## Sheet1
Figure 6: Wear rate data for each station for each wear study carried out (mm3/MC)
Ideal alignment |  |  | Varus alignment |  |  | Rotated alignment |  |  | Tibial slope alignment
Station | Stiff Knee | Resected PCL | Station | Stiff Knee | Resected PCL | Station | Stiff Knee | Resected PCL | Station | Stiff Knee
1 | 2.681866 | 3.722684 | 1 | 1.586103 | 4.751363 | 1 | 7.636236 | 3.967582 | 1 | 7.515811
2 | 1.267676 | 2.628119 | 2 | -0.6147046 | 1.066308 | 2 | 14.61016 | 11.29229 | 2 | 13.72149
3 | 0.942935 | 1.366345 | 3 | -0.2475115 | 0.6973815 | 3 | 7.075706 | 4.462194 | 3 | 7.047645
4 | 2.028856 | 3.363605 | 4 | -1.243632 | 1.750073 | 4 | 7.832658 | 7.461601 | 4 | 6.318358
5 | 0.9947399 | 5.506903 | 5 | 0.208093 | 1.984971 | 5 | 13.07643 | 9.921135 | 5 | 10.19022
6 |  | 1.796326 | 6 | -0.2667835 | 0.4818589 | 6 |  | 6.852061 | 6 | 10.63217
Average | 1.583215 | 3.063997 | Average | -0.09640586 | 1.788659 | Average | 10.04624 | 7.326144 | Average | 9.237615
95% CI | 0.9336158 | 1.568576 | 95% CI | 1.002217 | 1.641825 | 95% CI | 4.369861 | 3.04841 | 95% CI | 2.939918