## Figure 6
Two-Axes of Rotation
Severity of Edge Loading (Ns)
|  |  | n=3 | n=3 | n=3 | n=3
| Medial-Lateral translational mismatch (mm) | 0 | 1 | 2 | 3 | 4
Avg | 45° cup inclination angle (two axes of rotation) | 0 | 24.95519 | 102.3039 | 205.7398 | 295.2246
Avg | 65° cup inclination angle (two axes of rotation) | 0 | 35.93566 | 101.0727 | 246.0757 | 358.1909
| (45º) 95% CI | 0 | 107.3735 | 46.94958 | 43.96334 | 41.30294
| (65º) 95% CI | 0 | 14.09863 | 61.67408 | 24.59761 | 36.53934
| 45° cup inclination angle (two-axes of rotation) [1] | 0 | 74.86557 | 124.0046 | 220.0872 | 309.5141
| 45° cup inclination angle (two-axes of rotation) [2] | 0 | 0 | 89.45099 | 211.1686 | 276.9756
| 45° cup inclination angle (two-axes of rotation) [3] | 0 | 0 | 93.4562 | 185.9637 | 299.1841
| 65° cup inclination angle (two-axes of rotation) [1] | 0 | 34.78514 | 77.68341 | 248.4602 | 343.7391
| 65° cup inclination angle (two-axes of rotation) [2] | 0 | 30.92361 | 98.41129 | 235.1993 | 357.6893
| 65° cup inclination angle (two-axes of rotation) [3] | 0 | 42.09824 | 127.1233 | 254.5676 | 373.1444
Three-Axes of Rotation
Severity of Edge Loading (Ns)
|  |  | n=3 | n=3 | n=3 | n=3
| Medial-Lateral translational mismatch (mm) | 0 | 1 | 2 | 3 | 4
Avg | 45° cup inclination angle (three axes of rotation) | 0 | 47.11477 | 98.18987 | 206.8313 | 288.6573
Avg | 65° cup inclination angle (three axes of rotation) | 0 | 46.22784 | 99.18482 | 254.681 | 350.8064
| (45º) 95% CI | 0 | 101.3963 | 59.44245 | 47.98234 | 36.24775
| (65º) 95% CI | 0 | 30.42837 | 62.83598 | 19.07669 | 22.79248
| 45° cup inclination angle (three-axes of rotation) [1] | 0 | 69.56859 | 122.8297 | 184.7227 | 303.6124
| 45° cup inclination angle (three-axes of rotation) [2] | 0 | 71.77571 | 96.69807 | 220.4345 | 274.4584
| 45° cup inclination angle (three-axes of rotation) [3] | 0 | 0 | 75.04187 | 215.3365 | 287.9012
| 65° cup inclination angle (three-axes of rotation) [1] | 0 | 55.6088 | 81.76459 | 263.4966 | 353.9409
| 65° cup inclination angle (three-axes of rotation) [2] | 0 | 32.37015 | 128.1985 | 251.1017 | 340.4747
| 65° cup inclination angle (three-axes of rotation) [3] | 0 | 50.70457 | 87.59141 | 249.4447 | 358.0036