## Figure 7
| Wear Rate (mm3/MC) | 95% CI
45° cup inclination angle (two axes of rotation) | 0.21 | 0.11
65° cup inclination angle (two axes of rotation) | 0.37 | 0.08
45° cup inclination angle (three axes of rotation) | 0.24 | 0.07
65° cup inclination angle (three axes of rotation) | 0.37 | 0.06