## Sheet1
|  | Fitting | Fitting
Etch depth (um) | Resonant frequency (GHz) | Etch depth (um) | Resonant frequency (GHz)
0 | 789.47 | 0 | 789.4677
2 | 978.9 | 0.03003 | 794.10238
4 | 1079.42 | 0.06006 | 798.63869
6 | 1146.9 | 0.09009 | 803.08001
8 | 1194.16 | 0.12012 | 807.42959
10 | 1227.9 | 0.15015 | 811.69057
12 | 1251.572 | 0.18018 | 815.86597
14 | 1268.4 | 0.21021 | 819.95867
16 | 1281.25 | 0.24024 | 823.97148
18 | 1289.36 | 0.27027 | 827.90707
20 | 1295.37 | 0.3003 | 831.76803
22 | 1299.437 | 0.33033 | 835.55683
24 | 1302.1 | 0.36036 | 839.27587
26 | 1303.5 | 0.39039 | 842.92745
28 | 1304.2 | 0.42042 | 846.51378
30 | 1304.2 | 0.45045 | 850.03698
|  | 0.48048 | 853.49911
|  | 0.51051 | 856.90213
|  | 0.54054 | 860.24794
|  | 0.57057 | 863.53838
|  | 0.6006 | 866.77518
|  | 0.63063 | 869.96005
|  | 0.66066 | 873.09461
|  | 0.69069 | 876.18042
|  | 0.72072 | 879.219
|  | 0.75075 | 882.21179
|  | 0.78078 | 885.16019
|  | 0.81081 | 888.06554
|  | 0.84084 | 890.92915
|  | 0.87087 | 893.75224
|  | 0.9009 | 896.53604
|  | 0.93093 | 899.28168
|  | 0.96096 | 901.99029
|  | 0.99099 | 904.66292
|  | 1.02102 | 907.30063
|  | 1.05105 | 909.90439
|  | 1.08108 | 912.47517
|  | 1.11111 | 915.01388
|  | 1.14114 | 917.52142
|  | 1.17117 | 919.99864
|  | 1.2012 | 922.44637
|  | 1.23123 | 924.86539
|  | 1.26126 | 927.25647
|  | 1.29129 | 929.62036
|  | 1.32132 | 931.95775
|  | 1.35135 | 934.26935
|  | 1.38138 | 936.55579
|  | 1.41141 | 938.81773
|  | 1.44144 | 941.05578
|  | 1.47147 | 943.27051
|  | 1.5015 | 945.46252
|  | 1.53153 | 947.63234
|  | 1.56156 | 949.78051
|  | 1.59159 | 951.90754
|  | 1.62162 | 954.01391
|  | 1.65165 | 956.10012
|  | 1.68168 | 958.16661
|  | 1.71171 | 960.21382
|  | 1.74174 | 962.2422
|  | 1.77177 | 964.25214
|  | 1.8018 | 966.24406
|  | 1.83183 | 968.21832
|  | 1.86186 | 970.17531
|  | 1.89189 | 972.11538
|  | 1.92192 | 974.03888
|  | 1.95195 | 975.94614
|  | 1.98198 | 977.83749
|  | 2.01201 | 979.71323
|  | 2.04204 | 981.57368
|  | 2.07207 | 983.41912
|  | 2.1021 | 985.24983
|  | 2.13213 | 987.06609
|  | 2.16216 | 988.86816
|  | 2.19219 | 990.65629
|  | 2.22222 | 992.43074
|  | 2.25225 | 994.19173
|  | 2.28228 | 995.93951
|  | 2.31231 | 997.67429
|  | 2.34234 | 999.39629
|  | 2.37237 | 1001.10572
|  | 2.4024 | 1002.80279
|  | 2.43243 | 1004.48768
|  | 2.46246 | 1006.16059
|  | 2.49249 | 1007.82171
|  | 2.52252 | 1009.47121
|  | 2.55255 | 1011.10927
|  | 2.58258 | 1012.73605
|  | 2.61261 | 1014.35171
|  | 2.64264 | 1015.95643
|  | 2.67267 | 1017.55034
|  | 2.7027 | 1019.13359
|  | 2.73273 | 1020.70634
|  | 2.76276 | 1022.26873
|  | 2.79279 | 1023.82088
|  | 2.82282 | 1025.36293
|  | 2.85285 | 1026.89501
|  | 2.88288 | 1028.41724
|  | 2.91291 | 1029.92976
|  | 2.94294 | 1031.43266
|  | 2.97297 | 1032.92608
|  | 3.003 | 1034.41011
|  | 3.03303 | 1035.88488
|  | 3.06306 | 1037.35048
|  | 3.09309 | 1038.80702
|  | 3.12312 | 1040.2546
|  | 3.15315 | 1041.69332
|  | 3.18318 | 1043.12327
|  | 3.21321 | 1044.54455
|  | 3.24324 | 1045.95725
|  | 3.27327 | 1047.36145
|  | 3.3033 | 1048.75724
|  | 3.33333 | 1050.14471
|  | 3.36336 | 1051.52394
|  | 3.39339 | 1052.89501
|  | 3.42342 | 1054.258
|  | 3.45345 | 1055.61298
|  | 3.48348 | 1056.96003
|  | 3.51351 | 1058.29922
|  | 3.54354 | 1059.63063
|  | 3.57357 | 1060.95432
|  | 3.6036 | 1062.27037
|  | 3.63363 | 1063.57883
|  | 3.66366 | 1064.87978
|  | 3.69369 | 1066.17329
|  | 3.72372 | 1067.4594
|  | 3.75375 | 1068.7382
|  | 3.78378 | 1070.00973
|  | 3.81381 | 1071.27405
|  | 3.84384 | 1072.53123
|  | 3.87387 | 1073.78132
|  | 3.9039 | 1075.02438
|  | 3.93393 | 1076.26046
|  | 3.96396 | 1077.48962
|  | 3.99399 | 1078.71191
|  | 4.02402 | 1079.92738
|  | 4.05405 | 1081.13608
|  | 4.08408 | 1082.33807
|  | 4.11411 | 1083.5334
|  | 4.14414 | 1084.7221
|  | 4.17417 | 1085.90424
|  | 4.2042 | 1087.07985
|  | 4.23423 | 1088.24899
|  | 4.26426 | 1089.4117
|  | 4.29429 | 1090.56802
|  | 4.32432 | 1091.71801
|  | 4.35435 | 1092.8617
|  | 4.38438 | 1093.99913
|  | 4.41441 | 1095.13036
|  | 4.44444 | 1096.25541
|  | 4.47447 | 1097.37434
|  | 4.5045 | 1098.48718
|  | 4.53453 | 1099.59397
|  | 4.56456 | 1100.69476
|  | 4.59459 | 1101.78958
|  | 4.62462 | 1102.87847
|  | 4.65465 | 1103.96147
|  | 4.68468 | 1105.03862
|  | 4.71471 | 1106.10995
|  | 4.74474 | 1107.1755
|  | 4.77477 | 1108.23531
|  | 4.8048 | 1109.28941
|  | 4.83483 | 1110.33784
|  | 4.86486 | 1111.38064
|  | 4.89489 | 1112.41783
|  | 4.92492 | 1113.44946
|  | 4.95495 | 1114.47555
|  | 4.98498 | 1115.49614
|  | 5.01502 | 1116.51127
|  | 5.04505 | 1117.52097
|  | 5.07508 | 1118.52526
|  | 5.10511 | 1119.52418
|  | 5.13514 | 1120.51777
|  | 5.16517 | 1121.50606
|  | 5.1952 | 1122.48907
|  | 5.22523 | 1123.46684
|  | 5.25526 | 1124.43939
|  | 5.28529 | 1125.40677
|  | 5.31532 | 1126.36899
|  | 5.34535 | 1127.32609
|  | 5.37538 | 1128.2781
|  | 5.40541 | 1129.22505
|  | 5.43544 | 1130.16696
|  | 5.46547 | 1131.10387
|  | 5.4955 | 1132.03581
|  | 5.52553 | 1132.9628
|  | 5.55556 | 1133.88486
|  | 5.58559 | 1134.80204
|  | 5.61562 | 1135.71435
|  | 5.64565 | 1136.62183
|  | 5.67568 | 1137.52449
|  | 5.70571 | 1138.42238
|  | 5.73574 | 1139.31551
|  | 5.76577 | 1140.20391
|  | 5.7958 | 1141.08761
|  | 5.82583 | 1141.96663
|  | 5.85586 | 1142.841
|  | 5.88589 | 1143.71075
|  | 5.91592 | 1144.5759
|  | 5.94595 | 1145.43648
|  | 5.97598 | 1146.2925
|  | 6.00601 | 1147.14401
|  | 6.03604 | 1147.99102
|  | 6.06607 | 1148.83355
|  | 6.0961 | 1149.67163
|  | 6.12613 | 1150.50529
|  | 6.15616 | 1151.33455
|  | 6.18619 | 1152.15944
|  | 6.21622 | 1152.97997
|  | 6.24625 | 1153.79617
|  | 6.27628 | 1154.60807
|  | 6.30631 | 1155.41569
|  | 6.33634 | 1156.21905
|  | 6.36637 | 1157.01817
|  | 6.3964 | 1157.81308
|  | 6.42643 | 1158.6038
|  | 6.45646 | 1159.39035
|  | 6.48649 | 1160.17276
|  | 6.51652 | 1160.95105
|  | 6.54655 | 1161.72524
|  | 6.57658 | 1162.49535
|  | 6.60661 | 1163.2614
|  | 6.63664 | 1164.02342
|  | 6.66667 | 1164.78143
|  | 6.6967 | 1165.53545
|  | 6.72673 | 1166.2855
|  | 6.75676 | 1167.0316
|  | 6.78679 | 1167.77377
|  | 6.81682 | 1168.51204
|  | 6.84685 | 1169.24642
|  | 6.87688 | 1169.97694
|  | 6.90691 | 1170.70361
|  | 6.93694 | 1171.42646
|  | 6.96697 | 1172.14551
|  | 6.997 | 1172.86077
|  | 7.02703 | 1173.57228
|  | 7.05706 | 1174.28004
|  | 7.08709 | 1174.98408
|  | 7.11712 | 1175.68442
|  | 7.14715 | 1176.38107
|  | 7.17718 | 1177.07406
|  | 7.20721 | 1177.76341
|  | 7.23724 | 1178.44913
|  | 7.26727 | 1179.13125
|  | 7.2973 | 1179.80978
|  | 7.32733 | 1180.48475
|  | 7.35736 | 1181.15617
|  | 7.38739 | 1181.82406
|  | 7.41742 | 1182.48843
|  | 7.44745 | 1183.14932
|  | 7.47748 | 1183.80673
|  | 7.50751 | 1184.46069
|  | 7.53754 | 1185.11121
|  | 7.56757 | 1185.75831
|  | 7.5976 | 1186.40202
|  | 7.62763 | 1187.04234
|  | 7.65766 | 1187.67929
|  | 7.68769 | 1188.3129
|  | 7.71772 | 1188.94318
|  | 7.74775 | 1189.57015
|  | 7.77778 | 1190.19383
|  | 7.80781 | 1190.81422
|  | 7.83784 | 1191.43136
|  | 7.86787 | 1192.04526
|  | 7.8979 | 1192.65593
|  | 7.92793 | 1193.2634
|  | 7.95796 | 1193.86767
|  | 7.98799 | 1194.46877
|  | 8.01802 | 1195.06671
|  | 8.04805 | 1195.66152
|  | 8.07808 | 1196.25319
|  | 8.10811 | 1196.84176
|  | 8.13814 | 1197.42724
|  | 8.16817 | 1198.00965
|  | 8.1982 | 1198.58899
|  | 8.22823 | 1199.16529
|  | 8.25826 | 1199.73857
|  | 8.28829 | 1200.30884
|  | 8.31832 | 1200.87611
|  | 8.34835 | 1201.4404
|  | 8.37838 | 1202.00173
|  | 8.40841 | 1202.56011
|  | 8.43844 | 1203.11555
|  | 8.46847 | 1203.66809
|  | 8.4985 | 1204.21772
|  | 8.52853 | 1204.76446
|  | 8.55856 | 1205.30833
|  | 8.58859 | 1205.84935
|  | 8.61862 | 1206.38753
|  | 8.64865 | 1206.92288
|  | 8.67868 | 1207.45542
|  | 8.70871 | 1207.98516
|  | 8.73874 | 1208.51212
|  | 8.76877 | 1209.03632
|  | 8.7988 | 1209.55776
|  | 8.82883 | 1210.07647
|  | 8.85886 | 1210.59245
|  | 8.88889 | 1211.10572
|  | 8.91892 | 1211.6163
|  | 8.94895 | 1212.12419
|  | 8.97898 | 1212.62943
|  | 9.00901 | 1213.132
|  | 9.03904 | 1213.63194
|  | 9.06907 | 1214.12926
|  | 9.0991 | 1214.62396
|  | 9.12913 | 1215.11607
|  | 9.15916 | 1215.60559
|  | 9.18919 | 1216.09254
|  | 9.21922 | 1216.57694
|  | 9.24925 | 1217.05879
|  | 9.27928 | 1217.53812
|  | 9.30931 | 1218.01492
|  | 9.33934 | 1218.48923
|  | 9.36937 | 1218.96104
|  | 9.3994 | 1219.43038
|  | 9.42943 | 1219.89725
|  | 9.45946 | 1220.36167
|  | 9.48949 | 1220.82366
|  | 9.51952 | 1221.28322
|  | 9.54955 | 1221.74036
|  | 9.57958 | 1222.19511
|  | 9.60961 | 1222.64747
|  | 9.63964 | 1223.09745
|  | 9.66967 | 1223.54508
|  | 9.6997 | 1223.99035
|  | 9.72973 | 1224.43328
|  | 9.75976 | 1224.87389
|  | 9.78979 | 1225.31219
|  | 9.81982 | 1225.74819
|  | 9.84985 | 1226.18189
|  | 9.87988 | 1226.61332
|  | 9.90991 | 1227.04249
|  | 9.93994 | 1227.4694
|  | 9.96997 | 1227.89407
|  | 10 | 1228.31652
|  | 10.03003 | 1228.73674
|  | 10.06006 | 1229.15476
|  | 10.09009 | 1229.57058
|  | 10.12012 | 1229.98423
|  | 10.15015 | 1230.3957
|  | 10.18018 | 1230.80501
|  | 10.21021 | 1231.21217
|  | 10.24024 | 1231.61719
|  | 10.27027 | 1232.02009
|  | 10.3003 | 1232.42087
|  | 10.33033 | 1232.81955
|  | 10.36036 | 1233.21614
|  | 10.39039 | 1233.61065
|  | 10.42042 | 1234.00308
|  | 10.45045 | 1234.39345
|  | 10.48048 | 1234.78178
|  | 10.51051 | 1235.16807
|  | 10.54054 | 1235.55232
|  | 10.57057 | 1235.93457
|  | 10.6006 | 1236.3148
|  | 10.63063 | 1236.69304
|  | 10.66066 | 1237.06929
|  | 10.69069 | 1237.44357
|  | 10.72072 | 1237.81589
|  | 10.75075 | 1238.18625
|  | 10.78078 | 1238.55466
|  | 10.81081 | 1238.92114
|  | 10.84084 | 1239.2857
|  | 10.87087 | 1239.64835
|  | 10.9009 | 1240.00909
|  | 10.93093 | 1240.36793
|  | 10.96096 | 1240.7249
|  | 10.99099 | 1241.07999
|  | 11.02102 | 1241.43321
|  | 11.05105 | 1241.78458
|  | 11.08108 | 1242.13411
|  | 11.11111 | 1242.4818
|  | 11.14114 | 1242.82767
|  | 11.17117 | 1243.17172
|  | 11.2012 | 1243.51397
|  | 11.23123 | 1243.85442
|  | 11.26126 | 1244.19308
|  | 11.29129 | 1244.52996
|  | 11.32132 | 1244.86508
|  | 11.35135 | 1245.19844
|  | 11.38138 | 1245.53005
|  | 11.41141 | 1245.85991
|  | 11.44144 | 1246.18805
|  | 11.47147 | 1246.51446
|  | 11.5015 | 1246.83916
|  | 11.53153 | 1247.16215
|  | 11.56156 | 1247.48345
|  | 11.59159 | 1247.80307
|  | 11.62162 | 1248.121
|  | 11.65165 | 1248.43727
|  | 11.68168 | 1248.75187
|  | 11.71171 | 1249.06483
|  | 11.74174 | 1249.37614
|  | 11.77177 | 1249.68582
|  | 11.8018 | 1249.99387
|  | 11.83183 | 1250.30031
|  | 11.86186 | 1250.60513
|  | 11.89189 | 1250.90836
|  | 11.92192 | 1251.21
|  | 11.95195 | 1251.51005
|  | 11.98198 | 1251.80853
|  | 12.01201 | 1252.10544
|  | 12.04204 | 1252.40079
|  | 12.07207 | 1252.69459
|  | 12.1021 | 1252.98685
|  | 12.13213 | 1253.27757
|  | 12.16216 | 1253.56677
|  | 12.19219 | 1253.85445
|  | 12.22222 | 1254.14062
|  | 12.25225 | 1254.42529
|  | 12.28228 | 1254.70847
|  | 12.31231 | 1254.99015
|  | 12.34234 | 1255.27036
|  | 12.37237 | 1255.5491
|  | 12.4024 | 1255.82638
|  | 12.43243 | 1256.1022
|  | 12.46246 | 1256.37657
|  | 12.49249 | 1256.6495
|  | 12.52252 | 1256.921
|  | 12.55255 | 1257.19108
|  | 12.58258 | 1257.45973
|  | 12.61261 | 1257.72698
|  | 12.64264 | 1257.99282
|  | 12.67267 | 1258.25727
|  | 12.7027 | 1258.52033
|  | 12.73273 | 1258.78201
|  | 12.76276 | 1259.04232
|  | 12.79279 | 1259.30125
|  | 12.82282 | 1259.55883
|  | 12.85285 | 1259.81506
|  | 12.88288 | 1260.06995
|  | 12.91291 | 1260.32349
|  | 12.94294 | 1260.57571
|  | 12.97297 | 1260.8266
|  | 13.003 | 1261.07617
|  | 13.03303 | 1261.32443
|  | 13.06306 | 1261.57139
|  | 13.09309 | 1261.81706
|  | 13.12312 | 1262.06143
|  | 13.15315 | 1262.30452
|  | 13.18318 | 1262.54634
|  | 13.21321 | 1262.78688
|  | 13.24324 | 1263.02617
|  | 13.27327 | 1263.2642
|  | 13.3033 | 1263.50097
|  | 13.33333 | 1263.73651
|  | 13.36336 | 1263.97081
|  | 13.39339 | 1264.20388
|  | 13.42342 | 1264.43572
|  | 13.45345 | 1264.66635
|  | 13.48348 | 1264.89577
|  | 13.51351 | 1265.12398
|  | 13.54354 | 1265.351
|  | 13.57357 | 1265.57683
|  | 13.6036 | 1265.80146
|  | 13.63363 | 1266.02492
|  | 13.66366 | 1266.24721
|  | 13.69369 | 1266.46833
|  | 13.72372 | 1266.68829
|  | 13.75375 | 1266.9071
|  | 13.78378 | 1267.12475
|  | 13.81381 | 1267.34127
|  | 13.84384 | 1267.55664
|  | 13.87387 | 1267.77089
|  | 13.9039 | 1267.98401
|  | 13.93393 | 1268.19602
|  | 13.96396 | 1268.40691
|  | 13.99399 | 1268.61669
|  | 14.02402 | 1268.82537
|  | 14.05405 | 1269.03296
|  | 14.08408 | 1269.23946
|  | 14.11411 | 1269.44487
|  | 14.14414 | 1269.64921
|  | 14.17417 | 1269.85247
|  | 14.2042 | 1270.05467
|  | 14.23423 | 1270.2558
|  | 14.26426 | 1270.45588
|  | 14.29429 | 1270.65491
|  | 14.32432 | 1270.85289
|  | 14.35435 | 1271.04984
|  | 14.38438 | 1271.24575
|  | 14.41441 | 1271.44063
|  | 14.44444 | 1271.63449
|  | 14.47447 | 1271.82733
|  | 14.5045 | 1272.01916
|  | 14.53453 | 1272.20998
|  | 14.56456 | 1272.3998
|  | 14.59459 | 1272.58863
|  | 14.62462 | 1272.77646
|  | 14.65465 | 1272.96331
|  | 14.68468 | 1273.14918
|  | 14.71471 | 1273.33407
|  | 14.74474 | 1273.51799
|  | 14.77477 | 1273.70094
|  | 14.8048 | 1273.88294
|  | 14.83483 | 1274.06398
|  | 14.86486 | 1274.24407
|  | 14.89489 | 1274.42321
|  | 14.92492 | 1274.60142
|  | 14.95495 | 1274.77868
|  | 14.98498 | 1274.95502
|  | 15.01502 | 1275.13043
|  | 15.04505 | 1275.30493
|  | 15.07508 | 1275.4785
|  | 15.10511 | 1275.65117
|  | 15.13514 | 1275.82292
|  | 15.16517 | 1275.99378
|  | 15.1952 | 1276.16374
|  | 15.22523 | 1276.33281
|  | 15.25526 | 1276.50099
|  | 15.28529 | 1276.66829
|  | 15.31532 | 1276.8347
|  | 15.34535 | 1277.00025
|  | 15.37538 | 1277.16493
|  | 15.40541 | 1277.32874
|  | 15.43544 | 1277.49169
|  | 15.46547 | 1277.65379
|  | 15.4955 | 1277.81503
|  | 15.52553 | 1277.97543
|  | 15.55556 | 1278.13499
|  | 15.58559 | 1278.29371
|  | 15.61562 | 1278.4516
|  | 15.64565 | 1278.60866
|  | 15.67568 | 1278.76489
|  | 15.70571 | 1278.92031
|  | 15.73574 | 1279.0749
|  | 15.76577 | 1279.22869
|  | 15.7958 | 1279.38167
|  | 15.82583 | 1279.53385
|  | 15.85586 | 1279.68522
|  | 15.88589 | 1279.83581
|  | 15.91592 | 1279.9856
|  | 15.94595 | 1280.13461
|  | 15.97598 | 1280.28283
|  | 16.00601 | 1280.43028
|  | 16.03604 | 1280.57695
|  | 16.06607 | 1280.72285
|  | 16.0961 | 1280.86799
|  | 16.12613 | 1281.01236
|  | 16.15616 | 1281.15598
|  | 16.18619 | 1281.29884
|  | 16.21622 | 1281.44095
|  | 16.24625 | 1281.58232
|  | 16.27628 | 1281.72295
|  | 16.30631 | 1281.86283
|  | 16.33634 | 1282.00199
|  | 16.36637 | 1282.14041
|  | 16.3964 | 1282.2781
|  | 16.42643 | 1282.41508
|  | 16.45646 | 1282.55133
|  | 16.48649 | 1282.68687
|  | 16.51652 | 1282.8217
|  | 16.54655 | 1282.95582
|  | 16.57658 | 1283.08923
|  | 16.60661 | 1283.22195
|  | 16.63664 | 1283.35397
|  | 16.66667 | 1283.48529
|  | 16.6967 | 1283.61593
|  | 16.72673 | 1283.74588
|  | 16.75676 | 1283.87515
|  | 16.78679 | 1284.00374
|  | 16.81682 | 1284.13165
|  | 16.84685 | 1284.25889
|  | 16.87688 | 1284.38547
|  | 16.90691 | 1284.51138
|  | 16.93694 | 1284.63663
|  | 16.96697 | 1284.76122
|  | 16.997 | 1284.88516
|  | 17.02703 | 1285.00845
|  | 17.05706 | 1285.13109
|  | 17.08709 | 1285.25309
|  | 17.11712 | 1285.37445
|  | 17.14715 | 1285.49517
|  | 17.17718 | 1285.61525
|  | 17.20721 | 1285.73471
|  | 17.23724 | 1285.85354
|  | 17.26727 | 1285.97174
|  | 17.2973 | 1286.08933
|  | 17.32733 | 1286.20629
|  | 17.35736 | 1286.32265
|  | 17.38739 | 1286.43839
|  | 17.41742 | 1286.55352
|  | 17.44745 | 1286.66806
|  | 17.47748 | 1286.78199
|  | 17.50751 | 1286.89532
|  | 17.53754 | 1287.00805
|  | 17.56757 | 1287.1202
|  | 17.5976 | 1287.23176
|  | 17.62763 | 1287.34273
|  | 17.65766 | 1287.45311
|  | 17.68769 | 1287.56292
|  | 17.71772 | 1287.67216
|  | 17.74775 | 1287.78081
|  | 17.77778 | 1287.8889
|  | 17.80781 | 1287.99642
|  | 17.83784 | 1288.10338
|  | 17.86787 | 1288.20978
|  | 17.8979 | 1288.31561
|  | 17.92793 | 1288.4209
|  | 17.95796 | 1288.52562
|  | 17.98799 | 1288.6298
|  | 18.01802 | 1288.73344
|  | 18.04805 | 1288.83652
|  | 18.07808 | 1288.93907
|  | 18.10811 | 1289.04108
|  | 18.13814 | 1289.14255
|  | 18.16817 | 1289.24349
|  | 18.1982 | 1289.34391
|  | 18.22823 | 1289.44379
|  | 18.25826 | 1289.54315
|  | 18.28829 | 1289.64199
|  | 18.31832 | 1289.74031
|  | 18.34835 | 1289.83811
|  | 18.37838 | 1289.9354
|  | 18.40841 | 1290.03218
|  | 18.43844 | 1290.12845
|  | 18.46847 | 1290.22421
|  | 18.4985 | 1290.31948
|  | 18.52853 | 1290.41424
|  | 18.55856 | 1290.50851
|  | 18.58859 | 1290.60228
|  | 18.61862 | 1290.69556
|  | 18.64865 | 1290.78835
|  | 18.67868 | 1290.88065
|  | 18.70871 | 1290.97246
|  | 18.73874 | 1291.0638
|  | 18.76877 | 1291.15466
|  | 18.7988 | 1291.24504
|  | 18.82883 | 1291.33494
|  | 18.85886 | 1291.42437
|  | 18.88889 | 1291.51334
|  | 18.91892 | 1291.60183
|  | 18.94895 | 1291.68986
|  | 18.97898 | 1291.77743
|  | 19.00901 | 1291.86454
|  | 19.03904 | 1291.9512
|  | 19.06907 | 1292.0374
|  | 19.0991 | 1292.12314
|  | 19.12913 | 1292.20844
|  | 19.15916 | 1292.29328
|  | 19.18919 | 1292.37769
|  | 19.21922 | 1292.46165
|  | 19.24925 | 1292.54516
|  | 19.27928 | 1292.62824
|  | 19.30931 | 1292.71089
|  | 19.33934 | 1292.7931
|  | 19.36937 | 1292.87488
|  | 19.3994 | 1292.95623
|  | 19.42943 | 1293.03715
|  | 19.45946 | 1293.11765
|  | 19.48949 | 1293.19772
|  | 19.51952 | 1293.27738
|  | 19.54955 | 1293.35662
|  | 19.57958 | 1293.43544
|  | 19.60961 | 1293.51384
|  | 19.63964 | 1293.59184
|  | 19.66967 | 1293.66942
|  | 19.6997 | 1293.7466
|  | 19.72973 | 1293.82338
|  | 19.75976 | 1293.89975
|  | 19.78979 | 1293.97572
|  | 19.81982 | 1294.05129
|  | 19.84985 | 1294.12646
|  | 19.87988 | 1294.20124
|  | 19.90991 | 1294.27563
|  | 19.93994 | 1294.34963
|  | 19.96997 | 1294.42324
|  | 20 | 1294.49646
|  | 20.03003 | 1294.5693
|  | 20.06006 | 1294.64175
|  | 20.09009 | 1294.71383
|  | 20.12012 | 1294.78552
|  | 20.15015 | 1294.85684
|  | 20.18018 | 1294.92779
|  | 20.21021 | 1294.99836
|  | 20.24024 | 1295.06857
|  | 20.27027 | 1295.1384
|  | 20.3003 | 1295.20787
|  | 20.33033 | 1295.27697
|  | 20.36036 | 1295.34571
|  | 20.39039 | 1295.41409
|  | 20.42042 | 1295.48212
|  | 20.45045 | 1295.54978
|  | 20.48048 | 1295.61709
|  | 20.51051 | 1295.68404
|  | 20.54054 | 1295.75065
|  | 20.57057 | 1295.8169
|  | 20.6006 | 1295.88281
|  | 20.63063 | 1295.94837
|  | 20.66066 | 1296.01359
|  | 20.69069 | 1296.07846
|  | 20.72072 | 1296.14299
|  | 20.75075 | 1296.20719
|  | 20.78078 | 1296.27105
|  | 20.81081 | 1296.33457
|  | 20.84084 | 1296.39776
|  | 20.87087 | 1296.46062
|  | 20.9009 | 1296.52315
|  | 20.93093 | 1296.58534
|  | 20.96096 | 1296.64722
|  | 20.99099 | 1296.70877
|  | 21.02102 | 1296.76999
|  | 21.05105 | 1296.8309
|  | 21.08108 | 1296.89148
|  | 21.11111 | 1296.95175
|  | 21.14114 | 1297.0117
|  | 21.17117 | 1297.07133
|  | 21.2012 | 1297.13065
|  | 21.23123 | 1297.18966
|  | 21.26126 | 1297.24836
|  | 21.29129 | 1297.30676
|  | 21.32132 | 1297.36484
|  | 21.35135 | 1297.42262
|  | 21.38138 | 1297.4801
|  | 21.41141 | 1297.53728
|  | 21.44144 | 1297.59416
|  | 21.47147 | 1297.65073
|  | 21.5015 | 1297.70701
|  | 21.53153 | 1297.763
|  | 21.56156 | 1297.81869
|  | 21.59159 | 1297.87409
|  | 21.62162 | 1297.9292
|  | 21.65165 | 1297.98402
|  | 21.68168 | 1298.03855
|  | 21.71171 | 1298.09279
|  | 21.74174 | 1298.14675
|  | 21.77177 | 1298.20043
|  | 21.8018 | 1298.25383
|  | 21.83183 | 1298.30694
|  | 21.86186 | 1298.35978
|  | 21.89189 | 1298.41234
|  | 21.92192 | 1298.46462
|  | 21.95195 | 1298.51663
|  | 21.98198 | 1298.56836
|  | 22.01201 | 1298.61983
|  | 22.04204 | 1298.67102
|  | 22.07207 | 1298.72195
|  | 22.1021 | 1298.77261
|  | 22.13213 | 1298.823
|  | 22.16216 | 1298.87312
|  | 22.19219 | 1298.92299
|  | 22.22222 | 1298.97259
|  | 22.25225 | 1299.02193
|  | 22.28228 | 1299.07102
|  | 22.31231 | 1299.11984
|  | 22.34234 | 1299.16841
|  | 22.37237 | 1299.21673
|  | 22.4024 | 1299.26479
|  | 22.43243 | 1299.3126
|  | 22.46246 | 1299.36015
|  | 22.49249 | 1299.40746
|  | 22.52252 | 1299.45452
|  | 22.55255 | 1299.50133
|  | 22.58258 | 1299.5479
|  | 22.61261 | 1299.59422
|  | 22.64264 | 1299.6403
|  | 22.67267 | 1299.68614
|  | 22.7027 | 1299.73174
|  | 22.73273 | 1299.77709
|  | 22.76276 | 1299.82221
|  | 22.79279 | 1299.86709
|  | 22.82282 | 1299.91174
|  | 22.85285 | 1299.95615
|  | 22.88288 | 1300.00033
|  | 22.91291 | 1300.04428
|  | 22.94294 | 1300.088
|  | 22.97297 | 1300.13149
|  | 23.003 | 1300.17474
|  | 23.03303 | 1300.21778
|  | 23.06306 | 1300.26058
|  | 23.09309 | 1300.30316
|  | 23.12312 | 1300.34552
|  | 23.15315 | 1300.38766
|  | 23.18318 | 1300.42957
|  | 23.21321 | 1300.47127
|  | 23.24324 | 1300.51274
|  | 23.27327 | 1300.554
|  | 23.3033 | 1300.59504
|  | 23.33333 | 1300.63587
|  | 23.36336 | 1300.67648
|  | 23.39339 | 1300.71688
|  | 23.42342 | 1300.75706
|  | 23.45345 | 1300.79704
|  | 23.48348 | 1300.8368
|  | 23.51351 | 1300.87636
|  | 23.54354 | 1300.91571
|  | 23.57357 | 1300.95485
|  | 23.6036 | 1300.99379
|  | 23.63363 | 1301.03252
|  | 23.66366 | 1301.07105
|  | 23.69369 | 1301.10938
|  | 23.72372 | 1301.14751
|  | 23.75375 | 1301.18543
|  | 23.78378 | 1301.22316
|  | 23.81381 | 1301.26069
|  | 23.84384 | 1301.29802
|  | 23.87387 | 1301.33516
|  | 23.9039 | 1301.3721
|  | 23.93393 | 1301.40884
|  | 23.96396 | 1301.4454
|  | 23.99399 | 1301.48176
|  | 24.02402 | 1301.51793
|  | 24.05405 | 1301.55391
|  | 24.08408 | 1301.58971
|  | 24.11411 | 1301.62531
|  | 24.14414 | 1301.66073
|  | 24.17417 | 1301.69596
|  | 24.2042 | 1301.73101
|  | 24.23423 | 1301.76587
|  | 24.26426 | 1301.80055
|  | 24.29429 | 1301.83505
|  | 24.32432 | 1301.86937
|  | 24.35435 | 1301.9035
|  | 24.38438 | 1301.93746
|  | 24.41441 | 1301.97124
|  | 24.44444 | 1302.00484
|  | 24.47447 | 1302.03827
|  | 24.5045 | 1302.07152
|  | 24.53453 | 1302.10459
|  | 24.56456 | 1302.1375
|  | 24.59459 | 1302.17022
|  | 24.62462 | 1302.20278
|  | 24.65465 | 1302.23517
|  | 24.68468 | 1302.26739
|  | 24.71471 | 1302.29943
|  | 24.74474 | 1302.33131
|  | 24.77477 | 1302.36302
|  | 24.8048 | 1302.39457
|  | 24.83483 | 1302.42595
|  | 24.86486 | 1302.45717
|  | 24.89489 | 1302.48822
|  | 24.92492 | 1302.51911
|  | 24.95495 | 1302.54983
|  | 24.98498 | 1302.5804
|  | 25.01502 | 1302.6108
|  | 25.04505 | 1302.64105
|  | 25.07508 | 1302.67113
|  | 25.10511 | 1302.70106
|  | 25.13514 | 1302.73083
|  | 25.16517 | 1302.76045
|  | 25.1952 | 1302.78991
|  | 25.22523 | 1302.81921
|  | 25.25526 | 1302.84836
|  | 25.28529 | 1302.87736
|  | 25.31532 | 1302.90621
|  | 25.34535 | 1302.9349
|  | 25.37538 | 1302.96344
|  | 25.40541 | 1302.99184
|  | 25.43544 | 1303.02008
|  | 25.46547 | 1303.04818
|  | 25.4955 | 1303.07613
|  | 25.52553 | 1303.10393
|  | 25.55556 | 1303.13159
|  | 25.58559 | 1303.1591
|  | 25.61562 | 1303.18647
|  | 25.64565 | 1303.21369
|  | 25.67568 | 1303.24077
|  | 25.70571 | 1303.26771
|  | 25.73574 | 1303.29451
|  | 25.76577 | 1303.32116
|  | 25.7958 | 1303.34768
|  | 25.82583 | 1303.37405
|  | 25.85586 | 1303.40029
|  | 25.88589 | 1303.42639
|  | 25.91592 | 1303.45236
|  | 25.94595 | 1303.47819
|  | 25.97598 | 1303.50388
|  | 26.00601 | 1303.52944
|  | 26.03604 | 1303.55486
|  | 26.06607 | 1303.58015
|  | 26.0961 | 1303.6053
|  | 26.12613 | 1303.63033
|  | 26.15616 | 1303.65522
|  | 26.18619 | 1303.67999
|  | 26.21622 | 1303.70462
|  | 26.24625 | 1303.72912
|  | 26.27628 | 1303.7535
|  | 26.30631 | 1303.77774
|  | 26.33634 | 1303.80186
|  | 26.36637 | 1303.82586
|  | 26.3964 | 1303.84972
|  | 26.42643 | 1303.87347
|  | 26.45646 | 1303.89708
|  | 26.48649 | 1303.92058
|  | 26.51652 | 1303.94395
|  | 26.54655 | 1303.96719
|  | 26.57658 | 1303.99032
|  | 26.60661 | 1304.01332
|  | 26.63664 | 1304.0362
|  | 26.66667 | 1304.05897
|  | 26.6967 | 1304.08161
|  | 26.72673 | 1304.10414
|  | 26.75676 | 1304.12654
|  | 26.78679 | 1304.14883
|  | 26.81682 | 1304.171
|  | 26.84685 | 1304.19306
|  | 26.87688 | 1304.215
|  | 26.90691 | 1304.23682
|  | 26.93694 | 1304.25853
|  | 26.96697 | 1304.28013
|  | 26.997 | 1304.30161
|  | 27.02703 | 1304.32298
|  | 27.05706 | 1304.34424
|  | 27.08709 | 1304.36538
|  | 27.11712 | 1304.38642
|  | 27.14715 | 1304.40734
|  | 27.17718 | 1304.42816
|  | 27.20721 | 1304.44886
|  | 27.23724 | 1304.46946
|  | 27.26727 | 1304.48995
|  | 27.2973 | 1304.51033
|  | 27.32733 | 1304.53061
|  | 27.35736 | 1304.55077
|  | 27.38739 | 1304.57083
|  | 27.41742 | 1304.59079
|  | 27.44745 | 1304.61064
|  | 27.47748 | 1304.63039
|  | 27.50751 | 1304.65004
|  | 27.53754 | 1304.66958
|  | 27.56757 | 1304.68901
|  | 27.5976 | 1304.70835
|  | 27.62763 | 1304.72759
|  | 27.65766 | 1304.74672
|  | 27.68769 | 1304.76575
|  | 27.71772 | 1304.78469
|  | 27.74775 | 1304.80352
|  | 27.77778 | 1304.82226
|  | 27.80781 | 1304.84089
|  | 27.83784 | 1304.85943
|  | 27.86787 | 1304.87787
|  | 27.8979 | 1304.89622
|  | 27.92793 | 1304.91447
|  | 27.95796 | 1304.93262
|  | 27.98799 | 1304.95068
|  | 28.01802 | 1304.96864
|  | 28.04805 | 1304.98651
|  | 28.07808 | 1305.00428
|  | 28.10811 | 1305.02197
|  | 28.13814 | 1305.03955
|  | 28.16817 | 1305.05705
|  | 28.1982 | 1305.07445
|  | 28.22823 | 1305.09177
|  | 28.25826 | 1305.10899
|  | 28.28829 | 1305.12612
|  | 28.31832 | 1305.14316
|  | 28.34835 | 1305.16012
|  | 28.37838 | 1305.17698
|  | 28.40841 | 1305.19375
|  | 28.43844 | 1305.21044
|  | 28.46847 | 1305.22704
|  | 28.4985 | 1305.24355
|  | 28.52853 | 1305.25998
|  | 28.55856 | 1305.27632
|  | 28.58859 | 1305.29257
|  | 28.61862 | 1305.30874
|  | 28.64865 | 1305.32482
|  | 28.67868 | 1305.34082
|  | 28.70871 | 1305.35674
|  | 28.73874 | 1305.37257
|  | 28.76877 | 1305.38832
|  | 28.7988 | 1305.40398
|  | 28.82883 | 1305.41956
|  | 28.85886 | 1305.43507
|  | 28.88889 | 1305.45049
|  | 28.91892 | 1305.46583
|  | 28.94895 | 1305.48108
|  | 28.97898 | 1305.49626
|  | 29.00901 | 1305.51136
|  | 29.03904 | 1305.52638
|  | 29.06907 | 1305.54132
|  | 29.0991 | 1305.55619
|  | 29.12913 | 1305.57097
|  | 29.15916 | 1305.58568
|  | 29.18919 | 1305.60031
|  | 29.21922 | 1305.61486
|  | 29.24925 | 1305.62934
|  | 29.27928 | 1305.64374
|  | 29.30931 | 1305.65806
|  | 29.33934 | 1305.67231
|  | 29.36937 | 1305.68649
|  | 29.3994 | 1305.70059
|  | 29.42943 | 1305.71461
|  | 29.45946 | 1305.72857
|  | 29.48949 | 1305.74245
|  | 29.51952 | 1305.75625
|  | 29.54955 | 1305.76999
|  | 29.57958 | 1305.78365
|  | 29.60961 | 1305.79724
|  | 29.63964 | 1305.81076
|  | 29.66967 | 1305.82421
|  | 29.6997 | 1305.83758
|  | 29.72973 | 1305.85089
|  | 29.75976 | 1305.86413
|  | 29.78979 | 1305.8773
|  | 29.81982 | 1305.8904
|  | 29.84985 | 1305.90343
|  | 29.87988 | 1305.91639
|  | 29.90991 | 1305.92928
|  | 29.93994 | 1305.94211
|  | 29.96997 | 1305.95487
|  | 30 | 1305.96756