## Sheet1
|  | Fitting | Fitting
etch depth (um) | Effective refractive index | etch depth (um) | Effective refractive index
0 | 2.47634 | 0 | 2.47633
2 | 1.99714 | 0.03003 | 2.46388
4 | 1.81116 | 0.06006 | 2.45169
6 | 1.70459 | 0.09009 | 2.43975
8 | 1.63713 | 0.12012 | 2.42805
10 | 1.59215 | 0.15015 | 2.41659
12 | 1.56204 | 0.18018 | 2.40535
14 | 1.54131 | 0.21021 | 2.39435
16 | 1.52585 | 0.24024 | 2.38356
18 | 1.51626 | 0.27027 | 2.37299
20 | 1.50922 | 0.3003 | 2.36263
22 | 1.5045 | 0.33033 | 2.35247
24 | 1.50142 | 0.36036 | 2.3425
26 | 1.49981 | 0.39039 | 2.33274
28 | 1.499 | 0.42042 | 2.32316
30 | 1.499 | 0.45045 | 2.31376
|  | 0.48048 | 2.30455
|  | 0.51051 | 2.2955
|  | 0.54054 | 2.28664
|  | 0.57057 | 2.27793
|  | 0.6006 | 2.26939
|  | 0.63063 | 2.26101
|  | 0.66066 | 2.25278
|  | 0.69069 | 2.2447
|  | 0.72072 | 2.23677
|  | 0.75075 | 2.22899
|  | 0.78078 | 2.22134
|  | 0.81081 | 2.21383
|  | 0.84084 | 2.20646
|  | 0.87087 | 2.19921
|  | 0.9009 | 2.19209
|  | 0.93093 | 2.1851
|  | 0.96096 | 2.17822
|  | 0.99099 | 2.17147
|  | 1.02102 | 2.16483
|  | 1.05105 | 2.1583
|  | 1.08108 | 2.15188
|  | 1.11111 | 2.14557
|  | 1.14114 | 2.13937
|  | 1.17117 | 2.13327
|  | 1.2012 | 2.12726
|  | 1.23123 | 2.12136
|  | 1.26126 | 2.11555
|  | 1.29129 | 2.10983
|  | 1.32132 | 2.10421
|  | 1.35135 | 2.09867
|  | 1.38138 | 2.09322
|  | 1.41141 | 2.08785
|  | 1.44144 | 2.08257
|  | 1.47147 | 2.07737
|  | 1.5015 | 2.07225
|  | 1.53153 | 2.0672
|  | 1.56156 | 2.06224
|  | 1.59159 | 2.05734
|  | 1.62162 | 2.05252
|  | 1.65165 | 2.04777
|  | 1.68168 | 2.04308
|  | 1.71171 | 2.03847
|  | 1.74174 | 2.03392
|  | 1.77177 | 2.02944
|  | 1.8018 | 2.02501
|  | 1.83183 | 2.02066
|  | 1.86186 | 2.01636
|  | 1.89189 | 2.01212
|  | 1.92192 | 2.00794
|  | 1.95195 | 2.00381
|  | 1.98198 | 1.99974
|  | 2.01201 | 1.99573
|  | 2.04204 | 1.99176
|  | 2.07207 | 1.98785
|  | 2.1021 | 1.984
|  | 2.13213 | 1.98019
|  | 2.16216 | 1.97643
|  | 2.19219 | 1.97271
|  | 2.22222 | 1.96905
|  | 2.25225 | 1.96543
|  | 2.28228 | 1.96185
|  | 2.31231 | 1.95832
|  | 2.34234 | 1.95484
|  | 2.37237 | 1.95139
|  | 2.4024 | 1.94799
|  | 2.43243 | 1.94462
|  | 2.46246 | 1.9413
|  | 2.49249 | 1.93802
|  | 2.52252 | 1.93477
|  | 2.55255 | 1.93156
|  | 2.58258 | 1.92839
|  | 2.61261 | 1.92525
|  | 2.64264 | 1.92215
|  | 2.67267 | 1.91909
|  | 2.7027 | 1.91606
|  | 2.73273 | 1.91306
|  | 2.76276 | 1.91009
|  | 2.79279 | 1.90716
|  | 2.82282 | 1.90426
|  | 2.85285 | 1.90139
|  | 2.88288 | 1.89855
|  | 2.91291 | 1.89574
|  | 2.94294 | 1.89296
|  | 2.97297 | 1.8902
|  | 3.003 | 1.88748
|  | 3.03303 | 1.88479
|  | 3.06306 | 1.88212
|  | 3.09309 | 1.87948
|  | 3.12312 | 1.87686
|  | 3.15315 | 1.87427
|  | 3.18318 | 1.87171
|  | 3.21321 | 1.86917
|  | 3.24324 | 1.86665
|  | 3.27327 | 1.86416
|  | 3.3033 | 1.8617
|  | 3.33333 | 1.85926
|  | 3.36336 | 1.85684
|  | 3.39339 | 1.85444
|  | 3.42342 | 1.85206
|  | 3.45345 | 1.84971
|  | 3.48348 | 1.84738
|  | 3.51351 | 1.84507
|  | 3.54354 | 1.84278
|  | 3.57357 | 1.84051
|  | 3.6036 | 1.83827
|  | 3.63363 | 1.83604
|  | 3.66366 | 1.83383
|  | 3.69369 | 1.83164
|  | 3.72372 | 1.82947
|  | 3.75375 | 1.82732
|  | 3.78378 | 1.82519
|  | 3.81381 | 1.82307
|  | 3.84384 | 1.82098
|  | 3.87387 | 1.8189
|  | 3.9039 | 1.81683
|  | 3.93393 | 1.81479
|  | 3.96396 | 1.81276
|  | 3.99399 | 1.81075
|  | 4.02402 | 1.80876
|  | 4.05405 | 1.80678
|  | 4.08408 | 1.80482
|  | 4.11411 | 1.80287
|  | 4.14414 | 1.80094
|  | 4.17417 | 1.79903
|  | 4.2042 | 1.79713
|  | 4.23423 | 1.79524
|  | 4.26426 | 1.79337
|  | 4.29429 | 1.79152
|  | 4.32432 | 1.78968
|  | 4.35435 | 1.78785
|  | 4.38438 | 1.78604
|  | 4.41441 | 1.78424
|  | 4.44444 | 1.78245
|  | 4.47447 | 1.78068
|  | 4.5045 | 1.77892
|  | 4.53453 | 1.77718
|  | 4.56456 | 1.77545
|  | 4.59459 | 1.77373
|  | 4.62462 | 1.77202
|  | 4.65465 | 1.77033
|  | 4.68468 | 1.76865
|  | 4.71471 | 1.76698
|  | 4.74474 | 1.76532
|  | 4.77477 | 1.76368
|  | 4.8048 | 1.76205
|  | 4.83483 | 1.76042
|  | 4.86486 | 1.75881
|  | 4.89489 | 1.75722
|  | 4.92492 | 1.75563
|  | 4.95495 | 1.75405
|  | 4.98498 | 1.75249
|  | 5.01502 | 1.75094
|  | 5.04505 | 1.74939
|  | 5.07508 | 1.74786
|  | 5.10511 | 1.74634
|  | 5.13514 | 1.74483
|  | 5.16517 | 1.74333
|  | 5.1952 | 1.74184
|  | 5.22523 | 1.74036
|  | 5.25526 | 1.73889
|  | 5.28529 | 1.73743
|  | 5.31532 | 1.73599
|  | 5.34535 | 1.73455
|  | 5.37538 | 1.73312
|  | 5.40541 | 1.7317
|  | 5.43544 | 1.73029
|  | 5.46547 | 1.72888
|  | 5.4955 | 1.72749
|  | 5.52553 | 1.72611
|  | 5.55556 | 1.72474
|  | 5.58559 | 1.72337
|  | 5.61562 | 1.72202
|  | 5.64565 | 1.72067
|  | 5.67568 | 1.71933
|  | 5.70571 | 1.718
|  | 5.73574 | 1.71668
|  | 5.76577 | 1.71537
|  | 5.7958 | 1.71407
|  | 5.82583 | 1.71278
|  | 5.85586 | 1.71149
|  | 5.88589 | 1.71021
|  | 5.91592 | 1.70894
|  | 5.94595 | 1.70768
|  | 5.97598 | 1.70643
|  | 6.00601 | 1.70518
|  | 6.03604 | 1.70395
|  | 6.06607 | 1.70272
|  | 6.0961 | 1.7015
|  | 6.12613 | 1.70028
|  | 6.15616 | 1.69908
|  | 6.18619 | 1.69788
|  | 6.21622 | 1.69669
|  | 6.24625 | 1.6955
|  | 6.27628 | 1.69433
|  | 6.30631 | 1.69316
|  | 6.33634 | 1.692
|  | 6.36637 | 1.69084
|  | 6.3964 | 1.6897
|  | 6.42643 | 1.68856
|  | 6.45646 | 1.68743
|  | 6.48649 | 1.6863
|  | 6.51652 | 1.68518
|  | 6.54655 | 1.68407
|  | 6.57658 | 1.68297
|  | 6.60661 | 1.68187
|  | 6.63664 | 1.68078
|  | 6.66667 | 1.67969
|  | 6.6967 | 1.67862
|  | 6.72673 | 1.67755
|  | 6.75676 | 1.67648
|  | 6.78679 | 1.67542
|  | 6.81682 | 1.67437
|  | 6.84685 | 1.67333
|  | 6.87688 | 1.67229
|  | 6.90691 | 1.67126
|  | 6.93694 | 1.67023
|  | 6.96697 | 1.66921
|  | 6.997 | 1.6682
|  | 7.02703 | 1.66719
|  | 7.05706 | 1.66619
|  | 7.08709 | 1.6652
|  | 7.11712 | 1.66421
|  | 7.14715 | 1.66322
|  | 7.17718 | 1.66225
|  | 7.20721 | 1.66128
|  | 7.23724 | 1.66031
|  | 7.26727 | 1.65935
|  | 7.2973 | 1.6584
|  | 7.32733 | 1.65745
|  | 7.35736 | 1.65651
|  | 7.38739 | 1.65557
|  | 7.41742 | 1.65464
|  | 7.44745 | 1.65372
|  | 7.47748 | 1.6528
|  | 7.50751 | 1.65188
|  | 7.53754 | 1.65097
|  | 7.56757 | 1.65007
|  | 7.5976 | 1.64917
|  | 7.62763 | 1.64828
|  | 7.65766 | 1.64739
|  | 7.68769 | 1.64651
|  | 7.71772 | 1.64563
|  | 7.74775 | 1.64476
|  | 7.77778 | 1.6439
|  | 7.80781 | 1.64304
|  | 7.83784 | 1.64218
|  | 7.86787 | 1.64133
|  | 7.8979 | 1.64048
|  | 7.92793 | 1.63964
|  | 7.95796 | 1.63881
|  | 7.98799 | 1.63798
|  | 8.01802 | 1.63715
|  | 8.04805 | 1.63633
|  | 8.07808 | 1.63551
|  | 8.10811 | 1.6347
|  | 8.13814 | 1.63389
|  | 8.16817 | 1.63309
|  | 8.1982 | 1.6323
|  | 8.22823 | 1.6315
|  | 8.25826 | 1.63072
|  | 8.28829 | 1.62993
|  | 8.31832 | 1.62915
|  | 8.34835 | 1.62838
|  | 8.37838 | 1.62761
|  | 8.40841 | 1.62685
|  | 8.43844 | 1.62609
|  | 8.46847 | 1.62533
|  | 8.4985 | 1.62458
|  | 8.52853 | 1.62383
|  | 8.55856 | 1.62309
|  | 8.58859 | 1.62235
|  | 8.61862 | 1.62162
|  | 8.64865 | 1.62089
|  | 8.67868 | 1.62016
|  | 8.70871 | 1.61944
|  | 8.73874 | 1.61873
|  | 8.76877 | 1.61801
|  | 8.7988 | 1.61731
|  | 8.82883 | 1.6166
|  | 8.85886 | 1.6159
|  | 8.88889 | 1.61521
|  | 8.91892 | 1.61451
|  | 8.94895 | 1.61383
|  | 8.97898 | 1.61314
|  | 9.00901 | 1.61246
|  | 9.03904 | 1.61179
|  | 9.06907 | 1.61111
|  | 9.0991 | 1.61045
|  | 9.12913 | 1.60978
|  | 9.15916 | 1.60912
|  | 9.18919 | 1.60847
|  | 9.21922 | 1.60781
|  | 9.24925 | 1.60716
|  | 9.27928 | 1.60652
|  | 9.30931 | 1.60588
|  | 9.33934 | 1.60524
|  | 9.36937 | 1.60461
|  | 9.3994 | 1.60398
|  | 9.42943 | 1.60335
|  | 9.45946 | 1.60273
|  | 9.48949 | 1.60211
|  | 9.51952 | 1.60149
|  | 9.54955 | 1.60088
|  | 9.57958 | 1.60027
|  | 9.60961 | 1.59967
|  | 9.63964 | 1.59907
|  | 9.66967 | 1.59847
|  | 9.6997 | 1.59788
|  | 9.72973 | 1.59729
|  | 9.75976 | 1.5967
|  | 9.78979 | 1.59611
|  | 9.81982 | 1.59553
|  | 9.84985 | 1.59496
|  | 9.87988 | 1.59438
|  | 9.90991 | 1.59381
|  | 9.93994 | 1.59325
|  | 9.96997 | 1.59268
|  | 10 | 1.59212
|  | 10.03003 | 1.59156
|  | 10.06006 | 1.59101
|  | 10.09009 | 1.59046
|  | 10.12012 | 1.58991
|  | 10.15015 | 1.58937
|  | 10.18018 | 1.58883
|  | 10.21021 | 1.58829
|  | 10.24024 | 1.58775
|  | 10.27027 | 1.58722
|  | 10.3003 | 1.58669
|  | 10.33033 | 1.58617
|  | 10.36036 | 1.58564
|  | 10.39039 | 1.58512
|  | 10.42042 | 1.58461
|  | 10.45045 | 1.58409
|  | 10.48048 | 1.58358
|  | 10.51051 | 1.58307
|  | 10.54054 | 1.58257
|  | 10.57057 | 1.58207
|  | 10.6006 | 1.58157
|  | 10.63063 | 1.58107
|  | 10.66066 | 1.58058
|  | 10.69069 | 1.58009
|  | 10.72072 | 1.5796
|  | 10.75075 | 1.57912
|  | 10.78078 | 1.57863
|  | 10.81081 | 1.57816
|  | 10.84084 | 1.57768
|  | 10.87087 | 1.57721
|  | 10.9009 | 1.57673
|  | 10.93093 | 1.57627
|  | 10.96096 | 1.5758
|  | 10.99099 | 1.57534
|  | 11.02102 | 1.57488
|  | 11.05105 | 1.57442
|  | 11.08108 | 1.57397
|  | 11.11111 | 1.57351
|  | 11.14114 | 1.57307
|  | 11.17117 | 1.57262
|  | 11.2012 | 1.57217
|  | 11.23123 | 1.57173
|  | 11.26126 | 1.57129
|  | 11.29129 | 1.57086
|  | 11.32132 | 1.57042
|  | 11.35135 | 1.56999
|  | 11.38138 | 1.56956
|  | 11.41141 | 1.56914
|  | 11.44144 | 1.56871
|  | 11.47147 | 1.56829
|  | 11.5015 | 1.56787
|  | 11.53153 | 1.56745
|  | 11.56156 | 1.56704
|  | 11.59159 | 1.56663
|  | 11.62162 | 1.56622
|  | 11.65165 | 1.56581
|  | 11.68168 | 1.56541
|  | 11.71171 | 1.565
|  | 11.74174 | 1.5646
|  | 11.77177 | 1.56421
|  | 11.8018 | 1.56381
|  | 11.83183 | 1.56342
|  | 11.86186 | 1.56303
|  | 11.89189 | 1.56264
|  | 11.92192 | 1.56225
|  | 11.95195 | 1.56187
|  | 11.98198 | 1.56148
|  | 12.01201 | 1.5611
|  | 12.04204 | 1.56073
|  | 12.07207 | 1.56035
|  | 12.1021 | 1.55998
|  | 12.13213 | 1.55961
|  | 12.16216 | 1.55924
|  | 12.19219 | 1.55887
|  | 12.22222 | 1.55851
|  | 12.25225 | 1.55814
|  | 12.28228 | 1.55778
|  | 12.31231 | 1.55743
|  | 12.34234 | 1.55707
|  | 12.37237 | 1.55671
|  | 12.4024 | 1.55636
|  | 12.43243 | 1.55601
|  | 12.46246 | 1.55566
|  | 12.49249 | 1.55532
|  | 12.52252 | 1.55497
|  | 12.55255 | 1.55463
|  | 12.58258 | 1.55429
|  | 12.61261 | 1.55395
|  | 12.64264 | 1.55362
|  | 12.67267 | 1.55328
|  | 12.7027 | 1.55295
|  | 12.73273 | 1.55262
|  | 12.76276 | 1.55229
|  | 12.79279 | 1.55196
|  | 12.82282 | 1.55164
|  | 12.85285 | 1.55132
|  | 12.88288 | 1.551
|  | 12.91291 | 1.55068
|  | 12.94294 | 1.55036
|  | 12.97297 | 1.55004
|  | 13.003 | 1.54973
|  | 13.03303 | 1.54942
|  | 13.06306 | 1.54911
|  | 13.09309 | 1.5488
|  | 13.12312 | 1.54849
|  | 13.15315 | 1.54819
|  | 13.18318 | 1.54789
|  | 13.21321 | 1.54758
|  | 13.24324 | 1.54729
|  | 13.27327 | 1.54699
|  | 13.3033 | 1.54669
|  | 13.33333 | 1.5464
|  | 13.36336 | 1.5461
|  | 13.39339 | 1.54581
|  | 13.42342 | 1.54552
|  | 13.45345 | 1.54524
|  | 13.48348 | 1.54495
|  | 13.51351 | 1.54467
|  | 13.54354 | 1.54438
|  | 13.57357 | 1.5441
|  | 13.6036 | 1.54382
|  | 13.63363 | 1.54355
|  | 13.66366 | 1.54327
|  | 13.69369 | 1.543
|  | 13.72372 | 1.54272
|  | 13.75375 | 1.54245
|  | 13.78378 | 1.54218
|  | 13.81381 | 1.54191
|  | 13.84384 | 1.54165
|  | 13.87387 | 1.54138
|  | 13.9039 | 1.54112
|  | 13.93393 | 1.54086
|  | 13.96396 | 1.54059
|  | 13.99399 | 1.54034
|  | 14.02402 | 1.54008
|  | 14.05405 | 1.53982
|  | 14.08408 | 1.53957
|  | 14.11411 | 1.53931
|  | 14.14414 | 1.53906
|  | 14.17417 | 1.53881
|  | 14.2042 | 1.53856
|  | 14.23423 | 1.53832
|  | 14.26426 | 1.53807
|  | 14.29429 | 1.53783
|  | 14.32432 | 1.53758
|  | 14.35435 | 1.53734
|  | 14.38438 | 1.5371
|  | 14.41441 | 1.53686
|  | 14.44444 | 1.53662
|  | 14.47447 | 1.53639
|  | 14.5045 | 1.53615
|  | 14.53453 | 1.53592
|  | 14.56456 | 1.53569
|  | 14.59459 | 1.53546
|  | 14.62462 | 1.53523
|  | 14.65465 | 1.535
|  | 14.68468 | 1.53477
|  | 14.71471 | 1.53455
|  | 14.74474 | 1.53432
|  | 14.77477 | 1.5341
|  | 14.8048 | 1.53388
|  | 14.83483 | 1.53366
|  | 14.86486 | 1.53344
|  | 14.89489 | 1.53322
|  | 14.92492 | 1.53301
|  | 14.95495 | 1.53279
|  | 14.98498 | 1.53258
|  | 15.01502 | 1.53236
|  | 15.04505 | 1.53215
|  | 15.07508 | 1.53194
|  | 15.10511 | 1.53173
|  | 15.13514 | 1.53152
|  | 15.16517 | 1.53132
|  | 15.1952 | 1.53111
|  | 15.22523 | 1.53091
|  | 15.25526 | 1.5307
|  | 15.28529 | 1.5305
|  | 15.31532 | 1.5303
|  | 15.34535 | 1.5301
|  | 15.37538 | 1.5299
|  | 15.40541 | 1.52971
|  | 15.43544 | 1.52951
|  | 15.46547 | 1.52932
|  | 15.4955 | 1.52912
|  | 15.52553 | 1.52893
|  | 15.55556 | 1.52874
|  | 15.58559 | 1.52855
|  | 15.61562 | 1.52836
|  | 15.64565 | 1.52817
|  | 15.67568 | 1.52798
|  | 15.70571 | 1.52779
|  | 15.73574 | 1.52761
|  | 15.76577 | 1.52743
|  | 15.7958 | 1.52724
|  | 15.82583 | 1.52706
|  | 15.85586 | 1.52688
|  | 15.88589 | 1.5267
|  | 15.91592 | 1.52652
|  | 15.94595 | 1.52634
|  | 15.97598 | 1.52617
|  | 16.00601 | 1.52599
|  | 16.03604 | 1.52582
|  | 16.06607 | 1.52564
|  | 16.0961 | 1.52547
|  | 16.12613 | 1.5253
|  | 16.15616 | 1.52513
|  | 16.18619 | 1.52496
|  | 16.21622 | 1.52479
|  | 16.24625 | 1.52462
|  | 16.27628 | 1.52445
|  | 16.30631 | 1.52429
|  | 16.33634 | 1.52412
|  | 16.36637 | 1.52396
|  | 16.3964 | 1.5238
|  | 16.42643 | 1.52363
|  | 16.45646 | 1.52347
|  | 16.48649 | 1.52331
|  | 16.51652 | 1.52315
|  | 16.54655 | 1.523
|  | 16.57658 | 1.52284
|  | 16.60661 | 1.52268
|  | 16.63664 | 1.52253
|  | 16.66667 | 1.52237
|  | 16.6967 | 1.52222
|  | 16.72673 | 1.52206
|  | 16.75676 | 1.52191
|  | 16.78679 | 1.52176
|  | 16.81682 | 1.52161
|  | 16.84685 | 1.52146
|  | 16.87688 | 1.52131
|  | 16.90691 | 1.52116
|  | 16.93694 | 1.52102
|  | 16.96697 | 1.52087
|  | 16.997 | 1.52073
|  | 17.02703 | 1.52058
|  | 17.05706 | 1.52044
|  | 17.08709 | 1.5203
|  | 17.11712 | 1.52015
|  | 17.14715 | 1.52001
|  | 17.17718 | 1.51987
|  | 17.20721 | 1.51973
|  | 17.23724 | 1.51959
|  | 17.26727 | 1.51946
|  | 17.2973 | 1.51932
|  | 17.32733 | 1.51918
|  | 17.35736 | 1.51905
|  | 17.38739 | 1.51891
|  | 17.41742 | 1.51878
|  | 17.44745 | 1.51865
|  | 17.47748 | 1.51851
|  | 17.50751 | 1.51838
|  | 17.53754 | 1.51825
|  | 17.56757 | 1.51812
|  | 17.5976 | 1.51799
|  | 17.62763 | 1.51786
|  | 17.65766 | 1.51774
|  | 17.68769 | 1.51761
|  | 17.71772 | 1.51748
|  | 17.74775 | 1.51736
|  | 17.77778 | 1.51723
|  | 17.80781 | 1.51711
|  | 17.83784 | 1.51698
|  | 17.86787 | 1.51686
|  | 17.8979 | 1.51674
|  | 17.92793 | 1.51662
|  | 17.95796 | 1.5165
|  | 17.98799 | 1.51638
|  | 18.01802 | 1.51626
|  | 18.04805 | 1.51614
|  | 18.07808 | 1.51602
|  | 18.10811 | 1.51591
|  | 18.13814 | 1.51579
|  | 18.16817 | 1.51567
|  | 18.1982 | 1.51556
|  | 18.22823 | 1.51544
|  | 18.25826 | 1.51533
|  | 18.28829 | 1.51522
|  | 18.31832 | 1.5151
|  | 18.34835 | 1.51499
|  | 18.37838 | 1.51488
|  | 18.40841 | 1.51477
|  | 18.43844 | 1.51466
|  | 18.46847 | 1.51455
|  | 18.4985 | 1.51444
|  | 18.52853 | 1.51433
|  | 18.55856 | 1.51423
|  | 18.58859 | 1.51412
|  | 18.61862 | 1.51401
|  | 18.64865 | 1.51391
|  | 18.67868 | 1.5138
|  | 18.70871 | 1.5137
|  | 18.73874 | 1.5136
|  | 18.76877 | 1.51349
|  | 18.7988 | 1.51339
|  | 18.82883 | 1.51329
|  | 18.85886 | 1.51319
|  | 18.88889 | 1.51309
|  | 18.91892 | 1.51299
|  | 18.94895 | 1.51289
|  | 18.97898 | 1.51279
|  | 19.00901 | 1.51269
|  | 19.03904 | 1.51259
|  | 19.06907 | 1.51249
|  | 19.0991 | 1.5124
|  | 19.12913 | 1.5123
|  | 19.15916 | 1.5122
|  | 19.18919 | 1.51211
|  | 19.21922 | 1.51201
|  | 19.24925 | 1.51192
|  | 19.27928 | 1.51183
|  | 19.30931 | 1.51173
|  | 19.33934 | 1.51164
|  | 19.36937 | 1.51155
|  | 19.3994 | 1.51146
|  | 19.42943 | 1.51137
|  | 19.45946 | 1.51128
|  | 19.48949 | 1.51119
|  | 19.51952 | 1.5111
|  | 19.54955 | 1.51101
|  | 19.57958 | 1.51092
|  | 19.60961 | 1.51083
|  | 19.63964 | 1.51075
|  | 19.66967 | 1.51066
|  | 19.6997 | 1.51057
|  | 19.72973 | 1.51049
|  | 19.75976 | 1.5104
|  | 19.78979 | 1.51032
|  | 19.81982 | 1.51023
|  | 19.84985 | 1.51015
|  | 19.87988 | 1.51007
|  | 19.90991 | 1.50998
|  | 19.93994 | 1.5099
|  | 19.96997 | 1.50982
|  | 20 | 1.50974
|  | 20.03003 | 1.50966
|  | 20.06006 | 1.50958
|  | 20.09009 | 1.5095
|  | 20.12012 | 1.50942
|  | 20.15015 | 1.50934
|  | 20.18018 | 1.50926
|  | 20.21021 | 1.50918
|  | 20.24024 | 1.5091
|  | 20.27027 | 1.50903
|  | 20.3003 | 1.50895
|  | 20.33033 | 1.50887
|  | 20.36036 | 1.5088
|  | 20.39039 | 1.50872
|  | 20.42042 | 1.50865
|  | 20.45045 | 1.50857
|  | 20.48048 | 1.5085
|  | 20.51051 | 1.50842
|  | 20.54054 | 1.50835
|  | 20.57057 | 1.50828
|  | 20.6006 | 1.50821
|  | 20.63063 | 1.50813
|  | 20.66066 | 1.50806
|  | 20.69069 | 1.50799
|  | 20.72072 | 1.50792
|  | 20.75075 | 1.50785
|  | 20.78078 | 1.50778
|  | 20.81081 | 1.50771
|  | 20.84084 | 1.50764
|  | 20.87087 | 1.50757
|  | 20.9009 | 1.5075
|  | 20.93093 | 1.50744
|  | 20.96096 | 1.50737
|  | 20.99099 | 1.5073
|  | 21.02102 | 1.50723
|  | 21.05105 | 1.50717
|  | 21.08108 | 1.5071
|  | 21.11111 | 1.50704
|  | 21.14114 | 1.50697
|  | 21.17117 | 1.50691
|  | 21.2012 | 1.50684
|  | 21.23123 | 1.50678
|  | 21.26126 | 1.50671
|  | 21.29129 | 1.50665
|  | 21.32132 | 1.50659
|  | 21.35135 | 1.50652
|  | 21.38138 | 1.50646
|  | 21.41141 | 1.5064
|  | 21.44144 | 1.50634
|  | 21.47147 | 1.50628
|  | 21.5015 | 1.50622
|  | 21.53153 | 1.50616
|  | 21.56156 | 1.5061
|  | 21.59159 | 1.50604
|  | 21.62162 | 1.50598
|  | 21.65165 | 1.50592
|  | 21.68168 | 1.50586
|  | 21.71171 | 1.5058
|  | 21.74174 | 1.50574
|  | 21.77177 | 1.50568
|  | 21.8018 | 1.50563
|  | 21.83183 | 1.50557
|  | 21.86186 | 1.50551
|  | 21.89189 | 1.50546
|  | 21.92192 | 1.5054
|  | 21.95195 | 1.50534
|  | 21.98198 | 1.50529
|  | 22.01201 | 1.50523
|  | 22.04204 | 1.50518
|  | 22.07207 | 1.50512
|  | 22.1021 | 1.50507
|  | 22.13213 | 1.50502
|  | 22.16216 | 1.50496
|  | 22.19219 | 1.50491
|  | 22.22222 | 1.50486
|  | 22.25225 | 1.5048
|  | 22.28228 | 1.50475
|  | 22.31231 | 1.5047
|  | 22.34234 | 1.50465
|  | 22.37237 | 1.5046
|  | 22.4024 | 1.50454
|  | 22.43243 | 1.50449
|  | 22.46246 | 1.50444
|  | 22.49249 | 1.50439
|  | 22.52252 | 1.50434
|  | 22.55255 | 1.50429
|  | 22.58258 | 1.50424
|  | 22.61261 | 1.50419
|  | 22.64264 | 1.50415
|  | 22.67267 | 1.5041
|  | 22.7027 | 1.50405
|  | 22.73273 | 1.504
|  | 22.76276 | 1.50395
|  | 22.79279 | 1.50391
|  | 22.82282 | 1.50386
|  | 22.85285 | 1.50381
|  | 22.88288 | 1.50376
|  | 22.91291 | 1.50372
|  | 22.94294 | 1.50367
|  | 22.97297 | 1.50363
|  | 23.003 | 1.50358
|  | 23.03303 | 1.50354
|  | 23.06306 | 1.50349
|  | 23.09309 | 1.50345
|  | 23.12312 | 1.5034
|  | 23.15315 | 1.50336
|  | 23.18318 | 1.50331
|  | 23.21321 | 1.50327
|  | 23.24324 | 1.50322
|  | 23.27327 | 1.50318
|  | 23.3033 | 1.50314
|  | 23.33333 | 1.5031
|  | 23.36336 | 1.50305
|  | 23.39339 | 1.50301
|  | 23.42342 | 1.50297
|  | 23.45345 | 1.50293
|  | 23.48348 | 1.50289
|  | 23.51351 | 1.50284
|  | 23.54354 | 1.5028
|  | 23.57357 | 1.50276
|  | 23.6036 | 1.50272
|  | 23.63363 | 1.50268
|  | 23.66366 | 1.50264
|  | 23.69369 | 1.5026
|  | 23.72372 | 1.50256
|  | 23.75375 | 1.50252
|  | 23.78378 | 1.50248
|  | 23.81381 | 1.50244
|  | 23.84384 | 1.50241
|  | 23.87387 | 1.50237
|  | 23.9039 | 1.50233
|  | 23.93393 | 1.50229
|  | 23.96396 | 1.50225
|  | 23.99399 | 1.50221
|  | 24.02402 | 1.50218
|  | 24.05405 | 1.50214
|  | 24.08408 | 1.5021
|  | 24.11411 | 1.50207
|  | 24.14414 | 1.50203
|  | 24.17417 | 1.50199
|  | 24.2042 | 1.50196
|  | 24.23423 | 1.50192
|  | 24.26426 | 1.50189
|  | 24.29429 | 1.50185
|  | 24.32432 | 1.50181
|  | 24.35435 | 1.50178
|  | 24.38438 | 1.50174
|  | 24.41441 | 1.50171
|  | 24.44444 | 1.50168
|  | 24.47447 | 1.50164
|  | 24.5045 | 1.50161
|  | 24.53453 | 1.50157
|  | 24.56456 | 1.50154
|  | 24.59459 | 1.50151
|  | 24.62462 | 1.50147
|  | 24.65465 | 1.50144
|  | 24.68468 | 1.50141
|  | 24.71471 | 1.50137
|  | 24.74474 | 1.50134
|  | 24.77477 | 1.50131
|  | 24.8048 | 1.50128
|  | 24.83483 | 1.50124
|  | 24.86486 | 1.50121
|  | 24.89489 | 1.50118
|  | 24.92492 | 1.50115
|  | 24.95495 | 1.50112
|  | 24.98498 | 1.50109
|  | 25.01502 | 1.50106
|  | 25.04505 | 1.50103
|  | 25.07508 | 1.50099
|  | 25.10511 | 1.50096
|  | 25.13514 | 1.50093
|  | 25.16517 | 1.5009
|  | 25.1952 | 1.50087
|  | 25.22523 | 1.50084
|  | 25.25526 | 1.50081
|  | 25.28529 | 1.50079
|  | 25.31532 | 1.50076
|  | 25.34535 | 1.50073
|  | 25.37538 | 1.5007
|  | 25.40541 | 1.50067
|  | 25.43544 | 1.50064
|  | 25.46547 | 1.50061
|  | 25.4955 | 1.50058
|  | 25.52553 | 1.50056
|  | 25.55556 | 1.50053
|  | 25.58559 | 1.5005
|  | 25.61562 | 1.50047
|  | 25.64565 | 1.50045
|  | 25.67568 | 1.50042
|  | 25.70571 | 1.50039
|  | 25.73574 | 1.50036
|  | 25.76577 | 1.50034
|  | 25.7958 | 1.50031
|  | 25.82583 | 1.50029
|  | 25.85586 | 1.50026
|  | 25.88589 | 1.50023
|  | 25.91592 | 1.50021
|  | 25.94595 | 1.50018
|  | 25.97598 | 1.50016
|  | 26.00601 | 1.50013
|  | 26.03604 | 1.5001
|  | 26.06607 | 1.50008
|  | 26.0961 | 1.50005
|  | 26.12613 | 1.50003
|  | 26.15616 | 1.5
|  | 26.18619 | 1.49998
|  | 26.21622 | 1.49995
|  | 26.24625 | 1.49993
|  | 26.27628 | 1.49991
|  | 26.30631 | 1.49988
|  | 26.33634 | 1.49986
|  | 26.36637 | 1.49983
|  | 26.3964 | 1.49981
|  | 26.42643 | 1.49979
|  | 26.45646 | 1.49976
|  | 26.48649 | 1.49974
|  | 26.51652 | 1.49972
|  | 26.54655 | 1.49969
|  | 26.57658 | 1.49967
|  | 26.60661 | 1.49965
|  | 26.63664 | 1.49963
|  | 26.66667 | 1.4996
|  | 26.6967 | 1.49958
|  | 26.72673 | 1.49956
|  | 26.75676 | 1.49954
|  | 26.78679 | 1.49951
|  | 26.81682 | 1.49949
|  | 26.84685 | 1.49947
|  | 26.87688 | 1.49945
|  | 26.90691 | 1.49943
|  | 26.93694 | 1.49941
|  | 26.96697 | 1.49939
|  | 26.997 | 1.49936
|  | 27.02703 | 1.49934
|  | 27.05706 | 1.49932
|  | 27.08709 | 1.4993
|  | 27.11712 | 1.49928
|  | 27.14715 | 1.49926
|  | 27.17718 | 1.49924
|  | 27.20721 | 1.49922
|  | 27.23724 | 1.4992
|  | 27.26727 | 1.49918
|  | 27.2973 | 1.49916
|  | 27.32733 | 1.49914
|  | 27.35736 | 1.49912
|  | 27.38739 | 1.4991
|  | 27.41742 | 1.49908
|  | 27.44745 | 1.49906
|  | 27.47748 | 1.49904
|  | 27.50751 | 1.49902
|  | 27.53754 | 1.499
|  | 27.56757 | 1.49899
|  | 27.5976 | 1.49897
|  | 27.62763 | 1.49895
|  | 27.65766 | 1.49893
|  | 27.68769 | 1.49891
|  | 27.71772 | 1.49889
|  | 27.74775 | 1.49887
|  | 27.77778 | 1.49886
|  | 27.80781 | 1.49884
|  | 27.83784 | 1.49882
|  | 27.86787 | 1.4988
|  | 27.8979 | 1.49878
|  | 27.92793 | 1.49877
|  | 27.95796 | 1.49875
|  | 27.98799 | 1.49873
|  | 28.01802 | 1.49871
|  | 28.04805 | 1.4987
|  | 28.07808 | 1.49868
|  | 28.10811 | 1.49866
|  | 28.13814 | 1.49865
|  | 28.16817 | 1.49863
|  | 28.1982 | 1.49861
|  | 28.22823 | 1.4986
|  | 28.25826 | 1.49858
|  | 28.28829 | 1.49856
|  | 28.31832 | 1.49855
|  | 28.34835 | 1.49853
|  | 28.37838 | 1.49851
|  | 28.40841 | 1.4985
|  | 28.43844 | 1.49848
|  | 28.46847 | 1.49847
|  | 28.4985 | 1.49845
|  | 28.52853 | 1.49844
|  | 28.55856 | 1.49842
|  | 28.58859 | 1.4984
|  | 28.61862 | 1.49839
|  | 28.64865 | 1.49837
|  | 28.67868 | 1.49836
|  | 28.70871 | 1.49834
|  | 28.73874 | 1.49833
|  | 28.76877 | 1.49831
|  | 28.7988 | 1.4983
|  | 28.82883 | 1.49828
|  | 28.85886 | 1.49827
|  | 28.88889 | 1.49825
|  | 28.91892 | 1.49824
|  | 28.94895 | 1.49822
|  | 28.97898 | 1.49821
|  | 29.00901 | 1.4982
|  | 29.03904 | 1.49818
|  | 29.06907 | 1.49817
|  | 29.0991 | 1.49815
|  | 29.12913 | 1.49814
|  | 29.15916 | 1.49813
|  | 29.18919 | 1.49811
|  | 29.21922 | 1.4981
|  | 29.24925 | 1.49808
|  | 29.27928 | 1.49807
|  | 29.30931 | 1.49806
|  | 29.33934 | 1.49804
|  | 29.36937 | 1.49803
|  | 29.3994 | 1.49802
|  | 29.42943 | 1.498
|  | 29.45946 | 1.49799
|  | 29.48949 | 1.49798
|  | 29.51952 | 1.49796
|  | 29.54955 | 1.49795
|  | 29.57958 | 1.49794
|  | 29.60961 | 1.49793
|  | 29.63964 | 1.49791
|  | 29.66967 | 1.4979
|  | 29.6997 | 1.49789
|  | 29.72973 | 1.49788
|  | 29.75976 | 1.49786
|  | 29.78979 | 1.49785
|  | 29.81982 | 1.49784
|  | 29.84985 | 1.49783
|  | 29.87988 | 1.49781
|  | 29.90991 | 1.4978
|  | 29.93994 | 1.49779
|  | 29.96997 | 1.49778
|  | 30 | 1.49777