## Sheet1
|  |  | Fitting | Fitting | Fitting | Fitting
etch depth (um) | Csub | Cair | etch depth (um) | Csub | etch depth (um) | Cair
0 | 0.60627 | 0.39373 | 0 | 0.60627 | 0 | 0.39373
2 | 0.40948 | 0.59052 | 0.03003 | 0.60116 | 0.03003 | 0.39884
4 | 0.33311 | 0.66689 | 0.06006 | 0.59615 | 0.06006 | 0.40385
6 | 0.28935 | 0.71065 | 0.09009 | 0.59124 | 0.09009 | 0.40876
8 | 0.26164 | 0.73836 | 0.12012 | 0.58644 | 0.12012 | 0.41356
10 | 0.24317 | 0.75683 | 0.15015 | 0.58173 | 0.15015 | 0.41827
12 | 0.2308 | 0.7692 | 0.18018 | 0.57712 | 0.18018 | 0.42288
14 | 0.22229 | 0.77771 | 0.21021 | 0.5726 | 0.21021 | 0.4274
16 | 0.21595 | 0.78405 | 0.24024 | 0.56817 | 0.24024 | 0.43183
18 | 0.21201 | 0.78799 | 0.27027 | 0.56383 | 0.27027 | 0.43617
20 | 0.20912 | 0.79088 | 0.3003 | 0.55957 | 0.3003 | 0.44043
22 | 0.20718 | 0.79282 | 0.33033 | 0.5554 | 0.33033 | 0.4446
24 | 0.20591 | 0.79409 | 0.36036 | 0.55131 | 0.36036 | 0.44869
26 | 0.20525 | 0.79475 | 0.39039 | 0.5473 | 0.39039 | 0.4527
28 | 0.20492 | 0.79508 | 0.42042 | 0.54337 | 0.42042 | 0.45663
30 | 0.20492 | 0.79508 | 0.45045 | 0.53951 | 0.45045 | 0.46049
|  |  | 0.48048 | 0.53572 | 0.48048 | 0.46428
|  |  | 0.51051 | 0.53201 | 0.51051 | 0.46799
|  |  | 0.54054 | 0.52837 | 0.54054 | 0.47163
|  |  | 0.57057 | 0.52479 | 0.57057 | 0.47521
|  |  | 0.6006 | 0.52129 | 0.6006 | 0.47871
|  |  | 0.63063 | 0.51784 | 0.63063 | 0.48216
|  |  | 0.66066 | 0.51447 | 0.66066 | 0.48553
|  |  | 0.69069 | 0.51115 | 0.69069 | 0.48885
|  |  | 0.72072 | 0.50789 | 0.72072 | 0.49211
|  |  | 0.75075 | 0.50469 | 0.75075 | 0.49531
|  |  | 0.78078 | 0.50155 | 0.78078 | 0.49845
|  |  | 0.81081 | 0.49847 | 0.81081 | 0.50153
|  |  | 0.84084 | 0.49544 | 0.84084 | 0.50456
|  |  | 0.87087 | 0.49247 | 0.87087 | 0.50753
|  |  | 0.9009 | 0.48954 | 0.9009 | 0.51046
|  |  | 0.93093 | 0.48667 | 0.93093 | 0.51333
|  |  | 0.96096 | 0.48385 | 0.96096 | 0.51615
|  |  | 0.99099 | 0.48107 | 0.99099 | 0.51893
|  |  | 1.02102 | 0.47835 | 1.02102 | 0.52165
|  |  | 1.05105 | 0.47567 | 1.05105 | 0.52433
|  |  | 1.08108 | 0.47303 | 1.08108 | 0.52697
|  |  | 1.11111 | 0.47044 | 1.11111 | 0.52956
|  |  | 1.14114 | 0.46789 | 1.14114 | 0.53211
|  |  | 1.17117 | 0.46539 | 1.17117 | 0.53461
|  |  | 1.2012 | 0.46292 | 1.2012 | 0.53708
|  |  | 1.23123 | 0.4605 | 1.23123 | 0.5395
|  |  | 1.26126 | 0.45811 | 1.26126 | 0.54189
|  |  | 1.29129 | 0.45576 | 1.29129 | 0.54424
|  |  | 1.32132 | 0.45345 | 1.32132 | 0.54655
|  |  | 1.35135 | 0.45118 | 1.35135 | 0.54882
|  |  | 1.38138 | 0.44894 | 1.38138 | 0.55106
|  |  | 1.41141 | 0.44674 | 1.41141 | 0.55326
|  |  | 1.44144 | 0.44457 | 1.44144 | 0.55543
|  |  | 1.47147 | 0.44243 | 1.47147 | 0.55757
|  |  | 1.5015 | 0.44033 | 1.5015 | 0.55967
|  |  | 1.53153 | 0.43826 | 1.53153 | 0.56174
|  |  | 1.56156 | 0.43622 | 1.56156 | 0.56378
|  |  | 1.59159 | 0.43421 | 1.59159 | 0.56579
|  |  | 1.62162 | 0.43223 | 1.62162 | 0.56777
|  |  | 1.65165 | 0.43027 | 1.65165 | 0.56973
|  |  | 1.68168 | 0.42835 | 1.68168 | 0.57165
|  |  | 1.71171 | 0.42646 | 1.71171 | 0.57354
|  |  | 1.74174 | 0.42459 | 1.74174 | 0.57541
|  |  | 1.77177 | 0.42275 | 1.77177 | 0.57725
|  |  | 1.8018 | 0.42093 | 1.8018 | 0.57907
|  |  | 1.83183 | 0.41914 | 1.83183 | 0.58086
|  |  | 1.86186 | 0.41738 | 1.86186 | 0.58262
|  |  | 1.89189 | 0.41563 | 1.89189 | 0.58437
|  |  | 1.92192 | 0.41392 | 1.92192 | 0.58608
|  |  | 1.95195 | 0.41222 | 1.95195 | 0.58778
|  |  | 1.98198 | 0.41055 | 1.98198 | 0.58945
|  |  | 2.01201 | 0.4089 | 2.01201 | 0.5911
|  |  | 2.04204 | 0.40728 | 2.04204 | 0.59272
|  |  | 2.07207 | 0.40567 | 2.07207 | 0.59433
|  |  | 2.1021 | 0.40409 | 2.1021 | 0.59591
|  |  | 2.13213 | 0.40252 | 2.13213 | 0.59748
|  |  | 2.16216 | 0.40098 | 2.16216 | 0.59902
|  |  | 2.19219 | 0.39945 | 2.19219 | 0.60055
|  |  | 2.22222 | 0.39795 | 2.22222 | 0.60205
|  |  | 2.25225 | 0.39646 | 2.25225 | 0.60354
|  |  | 2.28228 | 0.39499 | 2.28228 | 0.60501
|  |  | 2.31231 | 0.39354 | 2.31231 | 0.60646
|  |  | 2.34234 | 0.39211 | 2.34234 | 0.60789
|  |  | 2.37237 | 0.3907 | 2.37237 | 0.6093
|  |  | 2.4024 | 0.3893 | 2.4024 | 0.6107
|  |  | 2.43243 | 0.38792 | 2.43243 | 0.61208
|  |  | 2.46246 | 0.38655 | 2.46246 | 0.61345
|  |  | 2.49249 | 0.3852 | 2.49249 | 0.6148
|  |  | 2.52252 | 0.38387 | 2.52252 | 0.61613
|  |  | 2.55255 | 0.38255 | 2.55255 | 0.61745
|  |  | 2.58258 | 0.38125 | 2.58258 | 0.61875
|  |  | 2.61261 | 0.37996 | 2.61261 | 0.62004
|  |  | 2.64264 | 0.37869 | 2.64264 | 0.62131
|  |  | 2.67267 | 0.37743 | 2.67267 | 0.62257
|  |  | 2.7027 | 0.37619 | 2.7027 | 0.62381
|  |  | 2.73273 | 0.37496 | 2.73273 | 0.62504
|  |  | 2.76276 | 0.37374 | 2.76276 | 0.62626
|  |  | 2.79279 | 0.37253 | 2.79279 | 0.62747
|  |  | 2.82282 | 0.37134 | 2.82282 | 0.62866
|  |  | 2.85285 | 0.37016 | 2.85285 | 0.62984
|  |  | 2.88288 | 0.369 | 2.88288 | 0.631
|  |  | 2.91291 | 0.36784 | 2.91291 | 0.63216
|  |  | 2.94294 | 0.3667 | 2.94294 | 0.6333
|  |  | 2.97297 | 0.36557 | 2.97297 | 0.63443
|  |  | 3.003 | 0.36445 | 3.003 | 0.63555
|  |  | 3.03303 | 0.36334 | 3.03303 | 0.63666
|  |  | 3.06306 | 0.36225 | 3.06306 | 0.63775
|  |  | 3.09309 | 0.36116 | 3.09309 | 0.63884
|  |  | 3.12312 | 0.36009 | 3.12312 | 0.63991
|  |  | 3.15315 | 0.35903 | 3.15315 | 0.64097
|  |  | 3.18318 | 0.35797 | 3.18318 | 0.64203
|  |  | 3.21321 | 0.35693 | 3.21321 | 0.64307
|  |  | 3.24324 | 0.3559 | 3.24324 | 0.6441
|  |  | 3.27327 | 0.35488 | 3.27327 | 0.64512
|  |  | 3.3033 | 0.35386 | 3.3033 | 0.64614
|  |  | 3.33333 | 0.35286 | 3.33333 | 0.64714
|  |  | 3.36336 | 0.35187 | 3.36336 | 0.64813
|  |  | 3.39339 | 0.35088 | 3.39339 | 0.64912
|  |  | 3.42342 | 0.34991 | 3.42342 | 0.65009
|  |  | 3.45345 | 0.34894 | 3.45345 | 0.65106
|  |  | 3.48348 | 0.34798 | 3.48348 | 0.65202
|  |  | 3.51351 | 0.34704 | 3.51351 | 0.65296
|  |  | 3.54354 | 0.3461 | 3.54354 | 0.6539
|  |  | 3.57357 | 0.34516 | 3.57357 | 0.65484
|  |  | 3.6036 | 0.34424 | 3.6036 | 0.65576
|  |  | 3.63363 | 0.34333 | 3.63363 | 0.65667
|  |  | 3.66366 | 0.34242 | 3.66366 | 0.65758
|  |  | 3.69369 | 0.34152 | 3.69369 | 0.65848
|  |  | 3.72372 | 0.34063 | 3.72372 | 0.65937
|  |  | 3.75375 | 0.33975 | 3.75375 | 0.66025
|  |  | 3.78378 | 0.33887 | 3.78378 | 0.66113
|  |  | 3.81381 | 0.338 | 3.81381 | 0.662
|  |  | 3.84384 | 0.33714 | 3.84384 | 0.66286
|  |  | 3.87387 | 0.33629 | 3.87387 | 0.66371
|  |  | 3.9039 | 0.33544 | 3.9039 | 0.66456
|  |  | 3.93393 | 0.3346 | 3.93393 | 0.6654
|  |  | 3.96396 | 0.33377 | 3.96396 | 0.66623
|  |  | 3.99399 | 0.33294 | 3.99399 | 0.66706
|  |  | 4.02402 | 0.33212 | 4.02402 | 0.66788
|  |  | 4.05405 | 0.33131 | 4.05405 | 0.66869
|  |  | 4.08408 | 0.33051 | 4.08408 | 0.66949
|  |  | 4.11411 | 0.32971 | 4.11411 | 0.67029
|  |  | 4.14414 | 0.32891 | 4.14414 | 0.67109
|  |  | 4.17417 | 0.32813 | 4.17417 | 0.67187
|  |  | 4.2042 | 0.32735 | 4.2042 | 0.67265
|  |  | 4.23423 | 0.32657 | 4.23423 | 0.67343
|  |  | 4.26426 | 0.32581 | 4.26426 | 0.67419
|  |  | 4.29429 | 0.32504 | 4.29429 | 0.67496
|  |  | 4.32432 | 0.32429 | 4.32432 | 0.67571
|  |  | 4.35435 | 0.32354 | 4.35435 | 0.67646
|  |  | 4.38438 | 0.32279 | 4.38438 | 0.67721
|  |  | 4.41441 | 0.32205 | 4.41441 | 0.67795
|  |  | 4.44444 | 0.32132 | 4.44444 | 0.67868
|  |  | 4.47447 | 0.32059 | 4.47447 | 0.67941
|  |  | 4.5045 | 0.31987 | 4.5045 | 0.68013
|  |  | 4.53453 | 0.31916 | 4.53453 | 0.68084
|  |  | 4.56456 | 0.31844 | 4.56456 | 0.68156
|  |  | 4.59459 | 0.31774 | 4.59459 | 0.68226
|  |  | 4.62462 | 0.31704 | 4.62462 | 0.68296
|  |  | 4.65465 | 0.31634 | 4.65465 | 0.68366
|  |  | 4.68468 | 0.31565 | 4.68468 | 0.68435
|  |  | 4.71471 | 0.31497 | 4.71471 | 0.68503
|  |  | 4.74474 | 0.31429 | 4.74474 | 0.68571
|  |  | 4.77477 | 0.31361 | 4.77477 | 0.68639
|  |  | 4.8048 | 0.31294 | 4.8048 | 0.68706
|  |  | 4.83483 | 0.31227 | 4.83483 | 0.68773
|  |  | 4.86486 | 0.31161 | 4.86486 | 0.68839
|  |  | 4.89489 | 0.31096 | 4.89489 | 0.68904
|  |  | 4.92492 | 0.31031 | 4.92492 | 0.68969
|  |  | 4.95495 | 0.30966 | 4.95495 | 0.69034
|  |  | 4.98498 | 0.30902 | 4.98498 | 0.69098
|  |  | 5.01502 | 0.30838 | 5.01502 | 0.69162
|  |  | 5.04505 | 0.30775 | 5.04505 | 0.69225
|  |  | 5.07508 | 0.30712 | 5.07508 | 0.69288
|  |  | 5.10511 | 0.30649 | 5.10511 | 0.69351
|  |  | 5.13514 | 0.30587 | 5.13514 | 0.69413
|  |  | 5.16517 | 0.30526 | 5.16517 | 0.69474
|  |  | 5.1952 | 0.30464 | 5.1952 | 0.69536
|  |  | 5.22523 | 0.30404 | 5.22523 | 0.69596
|  |  | 5.25526 | 0.30343 | 5.25526 | 0.69657
|  |  | 5.28529 | 0.30283 | 5.28529 | 0.69717
|  |  | 5.31532 | 0.30224 | 5.31532 | 0.69776
|  |  | 5.34535 | 0.30165 | 5.34535 | 0.69835
|  |  | 5.37538 | 0.30106 | 5.37538 | 0.69894
|  |  | 5.40541 | 0.30048 | 5.40541 | 0.69952
|  |  | 5.43544 | 0.2999 | 5.43544 | 0.7001
|  |  | 5.46547 | 0.29932 | 5.46547 | 0.70068
|  |  | 5.4955 | 0.29875 | 5.4955 | 0.70125
|  |  | 5.52553 | 0.29818 | 5.52553 | 0.70182
|  |  | 5.55556 | 0.29762 | 5.55556 | 0.70238
|  |  | 5.58559 | 0.29706 | 5.58559 | 0.70294
|  |  | 5.61562 | 0.2965 | 5.61562 | 0.7035
|  |  | 5.64565 | 0.29595 | 5.64565 | 0.70405
|  |  | 5.67568 | 0.2954 | 5.67568 | 0.7046
|  |  | 5.70571 | 0.29485 | 5.70571 | 0.70515
|  |  | 5.73574 | 0.29431 | 5.73574 | 0.70569
|  |  | 5.76577 | 0.29377 | 5.76577 | 0.70623
|  |  | 5.7958 | 0.29324 | 5.7958 | 0.70676
|  |  | 5.82583 | 0.29271 | 5.82583 | 0.70729
|  |  | 5.85586 | 0.29218 | 5.85586 | 0.70782
|  |  | 5.88589 | 0.29165 | 5.88589 | 0.70835
|  |  | 5.91592 | 0.29113 | 5.91592 | 0.70887
|  |  | 5.94595 | 0.29062 | 5.94595 | 0.70938
|  |  | 5.97598 | 0.2901 | 5.97598 | 0.7099
|  |  | 6.00601 | 0.28959 | 6.00601 | 0.71041
|  |  | 6.03604 | 0.28908 | 6.03604 | 0.71092
|  |  | 6.06607 | 0.28858 | 6.06607 | 0.71142
|  |  | 6.0961 | 0.28808 | 6.0961 | 0.71192
|  |  | 6.12613 | 0.28758 | 6.12613 | 0.71242
|  |  | 6.15616 | 0.28708 | 6.15616 | 0.71292
|  |  | 6.18619 | 0.28659 | 6.18619 | 0.71341
|  |  | 6.21622 | 0.2861 | 6.21622 | 0.7139
|  |  | 6.24625 | 0.28561 | 6.24625 | 0.71439
|  |  | 6.27628 | 0.28513 | 6.27628 | 0.71487
|  |  | 6.30631 | 0.28465 | 6.30631 | 0.71535
|  |  | 6.33634 | 0.28417 | 6.33634 | 0.71583
|  |  | 6.36637 | 0.2837 | 6.36637 | 0.7163
|  |  | 6.3964 | 0.28323 | 6.3964 | 0.71677
|  |  | 6.42643 | 0.28276 | 6.42643 | 0.71724
|  |  | 6.45646 | 0.2823 | 6.45646 | 0.7177
|  |  | 6.48649 | 0.28184 | 6.48649 | 0.71816
|  |  | 6.51652 | 0.28138 | 6.51652 | 0.71862
|  |  | 6.54655 | 0.28092 | 6.54655 | 0.71908
|  |  | 6.57658 | 0.28047 | 6.57658 | 0.71953
|  |  | 6.60661 | 0.28002 | 6.60661 | 0.71998
|  |  | 6.63664 | 0.27957 | 6.63664 | 0.72043
|  |  | 6.66667 | 0.27912 | 6.66667 | 0.72088
|  |  | 6.6967 | 0.27868 | 6.6967 | 0.72132
|  |  | 6.72673 | 0.27824 | 6.72673 | 0.72176
|  |  | 6.75676 | 0.2778 | 6.75676 | 0.7222
|  |  | 6.78679 | 0.27737 | 6.78679 | 0.72263
|  |  | 6.81682 | 0.27694 | 6.81682 | 0.72306
|  |  | 6.84685 | 0.27651 | 6.84685 | 0.72349
|  |  | 6.87688 | 0.27608 | 6.87688 | 0.72392
|  |  | 6.90691 | 0.27566 | 6.90691 | 0.72434
|  |  | 6.93694 | 0.27524 | 6.93694 | 0.72476
|  |  | 6.96697 | 0.27482 | 6.96697 | 0.72518
|  |  | 6.997 | 0.2744 | 6.997 | 0.7256
|  |  | 7.02703 | 0.27399 | 7.02703 | 0.72601
|  |  | 7.05706 | 0.27358 | 7.05706 | 0.72642
|  |  | 7.08709 | 0.27317 | 7.08709 | 0.72683
|  |  | 7.11712 | 0.27276 | 7.11712 | 0.72724
|  |  | 7.14715 | 0.27236 | 7.14715 | 0.72764
|  |  | 7.17718 | 0.27196 | 7.17718 | 0.72804
|  |  | 7.20721 | 0.27156 | 7.20721 | 0.72844
|  |  | 7.23724 | 0.27116 | 7.23724 | 0.72884
|  |  | 7.26727 | 0.27077 | 7.26727 | 0.72923
|  |  | 7.2973 | 0.27038 | 7.2973 | 0.72962
|  |  | 7.32733 | 0.26999 | 7.32733 | 0.73001
|  |  | 7.35736 | 0.2696 | 7.35736 | 0.7304
|  |  | 7.38739 | 0.26922 | 7.38739 | 0.73078
|  |  | 7.41742 | 0.26883 | 7.41742 | 0.73117
|  |  | 7.44745 | 0.26845 | 7.44745 | 0.73155
|  |  | 7.47748 | 0.26808 | 7.47748 | 0.73192
|  |  | 7.50751 | 0.2677 | 7.50751 | 0.7323
|  |  | 7.53754 | 0.26733 | 7.53754 | 0.73267
|  |  | 7.56757 | 0.26696 | 7.56757 | 0.73304
|  |  | 7.5976 | 0.26659 | 7.5976 | 0.73341
|  |  | 7.62763 | 0.26622 | 7.62763 | 0.73378
|  |  | 7.65766 | 0.26586 | 7.65766 | 0.73414
|  |  | 7.68769 | 0.2655 | 7.68769 | 0.7345
|  |  | 7.71772 | 0.26514 | 7.71772 | 0.73486
|  |  | 7.74775 | 0.26478 | 7.74775 | 0.73522
|  |  | 7.77778 | 0.26442 | 7.77778 | 0.73558
|  |  | 7.80781 | 0.26407 | 7.80781 | 0.73593
|  |  | 7.83784 | 0.26372 | 7.83784 | 0.73628
|  |  | 7.86787 | 0.26337 | 7.86787 | 0.73663
|  |  | 7.8979 | 0.26302 | 7.8979 | 0.73698
|  |  | 7.92793 | 0.26267 | 7.92793 | 0.73733
|  |  | 7.95796 | 0.26233 | 7.95796 | 0.73767
|  |  | 7.98799 | 0.26199 | 7.98799 | 0.73801
|  |  | 8.01802 | 0.26165 | 8.01802 | 0.73835
|  |  | 8.04805 | 0.26131 | 8.04805 | 0.73869
|  |  | 8.07808 | 0.26098 | 8.07808 | 0.73902
|  |  | 8.10811 | 0.26065 | 8.10811 | 0.73935
|  |  | 8.13814 | 0.26031 | 8.13814 | 0.73969
|  |  | 8.16817 | 0.25999 | 8.16817 | 0.74001
|  |  | 8.1982 | 0.25966 | 8.1982 | 0.74034
|  |  | 8.22823 | 0.25933 | 8.22823 | 0.74067
|  |  | 8.25826 | 0.25901 | 8.25826 | 0.74099
|  |  | 8.28829 | 0.25869 | 8.28829 | 0.74131
|  |  | 8.31832 | 0.25837 | 8.31832 | 0.74163
|  |  | 8.34835 | 0.25805 | 8.34835 | 0.74195
|  |  | 8.37838 | 0.25773 | 8.37838 | 0.74227
|  |  | 8.40841 | 0.25742 | 8.40841 | 0.74258
|  |  | 8.43844 | 0.25711 | 8.43844 | 0.74289
|  |  | 8.46847 | 0.2568 | 8.46847 | 0.7432
|  |  | 8.4985 | 0.25649 | 8.4985 | 0.74351
|  |  | 8.52853 | 0.25618 | 8.52853 | 0.74382
|  |  | 8.55856 | 0.25588 | 8.55856 | 0.74412
|  |  | 8.58859 | 0.25557 | 8.58859 | 0.74443
|  |  | 8.61862 | 0.25527 | 8.61862 | 0.74473
|  |  | 8.64865 | 0.25497 | 8.64865 | 0.74503
|  |  | 8.67868 | 0.25468 | 8.67868 | 0.74532
|  |  | 8.70871 | 0.25438 | 8.70871 | 0.74562
|  |  | 8.73874 | 0.25409 | 8.73874 | 0.74591
|  |  | 8.76877 | 0.25379 | 8.76877 | 0.74621
|  |  | 8.7988 | 0.2535 | 8.7988 | 0.7465
|  |  | 8.82883 | 0.25321 | 8.82883 | 0.74679
|  |  | 8.85886 | 0.25293 | 8.85886 | 0.74707
|  |  | 8.88889 | 0.25264 | 8.88889 | 0.74736
|  |  | 8.91892 | 0.25236 | 8.91892 | 0.74764
|  |  | 8.94895 | 0.25207 | 8.94895 | 0.74793
|  |  | 8.97898 | 0.25179 | 8.97898 | 0.74821
|  |  | 9.00901 | 0.25151 | 9.00901 | 0.74849
|  |  | 9.03904 | 0.25124 | 9.03904 | 0.74876
|  |  | 9.06907 | 0.25096 | 9.06907 | 0.74904
|  |  | 9.0991 | 0.25069 | 9.0991 | 0.74931
|  |  | 9.12913 | 0.25041 | 9.12913 | 0.74959
|  |  | 9.15916 | 0.25014 | 9.15916 | 0.74986
|  |  | 9.18919 | 0.24987 | 9.18919 | 0.75013
|  |  | 9.21922 | 0.2496 | 9.21922 | 0.7504
|  |  | 9.24925 | 0.24934 | 9.24925 | 0.75066
|  |  | 9.27928 | 0.24907 | 9.27928 | 0.75093
|  |  | 9.30931 | 0.24881 | 9.30931 | 0.75119
|  |  | 9.33934 | 0.24855 | 9.33934 | 0.75145
|  |  | 9.36937 | 0.24829 | 9.36937 | 0.75171
|  |  | 9.3994 | 0.24803 | 9.3994 | 0.75197
|  |  | 9.42943 | 0.24777 | 9.42943 | 0.75223
|  |  | 9.45946 | 0.24752 | 9.45946 | 0.75248
|  |  | 9.48949 | 0.24726 | 9.48949 | 0.75274
|  |  | 9.51952 | 0.24701 | 9.51952 | 0.75299
|  |  | 9.54955 | 0.24676 | 9.54955 | 0.75324
|  |  | 9.57958 | 0.24651 | 9.57958 | 0.75349
|  |  | 9.60961 | 0.24626 | 9.60961 | 0.75374
|  |  | 9.63964 | 0.24601 | 9.63964 | 0.75399
|  |  | 9.66967 | 0.24577 | 9.66967 | 0.75423
|  |  | 9.6997 | 0.24552 | 9.6997 | 0.75448
|  |  | 9.72973 | 0.24528 | 9.72973 | 0.75472
|  |  | 9.75976 | 0.24504 | 9.75976 | 0.75496
|  |  | 9.78979 | 0.2448 | 9.78979 | 0.7552
|  |  | 9.81982 | 0.24456 | 9.81982 | 0.75544
|  |  | 9.84985 | 0.24432 | 9.84985 | 0.75568
|  |  | 9.87988 | 0.24409 | 9.87988 | 0.75591
|  |  | 9.90991 | 0.24385 | 9.90991 | 0.75615
|  |  | 9.93994 | 0.24362 | 9.93994 | 0.75638
|  |  | 9.96997 | 0.24339 | 9.96997 | 0.75661
|  |  | 10 | 0.24316 | 10 | 0.75684
|  |  | 10.03003 | 0.24293 | 10.03003 | 0.75707
|  |  | 10.06006 | 0.2427 | 10.06006 | 0.7573
|  |  | 10.09009 | 0.24248 | 10.09009 | 0.75752
|  |  | 10.12012 | 0.24225 | 10.12012 | 0.75775
|  |  | 10.15015 | 0.24203 | 10.15015 | 0.75797
|  |  | 10.18018 | 0.24181 | 10.18018 | 0.75819
|  |  | 10.21021 | 0.24159 | 10.21021 | 0.75841
|  |  | 10.24024 | 0.24137 | 10.24024 | 0.75863
|  |  | 10.27027 | 0.24115 | 10.27027 | 0.75885
|  |  | 10.3003 | 0.24093 | 10.3003 | 0.75907
|  |  | 10.33033 | 0.24071 | 10.33033 | 0.75929
|  |  | 10.36036 | 0.2405 | 10.36036 | 0.7595
|  |  | 10.39039 | 0.24029 | 10.39039 | 0.75971
|  |  | 10.42042 | 0.24007 | 10.42042 | 0.75993
|  |  | 10.45045 | 0.23986 | 10.45045 | 0.76014
|  |  | 10.48048 | 0.23965 | 10.48048 | 0.76035
|  |  | 10.51051 | 0.23944 | 10.51051 | 0.76056
|  |  | 10.54054 | 0.23924 | 10.54054 | 0.76076
|  |  | 10.57057 | 0.23903 | 10.57057 | 0.76097
|  |  | 10.6006 | 0.23883 | 10.6006 | 0.76117
|  |  | 10.63063 | 0.23862 | 10.63063 | 0.76138
|  |  | 10.66066 | 0.23842 | 10.66066 | 0.76158
|  |  | 10.69069 | 0.23822 | 10.69069 | 0.76178
|  |  | 10.72072 | 0.23802 | 10.72072 | 0.76198
|  |  | 10.75075 | 0.23782 | 10.75075 | 0.76218
|  |  | 10.78078 | 0.23762 | 10.78078 | 0.76238
|  |  | 10.81081 | 0.23742 | 10.81081 | 0.76258
|  |  | 10.84084 | 0.23723 | 10.84084 | 0.76277
|  |  | 10.87087 | 0.23703 | 10.87087 | 0.76297
|  |  | 10.9009 | 0.23684 | 10.9009 | 0.76316
|  |  | 10.93093 | 0.23665 | 10.93093 | 0.76335
|  |  | 10.96096 | 0.23646 | 10.96096 | 0.76354
|  |  | 10.99099 | 0.23627 | 10.99099 | 0.76373
|  |  | 11.02102 | 0.23608 | 11.02102 | 0.76392
|  |  | 11.05105 | 0.23589 | 11.05105 | 0.76411
|  |  | 11.08108 | 0.2357 | 11.08108 | 0.7643
|  |  | 11.11111 | 0.23552 | 11.11111 | 0.76448
|  |  | 11.14114 | 0.23533 | 11.14114 | 0.76467
|  |  | 11.17117 | 0.23515 | 11.17117 | 0.76485
|  |  | 11.2012 | 0.23497 | 11.2012 | 0.76503
|  |  | 11.23123 | 0.23479 | 11.23123 | 0.76521
|  |  | 11.26126 | 0.23461 | 11.26126 | 0.76539
|  |  | 11.29129 | 0.23443 | 11.29129 | 0.76557
|  |  | 11.32132 | 0.23425 | 11.32132 | 0.76575
|  |  | 11.35135 | 0.23407 | 11.35135 | 0.76593
|  |  | 11.38138 | 0.2339 | 11.38138 | 0.7661
|  |  | 11.41141 | 0.23372 | 11.41141 | 0.76628
|  |  | 11.44144 | 0.23355 | 11.44144 | 0.76645
|  |  | 11.47147 | 0.23337 | 11.47147 | 0.76663
|  |  | 11.5015 | 0.2332 | 11.5015 | 0.7668
|  |  | 11.53153 | 0.23303 | 11.53153 | 0.76697
|  |  | 11.56156 | 0.23286 | 11.56156 | 0.76714
|  |  | 11.59159 | 0.23269 | 11.59159 | 0.76731
|  |  | 11.62162 | 0.23252 | 11.62162 | 0.76748
|  |  | 11.65165 | 0.23236 | 11.65165 | 0.76764
|  |  | 11.68168 | 0.23219 | 11.68168 | 0.76781
|  |  | 11.71171 | 0.23202 | 11.71171 | 0.76798
|  |  | 11.74174 | 0.23186 | 11.74174 | 0.76814
|  |  | 11.77177 | 0.2317 | 11.77177 | 0.7683
|  |  | 11.8018 | 0.23153 | 11.8018 | 0.76847
|  |  | 11.83183 | 0.23137 | 11.83183 | 0.76863
|  |  | 11.86186 | 0.23121 | 11.86186 | 0.76879
|  |  | 11.89189 | 0.23105 | 11.89189 | 0.76895
|  |  | 11.92192 | 0.23089 | 11.92192 | 0.76911
|  |  | 11.95195 | 0.23074 | 11.95195 | 0.76926
|  |  | 11.98198 | 0.23058 | 11.98198 | 0.76942
|  |  | 12.01201 | 0.23042 | 12.01201 | 0.76958
|  |  | 12.04204 | 0.23027 | 12.04204 | 0.76973
|  |  | 12.07207 | 0.23011 | 12.07207 | 0.76989
|  |  | 12.1021 | 0.22996 | 12.1021 | 0.77004
|  |  | 12.13213 | 0.22981 | 12.13213 | 0.77019
|  |  | 12.16216 | 0.22966 | 12.16216 | 0.77034
|  |  | 12.19219 | 0.22951 | 12.19219 | 0.77049
|  |  | 12.22222 | 0.22936 | 12.22222 | 0.77064
|  |  | 12.25225 | 0.22921 | 12.25225 | 0.77079
|  |  | 12.28228 | 0.22906 | 12.28228 | 0.77094
|  |  | 12.31231 | 0.22891 | 12.31231 | 0.77109
|  |  | 12.34234 | 0.22877 | 12.34234 | 0.77123
|  |  | 12.37237 | 0.22862 | 12.37237 | 0.77138
|  |  | 12.4024 | 0.22848 | 12.4024 | 0.77152
|  |  | 12.43243 | 0.22833 | 12.43243 | 0.77167
|  |  | 12.46246 | 0.22819 | 12.46246 | 0.77181
|  |  | 12.49249 | 0.22805 | 12.49249 | 0.77195
|  |  | 12.52252 | 0.2279 | 12.52252 | 0.7721
|  |  | 12.55255 | 0.22776 | 12.55255 | 0.77224
|  |  | 12.58258 | 0.22762 | 12.58258 | 0.77238
|  |  | 12.61261 | 0.22749 | 12.61261 | 0.77251
|  |  | 12.64264 | 0.22735 | 12.64264 | 0.77265
|  |  | 12.67267 | 0.22721 | 12.67267 | 0.77279
|  |  | 12.7027 | 0.22707 | 12.7027 | 0.77293
|  |  | 12.73273 | 0.22694 | 12.73273 | 0.77306
|  |  | 12.76276 | 0.2268 | 12.76276 | 0.7732
|  |  | 12.79279 | 0.22667 | 12.79279 | 0.77333
|  |  | 12.82282 | 0.22654 | 12.82282 | 0.77346
|  |  | 12.85285 | 0.2264 | 12.85285 | 0.7736
|  |  | 12.88288 | 0.22627 | 12.88288 | 0.77373
|  |  | 12.91291 | 0.22614 | 12.91291 | 0.77386
|  |  | 12.94294 | 0.22601 | 12.94294 | 0.77399
|  |  | 12.97297 | 0.22588 | 12.97297 | 0.77412
|  |  | 13.003 | 0.22575 | 13.003 | 0.77425
|  |  | 13.03303 | 0.22562 | 13.03303 | 0.77438
|  |  | 13.06306 | 0.2255 | 13.06306 | 0.7745
|  |  | 13.09309 | 0.22537 | 13.09309 | 0.77463
|  |  | 13.12312 | 0.22524 | 13.12312 | 0.77476
|  |  | 13.15315 | 0.22512 | 13.15315 | 0.77488
|  |  | 13.18318 | 0.22499 | 13.18318 | 0.77501
|  |  | 13.21321 | 0.22487 | 13.21321 | 0.77513
|  |  | 13.24324 | 0.22475 | 13.24324 | 0.77525
|  |  | 13.27327 | 0.22463 | 13.27327 | 0.77537
|  |  | 13.3033 | 0.2245 | 13.3033 | 0.7755
|  |  | 13.33333 | 0.22438 | 13.33333 | 0.77562
|  |  | 13.36336 | 0.22426 | 13.36336 | 0.77574
|  |  | 13.39339 | 0.22414 | 13.39339 | 0.77586
|  |  | 13.42342 | 0.22402 | 13.42342 | 0.77598
|  |  | 13.45345 | 0.22391 | 13.45345 | 0.77609
|  |  | 13.48348 | 0.22379 | 13.48348 | 0.77621
|  |  | 13.51351 | 0.22367 | 13.51351 | 0.77633
|  |  | 13.54354 | 0.22356 | 13.54354 | 0.77644
|  |  | 13.57357 | 0.22344 | 13.57357 | 0.77656
|  |  | 13.6036 | 0.22333 | 13.6036 | 0.77667
|  |  | 13.63363 | 0.22321 | 13.63363 | 0.77679
|  |  | 13.66366 | 0.2231 | 13.66366 | 0.7769
|  |  | 13.69369 | 0.22299 | 13.69369 | 0.77701
|  |  | 13.72372 | 0.22287 | 13.72372 | 0.77713
|  |  | 13.75375 | 0.22276 | 13.75375 | 0.77724
|  |  | 13.78378 | 0.22265 | 13.78378 | 0.77735
|  |  | 13.81381 | 0.22254 | 13.81381 | 0.77746
|  |  | 13.84384 | 0.22243 | 13.84384 | 0.77757
|  |  | 13.87387 | 0.22232 | 13.87387 | 0.77768
|  |  | 13.9039 | 0.22221 | 13.9039 | 0.77779
|  |  | 13.93393 | 0.22211 | 13.93393 | 0.77789
|  |  | 13.96396 | 0.222 | 13.96396 | 0.778
|  |  | 13.99399 | 0.22189 | 13.99399 | 0.77811
|  |  | 14.02402 | 0.22179 | 14.02402 | 0.77821
|  |  | 14.05405 | 0.22168 | 14.05405 | 0.77832
|  |  | 14.08408 | 0.22158 | 14.08408 | 0.77842
|  |  | 14.11411 | 0.22147 | 14.11411 | 0.77853
|  |  | 14.14414 | 0.22137 | 14.14414 | 0.77863
|  |  | 14.17417 | 0.22127 | 14.17417 | 0.77873
|  |  | 14.2042 | 0.22117 | 14.2042 | 0.77883
|  |  | 14.23423 | 0.22106 | 14.23423 | 0.77894
|  |  | 14.26426 | 0.22096 | 14.26426 | 0.77904
|  |  | 14.29429 | 0.22086 | 14.29429 | 0.77914
|  |  | 14.32432 | 0.22076 | 14.32432 | 0.77924
|  |  | 14.35435 | 0.22066 | 14.35435 | 0.77934
|  |  | 14.38438 | 0.22057 | 14.38438 | 0.77943
|  |  | 14.41441 | 0.22047 | 14.41441 | 0.77953
|  |  | 14.44444 | 0.22037 | 14.44444 | 0.77963
|  |  | 14.47447 | 0.22027 | 14.47447 | 0.77973
|  |  | 14.5045 | 0.22018 | 14.5045 | 0.77982
|  |  | 14.53453 | 0.22008 | 14.53453 | 0.77992
|  |  | 14.56456 | 0.21998 | 14.56456 | 0.78002
|  |  | 14.59459 | 0.21989 | 14.59459 | 0.78011
|  |  | 14.62462 | 0.2198 | 14.62462 | 0.7802
|  |  | 14.65465 | 0.2197 | 14.65465 | 0.7803
|  |  | 14.68468 | 0.21961 | 14.68468 | 0.78039
|  |  | 14.71471 | 0.21952 | 14.71471 | 0.78048
|  |  | 14.74474 | 0.21942 | 14.74474 | 0.78058
|  |  | 14.77477 | 0.21933 | 14.77477 | 0.78067
|  |  | 14.8048 | 0.21924 | 14.8048 | 0.78076
|  |  | 14.83483 | 0.21915 | 14.83483 | 0.78085
|  |  | 14.86486 | 0.21906 | 14.86486 | 0.78094
|  |  | 14.89489 | 0.21897 | 14.89489 | 0.78103
|  |  | 14.92492 | 0.21888 | 14.92492 | 0.78112
|  |  | 14.95495 | 0.21879 | 14.95495 | 0.78121
|  |  | 14.98498 | 0.21871 | 14.98498 | 0.78129
|  |  | 15.01502 | 0.21862 | 15.01502 | 0.78138
|  |  | 15.04505 | 0.21853 | 15.04505 | 0.78147
|  |  | 15.07508 | 0.21845 | 15.07508 | 0.78155
|  |  | 15.10511 | 0.21836 | 15.10511 | 0.78164
|  |  | 15.13514 | 0.21828 | 15.13514 | 0.78172
|  |  | 15.16517 | 0.21819 | 15.16517 | 0.78181
|  |  | 15.1952 | 0.21811 | 15.1952 | 0.78189
|  |  | 15.22523 | 0.21802 | 15.22523 | 0.78198
|  |  | 15.25526 | 0.21794 | 15.25526 | 0.78206
|  |  | 15.28529 | 0.21786 | 15.28529 | 0.78214
|  |  | 15.31532 | 0.21777 | 15.31532 | 0.78223
|  |  | 15.34535 | 0.21769 | 15.34535 | 0.78231
|  |  | 15.37538 | 0.21761 | 15.37538 | 0.78239
|  |  | 15.40541 | 0.21753 | 15.40541 | 0.78247
|  |  | 15.43544 | 0.21745 | 15.43544 | 0.78255
|  |  | 15.46547 | 0.21737 | 15.46547 | 0.78263
|  |  | 15.4955 | 0.21729 | 15.4955 | 0.78271
|  |  | 15.52553 | 0.21721 | 15.52553 | 0.78279
|  |  | 15.55556 | 0.21713 | 15.55556 | 0.78287
|  |  | 15.58559 | 0.21705 | 15.58559 | 0.78295
|  |  | 15.61562 | 0.21697 | 15.61562 | 0.78303
|  |  | 15.64565 | 0.2169 | 15.64565 | 0.7831
|  |  | 15.67568 | 0.21682 | 15.67568 | 0.78318
|  |  | 15.70571 | 0.21674 | 15.70571 | 0.78326
|  |  | 15.73574 | 0.21667 | 15.73574 | 0.78333
|  |  | 15.76577 | 0.21659 | 15.76577 | 0.78341
|  |  | 15.7958 | 0.21652 | 15.7958 | 0.78348
|  |  | 15.82583 | 0.21644 | 15.82583 | 0.78356
|  |  | 15.85586 | 0.21637 | 15.85586 | 0.78363
|  |  | 15.88589 | 0.21629 | 15.88589 | 0.78371
|  |  | 15.91592 | 0.21622 | 15.91592 | 0.78378
|  |  | 15.94595 | 0.21615 | 15.94595 | 0.78385
|  |  | 15.97598 | 0.21607 | 15.97598 | 0.78393
|  |  | 16.00601 | 0.216 | 16.00601 | 0.784
|  |  | 16.03604 | 0.21593 | 16.03604 | 0.78407
|  |  | 16.06607 | 0.21586 | 16.06607 | 0.78414
|  |  | 16.0961 | 0.21579 | 16.0961 | 0.78421
|  |  | 16.12613 | 0.21572 | 16.12613 | 0.78428
|  |  | 16.15616 | 0.21565 | 16.15616 | 0.78435
|  |  | 16.18619 | 0.21558 | 16.18619 | 0.78442
|  |  | 16.21622 | 0.21551 | 16.21622 | 0.78449
|  |  | 16.24625 | 0.21544 | 16.24625 | 0.78456
|  |  | 16.27628 | 0.21537 | 16.27628 | 0.78463
|  |  | 16.30631 | 0.2153 | 16.30631 | 0.7847
|  |  | 16.33634 | 0.21524 | 16.33634 | 0.78476
|  |  | 16.36637 | 0.21517 | 16.36637 | 0.78483
|  |  | 16.3964 | 0.2151 | 16.3964 | 0.7849
|  |  | 16.42643 | 0.21503 | 16.42643 | 0.78497
|  |  | 16.45646 | 0.21497 | 16.45646 | 0.78503
|  |  | 16.48649 | 0.2149 | 16.48649 | 0.7851
|  |  | 16.51652 | 0.21484 | 16.51652 | 0.78516
|  |  | 16.54655 | 0.21477 | 16.54655 | 0.78523
|  |  | 16.57658 | 0.21471 | 16.57658 | 0.78529
|  |  | 16.60661 | 0.21464 | 16.60661 | 0.78536
|  |  | 16.63664 | 0.21458 | 16.63664 | 0.78542
|  |  | 16.66667 | 0.21452 | 16.66667 | 0.78548
|  |  | 16.6967 | 0.21445 | 16.6967 | 0.78555
|  |  | 16.72673 | 0.21439 | 16.72673 | 0.78561
|  |  | 16.75676 | 0.21433 | 16.75676 | 0.78567
|  |  | 16.78679 | 0.21427 | 16.78679 | 0.78573
|  |  | 16.81682 | 0.2142 | 16.81682 | 0.7858
|  |  | 16.84685 | 0.21414 | 16.84685 | 0.78586
|  |  | 16.87688 | 0.21408 | 16.87688 | 0.78592
|  |  | 16.90691 | 0.21402 | 16.90691 | 0.78598
|  |  | 16.93694 | 0.21396 | 16.93694 | 0.78604
|  |  | 16.96697 | 0.2139 | 16.96697 | 0.7861
|  |  | 16.997 | 0.21384 | 16.997 | 0.78616
|  |  | 17.02703 | 0.21378 | 17.02703 | 0.78622
|  |  | 17.05706 | 0.21372 | 17.05706 | 0.78628
|  |  | 17.08709 | 0.21366 | 17.08709 | 0.78634
|  |  | 17.11712 | 0.21361 | 17.11712 | 0.78639
|  |  | 17.14715 | 0.21355 | 17.14715 | 0.78645
|  |  | 17.17718 | 0.21349 | 17.17718 | 0.78651
|  |  | 17.20721 | 0.21343 | 17.20721 | 0.78657
|  |  | 17.23724 | 0.21338 | 17.23724 | 0.78662
|  |  | 17.26727 | 0.21332 | 17.26727 | 0.78668
|  |  | 17.2973 | 0.21326 | 17.2973 | 0.78674
|  |  | 17.32733 | 0.21321 | 17.32733 | 0.78679
|  |  | 17.35736 | 0.21315 | 17.35736 | 0.78685
|  |  | 17.38739 | 0.2131 | 17.38739 | 0.7869
|  |  | 17.41742 | 0.21304 | 17.41742 | 0.78696
|  |  | 17.44745 | 0.21299 | 17.44745 | 0.78701
|  |  | 17.47748 | 0.21293 | 17.47748 | 0.78707
|  |  | 17.50751 | 0.21288 | 17.50751 | 0.78712
|  |  | 17.53754 | 0.21282 | 17.53754 | 0.78718
|  |  | 17.56757 | 0.21277 | 17.56757 | 0.78723
|  |  | 17.5976 | 0.21272 | 17.5976 | 0.78728
|  |  | 17.62763 | 0.21267 | 17.62763 | 0.78733
|  |  | 17.65766 | 0.21261 | 17.65766 | 0.78739
|  |  | 17.68769 | 0.21256 | 17.68769 | 0.78744
|  |  | 17.71772 | 0.21251 | 17.71772 | 0.78749
|  |  | 17.74775 | 0.21246 | 17.74775 | 0.78754
|  |  | 17.77778 | 0.21241 | 17.77778 | 0.78759
|  |  | 17.80781 | 0.21236 | 17.80781 | 0.78764
|  |  | 17.83784 | 0.2123 | 17.83784 | 0.7877
|  |  | 17.86787 | 0.21225 | 17.86787 | 0.78775
|  |  | 17.8979 | 0.2122 | 17.8979 | 0.7878
|  |  | 17.92793 | 0.21215 | 17.92793 | 0.78785
|  |  | 17.95796 | 0.2121 | 17.95796 | 0.7879
|  |  | 17.98799 | 0.21206 | 17.98799 | 0.78794
|  |  | 18.01802 | 0.21201 | 18.01802 | 0.78799
|  |  | 18.04805 | 0.21196 | 18.04805 | 0.78804
|  |  | 18.07808 | 0.21191 | 18.07808 | 0.78809
|  |  | 18.10811 | 0.21186 | 18.10811 | 0.78814
|  |  | 18.13814 | 0.21181 | 18.13814 | 0.78819
|  |  | 18.16817 | 0.21177 | 18.16817 | 0.78823
|  |  | 18.1982 | 0.21172 | 18.1982 | 0.78828
|  |  | 18.22823 | 0.21167 | 18.22823 | 0.78833
|  |  | 18.25826 | 0.21162 | 18.25826 | 0.78838
|  |  | 18.28829 | 0.21158 | 18.28829 | 0.78842
|  |  | 18.31832 | 0.21153 | 18.31832 | 0.78847
|  |  | 18.34835 | 0.21149 | 18.34835 | 0.78851
|  |  | 18.37838 | 0.21144 | 18.37838 | 0.78856
|  |  | 18.40841 | 0.21139 | 18.40841 | 0.78861
|  |  | 18.43844 | 0.21135 | 18.43844 | 0.78865
|  |  | 18.46847 | 0.2113 | 18.46847 | 0.7887
|  |  | 18.4985 | 0.21126 | 18.4985 | 0.78874
|  |  | 18.52853 | 0.21122 | 18.52853 | 0.78878
|  |  | 18.55856 | 0.21117 | 18.55856 | 0.78883
|  |  | 18.58859 | 0.21113 | 18.58859 | 0.78887
|  |  | 18.61862 | 0.21108 | 18.61862 | 0.78892
|  |  | 18.64865 | 0.21104 | 18.64865 | 0.78896
|  |  | 18.67868 | 0.211 | 18.67868 | 0.789
|  |  | 18.70871 | 0.21095 | 18.70871 | 0.78905
|  |  | 18.73874 | 0.21091 | 18.73874 | 0.78909
|  |  | 18.76877 | 0.21087 | 18.76877 | 0.78913
|  |  | 18.7988 | 0.21083 | 18.7988 | 0.78917
|  |  | 18.82883 | 0.21079 | 18.82883 | 0.78921
|  |  | 18.85886 | 0.21074 | 18.85886 | 0.78926
|  |  | 18.88889 | 0.2107 | 18.88889 | 0.7893
|  |  | 18.91892 | 0.21066 | 18.91892 | 0.78934
|  |  | 18.94895 | 0.21062 | 18.94895 | 0.78938
|  |  | 18.97898 | 0.21058 | 18.97898 | 0.78942
|  |  | 19.00901 | 0.21054 | 19.00901 | 0.78946
|  |  | 19.03904 | 0.2105 | 19.03904 | 0.7895
|  |  | 19.06907 | 0.21046 | 19.06907 | 0.78954
|  |  | 19.0991 | 0.21042 | 19.0991 | 0.78958
|  |  | 19.12913 | 0.21038 | 19.12913 | 0.78962
|  |  | 19.15916 | 0.21034 | 19.15916 | 0.78966
|  |  | 19.18919 | 0.2103 | 19.18919 | 0.7897
|  |  | 19.21922 | 0.21026 | 19.21922 | 0.78974
|  |  | 19.24925 | 0.21022 | 19.24925 | 0.78978
|  |  | 19.27928 | 0.21019 | 19.27928 | 0.78981
|  |  | 19.30931 | 0.21015 | 19.30931 | 0.78985
|  |  | 19.33934 | 0.21011 | 19.33934 | 0.78989
|  |  | 19.36937 | 0.21007 | 19.36937 | 0.78993
|  |  | 19.3994 | 0.21003 | 19.3994 | 0.78997
|  |  | 19.42943 | 0.21 | 19.42943 | 0.79
|  |  | 19.45946 | 0.20996 | 19.45946 | 0.79004
|  |  | 19.48949 | 0.20992 | 19.48949 | 0.79008
|  |  | 19.51952 | 0.20989 | 19.51952 | 0.79011
|  |  | 19.54955 | 0.20985 | 19.54955 | 0.79015
|  |  | 19.57958 | 0.20981 | 19.57958 | 0.79019
|  |  | 19.60961 | 0.20978 | 19.60961 | 0.79022
|  |  | 19.63964 | 0.20974 | 19.63964 | 0.79026
|  |  | 19.66967 | 0.20971 | 19.66967 | 0.79029
|  |  | 19.6997 | 0.20967 | 19.6997 | 0.79033
|  |  | 19.72973 | 0.20964 | 19.72973 | 0.79036
|  |  | 19.75976 | 0.2096 | 19.75976 | 0.7904
|  |  | 19.78979 | 0.20957 | 19.78979 | 0.79043
|  |  | 19.81982 | 0.20953 | 19.81982 | 0.79047
|  |  | 19.84985 | 0.2095 | 19.84985 | 0.7905
|  |  | 19.87988 | 0.20946 | 19.87988 | 0.79054
|  |  | 19.90991 | 0.20943 | 19.90991 | 0.79057
|  |  | 19.93994 | 0.2094 | 19.93994 | 0.7906
|  |  | 19.96997 | 0.20936 | 19.96997 | 0.79064
|  |  | 20 | 0.20933 | 20 | 0.79067
|  |  | 20.03003 | 0.2093 | 20.03003 | 0.7907
|  |  | 20.06006 | 0.20926 | 20.06006 | 0.79074
|  |  | 20.09009 | 0.20923 | 20.09009 | 0.79077
|  |  | 20.12012 | 0.2092 | 20.12012 | 0.7908
|  |  | 20.15015 | 0.20916 | 20.15015 | 0.79084
|  |  | 20.18018 | 0.20913 | 20.18018 | 0.79087
|  |  | 20.21021 | 0.2091 | 20.21021 | 0.7909
|  |  | 20.24024 | 0.20907 | 20.24024 | 0.79093
|  |  | 20.27027 | 0.20904 | 20.27027 | 0.79096
|  |  | 20.3003 | 0.209 | 20.3003 | 0.791
|  |  | 20.33033 | 0.20897 | 20.33033 | 0.79103
|  |  | 20.36036 | 0.20894 | 20.36036 | 0.79106
|  |  | 20.39039 | 0.20891 | 20.39039 | 0.79109
|  |  | 20.42042 | 0.20888 | 20.42042 | 0.79112
|  |  | 20.45045 | 0.20885 | 20.45045 | 0.79115
|  |  | 20.48048 | 0.20882 | 20.48048 | 0.79118
|  |  | 20.51051 | 0.20879 | 20.51051 | 0.79121
|  |  | 20.54054 | 0.20876 | 20.54054 | 0.79124
|  |  | 20.57057 | 0.20873 | 20.57057 | 0.79127
|  |  | 20.6006 | 0.2087 | 20.6006 | 0.7913
|  |  | 20.63063 | 0.20867 | 20.63063 | 0.79133
|  |  | 20.66066 | 0.20864 | 20.66066 | 0.79136
|  |  | 20.69069 | 0.20861 | 20.69069 | 0.79139
|  |  | 20.72072 | 0.20858 | 20.72072 | 0.79142
|  |  | 20.75075 | 0.20855 | 20.75075 | 0.79145
|  |  | 20.78078 | 0.20852 | 20.78078 | 0.79148
|  |  | 20.81081 | 0.2085 | 20.81081 | 0.7915
|  |  | 20.84084 | 0.20847 | 20.84084 | 0.79153
|  |  | 20.87087 | 0.20844 | 20.87087 | 0.79156
|  |  | 20.9009 | 0.20841 | 20.9009 | 0.79159
|  |  | 20.93093 | 0.20838 | 20.93093 | 0.79162
|  |  | 20.96096 | 0.20836 | 20.96096 | 0.79164
|  |  | 20.99099 | 0.20833 | 20.99099 | 0.79167
|  |  | 21.02102 | 0.2083 | 21.02102 | 0.7917
|  |  | 21.05105 | 0.20827 | 21.05105 | 0.79173
|  |  | 21.08108 | 0.20825 | 21.08108 | 0.79175
|  |  | 21.11111 | 0.20822 | 21.11111 | 0.79178
|  |  | 21.14114 | 0.20819 | 21.14114 | 0.79181
|  |  | 21.17117 | 0.20817 | 21.17117 | 0.79183
|  |  | 21.2012 | 0.20814 | 21.2012 | 0.79186
|  |  | 21.23123 | 0.20811 | 21.23123 | 0.79189
|  |  | 21.26126 | 0.20809 | 21.26126 | 0.79191
|  |  | 21.29129 | 0.20806 | 21.29129 | 0.79194
|  |  | 21.32132 | 0.20803 | 21.32132 | 0.79197
|  |  | 21.35135 | 0.20801 | 21.35135 | 0.79199
|  |  | 21.38138 | 0.20798 | 21.38138 | 0.79202
|  |  | 21.41141 | 0.20796 | 21.41141 | 0.79204
|  |  | 21.44144 | 0.20793 | 21.44144 | 0.79207
|  |  | 21.47147 | 0.20791 | 21.47147 | 0.79209
|  |  | 21.5015 | 0.20788 | 21.5015 | 0.79212
|  |  | 21.53153 | 0.20786 | 21.53153 | 0.79214
|  |  | 21.56156 | 0.20783 | 21.56156 | 0.79217
|  |  | 21.59159 | 0.20781 | 21.59159 | 0.79219
|  |  | 21.62162 | 0.20778 | 21.62162 | 0.79222
|  |  | 21.65165 | 0.20776 | 21.65165 | 0.79224
|  |  | 21.68168 | 0.20774 | 21.68168 | 0.79226
|  |  | 21.71171 | 0.20771 | 21.71171 | 0.79229
|  |  | 21.74174 | 0.20769 | 21.74174 | 0.79231
|  |  | 21.77177 | 0.20766 | 21.77177 | 0.79234
|  |  | 21.8018 | 0.20764 | 21.8018 | 0.79236
|  |  | 21.83183 | 0.20762 | 21.83183 | 0.79238
|  |  | 21.86186 | 0.20759 | 21.86186 | 0.79241
|  |  | 21.89189 | 0.20757 | 21.89189 | 0.79243
|  |  | 21.92192 | 0.20755 | 21.92192 | 0.79245
|  |  | 21.95195 | 0.20752 | 21.95195 | 0.79248
|  |  | 21.98198 | 0.2075 | 21.98198 | 0.7925
|  |  | 22.01201 | 0.20748 | 22.01201 | 0.79252
|  |  | 22.04204 | 0.20746 | 22.04204 | 0.79254
|  |  | 22.07207 | 0.20743 | 22.07207 | 0.79257
|  |  | 22.1021 | 0.20741 | 22.1021 | 0.79259
|  |  | 22.13213 | 0.20739 | 22.13213 | 0.79261
|  |  | 22.16216 | 0.20737 | 22.16216 | 0.79263
|  |  | 22.19219 | 0.20735 | 22.19219 | 0.79265
|  |  | 22.22222 | 0.20732 | 22.22222 | 0.79268
|  |  | 22.25225 | 0.2073 | 22.25225 | 0.7927
|  |  | 22.28228 | 0.20728 | 22.28228 | 0.79272
|  |  | 22.31231 | 0.20726 | 22.31231 | 0.79274
|  |  | 22.34234 | 0.20724 | 22.34234 | 0.79276
|  |  | 22.37237 | 0.20722 | 22.37237 | 0.79278
|  |  | 22.4024 | 0.2072 | 22.4024 | 0.7928
|  |  | 22.43243 | 0.20717 | 22.43243 | 0.79283
|  |  | 22.46246 | 0.20715 | 22.46246 | 0.79285
|  |  | 22.49249 | 0.20713 | 22.49249 | 0.79287
|  |  | 22.52252 | 0.20711 | 22.52252 | 0.79289
|  |  | 22.55255 | 0.20709 | 22.55255 | 0.79291
|  |  | 22.58258 | 0.20707 | 22.58258 | 0.79293
|  |  | 22.61261 | 0.20705 | 22.61261 | 0.79295
|  |  | 22.64264 | 0.20703 | 22.64264 | 0.79297
|  |  | 22.67267 | 0.20701 | 22.67267 | 0.79299
|  |  | 22.7027 | 0.20699 | 22.7027 | 0.79301
|  |  | 22.73273 | 0.20697 | 22.73273 | 0.79303
|  |  | 22.76276 | 0.20695 | 22.76276 | 0.79305
|  |  | 22.79279 | 0.20693 | 22.79279 | 0.79307
|  |  | 22.82282 | 0.20691 | 22.82282 | 0.79309
|  |  | 22.85285 | 0.20689 | 22.85285 | 0.79311
|  |  | 22.88288 | 0.20688 | 22.88288 | 0.79312
|  |  | 22.91291 | 0.20686 | 22.91291 | 0.79314
|  |  | 22.94294 | 0.20684 | 22.94294 | 0.79316
|  |  | 22.97297 | 0.20682 | 22.97297 | 0.79318
|  |  | 23.003 | 0.2068 | 23.003 | 0.7932
|  |  | 23.03303 | 0.20678 | 23.03303 | 0.79322
|  |  | 23.06306 | 0.20676 | 23.06306 | 0.79324
|  |  | 23.09309 | 0.20674 | 23.09309 | 0.79326
|  |  | 23.12312 | 0.20673 | 23.12312 | 0.79327
|  |  | 23.15315 | 0.20671 | 23.15315 | 0.79329
|  |  | 23.18318 | 0.20669 | 23.18318 | 0.79331
|  |  | 23.21321 | 0.20667 | 23.21321 | 0.79333
|  |  | 23.24324 | 0.20665 | 23.24324 | 0.79335
|  |  | 23.27327 | 0.20664 | 23.27327 | 0.79336
|  |  | 23.3033 | 0.20662 | 23.3033 | 0.79338
|  |  | 23.33333 | 0.2066 | 23.33333 | 0.7934
|  |  | 23.36336 | 0.20658 | 23.36336 | 0.79342
|  |  | 23.39339 | 0.20657 | 23.39339 | 0.79343
|  |  | 23.42342 | 0.20655 | 23.42342 | 0.79345
|  |  | 23.45345 | 0.20653 | 23.45345 | 0.79347
|  |  | 23.48348 | 0.20651 | 23.48348 | 0.79349
|  |  | 23.51351 | 0.2065 | 23.51351 | 0.7935
|  |  | 23.54354 | 0.20648 | 23.54354 | 0.79352
|  |  | 23.57357 | 0.20646 | 23.57357 | 0.79354
|  |  | 23.6036 | 0.20645 | 23.6036 | 0.79355
|  |  | 23.63363 | 0.20643 | 23.63363 | 0.79357
|  |  | 23.66366 | 0.20641 | 23.66366 | 0.79359
|  |  | 23.69369 | 0.2064 | 23.69369 | 0.7936
|  |  | 23.72372 | 0.20638 | 23.72372 | 0.79362
|  |  | 23.75375 | 0.20637 | 23.75375 | 0.79363
|  |  | 23.78378 | 0.20635 | 23.78378 | 0.79365
|  |  | 23.81381 | 0.20633 | 23.81381 | 0.79367
|  |  | 23.84384 | 0.20632 | 23.84384 | 0.79368
|  |  | 23.87387 | 0.2063 | 23.87387 | 0.7937
|  |  | 23.9039 | 0.20629 | 23.9039 | 0.79371
|  |  | 23.93393 | 0.20627 | 23.93393 | 0.79373
|  |  | 23.96396 | 0.20625 | 23.96396 | 0.79375
|  |  | 23.99399 | 0.20624 | 23.99399 | 0.79376
|  |  | 24.02402 | 0.20622 | 24.02402 | 0.79378
|  |  | 24.05405 | 0.20621 | 24.05405 | 0.79379
|  |  | 24.08408 | 0.20619 | 24.08408 | 0.79381
|  |  | 24.11411 | 0.20618 | 24.11411 | 0.79382
|  |  | 24.14414 | 0.20616 | 24.14414 | 0.79384
|  |  | 24.17417 | 0.20615 | 24.17417 | 0.79385
|  |  | 24.2042 | 0.20613 | 24.2042 | 0.79387
|  |  | 24.23423 | 0.20612 | 24.23423 | 0.79388
|  |  | 24.26426 | 0.2061 | 24.26426 | 0.7939
|  |  | 24.29429 | 0.20609 | 24.29429 | 0.79391
|  |  | 24.32432 | 0.20607 | 24.32432 | 0.79393
|  |  | 24.35435 | 0.20606 | 24.35435 | 0.79394
|  |  | 24.38438 | 0.20605 | 24.38438 | 0.79395
|  |  | 24.41441 | 0.20603 | 24.41441 | 0.79397
|  |  | 24.44444 | 0.20602 | 24.44444 | 0.79398
|  |  | 24.47447 | 0.206 | 24.47447 | 0.794
|  |  | 24.5045 | 0.20599 | 24.5045 | 0.79401
|  |  | 24.53453 | 0.20598 | 24.53453 | 0.79402
|  |  | 24.56456 | 0.20596 | 24.56456 | 0.79404
|  |  | 24.59459 | 0.20595 | 24.59459 | 0.79405
|  |  | 24.62462 | 0.20593 | 24.62462 | 0.79407
|  |  | 24.65465 | 0.20592 | 24.65465 | 0.79408
|  |  | 24.68468 | 0.20591 | 24.68468 | 0.79409
|  |  | 24.71471 | 0.20589 | 24.71471 | 0.79411
|  |  | 24.74474 | 0.20588 | 24.74474 | 0.79412
|  |  | 24.77477 | 0.20587 | 24.77477 | 0.79413
|  |  | 24.8048 | 0.20585 | 24.8048 | 0.79415
|  |  | 24.83483 | 0.20584 | 24.83483 | 0.79416
|  |  | 24.86486 | 0.20583 | 24.86486 | 0.79417
|  |  | 24.89489 | 0.20581 | 24.89489 | 0.79419
|  |  | 24.92492 | 0.2058 | 24.92492 | 0.7942
|  |  | 24.95495 | 0.20579 | 24.95495 | 0.79421
|  |  | 24.98498 | 0.20578 | 24.98498 | 0.79422
|  |  | 25.01502 | 0.20576 | 25.01502 | 0.79424
|  |  | 25.04505 | 0.20575 | 25.04505 | 0.79425
|  |  | 25.07508 | 0.20574 | 25.07508 | 0.79426
|  |  | 25.10511 | 0.20573 | 25.10511 | 0.79427
|  |  | 25.13514 | 0.20571 | 25.13514 | 0.79429
|  |  | 25.16517 | 0.2057 | 25.16517 | 0.7943
|  |  | 25.1952 | 0.20569 | 25.1952 | 0.79431
|  |  | 25.22523 | 0.20568 | 25.22523 | 0.79432
|  |  | 25.25526 | 0.20566 | 25.25526 | 0.79434
|  |  | 25.28529 | 0.20565 | 25.28529 | 0.79435
|  |  | 25.31532 | 0.20564 | 25.31532 | 0.79436
|  |  | 25.34535 | 0.20563 | 25.34535 | 0.79437
|  |  | 25.37538 | 0.20562 | 25.37538 | 0.79438
|  |  | 25.40541 | 0.2056 | 25.40541 | 0.7944
|  |  | 25.43544 | 0.20559 | 25.43544 | 0.79441
|  |  | 25.46547 | 0.20558 | 25.46547 | 0.79442
|  |  | 25.4955 | 0.20557 | 25.4955 | 0.79443
|  |  | 25.52553 | 0.20556 | 25.52553 | 0.79444
|  |  | 25.55556 | 0.20555 | 25.55556 | 0.79445
|  |  | 25.58559 | 0.20554 | 25.58559 | 0.79446
|  |  | 25.61562 | 0.20552 | 25.61562 | 0.79448
|  |  | 25.64565 | 0.20551 | 25.64565 | 0.79449
|  |  | 25.67568 | 0.2055 | 25.67568 | 0.7945
|  |  | 25.70571 | 0.20549 | 25.70571 | 0.79451
|  |  | 25.73574 | 0.20548 | 25.73574 | 0.79452
|  |  | 25.76577 | 0.20547 | 25.76577 | 0.79453
|  |  | 25.7958 | 0.20546 | 25.7958 | 0.79454
|  |  | 25.82583 | 0.20545 | 25.82583 | 0.79455
|  |  | 25.85586 | 0.20544 | 25.85586 | 0.79456
|  |  | 25.88589 | 0.20542 | 25.88589 | 0.79458
|  |  | 25.91592 | 0.20541 | 25.91592 | 0.79459
|  |  | 25.94595 | 0.2054 | 25.94595 | 0.7946
|  |  | 25.97598 | 0.20539 | 25.97598 | 0.79461
|  |  | 26.00601 | 0.20538 | 26.00601 | 0.79462
|  |  | 26.03604 | 0.20537 | 26.03604 | 0.79463
|  |  | 26.06607 | 0.20536 | 26.06607 | 0.79464
|  |  | 26.0961 | 0.20535 | 26.0961 | 0.79465
|  |  | 26.12613 | 0.20534 | 26.12613 | 0.79466
|  |  | 26.15616 | 0.20533 | 26.15616 | 0.79467
|  |  | 26.18619 | 0.20532 | 26.18619 | 0.79468
|  |  | 26.21622 | 0.20531 | 26.21622 | 0.79469
|  |  | 26.24625 | 0.2053 | 26.24625 | 0.7947
|  |  | 26.27628 | 0.20529 | 26.27628 | 0.79471
|  |  | 26.30631 | 0.20528 | 26.30631 | 0.79472
|  |  | 26.33634 | 0.20527 | 26.33634 | 0.79473
|  |  | 26.36637 | 0.20526 | 26.36637 | 0.79474
|  |  | 26.3964 | 0.20525 | 26.3964 | 0.79475
|  |  | 26.42643 | 0.20524 | 26.42643 | 0.79476
|  |  | 26.45646 | 0.20523 | 26.45646 | 0.79477
|  |  | 26.48649 | 0.20522 | 26.48649 | 0.79478
|  |  | 26.51652 | 0.20521 | 26.51652 | 0.79479
|  |  | 26.54655 | 0.2052 | 26.54655 | 0.7948
|  |  | 26.57658 | 0.20519 | 26.57658 | 0.79481
|  |  | 26.60661 | 0.20518 | 26.60661 | 0.79482
|  |  | 26.63664 | 0.20518 | 26.63664 | 0.79482
|  |  | 26.66667 | 0.20517 | 26.66667 | 0.79483
|  |  | 26.6967 | 0.20516 | 26.6967 | 0.79484
|  |  | 26.72673 | 0.20515 | 26.72673 | 0.79485
|  |  | 26.75676 | 0.20514 | 26.75676 | 0.79486
|  |  | 26.78679 | 0.20513 | 26.78679 | 0.79487
|  |  | 26.81682 | 0.20512 | 26.81682 | 0.79488
|  |  | 26.84685 | 0.20511 | 26.84685 | 0.79489
|  |  | 26.87688 | 0.2051 | 26.87688 | 0.7949
|  |  | 26.90691 | 0.20509 | 26.90691 | 0.79491
|  |  | 26.93694 | 0.20509 | 26.93694 | 0.79491
|  |  | 26.96697 | 0.20508 | 26.96697 | 0.79492
|  |  | 26.997 | 0.20507 | 26.997 | 0.79493
|  |  | 27.02703 | 0.20506 | 27.02703 | 0.79494
|  |  | 27.05706 | 0.20505 | 27.05706 | 0.79495
|  |  | 27.08709 | 0.20504 | 27.08709 | 0.79496
|  |  | 27.11712 | 0.20503 | 27.11712 | 0.79497
|  |  | 27.14715 | 0.20503 | 27.14715 | 0.79497
|  |  | 27.17718 | 0.20502 | 27.17718 | 0.79498
|  |  | 27.20721 | 0.20501 | 27.20721 | 0.79499
|  |  | 27.23724 | 0.205 | 27.23724 | 0.795
|  |  | 27.26727 | 0.20499 | 27.26727 | 0.79501
|  |  | 27.2973 | 0.20498 | 27.2973 | 0.79502
|  |  | 27.32733 | 0.20498 | 27.32733 | 0.79502
|  |  | 27.35736 | 0.20497 | 27.35736 | 0.79503
|  |  | 27.38739 | 0.20496 | 27.38739 | 0.79504
|  |  | 27.41742 | 0.20495 | 27.41742 | 0.79505
|  |  | 27.44745 | 0.20494 | 27.44745 | 0.79506
|  |  | 27.47748 | 0.20494 | 27.47748 | 0.79506
|  |  | 27.50751 | 0.20493 | 27.50751 | 0.79507
|  |  | 27.53754 | 0.20492 | 27.53754 | 0.79508
|  |  | 27.56757 | 0.20491 | 27.56757 | 0.79509
|  |  | 27.5976 | 0.20491 | 27.5976 | 0.79509
|  |  | 27.62763 | 0.2049 | 27.62763 | 0.7951
|  |  | 27.65766 | 0.20489 | 27.65766 | 0.79511
|  |  | 27.68769 | 0.20488 | 27.68769 | 0.79512
|  |  | 27.71772 | 0.20487 | 27.71772 | 0.79513
|  |  | 27.74775 | 0.20487 | 27.74775 | 0.79513
|  |  | 27.77778 | 0.20486 | 27.77778 | 0.79514
|  |  | 27.80781 | 0.20485 | 27.80781 | 0.79515
|  |  | 27.83784 | 0.20484 | 27.83784 | 0.79516
|  |  | 27.86787 | 0.20484 | 27.86787 | 0.79516
|  |  | 27.8979 | 0.20483 | 27.8979 | 0.79517
|  |  | 27.92793 | 0.20482 | 27.92793 | 0.79518
|  |  | 27.95796 | 0.20482 | 27.95796 | 0.79518
|  |  | 27.98799 | 0.20481 | 27.98799 | 0.79519
|  |  | 28.01802 | 0.2048 | 28.01802 | 0.7952
|  |  | 28.04805 | 0.20479 | 28.04805 | 0.79521
|  |  | 28.07808 | 0.20479 | 28.07808 | 0.79521
|  |  | 28.10811 | 0.20478 | 28.10811 | 0.79522
|  |  | 28.13814 | 0.20477 | 28.13814 | 0.79523
|  |  | 28.16817 | 0.20477 | 28.16817 | 0.79523
|  |  | 28.1982 | 0.20476 | 28.1982 | 0.79524
|  |  | 28.22823 | 0.20475 | 28.22823 | 0.79525
|  |  | 28.25826 | 0.20475 | 28.25826 | 0.79525
|  |  | 28.28829 | 0.20474 | 28.28829 | 0.79526
|  |  | 28.31832 | 0.20473 | 28.31832 | 0.79527
|  |  | 28.34835 | 0.20473 | 28.34835 | 0.79527
|  |  | 28.37838 | 0.20472 | 28.37838 | 0.79528
|  |  | 28.40841 | 0.20471 | 28.40841 | 0.79529
|  |  | 28.43844 | 0.20471 | 28.43844 | 0.79529
|  |  | 28.46847 | 0.2047 | 28.46847 | 0.7953
|  |  | 28.4985 | 0.20469 | 28.4985 | 0.79531
|  |  | 28.52853 | 0.20469 | 28.52853 | 0.79531
|  |  | 28.55856 | 0.20468 | 28.55856 | 0.79532
|  |  | 28.58859 | 0.20467 | 28.58859 | 0.79533
|  |  | 28.61862 | 0.20467 | 28.61862 | 0.79533
|  |  | 28.64865 | 0.20466 | 28.64865 | 0.79534
|  |  | 28.67868 | 0.20465 | 28.67868 | 0.79535
|  |  | 28.70871 | 0.20465 | 28.70871 | 0.79535
|  |  | 28.73874 | 0.20464 | 28.73874 | 0.79536
|  |  | 28.76877 | 0.20464 | 28.76877 | 0.79536
|  |  | 28.7988 | 0.20463 | 28.7988 | 0.79537
|  |  | 28.82883 | 0.20462 | 28.82883 | 0.79538
|  |  | 28.85886 | 0.20462 | 28.85886 | 0.79538
|  |  | 28.88889 | 0.20461 | 28.88889 | 0.79539
|  |  | 28.91892 | 0.20461 | 28.91892 | 0.79539
|  |  | 28.94895 | 0.2046 | 28.94895 | 0.7954
|  |  | 28.97898 | 0.20459 | 28.97898 | 0.79541
|  |  | 29.00901 | 0.20459 | 29.00901 | 0.79541
|  |  | 29.03904 | 0.20458 | 29.03904 | 0.79542
|  |  | 29.06907 | 0.20458 | 29.06907 | 0.79542
|  |  | 29.0991 | 0.20457 | 29.0991 | 0.79543
|  |  | 29.12913 | 0.20457 | 29.12913 | 0.79543
|  |  | 29.15916 | 0.20456 | 29.15916 | 0.79544
|  |  | 29.18919 | 0.20455 | 29.18919 | 0.79545
|  |  | 29.21922 | 0.20455 | 29.21922 | 0.79545
|  |  | 29.24925 | 0.20454 | 29.24925 | 0.79546
|  |  | 29.27928 | 0.20454 | 29.27928 | 0.79546
|  |  | 29.30931 | 0.20453 | 29.30931 | 0.79547
|  |  | 29.33934 | 0.20453 | 29.33934 | 0.79547
|  |  | 29.36937 | 0.20452 | 29.36937 | 0.79548
|  |  | 29.3994 | 0.20451 | 29.3994 | 0.79549
|  |  | 29.42943 | 0.20451 | 29.42943 | 0.79549
|  |  | 29.45946 | 0.2045 | 29.45946 | 0.7955
|  |  | 29.48949 | 0.2045 | 29.48949 | 0.7955
|  |  | 29.51952 | 0.20449 | 29.51952 | 0.79551
|  |  | 29.54955 | 0.20449 | 29.54955 | 0.79551
|  |  | 29.57958 | 0.20448 | 29.57958 | 0.79552
|  |  | 29.60961 | 0.20448 | 29.60961 | 0.79552
|  |  | 29.63964 | 0.20447 | 29.63964 | 0.79553
|  |  | 29.66967 | 0.20447 | 29.66967 | 0.79553
|  |  | 29.6997 | 0.20446 | 29.6997 | 0.79554
|  |  | 29.72973 | 0.20446 | 29.72973 | 0.79554
|  |  | 29.75976 | 0.20445 | 29.75976 | 0.79555
|  |  | 29.78979 | 0.20445 | 29.78979 | 0.79555
|  |  | 29.81982 | 0.20444 | 29.81982 | 0.79556
|  |  | 29.84985 | 0.20444 | 29.84985 | 0.79556
|  |  | 29.87988 | 0.20443 | 29.87988 | 0.79557
|  |  | 29.90991 | 0.20443 | 29.90991 | 0.79557
|  |  | 29.93994 | 0.20442 | 29.93994 | 0.79558
|  |  | 29.96997 | 0.20442 | 29.96997 | 0.79558
|  |  | 30 | 0.20441 | 30 | 0.79559