## Sheet1
CaCl2 SN | CaCl2 SN | NaCl_ SN | NaCl_ SN | MgCl2 SN | MgCl2 SN | CaCl2 Pellet | CaCl2 Pellet | NaCl Pellet | NaCl Pellet | MgCl2 Pellet | MgCl2 Pellet
T | nm | T | nm | T | nm | T | nm | T | nm | T | nm
x | y | x | y | x | y | x | y | x | y | x | y
-4.9 | 14.81509 | -5.11 | 13.79332 | -4.82 | 12.12136 | -4.53 | 14.81509 | -4.93 | 13.24523 | -4.84 | 1.53421e-07
-5.32 | 29.85296 | -4.81 | 27.77956 | -4.84 | 24.39145 | -4.79 | 29.85296 | -4.97 | 26.66825 | -4.9 | 3.0905e-07
-5.36 | 45.12044 | -5.08 | 41.9642 | -4.94 | 36.81397 | -4.8 | 45.12044 | -5 | 40.2739 | -4.93 | 4.6695e-07
-5.42 | 76.37298 | -5.13 | 56.35294 | -5.05 | 49.39276 | -4.87 | 60.62462 | -5.07 | 54.06722 | -4.94 | 6.2719e-07
-5.42 | 76.37298 | -5.19 | 70.95174 | -5.12 | 62.13178 | -4.91 | 76.37298 | -5.15 | 82.2381 | -4.97 | 7.8984e-07
-5.52 | 92.37332 | -5.21 | 100.8047 | -5.28 | 75.03519 | -5.03 | 92.37332 | -5.15 | 82.2381 | -4.99 | 9.54973e-07
-5.61 | 108.63384 | -5.21 | 100.8047 | -5.33 | 88.10727 | -5.15 | 108.63384 | -5.2 | 96.62684 | -5.03 | 1.12267e-06
-5.63 | 141.97026 | -5.28 | 116.07217 | -5.45 | 101.35249 | -5.16 | 141.97026 | -5.24 | 111.22564 | -5.08 | 1.293e-06
-5.63 | 141.97026 | -5.31 | 163.32506 | -5.55 | 114.77551 | -5.16 | 141.97026 | -5.26 | 126.04072 | -5.11 | 1.46606e-06
-5.67 | 159.06469 | -5.31 | 163.32506 | -5.6 | 128.38117 | -5.2 | 176.45644 | -5.28 | 141.0786 | -5.13 | 1.64193e-06
-5.71 | 194.15601 | -5.31 | 163.32506 | -5.61 | 142.17449 | -5.2 | 176.45644 | -5.31 | 156.34607 | -5.15 | 1.82071e-06
-5.71 | 194.15601 | -5.32 | 179.58558 | -5.69 | 156.16073 | -5.21 | 194.15601 | -5.34 | 187.59861 | -5.21 | 2.0025e-06
-5.75 | 212.17452 | -5.34 | 196.11488 | -5.72 | 170.34537 | -5.23 | 230.52366 | -5.34 | 187.59861 | -5.22 | 2.3755e-06
-5.78 | 249.21579 | -5.36 | 212.922 | -5.74 | 184.7341 | -5.23 | 230.52366 | -5.39 | 203.59896 | -5.22 | 2.3755e-06
-5.78 | 249.21579 | -5.38 | 265.10775 | -5.81 | 199.3329 | -5.27 | 249.21579 | -5.41 | 219.85948 | -5.24 | 2.56694e-06
-5.81 | 268.26399 | -5.38 | 265.10775 | -5.82 | 214.14799 | -5.3 | 268.26399 | -5.44 | 236.38878 | -5.28 | 2.96029e-06
-5.96 | 287.68207 | -5.38 | 265.10775 | -5.86 | 229.18587 | -5.32 | 287.68207 | -5.46 | 270.29033 | -5.28 | 2.96029e-06
-6.12 | 327.68741 | -5.42 | 283.12626 | -5.87 | 259.95752 | -5.33 | 327.68741 | -5.46 | 270.29033 | -5.32 | 3.36849e-06
-6.12 | 327.68741 | -5.45 | 301.47539 | -5.87 | 259.95752 | -5.33 | 327.68741 | -5.49 | 287.68207 | -5.32 | 3.36849e-06
-6.16 | 369.3601 | -5.56 | 320.16753 | -5.96 | 275.70588 | -5.34 | 369.3601 | -5.5 | 305.38165 | -5.34 | 3.57852e-06
-6.16 | 369.3601 | -5.59 | 339.21572 | -5.99 | 291.70622 | -5.34 | 369.3601 | -5.53 | 341.74929 | -5.35 | 3.7927e-06
-6.23 | 390.86631 | -5.61 | 378.43644 | -6.01 | 307.96674 | -5.36 | 390.86631 | -5.53 | 341.74929 | -5.37 | 4.01122e-06
-6.24 | 412.84522 | -5.61 | 378.43644 | -6.02 | 324.49605 | -5.42 | 458.30759 | -5.54 | 379.48962 | -5.4 | 4.23424e-06
-6.34 | 435.31807 | -5.63 | 419.25843 | -6.04 | 358.3976 | -5.42 | 458.30759 | -5.54 | 379.48962 | -5.42 | 4.46195e-06
-6.37 | 458.30759 | -5.63 | 419.25843 | -6.04 | 358.3976 | -5.42 | 458.30759 | -5.61 | 398.90771 | -5.43 | 4.93228e-06
-6.47 | 481.83809 | -5.67 | 440.31184 | -6.06 | 429.85656 | -5.44 | 481.83809 | -5.65 | 418.71033 | -5.43 | 4.93228e-06
-6.48 | 505.93564 | -5.7 | 461.81804 | -6.06 | 429.85656 | -5.46 | 505.93564 | -5.66 | 459.53233 | -5.44 | 5.17535e-06
-6.61 | 530.62825 | -5.71 | 506.26981 | -6.06 | 429.85656 | -5.47 | 530.62825 | -5.66 | 459.53233 | -5.45 | 5.42401e-06
-6.67 | 555.94606 | -5.71 | 506.26981 | -6.06 | 429.85656 | -5.56 | 555.94606 | -5.68 | 480.58574 | -5.47 | 5.67851e-06
-6.74 | 608.58979 | -5.72 | 529.25933 | -6.18 | 448.54869 | -5.59 | 581.92155 | -5.71 | 524.07085 | -5.51 | 5.93915e-06
-6.74 | 608.58979 | -5.74 | 576.88737 | -6.22 | 467.59689 | -5.62 | 608.58979 | -5.71 | 524.07085 | -5.52 | 6.20623e-06
-6.78 | 635.98877 | -5.74 | 576.88737 | -6.25 | 487.01498 | -5.63 | 635.98877 | -5.72 | 546.54371 | -5.54 | 6.48006e-06
-6.84 | 664.15964 | -5.83 | 601.57999 | -6.27 | 506.8176 | -5.65 | 664.15964 | -5.75 | 593.06372 | -5.57 | 6.76101e-06
-6.89 | 693.14718 | -5.87 | 626.8978 | -6.35 | 527.02031 | -5.67 | 723.00014 | -5.75 | 593.06372 | -5.58 | 7.04946e-06
-6.92 | 723.00014 | -5.89 | 679.54153 | -6.42 | 568.69301 | -5.67 | 723.00014 | -5.77 | 641.85389 | -5.6 | 7.6505e-06
-7.06 | 753.7718 | -5.89 | 679.54153 | -6.42 | 568.69301 | -5.7 | 753.7718 | -5.77 | 641.85389 | -5.6 | 7.6505e-06
-7.13 | 818.31032 | -5.96 | 735.11138 | -6.49 | 590.19921 | -5.72 | 852.21188 | -5.81 | 667.17169 | -5.63 | 7.96403e-06
-7.13 | 818.31032 | -5.96 | 735.11138 | -6.51 | 612.17812 | -5.72 | 852.21188 | -5.82 | 693.14718 | -5.64 | 8.28692e-06
-7.24 | 852.21188 | -6.01 | 764.09892 | -6.59 | 705.26854 | -5.72 | 852.21188 | -5.84 | 719.81543 | -5.69 | 9.68447e-06
-7.33 | 887.3032 | -6.05 | 793.95188 | -6.59 | 705.26854 | -5.77 | 887.3032 | -5.86 | 747.2144 | -5.69 | 9.68447e-06
-7.37 | 923.67084 | -6.1 | 856.47224 | -6.59 | 705.26854 | -5.78 | 923.67084 | -5.89 | 775.38528 | -5.69 | 9.68447e-06
-7.41 | 961.41117 | -6.1 | 856.47224 | -6.59 | 705.26854 | -5.82 | 961.41117 | -5.97 | 804.37282 | -5.69 | 9.68447e-06
-7.48 | 1000.63188 | -6.14 | 889.26206 | -6.64 | 729.96115 | -5.86 | 1041.45387 | -6 | 834.22578 | -5.7 | 1.0064e-05
-7.5 | 1041.45387 | -6.15 | 923.16361 | -6.7 | 781.25445 | -5.86 | 1041.45387 | -6.03 | 864.99744 | -5.72 | 1.04574e-05
-7.57 | 1084.01349 | -6.16 | 994.62258 | -6.7 | 781.25445 | -5.89 | 1084.01349 | -6.05 | 896.74614 | -5.74 | 1.08656e-05
-7.59 | 1128.46525 | -6.16 | 994.62258 | -6.71 | 807.9227 | -5.92 | 1174.98527 | -6.08 | 1034.89647 | -5.76 | 1.26724e-05
-7.62 | 1174.98527 | -6.2 | 1032.3629 | -6.76 | 863.49255 | -5.92 | 1174.98527 | -6.08 | 1034.89647 | -5.76 | 1.26724e-05
-7.7 | 1223.77543 | -6.21 | 1071.58362 | -6.76 | 863.49255 | -5.93 | 1223.77543 | -6.08 | 1034.89647 | -5.76 | 1.26724e-05
-7.88 | 1275.06873 | -6.22 | 1154.96523 | -6.79 | 892.48008 | -5.98 | 1275.06873 | -6.08 | 1034.89647 | -5.76 | 1.26724e-05
-8.26 | 1329.13595 | -6.22 | 1154.96523 | -6.87 | 922.33305 | -6.03 | 1446.91898 | -6.09 | 1072.6368 | -5.78 | 1.31756e-05
-8.46 | 1386.29436 | -6.24 | 1245.937 | -6.96 | 953.10471 | -6.03 | 1446.91898 | -6.17 | 1111.85752 | -5.8 | 1.37033e-05
-8.63 | 1446.91898 | -6.24 | 1245.937 | -7.07 | 984.8534 | -6.03 | 1446.91898 | -6.18 | 1195.23912 | -5.83 | 1.42581e-05
-8.66 | 1511.4575 | -6.25 | 1294.72717 | -7.08 | 1017.64323 | -6.05 | 1511.4575 | -6.18 | 1195.23912 | -5.85 | 1.48429e-05
-9.36 | 1580.45038 | -6.27 | 1346.02046 | -7.11 | 1051.54478 | -6.06 | 1580.45038 | -6.21 | 1239.69089 | -5.88 | 1.54611e-05
-10.04 | 1654.55835 | -6.37 | 1400.08768 | -7.12 | 1086.6361 | -6.07 | 1734.60106 | -6.27 | 1286.2109 | -5.9 | 1.68149e-05
-10.07 | 1734.60106 | -6.38 | 1517.87072 | -7.2 | 1123.00374 | -6.07 | 1734.60106 | -6.29 | 1335.00107 | -5.9 | 1.68149e-05
-10.22 | 1821.61243 | -6.38 | 1517.87072 | -7.31 | 1160.74407 | -6.1 | 1821.61243 | -6.31 | 1386.29436 | -5.92 | 1.75611e-05
-10.3 | 1916.92261 | -6.39 | 1582.40924 | -7.36 | 1199.96478 | -6.13 | 1916.92261 | -6.32 | 1440.36158 | -5.99 | 1.92284e-05
-10.45 | 2022.28313 | -6.4 | 1651.40211 | -7.4 | 1240.78678 | -6.18 | 2022.28313 | -6.33 | 1497.52 | -5.99 | 1.92284e-05
-10.48 | 2140.06616 | -6.42 | 1725.51008 | -7.43 | 1283.34639 | -6.24 | 2427.74824 | -6.35 | 1558.14462 | -6.02 | 2.01695e-05
-10.93 | 2273.59756 | -6.45 | 1805.55279 | -7.5 | 1327.79815 | -6.24 | 2427.74824 | -6.46 | 1622.68314 | -6.08 | 2.12004e-05
-10.95 | 2427.74824 | -6.52 | 1987.87435 | -7.64 | 1374.31817 | -6.24 | 2427.74824 | -6.49 | 1765.78398 | -6.13 | 2.234e-05
-11.3 | 2610.06979 | -6.52 | 1987.87435 | -7.66 | 1423.10833 | -6.27 | 2610.06979 | -6.49 | 1765.78398 | -6.25 | 2.36139e-05
-11.31 | 2833.21334 | -6.57 | 2093.23486 | -7.82 | 1474.40163 | -6.31 | 2833.21334 | -6.54 | 1845.82669 | -6.26 | 2.50582e-05
-11.33 | 3120.89542 | -6.62 | 2211.0179 | -7.84 | 1528.46885 | -6.33 | 3120.89542 | -6.66 | 1932.83807 | -6.3 | 2.67255e-05
-11.81 | 3526.36052 | -6.67 | 2344.54929 | -7.95 | 1585.62726 | -6.45 | 3526.36052 | -6.71 | 2028.14825 | -6.35 | 2.86975e-05
-11.91 | 4219.50771 | -6.68 | 2498.69997 | -8.01 | 1646.25189 | -6.52 | 4219.50771 | -6.77 | 2133.50876 | -6.48 | 3.1111e-05
-11.93 | -- | -6.72 | 2904.16508 | -8.05 | 1710.79041 | -6.81 | -- | -6.81 | 2251.2918 | -6.51 | 3.42226e-05
-12 | 0 | -6.72 | 2904.16508 | -8.07 | 1779.78328 | 0 | 0 | -6.85 | 2384.82319 | -6.6 | 4.61051e-05
0 | 0 | -7.14 | 3191.84715 | -8.21 | 1853.89125 | 0 | 0 | -6.86 | 2538.97387 | -6.6 | 4.61051e-05
0 | 0 | -7.16 | 3597.31226 | -8.47 | 1933.93396 | 0 | 0 | -7.09 | 2721.29543 | -6.65 | --
0 | 0 | -7.58 | 4290.45944 | -8.61 | 2020.94534 | 0 | 0 | -7.11 | 2944.43898 | 0 | 0
0 | 0 | -7.89 | -- | -9.25 | 2221.61603 | 0 | 0 | -7.61 | 3232.12105 | 0 | 0
0 | 0 | 0 | 0 | -9.25 | 2221.61603 | 0 | 0 | -8.02 | 3637.58616 | 0 | 0
0 | 0 | 0 | 0 | -9.6 | 2339.39907 | 0 | 0 | -8.06 | 4330.73334 | 0 | 0
0 | 0 | 0 | 0 | -9.99 | 2472.93046 | 0 | 0 | -8.64 | -- | 0 | 0
0 | 0 | 0 | 0 | -10.15 | 2627.08114 | -- | -- | -- | --
0 | 0 | 0 | 0 | -10.37 | 2809.4027
0 | 0 | 0 | 0 | -10.79 | 3032.54625
0 | 0 | 0 | 0 | -10.92 | 3320.22832
|  |  |  | -11.32 | 3725.69343
|  |  |  | -11.56 | 4418.84061