## Sheet1
SN | SN | Pellet | Pellet | SN | SN | Pellet | Pellet | SN | SN | Pellet | Pellet | SN | SN | Pellet | Pellet
T | nm | T | nm | T | nm | T | nm | T | nm | T | nm | T | nm | T | nm
2 Hr ads | 2 Hr ads | 2 Hr ads | 2 Hr ads | 1st wash | 1st wash | 1st wash | 1st wash | 3rd wash | 3rd wash | 3rd wash | 3rd wash | 5th wash | 5th wash | 5th wash | 5th wash
-5.01 | 28.93113 | -4.75 | 30.72134 | -5.26 | 30.70871 | -5.04 | 28.93039 | -5.35 | 29.78748 | -4.83 | 32.73771 | -6.14 | 28.89489 | -4.93 | 27.34452
-5.39 | 58.77385 | -4.92 | 62.46614 | -5.8 | 62.44056 | -4.88 | 58.78723 | -5.52 | 60.55406 | -5.08 | 66.63321 | -6.51 | 58.7315 | -5.13 | 55.5104
-5.43 | 89.54433 | -4.96 | 129.15655 | -6.13 | 95.21794 | -5.12 | 89.55296 | -5.56 | 92.30151 | -5.17 | 101.72219 | -7.24 | 89.46196 | -5.26 | 84.49444
-5.52 | 121.29029 | -4.96 | 129.15655 | -6.23 | 129.11535 | -5.18 | 154.08991 | -5.98 | 125.07678 | -5.28 | 138.08684 | -7.36 | 121.20253 | -5.41 | 114.34312
-5.55 | 154.07918 | -4.99 | 164.24714 | -6.44 | 164.19735 | -5.18 | 154.08991 | -6.83 | 158.93925 | -5.31 | 175.82632 | -7.46 | 153.98525 | -5.45 | 145.11358
-5.67 | 187.97686 | -5.06 | 200.61304 | -6.54 | 200.56025 | -5.27 | 187.98901 | -6.85 | 194.02946 | -5.33 | 255.86846 | -7.75 | 222.95564 | -5.49 | 176.86107
-5.69 | 223.06752 | -5.14 | 277.57202 | -6.79 | 238.28776 | -5.35 | 223.07807 | -7.05 | 230.38549 | -5.33 | 255.86846 | -7.75 | 222.95564 | -5.56 | 209.64872
-5.77 | 259.43244 | -5.14 | 277.57202 | -6.87 | 277.50407 | -5.38 | 297.18517 | -7.4 | 268.10285 | -5.37 | 298.42692 | -8.06 | 259.29588 | -5.6 | 243.549
-5.83 | 297.17067 | -5.18 | 318.39296 | -6.9 | 318.32437 | -5.38 | 297.18517 | -7.46 | 307.31927 | -5.62 | 342.87102 | -8.13 | 297.02949 | -5.62 | 278.63967
-5.91 | 336.38849 | -5.27 | 360.95012 | -6.94 | 360.88169 | -5.42 | 336.40471 | -7.5 | 348.13833 | -5.66 | 389.38973 | -8.4 | 336.22224 | -5.68 | 352.74567
-5.97 | 419.76786 | -5.36 | 405.39933 | -6.96 | 451.85231 | -5.44 | 377.2261 | -7.8 | 390.67423 | -5.71 | 438.17823 | -8.85 | 376.98961 | -5.68 | 352.74567
-5.97 | 419.76786 | -5.39 | 500.70864 | -6.96 | 451.85231 | -5.5 | 419.7839 | -7.98 | 435.11019 | -5.74 | 489.4705 | -8.95 | 419.53554 | -5.81 | 391.96194
-6.16 | 510.73216 | -5.39 | 500.70864 | -7.02 | 500.63892 | -5.52 | 559.54523 | -8.37 | 481.59137 | -5.81 | 543.5353 | -10.24 | 463.74468 | -5.84 | 432.78287
-6.16 | 510.73216 | -5.41 | 552.00135 | -7.55 | 551.89648 | -5.52 | 559.54523 | -8.7 | 530.34305 | -5.85 | 600.69229 | -10.71 | 510.13609 | -5.86 | 475.34177
-6.3 | 559.51639 | -5.43 | 606.06798 | -7.9 | 605.9351 | -5.52 | 559.54523 | -8.72 | 581.63383 | -5.89 | 661.31547 | -10.82 | 558.89212 | -5.88 | 519.79281
-6.38 | 610.80613 | -5.56 | 723.84703 | -8.23 | 663.06221 | -5.56 | 610.83727 | -9.84 | 635.51822 | -5.93 | 725.85252 | -10.92 | 610.15292 | -5.88 | 566.31282
-6.77 | 664.85412 | -5.56 | 723.84703 | -8.75 | 723.6273 | -5.6 | 722.06163 | -10.29 | 692.5738 | -6.09 | 868.94721 | -11.09 | 664.16152 | -6.08 | 615.0954
-6.85 | 722.00817 | -5.63 | 857.37618 | -9.41 | 788.06779 | -5.6 | 722.06163 | -11.17 | 752.92788 | -6.09 | 868.94721 | -11.27 | 721.25291 | -6.19 | 666.38423
-6.91 | 847.16793 | -5.63 | 857.37618 | -10.55 | 856.80749 | -5.66 | 782.6843 | -11.26 | 817.43238 | -6.16 | 948.98709 | -11.41 | 781.8216 | -6.21 | 720.45061
-6.91 | 847.16793 | -5.65 | 931.4835 | -10.64 | 930.88955 | -5.69 | 847.22183 | -11.49 | 886.33192 | -6.16 | 1131.30865 | -11.45 | 846.3435 | -6.26 | 838.23153
-7.24 | 916.14053 | -5.65 | 1011.5262 | -10.92 | 1010.84475 | -5.74 | 916.21301 | -11.63 | 960.3783 | -6.16 | 1131.30865 | -11.52 | 915.30658 | -6.26 | 838.23153
-7.29 | 990.24517 | -5.71 | 1098.53558 | -11.07 | 1097.80463 | -5.78 | 1070.36231 | -11.74 | 1040.36988 | -6.19 | 1236.66792 | -11.57 | 989.3927 | -6.29 | 902.76875
-7.39 | 1070.28099 | -5.73 | 1193.84509 |  |  | -5.78 | 1070.36231 | -11.83 | 1127.33755 | -6.21 | 1354.45012 | -11.62 | 1069.41307 | -6.31 | 971.76075
-7.46 | 1157.28735 | -5.85 | 1299.20142 |  |  | -5.92 | 1157.36867 | -11.93 | 1222.5971 | -6.48 | 1487.96948 | -11.66 | 1156.40622 | -6.38 | 1045.86561
-7.74 | 1252.57588 | -5.87 | 1416.98373 |  |  | -6.03 | 1475.81824 | -11.95 | 1327.94721 | -6.56 | 1642.11632 | -11.79 | 1251.65491 | -6.5 | 1125.90274
-7.84 | 1357.928 | -5.89 | 1704.66508 |  |  | -6.03 | 1475.81824 | -12.17 | 1579.14105 | -6.6 | 1824.4359 | -11.81 | 1357.00564 | -6.63 | 1212.90774
-8.03 | 1475.69402 | -5.89 | 1704.66508 |  |  | -6.03 | 1475.81824 | -12.17 | 1579.14105 | -6.81 | 2335.25057 | -12.03 | 1474.67528 | -6.67 | 1308.21589
-8.2 | 1609.20894 | -5.93 | 1886.98516 |  |  | -6.05 | 1609.34885 | -12.24 | 1915.5724 | -6.81 | 2335.25057 | -12.09 | 1608.17379 | -6.94 | 1413.56168
-8.49 | 1763.32852 | -5.99 | 2110.12646 |  |  | -6.13 | 1763.49635 | -12.24 | 1915.5724 | -7 | 2740.70485 | -12.21 | 1762.25606 | -7.16 | 1531.33136
-8.63 | 1945.63358 | -6.03 | 2397.80699 |  |  | -6.21 | 1945.81461 | -12.38 | 2138.63032 | -7.52 | 3433.81735 | -12.32 | 2167.65521 | -7.21 | 1664.85953
-9.66 | 2168.61892 | -6.05 | 2803.27132 |  |  | -6.37 | 2168.9512 | -12.43 | 2426.28052 | -10.4 | 34944.43934 | -12.32 | 2167.65521 | -7.33 | 1819.00219
-9.74 | 2456.28544 | -6.13 | 3496.41532 |  |  | -6.64 | 2456.62037 | -12.63 | 2831.61086 |  | -- | -12.35 | 2455.31873 | -7.39 | 2001.31957
-10.92 | 2861.44472 | -6.73 | 35350.38615 |  |  | -6.83 | 2862.07544 | -12.73 | 3524.68609 |  | -- | -12.51 | 2860.68067 | -7.59 | 2224.4484
-11.73 | 3554.26882 |  | -- |  |  | -7.01 | 3555.2123 | -12.94 | -- |  | -- | -12.63 | 3553.74558 | -8.49 | 2512.04555
| -- |  | -- |  |  | -7.16 | -- |  | -- |  | -- | -13 | -- | -9.73 | 2917.32238
| -- |  | -- | [5 empty] | -- |  | -- |  | -- | -9.92 | 3610.43053
| -- |  | -- | [5 empty] | -- |  | -- |  | -- |  | --