## Figure 1
Figure 1(A) | [8 empty] | Figure 1(B) | [6 empty] | Figure 1(C) | [6 empty] | Figure 1(D)
X1 | Y1 | [5 empty] | X2 | Y2
IPA Volume Fraction (%) | Correlation Fucntion Intercept | [5 empty] | IPA Volume Fraction (%) | Dielectric Constant | Diameter (nm) | Intensity (%) | Intensity err. | Intensity (%) | Intensity err. | Intensity (%) | Intensity err. | Diameter (nm) | Intensity (%) | Intensity err. | Intensity (%) | Intensity err. | Intensity (%) | Intensity err. | Diameter (nm) | Intensity (%) | Intensity err. | Intensity (%) | Intensity err. | Intensity (%) | Intensity err.
| PAA | PAA err. | Arg/PAA | Arg/PAA err. | NH4OH/PAA | NH4OH/PAA err. |  |  |  | 60 % IPA |  | 70 % IPA |  | 80 % IPA |  |  | 80 % IPA |  | 90 % IPA |  | 99 % IPA |  |  | 30 % IPA |  | 40 % IPA |  | 50 % IPA
0 | ﻿0.30833 | 0.09168 | ﻿0.618 | 0.0302 | ﻿0.231 | 0.00849 | 0 | ﻿78.5 | ﻿0.4 | ﻿0 | 0 | 0 | 0 | 0 | 0 | ﻿0.4 | ﻿0 | 0 | 0 | 0 | 0 | 0 | ﻿0.4 | ﻿0 | 0 | 0 | 0 | 0 | 0
10 | 0.495 | 0.01414 | 0.71967 | 0.02919 | 0.40933 | 0.06213 | 10 | 71.4 | 0.4632 | 0 | 0 | 0 | 0 | 0 | 0 | 0.4632 | 0 | 0 | 0 | 0 | 0 | 0 | 0.4632 | 0 | 0 | 0 | 0 | 0 | 0
20 | 0.736 | 0.00721 | 0.723 | 0.03208 | 0.46833 | 0.02829 | 20 | 64.1 | 0.5365 | 0 | 0 | 0 | 0 | 0 | 0 | 0.5365 | 0 | 0 | 0 | 0 | 0 | 0 | 0.5365 | 0 | 0 | 0 | 0 | 0 | 0
30 | 0.932 | 0.00265 | 0.65267 | 0.0351 | 0.56233 | 0.02281 | 30 | 56.9 | 0.6213 | 0 | 0 | 0 | 0 | 0 | 0 | 0.6213 | 0 | 0 | 0 | 0 | 0 | 0 | 0.6213 | 0 | 0 | 0 | 0 | 0 | 0
40 | 0.896 | 0.005 | 0.668 | 0.03635 | 0.51167 | 0.01626 | 40 | 49.7 | 0.7195 | 0 | 0 | 0 | 0 | 0 | 0 | 0.7195 | 0 | 0 | 0 | 0 | 0 | 0 | 0.7195 | 0 | 0 | 0 | 0 | 0 | 0
50 | 0.88067 | 0.00252 | 0.57133 | 0.00981 | 0.52 | 0.01836 | 50 | 42.5 | 0.8332 | 0 | 0 | 0 | 0 | 0 | 0 | 0.8332 | 0 | 0 | 0 | 0 | 0 | 0 | 0.8332 | 0 | 0 | 0 | 0 | 0 | 0
60 | 0.51033 | 0.00907 | 0.96433 | 0.00462 | 0.338 | 0.00608 | 60 | 35.3 | 0.9649 | 0 | 0 | 0 | 0 | 0 | 0 | 0.9649 | 0 | 0 | 0 | 0 | 0 | 0 | 0.9649 | 0 | 0 | 0 | 0 | 0 | 0
70 | 0.383 | 0.01552 | 0.95667 | 0.00493 | 0.35033 | 0.01501 | 70 | 28.7 | 1.117 | 0 | 0 | 0 | 0 | 0 | 0 | 1.117 | 0 | 0 | 0 | 0 | 0 | 0 | 1.117 | 0 | 0 | 0 | 0 | 0 | 0
80 | 0.18767 | 0.01966 | 0.97233 | 0.00252 | 0.93467 | 0.00231 | 80 | 23.7 | 1.294 | 0 | 0 | 0 | 0 | 0 | 0 | 1.294 | 0 | 0 | 0 | 0 | 0 | 0 | 1.294 | 0 | 0 | 0 | 0 | 0 | 0
90 | 0.18633 | 0.02312 |  |  | 0.909 | 0.001 | 90 | 20.3 | 1.499 | 0 | 0 | 0 | 0 | 0 | 0 | 1.499 | 0 | 0 | 0 | 0 | 0 | 0 | 1.499 | 0 | 0 | 0 | 0 | 0 | 0
99 | 0.17033 | 0.02888 |  |  | 0.93933 | 0.00351 | 100 | 18 | 1.736 | 0 | 0 | 0 | 0 | 0 | 0 | 1.736 | 0 | 0 | 0 | 0 | 0 | 0 | 1.736 | 0 | 0 | 0 | 0 | 0 | 0
[9 empty] | 2.01 | 0 | 0 | 0 | 0 | 0 | 0 | 2.01 | 0 | 0 | 0 | 0 | 0 | 0 | 2.01 | 0 | 0 | 0 | 0 | 0 | 0
[9 empty] | 2.328 | 0 | 0 | 0 | 0 | 0 | 0 | 2.328 | 0 | 0 | 0 | 0 | 0 | 0 | 2.328 | 0 | 0 | 0 | 0 | 0 | 0
[9 empty] | 2.696 | 0 | 0 | 0 | 0 | 0 | 0 | 2.696 | 0 | 0 | 0 | 0 | 0 | 0 | 2.696 | 0 | 0 | 0 | 0 | 0 | 0
[9 empty] | 3.122 | 0 | 0 | 0 | 0 | 0 | 0 | 3.122 | 0 | 0 | 0 | 0 | 0 | 0 | 3.122 | 0 | 0 | 0 | 0 | 0 | 0
[9 empty] | 3.615 | 0 | 0 | 0 | 0 | 0 | 0 | 3.615 | 0 | 0 | 0 | 0 | 0 | 0 | 3.615 | 0 | 0 | 0 | 0 | 0 | 0
[9 empty] | 4.187 | 0 | 0 | 0 | 0 | 0 | 0 | 4.187 | 0 | 0 | 0 | 0 | 0 | 0 | 4.187 | 0 | 0 | 0 | 0 | 0 | 0
[9 empty] | 4.849 | 0 | 0 | 0 | 0 | 0 | 0 | 4.849 | 0 | 0 | 0 | 0 | 0 | 0 | 4.849 | 0 | 0 | 0 | 0 | 0 | 0
[9 empty] | 5.615 | 0 | 0 | 0 | 0 | 0 | 0 | 5.615 | 0 | 0 | 0 | 0 | 0 | 0 | 5.615 | 0 | 0 | 0 | 0 | 0 | 0
[9 empty] | 6.503 | 0 | 0 | 0 | 0 | 0 | 0 | 6.503 | 0 | 0 | 0 | 0 | 0 | 0 | 6.503 | 0 | 0 | 0 | 0 | 0 | 0
[9 empty] | 7.531 | 0 | 0 | 0 | 0 | 0 | 0 | 7.531 | 0 | 0 | 0 | 0 | 0 | 0 | 7.531 | 0 | 0 | 0 | 0 | 0 | 0
[9 empty] | 8.721 | 0 | 0 | 0 | 0 | 0 | 0 | 8.721 | 0 | 0 | 0 | 0 | 0 | 0 | 8.721 | 0 | 0 | 0 | 0 | 0 | 0
[9 empty] | 10.1 | 0 | 0 | 0 | 0 | 0 | 0 | 10.1 | 0 | 0 | 0 | 0 | 0 | 0 | 10.1 | 0 | 0 | 0 | 0 | 0 | 0
[9 empty] | 11.7 | 0 | 0 | 0 | 0 | 0 | 0 | 11.7 | 0 | 0 | 0 | 0 | 0 | 0 | 11.7 | 0 | 0 | 0 | 0 | 0 | 0
[9 empty] | 13.54 | 0 | 0 | 0 | 0 | 0 | 0 | 13.54 | 0.03333 | 0.05774 | 0.16667 | 0.15275 | 0 | 0 | 13.54 | 0 | 0 | 0 | 0 | 0 | 0
[9 empty] | 15.69 | 0 | 0 | 0 | 0 | 0 | 0 | 15.69 | 0.13333 | 0.23094 | 1.8 | 0.1 | 0 | 0 | 15.69 | 0 | 0 | 0 | 0 | 0 | 0
[9 empty] | 18.17 | 0 | 0 | 0 | 0 | 0 | 0 | 18.17 | 0.46667 | 0.23094 | 4.73333 | 0.20817 | 0 | 0 | 18.17 | 0 | 0 | 0 | 0 | 0 | 0
[9 empty] | 21.04 | 0 | 0 | 0 | 0 | 0 | 0 | 21.04 | 0.83333 | 0.32146 | 8.33333 | 0.55076 | 0 | 0 | 21.04 | 0 | 0 | 0 | 0 | 0 | 0
[9 empty] | 24.36 | 0 | 0 | 0 | 0 | 0 | 0 | 24.36 | 1.06667 | 0.61101 | 11.6 | 0.75498 | 0 | 0 | 24.36 | 0 | 0 | 0 | 0 | 0 | 0
[9 empty] | 28.21 | 0 | 0 | 0.13333 | 0.15275 | 0 | 0 | 28.21 | 0.96667 | 0.75056 | 13.83333 | 0.75056 | 0 | 0 | 28.21 | 0 | 0 | 0 | 0 | 0 | 0
[9 empty] | 32.67 | 0 | 0 | 0.76667 | 0.23094 | 0 | 0 | 32.67 | 0.7 | 0.55678 | 14.63333 | 0.55076 | 0 | 0 | 32.67 | 0 | 0 | 0 | 0 | 0 | 0
[9 empty] | 37.84 | 0 | 0 | 1.63333 | 0.20817 | 0 | 0 | 37.84 | 0.53333 | 0.35119 | 13.83333 | 0.15275 | 0 | 0 | 37.84 | 0 | 0 | 0 | 0 | 0 | 0
[9 empty] | 43.82 | 0 | 0 | 2.3 | 0.1 | 0.2 | 0.34641 | 43.82 | 0.8 | 0.65574 | 11.8 | 0.2 | 0 | 0 | 43.82 | 0 | 0 | 0 | 0 | 0 | 0
[9 empty] | 50.75 | 0 | 0 | 2.66667 | 0.28868 | 4.9 | 1.51327 | 50.75 | 1.63333 | 1.06927 | 8.93333 | 0.50332 | 0.56667 | 0.05774 | 50.75 | 0 | 0 | 0 | 0 | 0 | 0
[9 empty] | 58.77 | 0 | 0 | 2.73333 | 0.58595 | 13.63333 | 1.34288 | 58.77 | 3.13333 | 1.20968 | 5.86667 | 0.65064 | 2.13333 | 0.20817 | 58.77 | 0 | 0 | 0 | 0 | 0 | 0
[9 empty] | 68.06 | 1.8 | 0.51962 | 2.8 | 0.75498 | 21.4 | 0.8544 | 68.06 | 5.2 | 1.12694 | 3.13333 | 0.65064 | 4.5 | 0.4 | 68.06 | 0 | 0 | 0 | 0 | 0 | 0
[9 empty] | 78.82 | 7.93333 | 1.04083 | 3.06667 | 0.65064 | 23.93333 | 1.32035 | 78.82 | 7.5 | 0.7 | 1.2 | 0.5 | 7.4 | 0.45826 | 78.82 | 0 | 0 | 0 | 0 | 0 | 0
[9 empty] | 91.28 | 15.66667 | 1.20139 | 3.73333 | 0.37859 | 19.93333 | 1.28582 | 91.28 | 9.63333 | 0.28868 | 0.2 | 0.2 | 10.2 | 0.51962 | 91.28 | 0 | 0 | 0 | 0 | 0 | 0
[9 empty] | 105.7 | 21.13333 | 0.83267 | 4.86667 | 0.25166 | 11.9 | 0.95394 | 105.7 | 11.23333 | 0.55076 | 0 | 0 | 12.36667 | 0.47258 | 105.7 | 0 | 0 | 0 | 0 | 0 | 0
[9 empty] | 122.4 | 21.8 | 0.34641 | 6.33333 | 0.64291 | 4 | 0.75498 | 122.4 | 12 | 0.91652 | 0 | 0 | 13.5 | 0.36056 | 122.4 | 1.4 | 2.42487 | 0 | 0 | 0 | 0
[9 empty] | 141.8 | 17.5 | 0.88882 | 7.9 | 0.91652 | 0.1 | 0.17321 | 141.8 | 11.76667 | 1.11505 | 0 | 0 | 13.36667 | 0.35119 | 141.8 | 8.73333 | 2.60256 | 0 | 0 | 0 | 0
[9 empty] | 164.2 | 10.33333 | 1.30128 | 9.2 | 1.05357 | 0 | 0 | 164.2 | 10.63333 | 0.98658 | 0 | 0 | 12.1 | 0.43589 | 164.2 | 18.53333 | 1.62583 | 1.2 | 1.66433 | 0 | 0
[9 empty] | 190.1 | 3.66667 | 1.05987 | 10.03333 | 0.95044 | 0 | 0 | 190.1 | 8.7 | 0.69282 | 0 | 0 | 9.86667 | 0.45092 | 190.1 | 24.6 | 2.81603 | 8.8 | 0.75498 | 2.33333 | 1.75594
[9 empty] | 220.2 | 0.2 | 0.34641 | 10.2 | 0.65574 | 0 | 0 | 220.2 | 6.36667 | 0.25166 | 0 | 0 | 7.1 | 0.51962 | 220.2 | 23.4 | 2.91033 | 18.5 | 2.20681 | 12.1 | 1.12694
[9 empty] | 255 | 0 | 0 | 9.5 | 0.34641 | 0 | 0 | 255 | 4 | 0.2 | 0 | 0 | 4.3 | 0.45826 | 255 | 15.86667 | 1.85023 | 24.2 | 3.34066 | 22.46667 | 4.36845
[9 empty] | 295.3 | 0 | 0 | 8.16667 | 0.20817 | 0 | 0 | 295.3 | 2 | 0.43589 | 0 | 0 | 2.03333 | 0.45092 | 295.3 | 6.63333 | 1.68622 | 22.93333 | 2.11266 | 26.2 | 4.07308
[9 empty] | 342 | 0 | 0 | 6.26667 | 0.47258 | 0 | 0 | 342 | 0.7 | 0.43589 | 0 | 0 | 0.6 | 0.26458 | 342 | 0.9 | 1.22882 | 15.8 | 1.13578 | 21.23333 | 0.80829
[9 empty] | 396.1 | 0 | 0 | 4.2 | 0.65574 | 0 | 0 | 396.1 | 0.1 | 0.17321 | 0 | 0 | 0.03333 | 0.05774 | 396.1 | 0 | 0 | 7.06667 | 2.65016 | 11.56667 | 3.76076
[9 empty] | 458.7 | 0 | 0 | 2.33333 | 0.65064 | 0 | 0 | 458.7 | 0 | 0 | 0 | 0 | 0 | 0 | 458.7 | 0 | 0 | 1.43333 | 1.90875 | 3.63333 | 3.46458
[9 empty] | 531.2 | 0 | 0 | 0.96667 | 0.45092 | 0 | 0 | 531.2 | 0 | 0 | 0 | 0 | 0 | 0 | 531.2 | 0 | 0 | 0.06667 | 0.11547 | 0.5 | 0.86603
[9 empty] | 615.1 | 0 | 0 | 0.2 | 0.2 | 0 | 0 | 615.1 | 0 | 0 | 0 | 0 | 0 | 0 | 615.1 | 0 | 0 | 0 | 0 | 0 | 0
[9 empty] | 712.4 | 0 | 0 | 0 | 0 | 0 | 0 | 712.4 | 0 | 0 | 0 | 0 | 0 | 0 | 712.4 | 0 | 0 | 0 | 0 | 0 | 0
[9 empty] | 825 | 0 | 0 | 0 | 0 | 0 | 0 | 825 | 0 | 0 | 0 | 0 | 0 | 0 | 825 | 0 | 0 | 0 | 0 | 0 | 0
[9 empty] | 955.4 | 0 | 0 | 0 | 0 | 0 | 0 | 955.4 | 0 | 0 | 0 | 0 | 0 | 0 | 955.4 | 0 | 0 | 0 | 0 | 0 | 0
[9 empty] | 1106 | 0 | 0 | 0 | 0 | 0 | 0 | 1106 | 0 | 0 | 0 | 0 | 0 | 0 | 1106 | 0 | 0 | 0 | 0 | 0 | 0
[9 empty] | 1281 | 0 | 0 | 0 | 0 | 0 | 0 | 1281 | 0 | 0 | 0 | 0 | 0 | 0 | 1281 | 0 | 0 | 0 | 0 | 0 | 0
[9 empty] | 1484 | 0 | 0 | 0 | 0 | 0 | 0 | 1484 | 0 | 0 | 0 | 0 | 0 | 0 | 1484 | 0 | 0 | 0 | 0 | 0 | 0
[9 empty] | 1718 | 0 | 0 | 0 | 0 | 0 | 0 | 1718 | 0 | 0 | 0 | 0 | 0 | 0 | 1718 | 0 | 0 | 0 | 0 | 0 | 0
[9 empty] | 1990 | 0 | 0 | 0 | 0 | 0 | 0 | 1990 | 0 | 0 | 0 | 0 | 0 | 0 | 1990 | 0 | 0 | 0 | 0 | 0 | 0
[9 empty] | 2305 | 0 | 0 | 0 | 0 | 0 | 0 | 2305 | 0 | 0 | 0 | 0 | 0 | 0 | 2305 | 0 | 0 | 0 | 0 | 0 | 0
[9 empty] | 2669 | 0 | 0 | 0 | 0 | 0 | 0 | 2669 | 0 | 0 | 0 | 0 | 0 | 0 | 2669 | 0 | 0 | 0 | 0 | 0 | 0
[9 empty] | 3091 | 0 | 0 | 0 | 0 | 0 | 0 | 3091 | 0 | 0 | 0 | 0 | 0 | 0 | 3091 | 0 | 0 | 0 | 0 | 0 | 0
[9 empty] | 3580 | 0 | 0 | 0 | 0 | 0 | 0 | 3580 | 0 | 0 | 0 | 0 | 0 | 0 | 3580 | 0 | 0 | 0 | 0 | 0 | 0
[9 empty] | 4145 | 0 | 0 | 0 | 0 | 0 | 0 | 4145 | 0 | 0 | 0 | 0 | 0 | 0 | 4145 | 0 | 0 | 0 | 0 | 0 | 0
[9 empty] | 4801 | 0 | 0 | 0 | 0 | 0 | 0 | 4801 | 0 | 0 | 0 | 0 | 0 | 0 | 4801 | 0 | 0 | 0 | 0 | 0 | 0
[9 empty] | 5560 | 0 | 0 | 0 | 0 | 0 | 0 | 5560 | 0 | 0 | 0 | 0 | 0 | 0 | 5560 | 0 | 0 | 0 | 0 | 0 | 0
[9 empty] | 6439 | 0 | 0 | 0 | 0 | 0 | 0 | 6439 | 0 | 0 | 0 | 0 | 0 | 0 | 6439 | 0 | 0 | 0 | 0 | 0 | 0
[9 empty] | 7456 | 0 | 0 | 0 | 0 | 0 | 0 | 7456 | 0 | 0 | 0 | 0 | 0 | 0 | 7456 | 0 | 0 | 0 | 0 | 0 | 0
[9 empty] | 8635 | 0 | 0 | 0 | 0 | 0 | 0 | 8635 | 0 | 0 | 0 | 0 | 0 | 0 | 8635 | 0 | 0 | 0 | 0 | 0 | 0
[9 empty] | 10000 | 0 | 0 | 0 | 0 | 0 | 0 | 10000 | 0 | 0 | 0 | 0 | 0 | 0 | 10000 | 0 | 0 | 0 | 0 | 0 | 0