## Sheet1
Figure S4(B) | Figure S4(C)
Diameter (nm) | Diameter (nm) | Intensity (%)
|  | Batch 1 | Batch 2 | Batch 3
﻿45.294 | ﻿0.4 | ﻿4.93321E-46 | ﻿1.76162E-83 | ﻿2.00809E-60
45.799 | 0.40408 | 7.16367e-46 | 3.44402e-83 | 3.27745e-60
40.315 | 0.40819 | 1.03958e-45 | 6.72533e-83 | 5.34463e-60
49.854 | 0.41235 | 1.50764e-45 | 1.31177e-82 | 8.70818e-60
45.789 | 0.41655 | 2.18503e-45 | 2.55561e-82 | 1.41763e-59
46.042 | 0.4208 | 3.16469e-45 | 4.9731e-82 | 2.30584e-59
45.892 | 0.42508 | 4.58061e-45 | 9.66618e-82 | 3.74733e-59
39.603 | 0.42941 | 6.6257e-45 | 1.87663e-81 | 6.08474e-59
63.414 | 0.43379 | 9.57763e-45 | 3.63911e-81 | 9.87167e-59
49.428 | 0.43821 | 1.38357e-44 | 7.04868e-81 | 1.60017e-58
43.194 | 0.44267 | 1.99739e-44 | 1.36369e-80 | 2.59162e-58
46.766 | 0.44718 | 2.88164e-44 | 2.63522e-80 | 4.19375e-58
46.671 | 0.45174 | 4.15465e-44 | 5.08645e-80 | 6.7805e-58
50.183 | 0.45634 | 5.98614e-44 | 9.80634e-80 | 1.09534e-57
47.72 | 0.46099 | 8.61939e-44 | 1.8884e-79 | 1.76793e-57
53.706 | 0.46569 | 1.24029e-43 | 3.63225e-79 | 2.85107e-57
40.424 | 0.47043 | 1.78355e-43 | 6.97835e-79 | 4.59386e-57
47.347 | 0.47523 | 2.56311e-43 | 1.33914e-78 | 7.39566e-57
47.945 | 0.48007 | 3.681e-43 | 2.5668e-78 | 1.18961e-56
49.217 | 0.48496 | 5.283e-43 | 4.9142e-78 | 1.91186e-56
51.247 | 0.4899 | 7.57727e-43 | 9.39744e-78 | 3.07001e-56
44.471 | 0.49489 | 1.08608e-42 | 1.79499e-77 | 4.92548e-56
55.151 | 0.49993 | 1.55571e-42 | 3.42458e-77 | 7.89563e-56
60.86 | 0.50503 | 2.22696e-42 | 6.52603e-77 | 1.2646e-55
48.439 | 0.51017 | 3.18577e-42 | 1.24218e-76 | 2.0237e-55
50.91 | 0.51537 | 4.55441e-42 | 2.36165e-76 | 3.23568e-55
44.699 | 0.52062 | 6.50681e-42 | 4.48479e-76 | 5.1691e-55
50.937 | 0.52592 | 9.2901e-42 | 8.50674e-76 | 8.25072e-55
50.35 | 0.53128 | 1.32553e-41 | 1.61168e-75 | 1.31582e-54
45.895 | 0.5367 | 1.89007e-41 | 3.04993e-75 | 2.09666e-54
42.069 | 0.54216 | 2.69328e-41 | 5.76495e-75 | 3.33802e-54
51.785 | 0.54769 | 3.83533e-41 | 1.08842e-74 | 5.30978e-54
58.812 | 0.55327 | 5.4581e-41 | 2.05254e-74 | 8.43902e-54
47.365 | 0.5589 | 7.76242e-41 | 3.86618e-74 | 1.34009e-53
48.989 | 0.5646 | 1.10324e-40 | 7.2739e-74 | 2.12621e-53
46.144 | 0.57035 | 1.56697e-40 | 1.36694e-73 | 3.37059e-53
46.059 | 0.57616 | 2.22417e-40 | 2.5658e-73 | 5.33866e-53
51.177 | 0.58203 | 3.15495e-40 | 4.81053e-73 | 8.44865e-53
51.018 | 0.58796 | 4.47233e-40 | 9.00862e-73 | 1.33589e-52
49.873 | 0.59395 | 6.33567e-40 | 1.68507e-72 | 2.11047e-52
60.533 | 0.6 | 8.9695e-40 | 3.14828e-72 | 3.33133e-52
49.851 | 0.60612 | 1.269e-39 | 5.8752e-72 | 5.25393e-52
54.169 | 0.61229 | 1.7942e-39 | 1.09513e-71 | 8.279e-52
48.48 | 0.61853 | 2.53512e-39 | 2.03895e-71 | 1.30346e-51
52.238 | 0.62483 | 3.57968e-39 | 3.79177e-71 | 2.05045e-51
55.194 | 0.6312 | 5.05133e-39 | 7.04322e-71 | 3.22274e-51
58.635 | 0.63763 | 7.12336e-39 | 1.30676e-70 | 5.06093e-51
54.694 | 0.64412 | 1.00388e-38 | 2.42167e-70 | 7.94079e-51
53.481 | 0.65069 | 1.41382e-38 | 4.48259e-70 | 1.24487e-50
42.202 | 0.65732 | 1.98987e-38 | 8.28778e-70 | 1.9499e-50
50.454 | 0.66401 | 2.79881e-38 | 1.53053e-69 | 3.05161e-50
51.627 | 0.67078 | 3.93403e-38 | 2.8232e-69 | 4.77169e-50
58.049 | 0.67761 | 5.52612e-38 | 5.20157e-69 | 7.45494e-50
57.999 | 0.68452 | 7.75746e-38 | 9.57246e-69 | 1.16371e-49
58.369 | 0.69149 | 1.08827e-37 | 1.75957e-68 | 1.81498e-49
51.499 | 0.69854 | 1.5257e-37 | 3.23062e-68 | 2.82831e-49
54.128 | 0.70565 | 2.13757e-37 | 5.9246e-68 | 4.40362e-49
50.425 | 0.71284 | 2.99288e-37 | 1.08525e-67 | 6.85047e-49
51.406 | 0.72011 | 4.18769e-37 | 1.9856e-67 | 1.06478e-48
48.751 | 0.72744 | 5.85567e-37 | 3.62869e-67 | 1.65358e-48
50.115 | 0.73485 | 8.18269e-37 | 6.62373e-67 | 2.56578e-48
48.447 | 0.74234 | 1.1427e-36 | 1.20768e-66 | 3.97779e-48
52.662 | 0.7499 | 1.59473e-36 | 2.19935e-66 | 6.16157e-48
44.643 | 0.75754 | 2.22412e-36 | 4.00066e-66 | 9.53607e-48
44.097 | 0.76526 | 3.09989e-36 | 7.26883e-66 | 1.4746e-47
45.245 | 0.77306 | 4.31769e-36 | 1.31914e-65 | 2.27828e-47
56.267 | 0.78093 | 6.01e-36 | 2.39119e-65 | 3.51697e-47
47.802 | 0.78889 | 8.36016e-36 | 4.32945e-65 | 5.42448e-47
57.06 | 0.79693 | 1.16217e-35 | 7.82969e-65 | 8.35939e-47
57.418 | 0.80505 | 1.61453e-35 | 1.41433e-64 | 1.28712e-46
49.405 | 0.81325 | 2.24149e-35 | 2.55185e-64 | 1.98012e-46
47.739 | 0.82154 | 3.10989e-35 | 4.59888e-64 | 3.04363e-46
43.099 | 0.82991 | 4.31193e-35 | 8.27835e-64 | 4.67433e-46
40.442 | 0.83836 | 5.97468e-35 | 1.48844e-63 | 7.17258e-46
47.064 | 0.8469 | 8.27322e-35 | 2.67309e-63 | 1.09966e-45
43.191 | 0.85553 | 1.14486e-34 | 4.79501e-63 | 1.6845e-45
43.466 | 0.86425 | 1.58324e-34 | 8.59136e-63 | 2.57816e-45
44.946 | 0.87305 | 2.18805e-34 | 1.53755e-62 | 3.94254e-45
53.806 | 0.88195 | 3.02195e-34 | 2.74846e-62 | 6.0238e-45
58.509 | 0.89093 | 4.17093e-34 | 4.90735e-62 | 9.19588e-45
46.911 | 0.90001 | 5.75302e-34 | 8.75181e-62 | 1.40263e-44
41.139 | 0.90918 | 7.93006e-34 | 1.55899e-61 | 2.13758e-44
45.424 | 0.91844 | 1.09238e-33 | 2.77387e-61 | 3.25483e-44
47.011 | 0.9278 | 1.5038e-33 | 4.92972e-61 | 4.95178e-44
44.19 | 0.93725 | 2.06881e-33 | 8.75091e-61 | 7.52702e-44
49.975 | 0.9468 | 2.84426e-33 | 1.5516e-60 | 1.14318e-43
46.438 | 0.95645 | 3.90783e-33 | 2.74789e-60 | 1.73472e-43
56.456 | 0.96619 | 5.36562e-33 | 4.86089e-60 | 2.63012e-43
56.157 | 0.97604 | 7.36242e-33 | 8.58869e-60 | 3.98426e-43
43.597 | 0.98598 | 1.00957e-32 | 1.51577e-59 | 6.03043e-43
43.661 | 0.99603 | 1.38348e-32 | 2.67198e-59 | 9.11962e-43
39.461 | 1.00617 | 1.89463e-32 | 4.70466e-59 | 1.37795e-42
53.293 | 1.01643 | 2.59295e-32 | 8.27407e-59 | 2.08026e-42
48.244 | 1.02678 | 3.54635e-32 | 1.45346e-58 | 3.13783e-42
46.659 | 1.03724 | 4.84713e-32 | 2.55026e-58 | 4.72899e-42
45.601 | 1.04781 | 6.62073e-32 | 4.46951e-58 | 7.12092e-42
51.387 | 1.05849 | 9.03741e-32 | 7.82402e-58 | 1.07135e-41
42.273 | 1.06927 | 1.23282e-31 | 1.36803e-57 | 1.61048e-41
48.098 | 1.08016 | 1.68063e-31 | 2.38921e-57 | 2.41883e-41
49.029 | 1.09117 | 2.28961e-31 | 4.16783e-57 | 3.62981e-41
43.57 | 1.10229 | 3.11723e-31 | 7.26206e-57 | 5.4424e-41
48.698 | 1.11352 | 4.24124e-31 | 1.26388e-56 | 8.15314e-41
47.831 | 1.12486 | 5.76678e-31 | 2.19707e-56 | 1.22036e-40
48.288 | 1.13632 | 7.83596e-31 | 3.81486e-56 | 1.82506e-40
52.722 | 1.1479 | 1.06406e-30 | 6.61619e-56 | 2.72706e-40
47.786 | 1.15959 | 1.44398e-30 | 1.14613e-55 | 4.07137e-40
51.852 | 1.17141 | 1.95826e-30 | 1.98313e-55 | 6.07314e-40
50.261 | 1.18334 | 2.65398e-30 | 3.42741e-55 | 9.05137e-40
50.977 | 1.1954 | 3.59453e-30 | 5.91663e-55 | 1.34786e-39
46.074 | 1.20758 | 4.86523e-30 | 1.02018e-54 | 2.0054e-39
50.546 | 1.21988 | 6.58084e-30 | 1.75702e-54 | 2.98116e-39
49.576 | 1.23231 | 8.89564e-30 | 3.02254e-54 | 4.42789e-39
46.65 | 1.24487 | 1.20168e-29 | 5.1935e-54 | 6.57109e-39
47.226 | 1.25755 | 1.62226e-29 | 8.91341e-54 | 9.74328e-39
43.903 | 1.27036 | 2.18861e-29 | 1.528e-53 | 1.44345e-38
48.028 | 1.2833 | 2.95075e-29 | 2.61635e-53 | 2.13661e-38
43.734 | 1.29638 | 3.97571e-29 | 4.47471e-53 | 3.15992e-38
50.083 | 1.30959 | 5.3532e-29 | 7.64412e-53 | 4.66934e-38
58.578 | 1.32293 | 7.20326e-29 | 1.30433e-52 | 6.89386e-38
48.215 | 1.33641 | 9.6864e-29 | 2.223e-52 | 1.01694e-37
43.903 | 1.35002 | 1.30171e-28 | 3.78431e-52 | 1.49886e-37
40.616 | 1.36378 | 1.74816e-28 | 6.43473e-52 | 2.20724e-37
48.41 | 1.37767 | 2.3462e-28 | 1.09287e-51 | 3.24764e-37
46.146 | 1.39171 | 3.14679e-28 | 1.85396e-51 | 4.77435e-37
57.468 | 1.40589 | 4.21781e-28 | 3.14144e-51 | 7.01275e-37
53.255 | 1.42021 | 5.64967e-28 | 5.31681e-51 | 1.02918e-36
52.57 | 1.43468 | 7.56269e-28 | 8.98812e-51 | 1.5091e-36
61.854 | 1.4493 | 1.01169e-27 | 1.51768e-50 | 2.21094e-36
47.131 | 1.46406 | 1.35249e-27 | 2.5597e-50 | 3.2364e-36
44.262 | 1.47898 | 1.80692e-27 | 4.31212e-50 | 4.73342e-36
41.286 | 1.49405 | 2.41247e-27 | 7.25585e-50 | 6.91696e-36
45.573 | 1.50927 | 3.21886e-27 | 1.2195e-49 | 1.00991e-35
43.214 | 1.52465 | 4.29199e-27 | 2.04723e-49 | 1.47326e-35
46.429 | 1.54018 | 5.71916e-27 | 3.43281e-49 | 2.14736e-35
59.488 | 1.55587 | 7.61593e-27 | 5.74945e-49 | 3.1272e-35
60.5 | 1.57172 | 1.01352e-26 | 9.6183e-49 | 4.55026e-35
47.206 | 1.58774 | 1.3479e-26 | 1.60718e-48 | 6.61521e-35
43.465 | 1.60391 | 1.79143e-26 | 2.68242e-48 | 9.60901e-35
42.105 | 1.62025 | 2.37935e-26 | 4.47181e-48 | 1.39458e-34
61.15 | 1.63676 | 3.15817e-26 | 7.4462e-48 | 2.02224e-34
46.881 | 1.65344 | 4.18919e-26 | 1.23846e-47 | 2.92989e-34
50.05 | 1.67028 | 5.55317e-26 | 2.05742e-47 | 4.24129e-34
62.304 | 1.6873 | 7.35647e-26 | 3.41396e-47 | 6.13441e-34
55.845 | 1.70449 | 9.73901e-26 | 5.65835e-47 | 8.86492e-34
50.325 | 1.72186 | 1.28848e-25 | 9.36732e-47 | 1.27998e-33
55.754 | 1.7394 | 1.70356e-25 | 1.54895e-46 | 1.84656e-33
47.429 | 1.75712 | 2.25089e-25 | 2.5583e-46 | 2.66163e-33
52.839 | 1.77502 | 2.97214e-25 | 4.22049e-46 | 3.8332e-33
42.148 | 1.79311 | 3.92194e-25 | 6.95455e-46 | 5.51573e-33
40.278 | 1.81138 | 5.17189e-25 | 1.14464e-45 | 7.92997e-33
52.518 | 1.82983 | 6.81578e-25 | 1.88176e-45 | 1.13912e-32
60.35 | 1.84848 | 8.97632e-25 | 3.08998e-45 | 1.63491e-32
46.718 | 1.86731 | 1.1814e-24 | 5.06805e-45 | 2.34447e-32
49.445 | 1.88633 | 1.55387e-24 | 8.30273e-45 | 3.35912e-32
55.559 | 1.90555 | 2.04245e-24 | 1.35861e-44 | 4.80877e-32
53.271 | 1.92497 | 2.68289e-24 | 2.22058e-44 | 6.87812e-32
52.089 | 1.94458 | 3.52185e-24 | 3.62519e-44 | 9.82954e-32
40.321 | 1.96439 | 4.62016e-24 | 5.91141e-44 | 1.40354e-31
46.523 | 1.9844 | 6.05704e-24 | 9.62822e-44 | 2.00237e-31
51.768 | 2.00462 | 7.93563e-24 | 1.56638e-43 | 2.85424e-31
50.328 | 2.02505 | 1.03901e-23 | 2.54531e-43 | 4.06505e-31
52.021 | 2.04568 | 1.35948e-23 | 4.13124e-43 | 5.78454e-31
57.562 | 2.06652 | 1.77765e-23 | 6.69753e-43 | 8.2243e-31
47.514 | 2.08757 | 2.32292e-23 | 1.08454e-42 | 1.16831e-30
53.036 | 2.10884 | 3.03348e-23 | 1.75416e-42 | 1.65823e-30
48.504 | 2.13033 | 3.95881e-23 | 2.83392e-42 | 2.35157e-30
48.044 | 2.15203 | 5.16304e-23 | 4.57301e-42 | 3.33196e-30
46.463 | 2.17396 | 6.7292e-23 | 7.37074e-42 | 4.71703e-30
41.719 | 2.19611 | 8.76473e-23 | 1.18663e-41 | 6.67215e-30
42.99 | 2.21848 | 1.14086e-22 | 1.90816e-41 | 9.42956e-30
46.039 | 2.24108 | 1.48402e-22 | 3.06484e-41 | 1.33151e-29
50.735 | 2.26392 | 1.92916e-22 | 4.91696e-41 | 1.87856e-29
47.48 | 2.28698 | 2.50617e-22 | 7.87916e-41 | 2.64809e-29
52.093 | 2.31028 | 3.25366e-22 | 1.26113e-40 | 3.72967e-29
59.209 | 2.33382 | 4.22134e-22 | 2.01619e-40 | 5.24849e-29
52.024 | 2.3576 | 5.47325e-22 | 3.21959e-40 | 7.37948e-29
57.708 | 2.38162 | 7.09183e-22 | 5.13528e-40 | 1.03668e-28
42.264 | 2.40588 | 9.18307e-22 | 8.18129e-40 | 1.4551e-28
43.831 | 2.4304 | 1.18832e-21 | 1.30189e-39 | 2.04065e-28
46.684 | 2.45516 | 1.53673e-21 | 2.0693e-39 | 2.85938e-28
48.169 | 2.48017 | 1.986e-21 | 3.28523e-39 | 4.00316e-28
48.981 | 2.50544 | 2.56495e-21 | 5.2096e-39 | 5.59966e-28
51.74 | 2.53097 | 3.31051e-21 | 8.25158e-39 | 7.82615e-28
48.039 | 2.55675 | 4.26999e-21 | 1.30546e-38 | 1.09286e-27
42.753 | 2.5828 | 5.50398e-21 | 2.06294e-38 | 1.52477e-27
42.548 | 2.60912 | 7.08997e-21 | 3.25615e-38 | 2.12557e-27
50.595 | 2.6357 | 9.12701e-21 | 5.13354e-38 | 2.96055e-27
44.931 | 2.66255 | 1.17417e-20 | 8.08397e-38 | 4.12001e-27
54.127 | 2.68968 | 1.50956e-20 | 1.27153e-37 | 5.72865e-27
54.283 | 2.71708 | 1.93948e-20 | 1.99767e-37 | 7.95854e-27
43.957 | 2.74476 | 2.49022e-20 | 3.13485e-37 | 1.1047e-26
39.045 | 2.77273 | 3.19528e-20 | 4.91364e-37 | 1.53207e-26
46.611 | 2.80098 | 4.09728e-20 | 7.69282e-37 | 2.12297e-26
46.585 | 2.82952 | 5.2505e-20 | 1.20299e-36 | 2.93925e-26
45.718 | 2.85834 | 6.72391e-20 | 1.87903e-36 | 4.0659e-26
44.756 | 2.88747 | 8.6052e-20 | 2.93157e-36 | 5.61959e-26
42.786 | 2.91688 | 1.10057e-19 | 4.56838e-36 | 7.76034e-26
49.756 | 2.9466 | 1.40667e-19 | 7.11081e-36 | 1.07074e-25
50.446 | 2.97662 | 1.79672e-19 | 1.10553e-35 | 1.4761e-25
47.653 | 3.00695 | 2.29345e-19 | 1.71679e-35 | 2.03318e-25
52.815 | 3.03759 | 2.92559e-19 | 2.66292e-35 | 2.7981e-25
52.192 | 3.06853 | 3.72955e-19 | 4.12567e-35 | 3.84749e-25
50.293 | 3.0998 | 4.75133e-19 | 6.38448e-35 | 5.28592e-25
41.383 | 3.13138 | 6.04911e-19 | 9.8685e-35 | 7.25589e-25
57.446 | 3.16328 | 7.69636e-19 | 1.5236e-34 | 9.95151e-25
56.913 | 3.19551 | 9.78579e-19 | 2.34957e-34 | 1.36369e-24
50.101 | 3.22807 | 1.24344e-18 | 3.61909e-34 | 1.86711e-24
40.481 | 3.26096 | 1.57895e-18 | 5.56807e-34 | 2.55418e-24
54.088 | 3.29418 | 2.00369e-18 | 8.55668e-34 | 3.49109e-24
56.538 | 3.32774 | 2.54104e-18 | 1.31341e-33 | 4.76758e-24
49.345 | 3.36165 | 3.22038e-18 | 2.01368e-33 | 6.50524e-24
48.044 | 3.39589 | 4.0787e-18 | 3.08373e-33 | 8.86862e-24
49.688 | 3.43049 | 5.16241e-18 | 4.7169e-33 | 1.20803e-23
52.189 | 3.46544 | 6.52982e-18 | 7.20662e-33 | 1.64409e-23
50.788 | 3.50075 | 8.25404e-18 | 1.09977e-32 | 2.23564e-23
49.229 | 3.53642 | 1.04268e-17 | 1.67636e-32 | 3.03743e-23
50.692 | 3.57245 | 1.31628e-17 | 2.55227e-32 | 4.12324e-23
49.957 | 3.60885 | 1.6606e-17 | 3.88134e-32 | 5.5924e-23
60.225 | 3.64561 | 2.09363e-17 | 5.89565e-32 | 7.57855e-23
58.157 | 3.68276 | 2.63786e-17 | 8.94491e-32 | 1.02613e-22
43.34 | 3.72028 | 3.32139e-17 | 1.35555e-31 | 1.38818e-22
62.308 | 3.75818 | 4.17932e-17 | 2.05187e-31 | 1.87636e-22
43.246 | 3.79647 | 5.25543e-17 | 3.10227e-31 | 2.53405e-22
46.242 | 3.83515 | 6.60432e-17 | 4.68494e-31 | 3.41933e-22
51.455 | 3.87422 | 8.29403e-17 | 7.06681e-31 | 4.60995e-22
51.93 | 3.9137 | 1.04093e-16 | 1.06472e-30 | 6.20981e-22
40.723 | 3.95357 | 1.30554e-16 | 1.60231e-30 | 8.35773e-22
53.535 | 3.99385 | 1.63637e-16 | 2.40852e-30 | 1.1239e-21
58.58 | 4.03454 | 2.04968e-16 | 3.61617e-30 | 1.51005e-21
54.998 | 4.07565 | 2.56572e-16 | 5.42304e-30 | 2.02715e-21
56.549 | 4.11717 | 3.20959e-16 | 8.12329e-30 | 2.71898e-21
49.159 | 4.15912 | 4.01243e-16 | 1.21539e-29 | 3.64381e-21
52.259 | 4.20149 | 5.01282e-16 | 1.81633e-29 | 4.87902e-21
54.938 | 4.2443 | 6.25855e-16 | 2.71124e-29 | 6.52736e-21
58.749 | 4.28754 | 7.80878e-16 | 4.04237e-29 | 8.72509e-21
54.66 | 4.33122 | 9.73664e-16 | 6.02004e-29 | 1.16528e-20
42.494 | 4.37535 | 1.21326e-15 | 8.95483e-29 | 1.55496e-20
44.216 | 4.41993 | 1.51082e-15 | 1.33049e-28 | 2.07317e-20
45.654 | 4.46496 | 1.88014e-15 | 1.97451e-28 | 2.76171e-20
46.049 | 4.51045 | 2.33822e-15 | 2.92686e-28 | 3.67578e-20
46.728 | 4.5564 | 2.90602e-15 | 4.33351e-28 | 4.8882e-20
42.333 | 4.60283 | 3.60934e-15 | 6.40873e-28 | 6.49496e-20
51.998 | 4.64972 | 4.47996e-15 | 9.46673e-28 | 8.62247e-20
42.508 | 4.69709 | 5.55696e-15 | 1.39676e-27 | 1.14371e-19
55.137 | 4.74495 | 6.8884e-15 | 2.05845e-27 | 1.51574e-19
47.191 | 4.79329 | 8.53329e-15 | 3.03007e-27 | 2.00707e-19
44.468 | 4.84213 | 1.05641e-14 | 4.45513e-27 | 2.6554e-19
46.789 | 4.89146 | 1.30696e-14 | 6.54278e-27 | 3.51013e-19
| 4.9413 | 1.6159e-14 | 9.59753e-27 | 4.63602e-19
| 4.99164 | 1.99655e-14 | 1.40621e-26 | 6.1178e-19
| 5.0425 | 2.46527e-14 | 2.05797e-26 | 8.06627e-19
| 5.09387 | 3.04204e-14 | 3.0083e-26 | 1.06262e-18
| 5.14577 | 3.75132e-14 | 4.39236e-26 | 1.39866e-18
| 5.1982 | 4.62295e-14 | 6.40574e-26 | 1.83938e-18
| 5.25116 | 5.6934e-14 | 9.33117e-26 | 2.41691e-18
| 5.30466 | 7.00715e-14 | 1.35768e-25 | 3.17305e-18
| 5.3587 | 8.61844e-14 | 1.97312e-25 | 4.16218e-18
| 5.4133 | 1.05933e-13 | 2.86421e-25 | 5.45498e-18
| 5.46845 | 1.30123e-13 | 4.1529e-25 | 7.14321e-18
| 5.52417 | 1.59732e-13 | 6.01441e-25 | 9.3459e-18
| 5.58045 | 1.95951e-13 | 8.7002e-25 | 1.22173e-17
| 5.6373 | 2.40227e-13 | 1.25707e-24 | 1.59573e-17
| 5.69474 | 2.94314e-13 | 1.81421e-24 | 2.08243e-17
| 5.75276 | 3.60345e-13 | 2.61521e-24 | 2.71525e-17
| 5.81137 | 4.40903e-13 | 3.7655e-24 | 3.53734e-17
| 5.87058 | 5.39119e-13 | 5.41544e-24 | 4.60438e-17
| 5.93039 | 6.58785e-13 | 7.77928e-24 | 5.98816e-17
| 5.99081 | 8.04488e-13 | 1.1162e-23 | 7.78115e-17
| 6.05184 | 9.81777e-13 | 1.59969e-23 | 1.01023e-16
| 6.1135 | 1.19736e-12 | 2.28995e-23 | 1.31047e-16
| 6.17579 | 1.45932e-12 | 3.27425e-23 | 1.69848e-16
| 6.23871 | 1.77744e-12 | 4.67619e-23 | 2.19949e-16
| 6.30227 | 2.1635e-12 | 6.67063e-23 | 2.84585e-16
| 6.36648 | 2.6317e-12 | 9.50467e-23 | 3.67899e-16
| 6.43134 | 3.19914e-12 | 1.3527e-22 | 4.75197e-16
| 6.49687 | 3.88639e-12 | 1.92292e-22 | 6.13262e-16
| 6.56306 | 4.71821e-12 | 2.73034e-22 | 7.90764e-16
| 6.62993 | 5.72433e-12 | 3.87228e-22 | 1.01877e-15
| 6.69748 | 6.94048e-12 | 5.48544e-22 | 1.31139e-15
| 6.76571 | 8.40953e-12 | 7.76159e-22 | 1.68661e-15
| 6.83464 | 1.01829e-11 | 1.09695e-21 | 2.16734e-15
| 6.90428 | 1.23222e-11 | 1.54851e-21 | 2.7827e-15
| 6.97462 | 1.49012e-11 | 2.18343e-21 | 3.56971e-15
| 7.04568 | 1.80083e-11 | 3.07509e-21 | 4.57539e-15
| 7.11746 | 2.17491e-11 | 4.32586e-21 | 5.85937e-15
| 7.18998 | 2.62498e-11 | 6.07829e-21 | 7.49725e-15
| 7.26323 | 3.16612e-11 | 8.53071e-21 | 9.58474e-15
| 7.33723 | 3.81635e-11 | 1.19587e-20 | 1.2243e-14
| 7.41199 | 4.59711e-11 | 1.67447e-20 | 1.5625e-14
| 7.4875 | 5.53399e-11 | 2.34189e-20 | 1.99243e-14
| 7.56379 | 6.65748e-11 | 3.27153e-20 | 2.53847e-14
| 7.64085 | 8.00383e-11 | 4.56488e-20 | 3.23139e-14
| 7.7187 | 9.6162e-11 | 6.36213e-20 | 4.10994e-14
| 7.79734 | 1.15459e-10 | 8.85668e-20 | 5.22286e-14
| 7.87678 | 1.38537e-10 | 1.2315e-19 | 6.63146e-14
| 7.95703 | 1.6612e-10 | 1.71038e-19 | 8.41275e-14
| 8.0381 | 1.99066e-10 | 2.37271e-19 | 1.06634e-13
| 8.11999 | 2.3839e-10 | 3.28771e-19 | 1.35045e-13
| 8.20272 | 2.85297e-10 | 4.55026e-19 | 1.7088e-13
| 8.28629 | 3.41211e-10 | 6.29034e-19 | 2.16038e-13
| 8.37072 | 4.07818e-10 | 8.68574e-19 | 2.72897e-13
| 8.456 | 4.87109e-10 | 1.19794e-18 | 3.44425e-13
| 8.54215 | 5.81438e-10 | 1.65028e-18 | 4.34328e-13
| 8.62918 | 6.93582e-10 | 2.27078e-18 | 5.47229e-13
| 8.7171 | 8.26818e-10 | 3.12095e-18 | 6.88887e-13
| 8.80591 | 9.85006e-10 | 4.28445e-18 | 8.66473e-13
| 8.89563 | 1.17269e-09 | 5.87485e-18 | 1.0889e-12
| 8.98626 | 1.39524e-09 | 8.04626e-18 | 1.36726e-12
| 9.07782 | 1.65893e-09 | 1.10074e-17 | 1.71531e-12
| 9.1703 | 1.97118e-09 | 1.50409e-17 | 2.15011e-12
| 9.26373 | 2.34067e-09 | 2.05284e-17 | 2.69281e-12
| 9.35812 | 2.77762e-09 | 2.79854e-17 | 3.36961e-12
| 9.45346 | 3.29399e-09 | 3.81069e-17 | 4.2129e-12
| 9.54978 | 3.90381e-09 | 5.18287e-17 | 5.26272e-12
| 9.64707 | 4.62351e-09 | 7.04097e-17 | 6.56852e-12
| 9.74536 | 5.47233e-09 | 9.55408e-17 | 8.19129e-12
| 9.84465 | 6.47277e-09 | 1.29491e-16 | 1.02062e-11
| 9.94495 | 7.65112e-09 | 1.75302e-16 | 1.27059e-11
| 10.04627 | 9.03811e-09 | 2.37043e-16 | 1.58042e-11
| 10.14862 | 1.06696e-08 | 3.20158e-16 | 1.96413e-11
| 10.25202 | 1.25873e-08 | 4.31912e-16 | 2.4389e-11
| 10.35647 | 1.48401e-08 | 5.81997e-16 | 3.02584e-11
| 10.46199 | 1.74847e-08 | 7.83325e-16 | 3.75081e-11
| 10.56858 | 2.05871e-08 | 1.05307e-15 | 4.6455e-11
| 10.67625 | 2.42243e-08 | 1.41406e-15 | 5.74867e-11
| 10.78503 | 2.84855e-08 | 1.89659e-15 | 7.10772e-11
| 10.89491 | 3.34745e-08 | 2.54083e-15 | 8.78054e-11
| 11.00591 | 3.93116e-08 | 3.39993e-15 | 1.08378e-10
| 11.11804 | 4.61365e-08 | 4.54423e-15 | 1.33655e-10
| 11.23132 | 5.4111e-08 | 6.06661e-15 | 1.64687e-10
| 11.34574 | 6.34226e-08 | 8.08958e-15 | 2.02751e-10
| 11.46134 | 7.42882e-08 | 1.07746e-14 | 2.49397e-10
| 11.57811 | 8.69586e-08 | 1.43341e-14 | 3.06514e-10
| 11.69607 | 1.01724e-07 | 1.90474e-14 | 3.76387e-10
| 11.81523 | 1.18919e-07 | 2.52811e-14 | 4.61794e-10
| 11.93561 | 1.38929e-07 | 3.35159e-14 | 5.66095e-10
| 12.05722 | 1.62202e-07 | 4.43814e-14 | 6.93359e-10
| 12.18006 | 1.89249e-07 | 5.8701e-14 | 8.48506e-10
| 12.30415 | 2.20663e-07 | 7.75506e-14 | 1.03748e-09
| 12.42951 | 2.57124e-07 | 1.02334e-13 | 1.26745e-09
| 12.55615 | 2.99415e-07 | 1.3488e-13 | 1.54708e-09
| 12.68407 | 3.48434e-07 | 1.77572e-13 | 1.88677e-09
| 12.8133 | 4.05214e-07 | 2.33503e-13 | 2.29908e-09
| 12.94385 | 4.70941e-07 | 3.06695e-13 | 2.7991e-09
| 13.07572 | 5.46973e-07 | 4.02361e-13 | 3.40494e-09
| 13.20894 | 6.34865e-07 | 5.27254e-13 | 4.13836e-09
| 13.34352 | 7.36402e-07 | 6.9011e-13 | 5.02546e-09
| 13.47947 | 8.53621e-07 | 9.0222e-13 | 6.09748e-09
| 13.6168 | 9.88856e-07 | 1.17815e-12 | 7.39184e-09
| 13.75553 | 1.14477e-06 | 1.53668e-12 | 8.9533e-09
| 13.89568 | 1.3244e-06 | 2.002e-12 | 1.08353e-08
| 14.03725 | 1.53122e-06 | 2.60517e-12 | 1.31017e-08
| 14.18027 | 1.76919e-06 | 3.38614e-12 | 1.58285e-08
| 14.32474 | 2.04281e-06 | 4.39611e-12 | 1.91066e-08
| 14.47069 | 2.35722e-06 | 5.70068e-12 | 2.30437e-08
| 14.61812 | 2.71824e-06 | 7.3838e-12 | 2.77683e-08
| 14.76705 | 3.13251e-06 | 9.55273e-12 | 3.34329e-08
| 14.91751 | 3.60757e-06 | 1.23444e-11 | 4.02186e-08
| 15.06949 | 4.15197e-06 | 1.59334e-11 | 4.834e-08
| 15.22302 | 4.77541e-06 | 2.05419e-11 | 5.80518e-08
| 15.37812 | 5.48889e-06 | 2.64526e-11 | 6.96549e-08
| 15.5348 | 6.30486e-06 | 3.40245e-11 | 8.35056e-08
| 15.69307 | 7.23742e-06 | 4.37128e-11 | 1.00025e-07
| 15.85296 | 8.30251e-06 | 5.60947e-11 | 1.19709e-07
| 16.01447 | 9.51813e-06 | 7.19e-11 | 1.43144e-07
| 16.17763 | 1.09046e-05 | 9.20516e-11 | 1.71021e-07
| 16.34245 | 1.2485e-05 | 1.17714e-10 | 2.04151e-07
| 16.50896 | 1.42851e-05 | 1.50356e-10 | 2.43491e-07
| 16.67716 | 1.6334e-05 | 1.91826e-10 | 2.90163e-07
| 16.84707 | 1.86647e-05 | 2.4445e-10 | 3.45484e-07
| 17.01871 | 2.13141e-05 | 3.11147e-10 | 4.11001e-07
| 17.1921 | 2.43237e-05 | 3.95583e-10 | 4.88523e-07
| 17.36726 | 2.77403e-05 | 5.02348e-10 | 5.80169e-07
| 17.5442 | 3.16161e-05 | 6.37186e-10 | 6.88418e-07
| 17.72295 | 3.60099e-05 | 8.07277e-10 | 8.16164e-07
| 17.90352 | 4.09877e-05 | 1.02158e-09 | 9.66787e-07
| 18.08592 | 4.66232e-05 | 1.29128e-09 | 1.14423e-06
| 18.27019 | 5.2999e-05 | 1.63028e-09 | 1.35307e-06
| 18.45633 | 6.02076e-05 | 2.05588e-09 | 1.59866e-06
| 18.64437 | 6.8352e-05 | 2.58958e-09 | 1.88722e-06
| 18.83433 | 7.75477e-05 | 3.25803e-09 | 2.22594e-06
| 19.02622 | 8.79232e-05 | 4.09426e-09 | 2.62322e-06
| 19.22006 | 9.9622e-05 | 5.13916e-09 | 3.08875e-06
| 19.41588 | 0.000112804 | 6.44321e-09 | 3.63377e-06
| 19.6137 | 0.000127647 | 8.06879e-09 | 4.27131e-06
| 19.81353 | 0.000144349 | 1.00927e-08 | 5.01641e-06
| 20.01539 | 0.00016313 | 1.26097e-08 | 5.88643e-06
| 20.21932 | 0.000184235 | 1.5736e-08 | 6.90143e-06
| 20.42532 | 0.000207935 | 1.96146e-08 | 8.08451e-06
| 20.63342 | 0.00023453 | 2.44208e-08 | 9.46229e-06
| 20.84364 | 0.000264355 | 3.03693e-08 | 1.10654e-05
| 21.056 | 0.000297779 | 3.77229e-08 | 1.2929e-05
| 21.27052 | 0.000335211 | 4.68026e-08 | 1.50935e-05
| 21.48724 | 0.000377102 | 5.80003e-08 | 1.76053e-05
| 21.70615 | 0.000423952 | 7.17935e-08 | 2.05176e-05
| 21.9273 | 0.000476312 | 8.87636e-08 | 2.38911e-05
| 22.15071 | 0.000534791 | 1.09617e-07 | 2.77954e-05
| 22.37638 | 0.000600058 | 1.35213e-07 | 3.23101e-05
| 22.60436 | 0.000672853 | 1.66592e-07 | 3.75258e-05
| 22.83466 | 0.000753987 | 2.05014e-07 | 4.35463e-05
| 23.06731 | 0.000844355 | 2.52004e-07 | 5.04893e-05
| 23.30233 | 0.000944938 | 3.09404e-07 | 5.84892e-05
| 23.53974 | 0.00106 | 3.79438e-07 | 6.76986e-05
| 23.77957 | 0.00118 | 4.64782e-07 | 7.8291e-05
| 24.02184 | 0.00132 | 5.68661e-07 | 9.04631e-05
| 24.26658 | 0.00147 | 6.94948e-07 | 0.000104438
| 24.51382 | 0.00164 | 8.48293e-07 | 0.000120469
| 24.76357 | 0.00183 | 1.03427e-06 | 0.000138841
| 25.01587 | 0.00204 | 1.25956e-06 | 0.000159878
| 25.27074 | 0.00227 | 1.53213e-06 | 0.000183944
| 25.52821 | 0.00253 | 1.86153e-06 | 0.000211453
| 25.7883 | 0.00281 | 2.25912e-06 | 0.000242866
| 26.05104 | 0.00312 | 2.73843e-06 | 0.000278708
| 26.31645 | 0.00347 | 3.31559e-06 | 0.000319565
| 26.58458 | 0.00385 | 4.00971e-06 | 0.000366098
| 26.85543 | 0.00427 | 4.84352e-06 | 0.000419047
| 27.12904 | 0.00473 | 5.84392e-06 | 0.000479243
| 27.40544 | 0.00524 | 7.04275e-06 | 0.000547617
| 27.68465 | 0.0058 | 8.47764e-06 | 0.00062521
| 27.96671 | 0.00641 | 1.0193e-05 | 0.000713186
| 28.25165 | 0.00709 | 1.22412e-05 | 0.000812844
| 28.53948 | 0.00783 | 1.46839e-05 | 0.000925635
| 28.83025 | 0.00864 | 1.75936e-05 | 0.00105
| 29.12399 | 0.00953 | 2.10554e-05 | 0.0012
| 29.42071 | 0.01051 | 2.51689e-05 | 0.00136
| 29.72046 | 0.01158 | 3.00512e-05 | 0.00154
| 30.02326 | 0.01275 | 3.58388e-05 | 0.00175
| 30.32915 | 0.01403 | 4.26915e-05 | 0.00198
| 30.63815 | 0.01542 | 5.07952e-05 | 0.00224
| 30.9503 | 0.01695 | 6.0367e-05 | 0.00254
| 31.26563 | 0.01861 | 7.16591e-05 | 0.00287
| 31.58418 | 0.02043 | 8.49646e-05 | 0.00324
| 31.90597 | 0.02241 | 0.000100624 | 0.00365
| 32.23103 | 0.02456 | 0.00011903 | 0.00412
| 32.55941 | 0.0269 | 0.00014064 | 0.00464
| 32.89114 | 0.02944 | 0.000165979 | 0.00522
| 33.22624 | 0.03221 | 0.000195657 | 0.00586
| 33.56476 | 0.03521 | 0.000230373 | 0.00659
| 33.90673 | 0.03847 | 0.000270933 | 0.00739
| 34.25219 | 0.042 | 0.000318265 | 0.00829
| 34.60116 | 0.04582 | 0.00037343 | 0.00929
| 34.95369 | 0.04996 | 0.000437648 | 0.0104
| 35.3098 | 0.05444 | 0.000512314 | 0.01163
| 35.66955 | 0.05928 | 0.00059902 | 0.013
| 36.03296 | 0.06451 | 0.000699588 | 0.01451
| 36.40008 | 0.07015 | 0.000816089 | 0.01619
| 36.77094 | 0.07624 | 0.000950885 | 0.01804
| 37.14557 | 0.08281 | 0.00111 | 0.02009
| 37.52402 | 0.08988 | 0.00129 | 0.02236
| 37.90633 | 0.09749 | 0.00149 | 0.02486
| 38.29253 | 0.10568 | 0.00173 | 0.02761
| 38.68267 | 0.11448 | 0.00201 | 0.03064
| 39.07678 | 0.12393 | 0.00232 | 0.03398
| 39.4749 | 0.13407 | 0.00268 | 0.03765
| 39.87709 | 0.14496 | 0.0031 | 0.04168
| 40.28337 | 0.15662 | 0.00357 | 0.0461
| 40.69379 | 0.16911 | 0.00411 | 0.05094
| 41.10839 | 0.18248 | 0.00473 | 0.05625
| 41.52721 | 0.19677 | 0.00544 | 0.06206
| 41.95031 | 0.21205 | 0.00624 | 0.0684
| 42.37771 | 0.22836 | 0.00715 | 0.07533
| 42.80947 | 0.24577 | 0.00819 | 0.0829
| 43.24562 | 0.26434 | 0.00937 | 0.09114
| 43.68622 | 0.28412 | 0.0107 | 0.10012
| 44.13131 | 0.30519 | 0.01221 | 0.10988
| 44.58094 | 0.3276 | 0.01392 | 0.1205
| 45.03514 | 0.35143 | 0.01584 | 0.13203
| 45.49397 | 0.37675 | 0.01802 | 0.14454
| 45.95748 | 0.40363 | 0.02046 | 0.1581
| 46.42571 | 0.43214 | 0.02321 | 0.17278
| 46.89871 | 0.46237 | 0.0263 | 0.18866
| 47.37653 | 0.49439 | 0.02977 | 0.20583
| 47.85922 | 0.52829 | 0.03365 | 0.22437
| 48.34682 | 0.56414 | 0.038 | 0.24437
| 48.83939 | 0.60203 | 0.04285 | 0.26592
| 49.33699 | 0.64205 | 0.04828 | 0.28912
| 49.83965 | 0.68428 | 0.05432 | 0.31408
| 50.34743 | 0.72882 | 0.06105 | 0.3409
| 50.86038 | 0.77575 | 0.06854 | 0.3697
| 51.37857 | 0.82516 | 0.07685 | 0.40058
| 51.90203 | 0.87715 | 0.08607 | 0.43368
| 52.43082 | 0.93181 | 0.09629 | 0.4691
| 52.965 | 0.98923 | 0.1076 | 0.50699
| 53.50463 | 1.0495 | 0.12009 | 0.54746
| 54.04975 | 1.11272 | 0.13387 | 0.59066
| 54.60043 | 1.17899 | 0.14907 | 0.63672
| 55.15671 | 1.24838 | 0.1658 | 0.68578
| 55.71867 | 1.321 | 0.18419 | 0.738
| 56.28635 | 1.39693 | 0.20438 | 0.79351
| 56.85981 | 1.47627 | 0.22652 | 0.85246
| 57.43912 | 1.5591 | 0.25077 | 0.91501
| 58.02432 | 1.6455 | 0.27729 | 0.9813
| 58.61549 | 1.73556 | 0.30626 | 1.0515
| 59.21269 | 1.82936 | 0.33786 | 1.12576
| 59.81596 | 1.92697 | 0.37229 | 1.20422
| 60.42539 | 2.02846 | 0.40976 | 1.28706
| 61.04102 | 2.13392 | 0.45047 | 1.37441
| 61.66293 | 2.24339 | 0.49465 | 1.46643
| 62.29117 | 2.35695 | 0.54253 | 1.56327
| 62.92581 | 2.47464 | 0.59435 | 1.66508
| 63.56692 | 2.59652 | 0.65037 | 1.772
| 64.21456 | 2.72262 | 0.71083 | 1.88418
| 64.8688 | 2.85299 | 0.77602 | 2.00173
| 65.5297 | 2.98766 | 0.8462 | 2.1248
| 66.19734 | 3.12665 | 0.92166 | 2.25351
| 66.87178 | 3.26997 | 1.00268 | 2.38796
| 67.55309 | 3.41764 | 1.08955 | 2.52827
| 68.24134 | 3.56965 | 1.18257 | 2.67452
| 68.93661 | 3.72599 | 1.28204 | 2.82682
| 69.63896 | 3.88665 | 1.38826 | 2.98523
| 70.34846 | 4.0516 | 1.50154 | 3.14981
| 71.06519 | 4.2208 | 1.62217 | 3.32062
| 71.78923 | 4.3942 | 1.75046 | 3.4977
| 72.52064 | 4.57175 | 1.88669 | 3.68106
| 73.2595 | 4.75338 | 2.03117 | 3.87071
| 74.00589 | 4.939 | 2.18416 | 4.06665
| 74.75989 | 5.12853 | 2.34595 | 4.26885
| 75.52157 | 5.32187 | 2.5168 | 4.47727
| 76.291 | 5.5189 | 2.69695 | 4.69183
| 77.06828 | 5.7195 | 2.88664 | 4.91247
| 77.85348 | 5.92353 | 3.08607 | 5.13908
| 78.64667 | 6.13085 | 3.29545 | 5.37153
| 79.44795 | 6.34129 | 3.51495 | 5.60969
| 80.25739 | 6.55469 | 3.74471 | 5.85339
| 81.07508 | 6.77086 | 3.98485 | 6.10245
| 81.9011 | 6.9896 | 4.23546 | 6.35665
| 82.73553 | 7.21071 | 4.4966 | 6.61577
| 83.57847 | 7.43397 | 4.76829 | 6.87955
| 84.42999 | 7.65916 | 5.05052 | 7.14772
| 85.29019 | 7.88603 | 5.34324 | 7.41999
| 86.15916 | 8.11434 | 5.64635 | 7.69603
| 87.03697 | 8.34382 | 5.95972 | 7.97549
| 87.92373 | 8.5742 | 6.28317 | 8.25803
| 88.81953 | 8.80521 | 6.61648 | 8.54325
| 89.72445 | 9.03655 | 6.95937 | 8.83075
| 90.63859 | 9.26794 | 7.31152 | 9.12011
| 91.56205 | 9.49907 | 7.67256 | 9.41088
| 92.49491 | 9.72962 | 8.04207 | 9.7026
| 93.43728 | 9.95927 | 8.41959 | 9.99479
| 94.38925 | 10.18772 | 8.80457 | 10.28696
| 95.35091 | 10.41461 | 9.19646 | 10.57861
| 96.32238 | 10.63963 | 9.59462 | 10.8692
| 97.30374 | 10.86244 | 9.99839 | 11.15821
| 98.2951 | 11.08269 | 10.40704 | 11.44509
| 99.29657 | 11.30005 | 10.8198 | 11.72929
| 100.30823 | 11.51417 | 11.23586 | 12.01026
| 101.3302 | 11.7247 | 11.65436 | 12.28741
| 102.36259 | 11.93132 | 12.07439 | 12.56019
| 103.40549 | 12.13367 | 12.49502 | 12.82804
| 104.45902 | 12.33142 | 12.91527 | 13.09036
| 105.52328 | 12.52424 | 13.33414 | 13.34661
| 106.59839 | 12.71179 | 13.7506 | 13.59622
| 107.68444 | 12.89375 | 14.16357 | 13.83864
| 108.78157 | 13.0698 | 14.572 | 14.07331
| 109.88987 | 13.23963 | 14.97478 | 14.29969
| 111.00946 | 13.40293 | 15.3708 | 14.51728
| 112.14046 | 13.55941 | 15.75896 | 14.72555
| 113.28298 | 13.7088 | 16.13814 | 14.92401
| 114.43715 | 13.8508 | 16.50724 | 15.11219
| 115.60307 | 13.98517 | 16.86515 | 15.28963
| 116.78087 | 14.11164 | 17.2108 | 15.4559
| 117.97067 | 14.23 | 17.54311 | 15.6106
| 119.17259 | 14.34 | 17.86106 | 15.75334
| 120.38676 | 14.44144 | 18.16363 | 15.88377
| 121.6133 | 14.53414 | 18.44985 | 16.00156
| 122.85234 | 14.6179 | 18.71881 | 16.10641
| 124.104 | 14.69258 | 18.96961 | 16.19806
| 125.36841 | 14.75803 | 19.20143 | 16.27628
| 126.6457 | 14.81411 | 19.41349 | 16.34086
| 127.93601 | 14.86073 | 19.60508 | 16.39165
| 129.23946 | 14.89779 | 19.77554 | 16.42851
| 130.55619 | 14.92523 | 19.9243 | 16.45135
| 131.88634 | 14.94297 | 20.05085 | 16.46011
| 133.23004 | 14.951 | 20.15475 | 16.45476
| 134.58743 | 14.9493 | 20.23564 | 16.43533
| 135.95865 | 14.93786 | 20.29324 | 16.40185
| 137.34384 | 14.91672 | 20.32735 | 16.35443
| 138.74314 | 14.88591 | 20.33785 | 16.29317
| 140.1567 | 14.84549 | 20.3247 | 16.21823
| 141.58466 | 14.79554 | 20.28796 | 16.12981
| 143.02717 | 14.73616 | 20.22774 | 16.02813
| 144.48438 | 14.66747 | 20.14426 | 15.91344
| 145.95643 | 14.58959 | 20.0378 | 15.78605
| 147.44348 | 14.50268 | 19.90874 | 15.64625
| 148.94568 | 14.4069 | 19.75753 | 15.49442
| 150.46319 | 14.30243 | 19.58466 | 15.33091
| 151.99616 | 14.18948 | 19.39075 | 15.15613
| 153.54474 | 14.06826 | 19.17644 | 14.97051
| 155.10911 | 13.93899 | 18.94246 | 14.77449
| 156.68941 | 13.80192 | 18.68958 | 14.56855
| 158.28581 | 13.6573 | 18.41865 | 14.35318
| 159.89847 | 13.5054 | 18.13055 | 14.12887
| 161.52757 | 13.34649 | 17.8262 | 13.89616
| 163.17327 | 13.18087 | 17.5066 | 13.65557
| 164.83573 | 13.00883 | 17.17274 | 13.40765
| 166.51513 | 12.83067 | 16.82567 | 13.15295
| 168.21164 | 12.64672 | 16.46645 | 12.89204
| 169.92543 | 12.45729 | 16.09617 | 12.62549
| 171.65668 | 12.26271 | 15.71593 | 12.35385
| 173.40558 | 12.0633 | 15.32683 | 12.0777
| 175.17229 | 11.85942 | 14.93 | 11.7976
| 176.957 | 11.65139 | 14.52653 | 11.51414
| 178.75989 | 11.43956 | 14.11754 | 11.22785
| 180.58116 | 11.22427 | 13.70412 | 10.93931
| 182.42097 | 11.00586 | 13.28734 | 10.64905
| 184.27954 | 10.78467 | 12.86827 | 10.35761
| 186.15704 | 10.56105 | 12.44792 | 10.06552
| 188.05366 | 10.33534 | 12.02731 | 9.77328
| 189.96961 | 10.10786 | 11.60741 | 9.4814
| 191.90509 | 9.87896 | 11.18914 | 9.19036
| 193.86028 | 9.64895 | 10.77341 | 8.90062
| 195.83539 | 9.41816 | 10.36107 | 8.61263
| 197.83062 | 9.18691 | 9.95293 | 8.32682
| 199.84618 | 8.95551 | 9.54975 | 8.0436
| 201.88228 | 8.72424 | 9.15226 | 7.76335
| 203.93912 | 8.49342 | 8.76111 | 7.48646
| 206.01692 | 8.26332 | 8.37694 | 7.21325
| 208.11588 | 8.03422 | 8.0003 | 6.94406
| 210.23623 | 7.80639 | 7.63171 | 6.67919
| 212.37819 | 7.58008 | 7.27164 | 6.41891
| 214.54196 | 7.35554 | 6.92051 | 6.1635
| 216.72778 | 7.13301 | 6.57868 | 5.91318
| 218.93588 | 6.9127 | 6.24646 | 5.66817
| 221.16646 | 6.69484 | 5.92413 | 5.42865
| 223.41978 | 6.47962 | 5.6119 | 5.1948
| 225.69605 | 6.26724 | 5.30995 | 4.96677
| 227.99551 | 6.05787 | 5.0184 | 4.74467
| 230.31841 | 5.85169 | 4.73735 | 4.52863
| 232.66496 | 5.64884 | 4.46684 | 4.31872
| 235.03543 | 5.44948 | 4.20688 | 4.11501
| 237.43004 | 5.25373 | 3.95744 | 3.91756
| 239.84906 | 5.06171 | 3.71847 | 3.72638
| 242.29272 | 4.87354 | 3.48987 | 3.54149
| 244.76127 | 4.6893 | 3.27151 | 3.3629
| 247.25498 | 4.5091 | 3.06325 | 3.19057
| 249.77409 | 4.333 | 2.86492 | 3.02449
| 252.31887 | 4.16106 | 2.67631 | 2.86459
| 254.88957 | 3.99334 | 2.49721 | 2.71082
| 257.48647 | 3.82989 | 2.32739 | 2.56311
| 260.10982 | 3.67074 | 2.1666 | 2.42137
| 262.7599 | 3.51591 | 2.01457 | 2.28551
| 265.43699 | 3.36543 | 1.87103 | 2.15543
| 268.14134 | 3.21928 | 1.7357 | 2.031
| 270.87325 | 3.07748 | 1.60829 | 1.91213
| 273.633 | 2.94 | 1.4885 | 1.79866
| 276.42086 | 2.80684 | 1.37602 | 1.69048
| 279.23712 | 2.67797 | 1.27057 | 1.58745
| 282.08208 | 2.55335 | 1.17184 | 1.48942
| 284.95602 | 2.43294 | 1.07952 | 1.39624
| 287.85924 | 2.31671 | 0.99332 | 1.30777
| 290.79204 | 2.20459 | 0.91294 | 1.22386
| 293.75473 | 2.09653 | 0.83809 | 1.14435
| 296.74759 | 1.99247 | 0.76848 | 1.06909
| 299.77095 | 1.89234 | 0.70384 | 0.99793
| 302.82511 | 1.79607 | 0.64388 | 0.9307
| 305.91039 | 1.70359 | 0.58834 | 0.86726
| 309.02711 | 1.61482 | 0.53697 | 0.80745
| 312.17557 | 1.52968 | 0.48952 | 0.75112
| 315.35612 | 1.44809 | 0.44574 | 0.69813
| 318.56906 | 1.36995 | 0.40541 | 0.64831
| 321.81475 | 1.29519 | 0.36829 | 0.60154
| 325.0935 | 1.22371 | 0.33419 | 0.55766
| 328.40566 | 1.15543 | 0.30289 | 0.51654
| 331.75156 | 1.09024 | 0.2742 | 0.47804
| 335.13155 | 1.02806 | 0.24794 | 0.44203
| 338.54597 | 0.9688 | 0.22394 | 0.40839
| 341.99519 | 0.91235 | 0.20202 | 0.37698
| 345.47955 | 0.85864 | 0.18204 | 0.34769
| 348.9994 | 0.80756 | 0.16384 | 0.3204
| 352.55512 | 0.75903 | 0.14729 | 0.295
| 356.14706 | 0.71295 | 0.13226 | 0.27138
| 359.7756 | 0.66923 | 0.11863 | 0.24943
| 363.44111 | 0.62778 | 0.10627 | 0.22907
| 367.14396 | 0.58852 | 0.0951 | 0.21019
| 370.88454 | 0.55135 | 0.08499 | 0.1927
| 374.66323 | 0.5162 | 0.07588 | 0.17651
| 378.48042 | 0.48297 | 0.06766 | 0.16154
| 382.3365 | 0.45158 | 0.06026 | 0.14772
| 386.23187 | 0.42196 | 0.05361 | 0.13497
| 390.16692 | 0.39403 | 0.04764 | 0.12321
| 394.14207 | 0.36771 | 0.04228 | 0.11237
| 398.15771 | 0.34292 | 0.03749 | 0.10241
| 402.21427 | 0.31959 | 0.03319 | 0.09324
| 406.31216 | 0.29766 | 0.02936 | 0.08483
| 410.4518 | 0.27705 | 0.02594 | 0.0771
| 414.63361 | 0.2577 | 0.02289 | 0.07002
| 418.85803 | 0.23955 | 0.02017 | 0.06354
| 423.12549 | 0.22253 | 0.01776 | 0.05761
| 427.43643 | 0.20658 | 0.01562 | 0.05218
| 431.79128 | 0.19165 | 0.01372 | 0.04723
| 436.19051 | 0.17769 | 0.01203 | 0.04271
| 440.63456 | 0.16464 | 0.01054 | 0.03859
| 445.12388 | 0.15244 | 0.00923 | 0.03484
| 449.65895 | 0.14106 | 0.00807 | 0.03142
| 454.24022 | 0.13044 | 0.00705 | 0.02832
| 458.86816 | 0.12054 | 0.00615 | 0.0255
| 463.54326 | 0.11132 | 0.00535 | 0.02294
| 468.26598 | 0.10274 | 0.00466 | 0.02062
| 473.03683 | 0.09476 | 0.00405 | 0.01852
| 477.85628 | 0.08734 | 0.00352 | 0.01662
| 482.72483 | 0.08045 | 0.00305 | 0.0149
| 487.64298 | 0.07406 | 0.00264 | 0.01335
| 492.61125 | 0.06813 | 0.00228 | 0.01195
| 497.63013 | 0.06263 | 0.00197 | 0.01068
| 502.70014 | 0.05754 | 0.0017 | 0.00955
| 507.82181 | 0.05283 | 0.00147 | 0.00852
| 512.99566 | 0.04847 | 0.00127 | 0.0076
| 518.22222 | 0.04445 | 0.00109 | 0.00677
| 523.50204 | 0.04073 | 0.000934803 | 0.00603
| 528.83564 | 0.0373 | 0.000802182 | 0.00537
| 534.22359 | 0.03413 | 0.000687576 | 0.00477
| 539.66643 | 0.03121 | 0.000588659 | 0.00424
| 545.16472 | 0.02853 | 0.000503387 | 0.00376
| 550.71903 | 0.02606 | 0.000429966 | 0.00333
| 556.32994 | 0.02378 | 0.000366828 | 0.00295
| 561.998 | 0.02169 | 0.000312597 | 0.00261
| 567.72382 | 0.01978 | 0.000266074 | 0.00231
| 573.50797 | 0.01801 | 0.000226211 | 0.00204
| 579.35105 | 0.0164 | 0.000192097 | 0.0018
| 585.25366 | 0.01492 | 0.000162939 | 0.00159
| 591.21642 | 0.01357 | 0.000138045 | 0.0014
| 597.23992 | 0.01233 | 0.000116819 | 0.00123
| 603.32479 | 0.01119 | 9.87416e-05 | 0.00109
| 609.47165 | 0.01016 | 8.33646e-05 | 0.000955081
| 615.68114 | 0.00921 | 7.03005e-05 | 0.000838876
| 621.9539 | 0.00835 | 5.92148e-05 | 0.000736179
| 628.29057 | 0.00756 | 4.98192e-05 | 0.000645501
| 634.69179 | 0.00684 | 4.18657e-05 | 0.000565507
| 641.15823 | 0.00619 | 3.51411e-05 | 0.000495002
| 647.69056 | 0.00559 | 2.94623e-05 | 0.000432916
| 654.28943 | 0.00505 | 2.46725e-05 | 0.000378293
| 660.95554 | 0.00456 | 2.06373e-05 | 0.000330279
| 667.68957 | 0.00411 | 1.72421e-05 | 0.000288111
| 674.4922 | 0.00371 | 1.43887e-05 | 0.000251113
| 681.36415 | 0.00334 | 1.19935e-05 | 0.000218678
| 688.3061 | 0.00301 | 9.98545e-06 | 0.000190269
| 695.31878 | 0.00271 | 8.30393e-06 | 0.000165409
| 702.40291 | 0.00243 | 6.89754e-06 | 0.000143674
| 709.55922 | 0.00219 | 5.72268e-06 | 0.000124688
| 716.78843 | 0.00196 | 4.74242e-06 | 0.000108119
| 724.0913 | 0.00176 | 3.92551e-06 | 9.36705e-05
| 731.46858 | 0.00158 | 3.24553e-06 | 8.10837e-05
| 738.92101 | 0.00142 | 2.68023e-06 | 7.0128e-05
| 746.44937 | 0.00127 | 2.21081e-06 | 6.06007e-05
| 754.05444 | 0.00114 | 1.82149e-06 | 5.23229e-05
| 761.73699 | 0.00102 | 1.49898e-06 | 4.5137e-05
| 769.4978 | 0.000908481 | 1.23214e-06 | 3.89047e-05
| 777.33769 | 0.000811594 | 1.01163e-06 | 3.35042e-05
| 785.25746 | 0.000724567 | 8.29614e-07 | 2.88287e-05
| 793.25791 | 0.000646451 | 6.79557e-07 | 2.47844e-05
| 801.33988 | 0.000576381 | 5.55994e-07 | 2.12892e-05
| 809.50418 | 0.000513572 | 4.5437e-07 | 1.82712e-05
| 817.75167 | 0.000457309 | 3.70889e-07 | 1.56676e-05
| 826.08318 | 0.000406945 | 3.02394e-07 | 1.34235e-05
| 834.49958 | 0.000361892 | 2.46262e-07 | 1.1491e-05
| 843.00173 | 0.000321617 | 2.00317e-07 | 9.82831e-06
| 851.5905 | 0.000285638 | 1.62754e-07 | 8.39898e-06
| 860.26678 | 0.000253519 | 1.32081e-07 | 7.17136e-06
| 869.03145 | 0.000224865 | 1.07064e-07 | 6.11793e-06
| 877.88542 | 0.00019932 | 8.66847e-08 | 5.21478e-06
| 886.8296 | 0.000176562 | 7.0103e-08 | 4.44114e-06
| 895.8649 | 0.000156301 | 5.66272e-08 | 3.77904e-06
| 904.99226 | 0.000138274 | 4.56887e-08 | 3.21289e-06
| 914.21261 | 0.000122247 | 3.68203e-08 | 2.72921e-06
| 923.5269 | 0.000108007 | 2.96388e-08 | 2.31637e-06
| 932.93608 | 9.53643e-05 | 2.38303e-08 | 1.96429e-06
| 942.44113 | 8.41463e-05 | 1.91378e-08 | 1.6643e-06
| 952.04302 | 7.41995e-05 | 1.53515e-08 | 1.40891e-06
| 961.74274 | 6.5386e-05 | 1.22999e-08 | 1.1917e-06
| 971.54128 | 5.75818e-05 | 9.84354e-09 | 1.0071e-06
| 981.43965 | 5.06761e-05 | 7.86854e-09 | 8.50376e-07
| 991.43888 | 4.45696e-05 | 6.28249e-09 | 7.17424e-07
| 1001.53997 | 3.91733e-05 | 5.01031e-09 | 6.04739e-07
| 1011.74398 | 3.4408e-05 | 3.9911e-09 | 5.09317e-07
| 1022.05195 | 3.02028e-05 | 3.17552e-09 | 4.28585e-07
| 1032.46494 | 2.64942e-05 | 2.52367e-09 | 3.6034e-07
| 1042.98402 | 2.32258e-05 | 2.00329e-09 | 3.02703e-07
| 1053.61028 | 2.03474e-05 | 1.58837e-09 | 2.54067e-07
| 1064.34479 | 1.78141e-05 | 1.25792e-09 | 2.13062e-07
| 1075.18868 | 1.55861e-05 | 9.95064e-10 | 1.78523e-07
| 1086.14304 | 1.36278e-05 | 7.86218e-10 | 1.49454e-07
| 1097.20902 | 1.19079e-05 | 6.20483e-10 | 1.25012e-07
| 1108.38773 | 1.03982e-05 | 4.89116e-10 | 1.04477e-07
| 1119.68034 | 9.07401e-06 | 3.85113e-10 | 8.72409e-08
| 1131.088 | 7.9133e-06 | 3.02873e-10 | 7.27857e-08
| 1142.61188 | 6.89657e-06 | 2.37918e-10 | 6.06736e-08
| 1154.25318 | 6.00656e-06 | 1.86676e-10 | 5.05338e-08
| 1166.01308 | 5.228e-06 | 1.463e-10 | 4.20525e-08
| 1177.89279 | 4.5474e-06 | 1.14524e-10 | 3.49646e-08
| 1189.89354 | 3.95282e-06 | 8.95453e-11 | 2.90465e-08
| 1202.01655 | 3.43375e-06 | 6.99333e-11 | 2.41094e-08
| 1214.26308 | 2.9809e-06 | 5.45532e-11 | 1.99944e-08
| 1226.63438 | 2.58609e-06 | 4.25061e-11 | 1.65675e-08
| 1239.13172 | 2.24211e-06 | 3.30809e-11 | 1.37162e-08
| 1251.75639 | 1.94261e-06 | 2.57157e-11 | 1.13458e-08
| 1264.50969 | 1.68203e-06 | 1.9967e-11 | 9.3771e-09
| 1277.39291 | 1.45545e-06 | 1.54855e-11 | 7.74334e-09
| 1290.4074 | 1.25858e-06 | 1.19958e-11 | 6.38875e-09
| 1303.55448 | 1.08763e-06 | 9.28176e-12 | 5.26661e-09
| 1316.83551 | 9.39281e-07 | 7.17341e-12 | 4.33785e-09
| 1330.25185 | 8.10641e-07 | 5.53753e-12 | 3.56981e-09
| 1343.80488 | 6.99164e-07 | 4.26974e-12 | 2.93524e-09
| 1357.49599 | 6.02625e-07 | 3.28837e-12 | 2.41141e-09
| 1371.3266 | 5.19077e-07 | 2.52963e-12 | 1.97936e-09
| 1385.29811 | 4.46821e-07 | 1.94369e-12 | 1.62333e-09
| 1399.41197 | 3.84373e-07 | 1.49173e-12 | 1.3302e-09
| 1413.66962 | 3.30438e-07 | 1.14354e-12 | 1.08907e-09
| 1428.07254 | 2.83885e-07 | 8.756e-13 | 8.90884e-10
| 1442.6222 | 2.43733e-07 | 6.69662e-13 | 7.28139e-10
| 1457.32009 | 2.09123e-07 | 5.11564e-13 | 5.94615e-10
| 1472.16774 | 1.79311e-07 | 3.90337e-13 | 4.8516e-10
| 1487.16665 | 1.53649e-07 | 2.97491e-13 | 3.95514e-10
| 1502.31838 | 1.31574e-07 | 2.26466e-13 | 3.22156e-10
| 1517.62448 | 1.12597e-07 | 1.72198e-13 | 2.6218e-10
| 1533.08652 | 9.6294e-08 | 1.30782e-13 | 2.13186e-10
| 1548.70609 | 8.22981e-08 | 9.92112e-14 | 1.732e-10
| 1564.48481 | 7.02908e-08 | 7.51744e-14 | 1.40593e-10
| 1580.42428 | 5.99962e-08 | 5.68949e-14 | 1.14027e-10
| 1596.52614 | 5.1176e-08 | 4.30103e-14 | 9.24013e-11
| 1612.79206 | 4.3624e-08 | 3.24763e-14 | 7.48131e-11
| 1629.2237 | 3.71623e-08 | 2.44937e-14 | 6.05208e-11
| 1645.82275 | 3.16371e-08 | 1.84518e-14 | 4.8917e-11
| 1662.59092 | 2.69159e-08 | 1.38841e-14 | 3.95041e-11
| 1679.52992 | 2.28842e-08 | 1.04349e-14 | 3.18752e-11
| 1696.64151 | 1.94439e-08 | 7.83355e-15 | 2.56975e-11
| 1713.92744 | 1.65099e-08 | 5.87383e-15 | 2.06994e-11
| 1731.38948 | 1.40096e-08 | 4.39926e-15 | 1.66591e-11
| 1749.02942 | 1.18802e-08 | 3.29104e-15 | 1.33959e-11
| 1766.84909 | 1.00678e-08 | 2.45913e-15 | 1.07627e-11
| 1784.85032 | 8.52645e-09 | 1.83537e-15 | 8.63973e-12
| 1803.03494 | 7.21634e-09 | 1.36824e-15 | 6.92955e-12
| 1821.40483 | 6.10355e-09 | 1.01881e-15 | 5.55314e-12
| 1839.96189 | 5.159e-09 | 7.57743e-16 | 4.4463e-12
| 1858.70801 | 4.35779e-09 | 5.62917e-16 | 3.55703e-12
| 1877.64512 | 3.67861e-09 | 4.17697e-16 | 2.84318e-12
| 1896.77516 | 3.10326e-09 | 3.09581e-16 | 2.27064e-12
| 1916.10011 | 2.61619e-09 | 2.29182e-16 | 1.81184e-12
| 1935.62195 | 2.20414e-09 | 1.69466e-16 | 1.44451e-12
| 1955.34269 | 1.85577e-09 | 1.25164e-16 | 1.15066e-12
| 1975.26434 | 1.56145e-09 | 9.23363e-17 | 9.15806e-13
| 1995.38897 | 1.31295e-09 | 6.80393e-17 | 7.2826e-13
| 2015.71862 | 1.10328e-09 | 5.00774e-17 | 5.78626e-13
| 2036.25541 | 9.26492e-10 | 3.68144e-17 | 4.59342e-13
| 2057.00143 | 7.77524e-10 | 2.70327e-17 | 3.64337e-13
| 2077.95881 | 6.52083e-10 | 1.9827e-17 | 2.88734e-13
| 2099.12972 | 5.46524e-10 | 1.45251e-17 | 2.28623e-13
| 2120.51633 | 4.57755e-10 | 1.06286e-17 | 1.80871e-13
| 2142.12082 | 3.83154e-10 | 7.7683e-18 | 1.42971e-13
| 2163.94543 | 3.20503e-10 | 5.67116e-18 | 1.12916e-13
| 2185.9924 | 2.67921e-10 | 4.13536e-18 | 8.91019e-14
| 2208.26399 | 2.2382e-10 | 3.01196e-18 | 7.02503e-14
| 2230.76248 | 1.86857e-10 | 2.19119e-18 | 5.53398e-14
| 2253.4902 | 1.55896e-10 | 1.59223e-18 | 4.35567e-14
| 2276.44948 | 1.29981e-10 | 1.15565e-18 | 3.42531e-14
| 2299.64267 | 1.08303e-10 | 8.37805e-19 | 2.69136e-14
| 2323.07217 | 9.01818e-11 | 6.06671e-19 | 2.11287e-14
| 2346.74037 | 7.50437e-11 | 4.38792e-19 | 1.6573e-14
| 2370.64971 | 6.24061e-11 | 3.17e-19 | 1.29884e-14
| 2394.80264 | 5.18629e-11 | 2.28747e-19 | 1.01704e-14
| 2419.20165 | 4.30728e-11 | 1.64871e-19 | 7.95704e-15
| 2443.84925 | 3.57493e-11 | 1.18694e-19 | 6.22001e-15
| 2468.74797 | 2.96517e-11 | 8.53514e-20 | 4.85801e-15
| 2493.90036 | 2.45781e-11 | 6.13036e-20 | 3.79099e-15
| 2519.30901 | 2.03593e-11 | 4.398e-20 | 2.95581e-15
| 2544.97654 | 1.68537e-11 | 3.15152e-20 | 2.30264e-15
| 2570.90557 | 1.39427e-11 | 2.25569e-20 | 1.79228e-15
| 2597.09877 | 1.15269e-11 | 1.61263e-20 | 1.39383e-15
| 2623.55885 | 9.52353e-12 | 1.15156e-20 | 1.08304e-15
| 2650.2885 | 7.8632e-12 | 8.21352e-21 | 8.40828e-16
| 2677.29048 | 6.48811e-12 | 5.85152e-21 | 6.52224e-16
| 2704.56757 | 5.35e-12 | 4.16393e-21 | 5.05492e-16
| 2732.12257 | 4.40867e-12 | 2.9596e-21 | 3.91435e-16
| 2759.95831 | 3.63059e-12 | 2.10115e-21 | 3.02853e-16
| 2788.07764 | 2.98789e-12 | 1.48996e-21 | 2.34117e-16
| 2816.48347 | 2.45737e-12 | 1.05533e-21 | 1.80826e-16
| 2845.1787 | 2.01972e-12 | 7.46619e-22 | 1.39546e-16
| 2874.16629 | 1.65894e-12 | 5.27597e-22 | 1.07598e-16
| 2903.44921 | 1.36172e-12 | 3.72393e-22 | 8.28924e-17
| 2933.03048 | 1.11702e-12 | 2.6254e-22 | 6.3805e-17
| 2962.91313 | 9.15695e-13 | 1.84877e-22 | 4.90707e-17
| 2993.10023 | 7.50168e-13 | 1.30037e-22 | 3.77067e-17
| 3023.59489 | 6.14163e-13 | 9.13578e-23 | 2.89495e-17
| 3054.40024 | 5.02488e-13 | 6.4109e-23 | 2.22071e-17
| 3085.51944 | 4.10852e-13 | 4.49353e-23 | 1.70205e-17
| 3116.9557 | 3.35708e-13 | 3.14594e-23 | 1.3034e-17
| 3148.71224 | 2.74129e-13 | 2.19993e-23 | 9.9727e-18
| 3180.79232 | 2.237e-13 | 1.5366e-23 | 7.62386e-18
| 3213.19925 | 1.82429e-13 | 1.07204e-23 | 5.82325e-18
| 3245.93635 | 1.48675e-13 | 7.47055e-24 | 4.44409e-18
| 3279.00698 | 1.21088e-13 | 5.19984e-24 | 3.38867e-18
| 3312.41455 | 9.85555e-14 | 3.61512e-24 | 2.58168e-18
| 3346.16249 | 8.01637e-14 | 2.51044e-24 | 1.96519e-18
| 3380.25426 | 6.51616e-14 | 1.7413e-24 | 1.49463e-18
| 3414.69337 | 5.29326e-14 | 1.2064e-24 | 1.13577e-18
| 3449.48335 | 4.29706e-14 | 8.3484e-25 | 8.62333e-19
| 3484.62779 | 3.48607e-14 | 5.77046e-25 | 6.54165e-19
| 3520.13029 | 2.82631e-14 | 3.98394e-25 | 4.95824e-19
| 3555.9945 | 2.28991e-14 | 2.74732e-25 | 3.75488e-19
| 3592.2241 | 1.85411e-14 | 1.89235e-25 | 2.84114e-19
| 3628.82283 | 1.50027e-14 | 1.30193e-25 | 2.14791e-19
| 3665.79443 | 1.21317e-14 | 8.94685e-26 | 1.62244e-19
| 3703.14272 | 9.8037e-15 | 6.14111e-26 | 1.22447e-19
| 3740.87151 | 7.91728e-15 | 4.21036e-26 | 9.23324e-20
| 3778.98471 | 6.38968e-15 | 2.88327e-26 | 6.95648e-20
| 3817.48621 | 5.15346e-15 | 1.97218e-26 | 5.23663e-20
| 3856.37997 | 4.15371e-15 | 1.34742e-26 | 3.93861e-20
| 3895.67 | 3.34573e-15 | 9.19506e-27 | 2.95979e-20
| 3935.36033 | 2.69316e-15 | 6.26759e-27 | 2.22233e-20
| 3975.45504 | 2.16646e-15 | 4.26719e-27 | 1.66718e-20
| 4015.95824 | 1.74163e-15 | 2.90187e-27 | 1.24964e-20
| 4056.87411 | 1.3992e-15 | 1.9711e-27 | 9.35865e-21
| 4098.20683 | 1.12336e-15 | 1.33732e-27 | 7.00279e-21
| 4139.96067 | 9.01318e-16 | 9.06266e-28 | 5.23548e-21
| 4182.13991 | 7.22691e-16 | 6.13439e-28 | 3.91083e-21
| 4224.74889 | 5.79088e-16 | 4.14746e-28 | 2.91884e-21
| 4267.79198 | 4.63718e-16 | 2.80084e-28 | 2.1766e-21
| 4311.2736 | 3.71091e-16 | 1.88924e-28 | 1.62172e-21
| 4355.19823 | 2.96772e-16 | 1.27287e-28 | 1.20726e-21
| 4399.57038 | 2.37183e-16 | 8.56592e-29 | 8.9795e-22
| 4444.39461 | 1.89436e-16 | 5.75783e-29 | 6.67317e-22
| 4489.67552 | 1.51202e-16 | 3.8658e-29 | 4.95496e-22
| 4535.41776 | 1.20606e-16 | 2.59247e-29 | 3.676e-22
| 4581.62605 | 9.61388e-17 | 1.73654e-29 | 2.72483e-22
| 4628.30511 | 7.65852e-17 | 1.16185e-29 | 2.01804e-22
| 4675.45976 | 6.0969e-17 | 7.76442e-30 | 1.49331e-22
| 4723.09484 | 4.85053e-17 | 5.18279e-30 | 1.10407e-22
| 4771.21523 | 3.85645e-17 | 3.45552e-30 | 8.15587e-23
| 4819.8259 | 3.0641e-17 | 2.30122e-30 | 6.01967e-23
| 4868.93182 | 2.43296e-17 | 1.53073e-30 | 4.43918e-23
| 4918.53805 | 1.93057e-17 | 1.01703e-30 | 3.27085e-23
| 4968.64968 | 1.53092e-17 | 6.74934e-31 | 2.40795e-23
| 5019.27187 | 1.21321e-17 | 4.47389e-31 | 1.77117e-23
| 5070.40981 | 9.60809e-18 | 2.96213e-31 | 1.30167e-23
| 5122.06877 | 7.60423e-18 | 1.95893e-31 | 9.55809e-24
| 5174.25404 | 6.01438e-18 | 1.29398e-31 | 7.01243e-24
| 5226.97099 | 4.75383e-18 | 8.53751e-32 | 5.14036e-24
| 5280.22504 | 3.75503e-18 | 5.62639e-32 | 3.76483e-24
| 5334.02165 | 2.96415e-18 | 3.7036e-32 | 2.75503e-24
| 5388.36637 | 2.33832e-18 | 2.43507e-32 | 2.01435e-24
| 5443.26476 | 1.84343e-18 | 1.59917e-32 | 1.47154e-24
| 5498.72248 | 1.45233e-18 | 1.049e-32 | 1.07407e-24
| 5554.74522 | 1.14346e-18 | 6.87302e-33 | 7.83297e-25
| 5611.33873 | 8.99691e-19 | 4.49796e-33 | 5.7075e-25
| 5668.50884 | 7.0743e-19 | 2.94022e-33 | 4.15521e-25
| 5726.26142 | 5.55893e-19 | 1.91972e-33 | 3.02251e-25
| 5784.60239 | 4.36531e-19 | 1.25196e-33 | 2.1967e-25
| 5843.53777 | 3.42576e-19 | 8.15527e-34 | 1.59515e-25
| 5903.0736 | 2.68668e-19 | 5.30617e-34 | 1.15734e-25
| 5963.21599 | 2.10568e-19 | 3.44841e-34 | 8.38971e-26
| 6023.97114 | 1.64924e-19 | 2.23847e-34 | 6.0766e-26
| 6085.34528 | 1.29091e-19 | 1.45137e-34 | 4.39747e-26
| 6147.34472 | 1.00977e-19 | 9.39943e-35 | 3.1796e-26
| 6209.97582 | 7.89347e-20 | 6.08022e-35 | 2.29705e-26
| 6273.24504 | 6.16637e-20 | 3.92854e-35 | 1.65804e-26
| 6337.15886 | 4.81403e-20 | 2.53535e-35 | 1.19577e-26
| 6401.72386 | 3.75582e-20 | 1.63433e-35 | 8.61648e-27
| 6466.94666 | 2.92832e-20 | 1.0523e-35 | 6.20353e-27
| 6532.83398 | 2.28165e-20 | 6.76753e-36 | 4.46247e-27
| 6599.39257 | 1.77663e-20 | 4.34727e-36 | 3.2073e-27
| 6666.62929 | 1.38249e-20 | 2.78932e-36 | 2.3032e-27
| 6734.55103 | 1.07509e-20 | 1.78762e-36 | 1.65254e-27
| 6803.16479 | 8.35495e-21 | 1.14432e-36 | 1.18468e-27
| 6872.4776 | 6.48874e-21 | 7.31667e-37 | 8.48546e-28
| 6942.49659 | 5.0361e-21 | 4.67278e-37 | 6.07266e-28
| 7013.22896 | 3.90612e-21 | 2.98079e-37 | 4.3422e-28
| 7084.68198 | 3.0277e-21 | 1.89925e-37 | 3.1022e-28
| 7156.86298 | 2.3453e-21 | 1.20873e-37 | 2.2144e-28
| 7229.77938 | 1.81552e-21 | 7.6837e-38 | 1.57932e-28
| 7303.43868 | 1.4045e-21 | 4.87872e-38 | 1.12542e-28
| 7377.84844 | 1.08582e-21 | 3.09412e-38 | 8.01278e-29
| 7453.01631 | 8.38903e-22 | 1.96003e-38 | 5.70009e-29
| 7528.95002 | 6.47713e-22 | 1.24018e-38 | 4.05142e-29
| 7605.65736 | 4.99771e-22 | 7.8379e-39 | 2.87714e-29
| 7683.14623 | 3.85369e-22 | 4.94778e-39 | 2.04147e-29
| 7761.42457 | 2.96961e-22 | 3.11972e-39 | 1.44728e-29
| 7840.50044 | 2.28686e-22 | 1.96479e-39 | 1.02515e-29
| 7920.38196 | 1.75993e-22 | 1.23598e-39 | 7.25528e-30
| 8001.07734 | 1.35354e-22 | 7.76608e-40 | 5.13035e-30
| 8082.59487 | 1.04031e-22 | 4.87402e-40 | 3.62466e-30
| 8164.94292 | 7.99044e-23 | 3.0554e-40 | 2.55868e-30
| 8248.12996 | 6.13334e-23 | 1.91312e-40 | 1.80464e-30
| 8332.16454 | 4.70478e-23 | 1.1965e-40 | 1.27173e-30
| 8417.05529 | 3.60662e-23 | 7.47442e-41 | 8.95421e-31
| 8502.81093 | 2.76298e-23 | 4.66377e-41 | 6.29922e-31
| 8589.44028 | 2.1153e-23 | 2.90664e-41 | 4.42766e-31
| 8676.95224 | 1.61839e-23 | 1.80943e-41 | 3.10949e-31
| 8765.3558 | 1.23741e-23 | 1.12509e-41 | 2.18189e-31
| 8854.66004 | 9.45494e-24 | 6.98756e-42 | 1.52969e-31
| 8944.87414 | 7.21974e-24 | 4.33471e-42 | 1.07152e-31
| 9036.00737 | 5.50937e-24 | 2.6859e-42 | 7.49943e-32
| 9128.0691 | 4.20146e-24 | 1.66231e-42 | 5.24424e-32
| 9221.06877 | 3.20195e-24 | 1.02762e-42 | 3.66408e-32
| 9315.01596 | 2.43863e-24 | 6.34522e-43 | 2.55785e-32
| 9409.92032 | 1.85608e-24 | 3.91341e-43 | 1.78407e-32
| 9505.79159 | 1.41176e-24 | 2.41079e-43 | 1.2433e-32
| 9602.63962 | 1.07311e-24 | 1.4834e-43 | 8.65707e-33
| 9700.47438 | 8.15167e-25 | 9.11699e-44 | 6.02271e-33
| 9799.30591 | 6.1882e-25 | 5.59681e-44 | 4.1864e-33
| 9899.14436 | 4.69461e-25 | 3.43181e-44 | 2.90748e-33
| 10000 | 3.55919e-25 | 2.10185e-44 | 2.01754e-33