## Sheet1
Figure S5(B) | Figure S5(C)
Diameter (nm) | Diameter (nm) | Intensity (%)
|  | Batch 1 | Batch 2 | Batch 3
﻿41.816 | ﻿8.721 | 2.64708e-19 | ﻿2.28259E-5 | ﻿1.38752E-6
48.87 | 8.76724 | 3.15812e-19 | 2.39059e-05 | 1.50161e-06
63.254 | 8.81373 | 3.76654e-19 | 2.5035e-05 | 1.62476e-06
51.23 | 8.86047 | 4.49064e-19 | 2.62152e-05 | 1.75767e-06
46.416 | 8.90745 | 5.35213e-19 | 2.74487e-05 | 1.9011e-06
67.56 | 8.95468 | 6.37672e-19 | 2.8738e-05 | 2.05583e-06
57.43 | 9.00216 | 7.59486e-19 | 3.00853e-05 | 2.22272e-06
49.153 | 9.0499 | 9.04262e-19 | 3.14932e-05 | 2.40271e-06
52.955 | 9.09788 | 1.07627e-18 | 3.29643e-05 | 2.59676e-06
47.534 | 9.14612 | 1.28056e-18 | 3.45012e-05 | 2.80595e-06
52.756 | 9.19462 | 1.52311e-18 | 3.61069e-05 | 3.03141e-06
46.406 | 9.24338 | 1.81099e-18 | 3.77841e-05 | 3.27435e-06
71.472 | 9.29239 | 2.15254e-18 | 3.9536e-05 | 3.53608e-06
50.572 | 9.34166 | 2.55765e-18 | 4.13657e-05 | 3.818e-06
50.504 | 9.39119 | 3.03795e-18 | 4.32765e-05 | 4.12159e-06
66.041 | 9.44099 | 3.60723e-18 | 4.52718e-05 | 4.44848e-06
48.729 | 9.49105 | 4.28172e-18 | 4.73552e-05 | 4.80036e-06
49.558 | 9.54138 | 5.08061e-18 | 4.95305e-05 | 5.17909e-06
56.93 | 9.59197 | 6.0265e-18 | 5.18014e-05 | 5.58661e-06
41.847 | 9.64283 | 7.14606e-18 | 5.41719e-05 | 6.02505e-06
50.489 | 9.69396 | 8.47072e-18 | 5.66462e-05 | 6.49664e-06
56.742 | 9.74537 | 1.00375e-17 | 5.92287e-05 | 7.0038e-06
44.878 | 9.79704 | 1.18901e-17 | 6.19238e-05 | 7.54909e-06
39.132 | 9.84899 | 1.40798e-17 | 6.47362e-05 | 8.13527e-06
40.405 | 9.90121 | 1.6667e-17 | 6.76708e-05 | 8.76528e-06
42.697 | 9.95371 | 1.9723e-17 | 7.07326e-05 | 9.44226e-06
42.16 | 10.00649 | 2.33314e-17 | 7.39268e-05 | 1.01696e-05
46.62 | 10.05955 | 2.75905e-17 | 7.72588e-05 | 1.09508e-05
56.306 | 10.11289 | 3.2616e-17 | 8.07344e-05 | 1.17898e-05
43.888 | 10.16652 | 3.85438e-17 | 8.43594e-05 | 1.26906e-05
49.181 | 10.22042 | 4.55335e-17 | 8.81399e-05 | 1.36576e-05
42.591 | 10.27462 | 5.37724e-17 | 9.20823e-05 | 1.46954e-05
40.9 | 10.3291 | 6.34804e-17 | 9.6193e-05 | 1.58091e-05
61.663 | 10.38387 | 7.49157e-17 | 0.000100479 | 1.70039e-05
47.967 | 10.43893 | 8.83807e-17 | 0.000104947 | 1.82855e-05
49.755 | 10.49428 | 1.0423e-16 | 0.000109605 | 1.96598e-05
55.927 | 10.54993 | 1.22881e-16 | 0.00011446 | 2.11335e-05
48.14 | 10.60587 | 1.44819e-16 | 0.000119521 | 2.27132e-05
44.156 | 10.6621 | 1.70616e-16 | 0.000124795 | 2.44062e-05
47.01 | 10.71864 | 2.0094e-16 | 0.000130291 | 2.62205e-05
65.517 | 10.77548 | 2.36573e-16 | 0.000136017 | 2.81642e-05
52.473 | 10.83261 | 2.78429e-16 | 0.000141984 | 3.02461e-05
56.347 | 10.89005 | 3.2758e-16 | 0.0001482 | 3.24757e-05
46.172 | 10.9478 | 3.85277e-16 | 0.000154676 | 3.48629e-05
54.679 | 11.00585 | 4.52981e-16 | 0.000161421 | 3.74184e-05
48.064 | 11.0642 | 5.32402e-16 | 0.000168447 | 4.01535e-05
56.1 | 11.12287 | 6.25535e-16 | 0.000175764 | 4.30803e-05
46.24 | 11.18185 | 7.34709e-16 | 0.000183383 | 4.62114e-05
47.514 | 11.24114 | 8.62644e-16 | 0.000191318 | 4.95606e-05
42.975 | 11.30075 | 1.01251e-15 | 0.000199579 | 5.31423e-05
40.945 | 11.36067 | 1.18801e-15 | 0.000208179 | 5.69719e-05
52.249 | 11.42091 | 1.39346e-15 | 0.000217132 | 6.10657e-05
52.595 | 11.48147 | 1.63387e-15 | 0.000226452 | 6.5441e-05
64.322 | 11.54235 | 1.91512e-15 | 0.000236152 | 7.01163e-05
39.443 | 11.60355 | 2.24401e-15 | 0.000246247 | 7.51112e-05
61.648 | 11.66508 | 2.6285e-15 | 0.000256753 | 8.04465e-05
44.227 | 11.72693 | 3.07781e-15 | 0.000267685 | 8.61441e-05
54.17 | 11.78912 | 3.6027e-15 | 0.000279059 | 9.22275e-05
48.447 | 11.85163 | 4.21566e-15 | 0.000290893 | 9.87215e-05
39.334 | 11.91447 | 4.93125e-15 | 0.000303204 | 0.000105652
61.525 | 11.97765 | 5.76633e-15 | 0.000316009 | 0.000113048
52.768 | 12.04116 | 6.74054e-15 | 0.000329328 | 0.000120938
40.798 | 12.10501 | 7.87666e-15 | 0.00034318 | 0.000129354
64.722 | 12.16919 | 9.20114e-15 | 0.000357586 | 0.000138329
53.942 | 12.23372 | 1.07447e-14 | 0.000372565 | 0.000147899
48.234 | 12.29859 | 1.25429e-14 | 0.00038814 | 0.000158099
52.059 | 12.3638 | 1.46371e-14 | 0.000404332 | 0.000168971
54.789 | 12.42936 | 1.70751e-14 | 0.000421166 | 0.000180556
39.269 | 12.49527 | 1.99124e-14 | 0.000438664 | 0.000192897
50.023 | 12.56152 | 2.32133e-14 | 0.000456851 | 0.000206043
38.334 | 12.62813 | 2.70521e-14 | 0.000475754 | 0.000220042
41.643 | 12.69509 | 3.15151e-14 | 0.000495397 | 0.000234947
49.625 | 12.76241 | 3.67019e-14 | 0.000515809 | 0.000250814
53.356 | 12.83008 | 4.27278e-14 | 0.000537018 | 0.0002677
57.82 | 12.89811 | 4.97261e-14 | 0.000559053 | 0.000285669
49.598 | 12.9665 | 5.7851e-14 | 0.000581944 | 0.000304784
46.308 | 13.03526 | 6.72805e-14 | 0.000605722 | 0.000325116
50.898 | 13.10438 | 7.82204e-14 | 0.00063042 | 0.000346738
56.159 | 13.17386 | 9.09082e-14 | 0.000656071 | 0.000369727
56.469 | 13.24371 | 1.05618e-13 | 0.000682709 | 0.000394164
39.582 | 13.31394 | 1.22666e-13 | 0.000710371 | 0.000420135
41.681 | 13.38454 | 1.42418e-13 | 0.000739092 | 0.000447731
46.796 | 13.45551 | 1.65294e-13 | 0.000768911 | 0.000477048
59.36 | 13.52686 | 1.91779e-13 | 0.000799867 | 0.000508186
66.482 | 13.59858 | 2.22432e-13 | 0.000832001 | 0.000541253
38.664 | 13.67069 | 2.57897e-13 | 0.000865355 | 0.000576361
58.338 | 13.74318 | 2.98915e-13 | 0.000899971 | 0.000613628
52.385 | 13.81605 | 3.46338e-13 | 0.000935895 | 0.000653178
59.869 | 13.88931 | 4.01149e-13 | 0.000973173 | 0.000695144
59.863 | 13.96296 | 4.64476e-13 | 0.00101 | 0.000739664
48.355 | 14.03699 | 5.37617e-13 | 0.00105 | 0.000786884
52.872 | 14.11142 | 6.22064e-13 | 0.00109 | 0.000836957
47.255 | 14.18625 | 7.19531e-13 | 0.00114 | 0.000890045
44.184 | 14.26147 | 8.31986e-13 | 0.00118 | 0.000946318
49.676 | 14.33709 | 9.61689e-13 | 0.00123 | 0.00101
52.57 | 14.41312 | 1.11123e-12 | 0.00128 | 0.00107
47.193 | 14.48954 | 1.2836e-12 | 0.00133 | 0.00114
46.042 | 14.56637 | 1.48219e-12 | 0.00138 | 0.00121
43.399 | 14.64361 | 1.71093e-12 | 0.00143 | 0.00128
44.778 | 14.72126 | 1.97429e-12 | 0.00149 | 0.00136
50.932 | 14.79932 | 2.27742e-12 | 0.00155 | 0.00145
49.316 | 14.87779 | 2.6262e-12 | 0.0016 | 0.00153
53.748 | 14.95668 | 3.02736e-12 | 0.00167 | 0.00163
57.569 | 15.03599 | 3.48861e-12 | 0.00173 | 0.00173
47.523 | 15.11571 | 4.01878e-12 | 0.0018 | 0.00183
48.524 | 15.19586 | 4.62793e-12 | 0.00187 | 0.00195
59.041 | 15.27644 | 5.32761e-12 | 0.00194 | 0.00206
48.528 | 15.35744 | 6.13098e-12 | 0.00201 | 0.00219
50.512 | 15.43888 | 7.0531e-12 | 0.00209 | 0.00232
46.258 | 15.52074 | 8.11114e-12 | 0.00217 | 0.00246
50.917 | 15.60304 | 9.32473e-12 | 0.00225 | 0.00261
49.741 | 15.68577 | 1.07163e-11 | 0.00234 | 0.00276
49.154 | 15.76895 | 1.23112e-11 | 0.00242 | 0.00292
47.532 | 15.85256 | 1.41388e-11 | 0.00252 | 0.0031
37.017 | 15.93662 | 1.62321e-11 | 0.00261 | 0.00328
65.858 | 16.02112 | 1.86291e-11 | 0.00271 | 0.00347
66.221 | 16.10607 | 2.13727e-11 | 0.00281 | 0.00368
38.232 | 16.19148 | 2.4512e-11 | 0.00291 | 0.00389
43.375 | 16.27733 | 2.81029e-11 | 0.00302 | 0.00412
40.118 | 16.36364 | 3.22089e-11 | 0.00314 | 0.00435
51.53 | 16.45041 | 3.69022e-11 | 0.00325 | 0.00461
41.232 | 16.53764 | 4.2265e-11 | 0.00337 | 0.00487
54.99 | 16.62533 | 4.83907e-11 | 0.0035 | 0.00515
51.518 | 16.71348 | 5.53854e-11 | 0.00363 | 0.00544
55.995 | 16.80211 | 6.33696e-11 | 0.00376 | 0.00575
51.242 | 16.8912 | 7.248e-11 | 0.0039 | 0.00608
38.306 | 16.98076 | 8.28721e-11 | 0.00404 | 0.00642
43.812 | 17.0708 | 9.47219e-11 | 0.00419 | 0.00678
45.739 | 17.16132 | 1.08229e-10 | 0.00434 | 0.00717
62.364 | 17.25232 | 1.23621e-10 | 0.0045 | 0.00757
45.722 | 17.3438 | 1.41153e-10 | 0.00466 | 0.00799
44.312 | 17.43577 | 1.61117e-10 | 0.00483 | 0.00843
56.267 | 17.52822 | 1.83842e-10 | 0.005 | 0.0089
50.375 | 17.62116 | 2.09701e-10 | 0.00518 | 0.00939
49.103 | 17.7146 | 2.39116e-10 | 0.00537 | 0.0099
39.597 | 17.80853 | 2.72564e-10 | 0.00556 | 0.01044
51.047 | 17.90296 | 3.10585e-10 | 0.00576 | 0.01101
52.033 | 17.99789 | 3.53789e-10 | 0.00596 | 0.01161
37.797 | 18.09332 | 4.02867e-10 | 0.00618 | 0.01224
44.152 | 18.18926 | 4.58596e-10 | 0.00639 | 0.01289
35.666 | 18.28571 | 5.21857e-10 | 0.00662 | 0.01359
46.79 | 18.38267 | 5.93643e-10 | 0.00685 | 0.01431
55.543 | 18.48014 | 6.75073e-10 | 0.0071 | 0.01507
50.757 | 18.57813 | 7.67412e-10 | 0.00735 | 0.01587
48.696 | 18.67664 | 8.72084e-10 | 0.0076 | 0.01671
48.325 | 18.77568 | 9.90697e-10 | 0.00787 | 0.01759
62.098 | 18.87523 | 1.12506e-09 | 0.00814 | 0.01852
42.699 | 18.97532 | 1.27721e-09 | 0.00843 | 0.01948
56.997 | 19.07593 | 1.44944e-09 | 0.00872 | 0.0205
54.605 | 19.17708 | 1.64434e-09 | 0.00902 | 0.02156
50.823 | 19.27877 | 1.86481e-09 | 0.00933 | 0.02267
44.355 | 19.381 | 2.11413e-09 | 0.00965 | 0.02384
45.613 | 19.48376 | 2.39596e-09 | 0.00999 | 0.02506
53.55 | 19.58708 | 2.71443e-09 | 0.01033 | 0.02634
44.246 | 19.69094 | 3.0742e-09 | 0.01068 | 0.02767
45.129 | 19.79535 | 3.48046e-09 | 0.01104 | 0.02907
43.436 | 19.90031 | 3.93906e-09 | 0.01142 | 0.03054
44.285 | 20.00583 | 4.45658e-09 | 0.01181 | 0.03207
55.395 | 20.11191 | 5.04038e-09 | 0.01221 | 0.03368
47.659 | 20.21855 | 5.69871e-09 | 0.01262 | 0.03535
46.215 | 20.32576 | 6.44084e-09 | 0.01304 | 0.03711
59.55 | 20.43354 | 7.27714e-09 | 0.01348 | 0.03894
56.965 | 20.54189 | 8.21922e-09 | 0.01393 | 0.04086
63.629 | 20.65081 | 9.28011e-09 | 0.0144 | 0.04286
69.533 | 20.76031 | 1.04744e-08 | 0.01488 | 0.04495
55.08 | 20.87039 | 1.18183e-08 | 0.01538 | 0.04713
51.308 | 20.98106 | 1.33301e-08 | 0.01589 | 0.04942
53.453 | 21.09231 | 1.50302e-08 | 0.01641 | 0.0518
55.066 | 21.20415 | 1.69414e-08 | 0.01695 | 0.05428
53.444 | 21.31659 | 1.9089e-08 | 0.01751 | 0.05688
62.434 | 21.42962 | 2.15017e-08 | 0.01809 | 0.05958
41.722 | 21.54325 | 2.4211e-08 | 0.01868 | 0.0624
43.399 | 21.65748 | 2.72524e-08 | 0.01929 | 0.06535
44.165 | 21.77232 | 3.06655e-08 | 0.01992 | 0.06842
40.215 | 21.88777 | 3.44942e-08 | 0.02056 | 0.07162
52.286 | 22.00382 | 3.87878e-08 | 0.02123 | 0.07495
43.621 | 22.1205 | 4.3601e-08 | 0.02191 | 0.07843
46.219 | 22.23779 | 4.89948e-08 | 0.02262 | 0.08205
43.864 | 22.35571 | 5.50372e-08 | 0.02335 | 0.08582
43.134 | 22.47425 | 6.18037e-08 | 0.0241 | 0.08975
44.063 | 22.59342 | 6.93784e-08 | 0.02487 | 0.09384
53.891 | 22.71322 | 7.78551e-08 | 0.02566 | 0.0981
60.964 | 22.83366 | 8.73377e-08 | 0.02648 | 0.10253
44.009 | 22.95473 | 9.79419e-08 | 0.02732 | 0.10714
41.482 | 23.07645 | 1.09796e-07 | 0.02818 | 0.11193
44.867 | 23.19881 | 1.23044e-07 | 0.02907 | 0.11692
52.8 | 23.32182 | 1.37842e-07 | 0.02998 | 0.12211
36.729 | 23.44548 | 1.54369e-07 | 0.03093 | 0.1275
34.978 | 23.5698 | 1.72817e-07 | 0.03189 | 0.1331
38.972 | 23.69478 | 1.93405e-07 | 0.03289 | 0.13893
44.475 | 23.82042 | 2.16371e-07 | 0.03391 | 0.14498
51.831 | 23.94673 | 2.41983e-07 | 0.03496 | 0.15127
55.843 | 24.07371 | 2.70534e-07 | 0.03605 | 0.15779
43.369 | 24.20136 | 3.0235e-07 | 0.03716 | 0.16457
55.886 | 24.32969 | 3.37794e-07 | 0.0383 | 0.17161
44.749 | 24.45869 | 3.77264e-07 | 0.03948 | 0.17891
43.761 | 24.58838 | 4.21203e-07 | 0.04069 | 0.18649
61.792 | 24.71876 | 4.701e-07 | 0.04193 | 0.19435
60.052 | 24.84983 | 5.24494e-07 | 0.04321 | 0.2025
56.063 | 24.9816 | 5.84982e-07 | 0.04452 | 0.21095
63.825 | 25.11406 | 6.52225e-07 | 0.04587 | 0.21972
46.601 | 25.24723 | 7.2695e-07 | 0.04725 | 0.2288
69.658 | 25.3811 | 8.09961e-07 | 0.04867 | 0.23822
60.201 | 25.51569 | 9.02143e-07 | 0.05014 | 0.24797
72.251 | 25.65098 | 1.00447e-06 | 0.05164 | 0.25808
45.895 | 25.787 | 1.11803e-06 | 0.05318 | 0.26854
52.187 | 25.92373 | 1.24401e-06 | 0.05476 | 0.27938
45.145 | 26.06119 | 1.38371e-06 | 0.05639 | 0.29059
48.737 | 26.19938 | 1.53857e-06 | 0.05806 | 0.3022
42.38 | 26.3383 | 1.71018e-06 | 0.05977 | 0.31421
41.308 | 26.47796 | 1.90028e-06 | 0.06153 | 0.32664
58.38 | 26.61836 | 2.1108e-06 | 0.06333 | 0.33949
43.883 | 26.7595 | 2.34385e-06 | 0.06519 | 0.35278
45.845 | 26.9014 | 2.60173e-06 | 0.06709 | 0.36652
46.694 | 27.04404 | 2.88701e-06 | 0.06904 | 0.38072
43.771 | 27.18744 | 3.20249e-06 | 0.07104 | 0.39539
40.471 | 27.3316 | 3.55122e-06 | 0.0731 | 0.41055
47.261 | 27.47653 | 3.93659e-06 | 0.0752 | 0.42621
47.929 | 27.62222 | 4.3623e-06 | 0.07736 | 0.44239
50.464 | 27.76869 | 4.83239e-06 | 0.07958 | 0.45909
41.529 | 27.91593 | 5.35133e-06 | 0.08186 | 0.47632
51.543 | 28.06395 | 5.92398e-06 | 0.08419 | 0.49411
40.969 | 28.21276 | 6.55567e-06 | 0.08658 | 0.51247
51.457 | 28.36236 | 7.25226e-06 | 0.08903 | 0.5314
49.901 | 28.51275 | 8.02013e-06 | 0.09155 | 0.55093
45.645 | 28.66394 | 8.86629e-06 | 0.09413 | 0.57106
53.342 | 28.81593 | 9.79839e-06 | 0.09677 | 0.59182
55.956 | 28.96872 | 1.08248e-05 | 0.09948 | 0.61321
54.336 | 29.12233 | 1.19547e-05 | 0.10225 | 0.63526
46.783 | 29.27675 | 1.31979e-05 | 0.10509 | 0.65797
35.2 | 29.43199 | 1.45656e-05 | 0.10801 | 0.68136
48.151 | 29.58805 | 1.60695e-05 | 0.111 | 0.70545
54.775 | 29.74494 | 1.77226e-05 | 0.11405 | 0.73025
58.056 | 29.90266 | 1.95392e-05 | 0.11719 | 0.75577
54.063 | 30.06122 | 2.15346e-05 | 0.1204 | 0.78204
59.802 | 30.22062 | 2.37257e-05 | 0.12369 | 0.80906
60.001 | 30.38087 | 2.61309e-05 | 0.12705 | 0.83686
49.444 | 30.54196 | 2.87701e-05 | 0.1305 | 0.86544
48.621 | 30.70391 | 3.16651e-05 | 0.13403 | 0.89483
51.148 | 30.86671 | 3.48396e-05 | 0.13765 | 0.92504
47.42 | 31.03038 | 3.83193e-05 | 0.14135 | 0.95608
51.402 | 31.19492 | 4.21321e-05 | 0.14514 | 0.98797
56.142 | 31.36033 | 4.63086e-05 | 0.14901 | 1.02074
48.43 | 31.52662 | 5.08818e-05 | 0.15298 | 1.05438
41.587 | 31.69379 | 5.58876e-05 | 0.15704 | 1.08893
50.248 | 31.86185 | 6.13649e-05 | 0.1612 | 1.12439
64.918 | 32.03079 | 6.73562e-05 | 0.16545 | 1.16078
57.009 | 32.20063 | 7.39072e-05 | 0.1698 | 1.19812
51.543 | 32.37138 | 8.10679e-05 | 0.17425 | 1.23642
52.574 | 32.54303 | 8.8892e-05 | 0.1788 | 1.2757
52.219 | 32.71559 | 9.74381e-05 | 0.18346 | 1.31598
| 32.88906 | 0.00010677 | 0.18822 | 1.35727
| 33.06345 | 0.000116955 | 0.19309 | 1.39958
| 33.23877 | 0.000128068 | 0.19807 | 1.44293
| 33.41502 | 0.00014019 | 0.20316 | 1.48734
| 33.5922 | 0.000153406 | 0.20836 | 1.53282
| 33.77032 | 0.000167812 | 0.21368 | 1.57939
| 33.94939 | 0.000183508 | 0.21912 | 1.62706
| 34.12941 | 0.000200604 | 0.22468 | 1.67585
| 34.31038 | 0.000219217 | 0.23035 | 1.72576
| 34.49231 | 0.000239477 | 0.23616 | 1.77683
| 34.6752 | 0.00026152 | 0.24209 | 1.82905
| 34.85907 | 0.000285494 | 0.24815 | 1.88244
| 35.0439 | 0.000311561 | 0.25433 | 1.93702
| 35.22972 | 0.000339891 | 0.26066 | 1.99279
| 35.41653 | 0.000370672 | 0.26711 | 2.04978
| 35.60432 | 0.000404102 | 0.27371 | 2.10799
| 35.79312 | 0.000440398 | 0.28044 | 2.16744
| 35.98291 | 0.000479791 | 0.28732 | 2.22814
| 36.17371 | 0.000522529 | 0.29434 | 2.29009
| 36.36552 | 0.00056888 | 0.3015 | 2.35331
| 36.55834 | 0.000619133 | 0.30882 | 2.41782
| 36.75219 | 0.000673596 | 0.31629 | 2.48361
| 36.94707 | 0.0007326 | 0.32391 | 2.5507
| 37.14298 | 0.000796501 | 0.33168 | 2.61911
| 37.33993 | 0.000865682 | 0.33962 | 2.68882
| 37.53793 | 0.000940551 | 0.34772 | 2.75987
| 37.73697 | 0.00102 | 0.35598 | 2.83224
| 37.93707 | 0.00111 | 0.3644 | 2.90595
| 38.13823 | 0.0012 | 0.373 | 2.98101
| 38.34046 | 0.00131 | 0.38177 | 3.05742
| 38.54376 | 0.00142 | 0.39071 | 3.13518
| 38.74814 | 0.00154 | 0.39983 | 3.2143
| 38.9536 | 0.00166 | 0.40912 | 3.29478
| 39.16015 | 0.0018 | 0.4186 | 3.37663
| 39.36779 | 0.00195 | 0.42826 | 3.45985
| 39.57654 | 0.00212 | 0.43811 | 3.54443
| 39.78639 | 0.00229 | 0.44815 | 3.63038
| 39.99736 | 0.00248 | 0.45838 | 3.7177
| 40.20945 | 0.00268 | 0.46881 | 3.80639
| 40.42266 | 0.0029 | 0.47943 | 3.89645
| 40.637 | 0.00313 | 0.49026 | 3.98786
| 40.85247 | 0.00339 | 0.50128 | 4.08064
| 41.06909 | 0.00366 | 0.51252 | 4.17477
| 41.28686 | 0.00395 | 0.52396 | 4.27025
| 41.50578 | 0.00426 | 0.53561 | 4.36708
| 41.72587 | 0.0046 | 0.54748 | 4.46524
| 41.94712 | 0.00496 | 0.55956 | 4.56472
| 42.16954 | 0.00535 | 0.57186 | 4.66553
| 42.39314 | 0.00577 | 0.58439 | 4.76764
| 42.61793 | 0.00622 | 0.59714 | 4.87105
| 42.84391 | 0.0067 | 0.61012 | 4.97575
| 43.07109 | 0.00721 | 0.62333 | 5.08171
| 43.29948 | 0.00777 | 0.63677 | 5.18894
| 43.52907 | 0.00836 | 0.65045 | 5.29741
| 43.75988 | 0.00899 | 0.66437 | 5.4071
| 43.99192 | 0.00967 | 0.67853 | 5.518
| 44.22518 | 0.0104 | 0.69293 | 5.6301
| 44.45969 | 0.01117 | 0.70758 | 5.74336
| 44.69543 | 0.012 | 0.72249 | 5.85778
| 44.93243 | 0.01289 | 0.73764 | 5.97333
| 45.17068 | 0.01384 | 0.75305 | 6.08998
| 45.4102 | 0.01485 | 0.76872 | 6.20771
| 45.65099 | 0.01594 | 0.78465 | 6.32651
| 45.89305 | 0.01709 | 0.80085 | 6.44633
| 46.1364 | 0.01833 | 0.81731 | 6.56716
| 46.38103 | 0.01964 | 0.83404 | 6.68897
| 46.62697 | 0.02104 | 0.85105 | 6.81173
| 46.87421 | 0.02254 | 0.86833 | 6.9354
| 47.12276 | 0.02413 | 0.88588 | 7.05996
| 47.37262 | 0.02583 | 0.90372 | 7.18537
| 47.62382 | 0.02764 | 0.92184 | 7.31161
| 47.87634 | 0.02956 | 0.94025 | 7.43862
| 48.1302 | 0.03161 | 0.95894 | 7.56639
| 48.38541 | 0.03379 | 0.97793 | 7.69488
| 48.64198 | 0.0361 | 0.99721 | 7.82403
| 48.8999 | 0.03856 | 1.01679 | 7.95383
| 49.15919 | 0.04118 | 1.03666 | 8.08422
| 49.41986 | 0.04395 | 1.05684 | 8.21516
| 49.6819 | 0.0469 | 1.07732 | 8.34663
| 49.94534 | 0.05003 | 1.0981 | 8.47856
| 50.21018 | 0.05335 | 1.1192 | 8.61092
| 50.47641 | 0.05687 | 1.14061 | 8.74366
| 50.74406 | 0.0606 | 1.16233 | 8.87674
| 51.01313 | 0.06456 | 1.18436 | 9.01011
| 51.28363 | 0.06875 | 1.20672 | 9.14373
| 51.55556 | 0.07318 | 1.22939 | 9.27754
| 51.82893 | 0.07788 | 1.25239 | 9.41149
| 52.10375 | 0.08285 | 1.27572 | 9.54554
| 52.38003 | 0.0881 | 1.29937 | 9.67964
| 52.65778 | 0.09366 | 1.32335 | 9.81373
| 52.93699 | 0.09954 | 1.34766 | 9.94777
| 53.21769 | 0.10574 | 1.3723 | 10.08169
| 53.49988 | 0.1123 | 1.39728 | 10.21545
| 53.78356 | 0.11922 | 1.4226 | 10.349
| 54.06874 | 0.12653 | 1.44826 | 10.48227
| 54.35544 | 0.13423 | 1.47426 | 10.61521
| 54.64366 | 0.14236 | 1.5006 | 10.74777
| 54.93341 | 0.15093 | 1.52728 | 10.87989
| 55.22469 | 0.15996 | 1.55432 | 11.01152
| 55.51752 | 0.16947 | 1.5817 | 11.14259
| 55.8119 | 0.17949 | 1.60943 | 11.27305
| 56.10784 | 0.19004 | 1.63751 | 11.40285
| 56.40535 | 0.20113 | 1.66594 | 11.53192
| 56.70444 | 0.2128 | 1.69473 | 11.6602
| 57.00511 | 0.22508 | 1.72388 | 11.78764
| 57.30738 | 0.23797 | 1.75338 | 11.91419
| 57.61125 | 0.25153 | 1.78323 | 12.03977
| 57.91674 | 0.26576 | 1.81345 | 12.16433
| 58.22384 | 0.28071 | 1.84403 | 12.28782
| 58.53257 | 0.29639 | 1.87497 | 12.41017
| 58.84294 | 0.31284 | 1.90627 | 12.53133
| 59.15495 | 0.3301 | 1.93793 | 12.65123
| 59.46862 | 0.34818 | 1.96996 | 12.76983
| 59.78395 | 0.36714 | 2.00235 | 12.88705
| 60.10095 | 0.38699 | 2.0351 | 13.00285
| 60.41964 | 0.40778 | 2.06822 | 13.11716
| 60.74001 | 0.42954 | 2.10171 | 13.22993
| 61.06208 | 0.45231 | 2.13556 | 13.3411
| 61.38586 | 0.47612 | 2.16978 | 13.45061
| 61.71136 | 0.50101 | 2.20437 | 13.55842
| 62.03858 | 0.52703 | 2.23932 | 13.66445
| 62.36754 | 0.55421 | 2.27464 | 13.76867
| 62.69825 | 0.58259 | 2.31033 | 13.87101
| 63.0307 | 0.61222 | 2.34638 | 13.97142
| 63.36492 | 0.64313 | 2.3828 | 14.06985
| 63.70091 | 0.67538 | 2.41958 | 14.16624
| 64.03868 | 0.709 | 2.45673 | 14.26055
| 64.37825 | 0.74404 | 2.49424 | 14.35273
| 64.71961 | 0.78055 | 2.53212 | 14.44272
| 65.06279 | 0.81857 | 2.57037 | 14.53047
| 65.40778 | 0.85815 | 2.60897 | 14.61595
| 65.7546 | 0.89934 | 2.64794 | 14.6991
| 66.10327 | 0.94219 | 2.68726 | 14.77987
| 66.45378 | 0.98674 | 2.72695 | 14.85823
| 66.80615 | 1.03304 | 2.76699 | 14.93413
| 67.16039 | 1.08115 | 2.80739 | 15.00753
| 67.5165 | 1.13112 | 2.84815 | 15.07839
| 67.87451 | 1.18299 | 2.88926 | 15.14666
| 68.23441 | 1.23683 | 2.93072 | 15.21231
| 68.59622 | 1.29267 | 2.97253 | 15.27531
| 68.95995 | 1.35057 | 3.01469 | 15.33562
| 69.32561 | 1.41059 | 3.05719 | 15.3932
| 69.69321 | 1.47277 | 3.10004 | 15.44802
| 70.06276 | 1.53717 | 3.14323 | 15.50006
| 70.43426 | 1.60384 | 3.18676 | 15.54928
| 70.80774 | 1.67283 | 3.23062 | 15.59565
| 71.18319 | 1.7442 | 3.27482 | 15.63914
| 71.56064 | 1.81799 | 3.31935 | 15.67974
| 71.94009 | 1.89426 | 3.36421 | 15.71742
| 72.32155 | 1.97306 | 3.40939 | 15.75216
| 72.70504 | 2.05444 | 3.4549 | 15.78394
| 73.09055 | 2.13844 | 3.50072 | 15.81273
| 73.47811 | 2.22513 | 3.54686 | 15.83853
| 73.86773 | 2.31454 | 3.59331 | 15.86132
| 74.25941 | 2.40672 | 3.64007 | 15.88108
| 74.65317 | 2.50172 | 3.68714 | 15.8978
| 75.04902 | 2.59959 | 3.7345 | 15.91148
| 75.44696 | 2.70037 | 3.78217 | 15.92211
| 75.84702 | 2.8041 | 3.83012 | 15.92968
| 76.2492 | 2.91083 | 3.87836 | 15.93418
| 76.65351 | 3.02059 | 3.92689 | 15.93562
| 77.05996 | 3.13342 | 3.9757 | 15.93399
| 77.46857 | 3.24936 | 4.02478 | 15.92929
| 77.87934 | 3.36845 | 4.07413 | 15.92153
| 78.2923 | 3.49071 | 4.12375 | 15.9107
| 78.70744 | 3.61617 | 4.17362 | 15.89683
| 79.12479 | 3.74488 | 4.22375 | 15.87991
| 79.54434 | 3.87684 | 4.27414 | 15.85996
| 79.96613 | 4.01209 | 4.32476 | 15.83698
| 80.39014 | 4.15065 | 4.37563 | 15.81099
| 80.81641 | 4.29253 | 4.42673 | 15.782
| 81.24494 | 4.43774 | 4.47805 | 15.75004
| 81.67574 | 4.58632 | 4.5296 | 15.71511
| 82.10882 | 4.73825 | 4.58136 | 15.67725
| 82.5442 | 4.89355 | 4.63334 | 15.63646
| 82.98189 | 5.05222 | 4.68551 | 15.59278
| 83.4219 | 5.21426 | 4.73789 | 15.54623
| 83.86424 | 5.37967 | 4.79045 | 15.49683
| 84.30893 | 5.54843 | 4.8432 | 15.44462
| 84.75598 | 5.72055 | 4.89612 | 15.38962
| 85.2054 | 5.89599 | 4.94922 | 15.33186
| 85.6572 | 6.07475 | 5.00248 | 15.27138
| 86.11139 | 6.25681 | 5.05589 | 15.20821
| 86.568 | 6.44212 | 5.10946 | 15.14239
| 87.02702 | 6.63067 | 5.16316 | 15.07395
| 87.48848 | 6.82241 | 5.21701 | 15.00293
| 87.95239 | 7.01731 | 5.27097 | 14.92937
| 88.41875 | 7.21532 | 5.32506 | 14.85332
| 88.88759 | 7.41639 | 5.37926 | 14.7748
| 89.35891 | 7.62048 | 5.43356 | 14.69387
| 89.83274 | 7.82752 | 5.48796 | 14.61058
| 90.30907 | 8.03744 | 5.54245 | 14.52495
| 90.78794 | 8.25019 | 5.59701 | 14.43705
| 91.26934 | 8.46569 | 5.65165 | 14.34692
| 91.75329 | 8.68387 | 5.70635 | 14.25461
| 92.23981 | 8.90463 | 5.7611 | 14.16017
| 92.72891 | 9.12791 | 5.81591 | 14.06364
| 93.2206 | 9.35359 | 5.87074 | 13.96509
| 93.7149 | 9.5816 | 5.92561 | 13.86455
| 94.21183 | 9.81182 | 5.9805 | 13.76209
| 94.71138 | 10.04416 | 6.03539 | 13.65776
| 95.21359 | 10.27851 | 6.09029 | 13.55161
| 95.71845 | 10.51474 | 6.14518 | 13.44369
| 96.226 | 10.75274 | 6.20006 | 13.33407
| 96.73624 | 10.99239 | 6.25491 | 13.2228
| 97.24918 | 11.23355 | 6.30973 | 13.10993
| 97.76484 | 11.47611 | 6.3645 | 12.99552
| 98.28324 | 11.71991 | 6.41921 | 12.87963
| 98.80438 | 11.96481 | 6.47387 | 12.76232
| 99.32829 | 12.21068 | 6.52845 | 12.64364
| 99.85498 | 12.45737 | 6.58295 | 12.52365
| 100.38445 | 12.70471 | 6.63735 | 12.40242
| 100.91674 | 12.95256 | 6.69166 | 12.27999
| 101.45185 | 13.20075 | 6.74585 | 12.15644
| 101.9898 | 13.44911 | 6.79992 | 12.0318
| 102.53059 | 13.69749 | 6.85386 | 11.90616
| 103.07426 | 13.94571 | 6.90766 | 11.77956
| 103.62081 | 14.1936 | 6.96131 | 11.65206
| 104.17026 | 14.44098 | 7.01479 | 11.52372
| 104.72262 | 14.68767 | 7.06811 | 11.39461
| 105.27791 | 14.9335 | 7.12124 | 11.26477
| 105.83614 | 15.17827 | 7.17418 | 11.13427
| 106.39734 | 15.42181 | 7.22691 | 11.00316
| 106.96151 | 15.66393 | 7.27944 | 10.8715
| 107.52867 | 15.90443 | 7.33174 | 10.73935
| 108.09883 | 16.14313 | 7.38381 | 10.60676
| 108.67203 | 16.37984 | 7.43564 | 10.4738
| 109.24826 | 16.61437 | 7.48721 | 10.34051
| 109.82754 | 16.84652 | 7.53852 | 10.20695
| 110.4099 | 17.07611 | 7.58956 | 10.07317
| 110.99535 | 17.30293 | 7.64031 | 9.93924
| 111.5839 | 17.5268 | 7.69076 | 9.8052
| 112.17557 | 17.74753 | 7.74092 | 9.67111
| 112.77038 | 17.96493 | 7.79075 | 9.53701
| 113.36834 | 18.1788 | 7.84026 | 9.40296
| 113.96948 | 18.38896 | 7.88944 | 9.26901
| 114.5738 | 18.59523 | 7.93827 | 9.13521
| 115.18132 | 18.7974 | 7.98674 | 9.00161
| 115.79207 | 18.99532 | 8.03485 | 8.86826
| 116.40605 | 19.18878 | 8.08258 | 8.7352
| 117.02329 | 19.37762 | 8.12992 | 8.60248
| 117.64381 | 19.56167 | 8.17687 | 8.47015
| 118.26761 | 19.74074 | 8.22341 | 8.33824
| 118.89472 | 19.91467 | 8.26953 | 8.20681
| 119.52516 | 20.08331 | 8.31523 | 8.0759
| 120.15894 | 20.24648 | 8.36049 | 7.94555
| 120.79608 | 20.40403 | 8.40531 | 7.81579
| 121.4366 | 20.55581 | 8.44966 | 7.68668
| 122.08051 | 20.70168 | 8.49355 | 7.55824
| 122.72784 | 20.84149 | 8.53697 | 7.43052
| 123.3786 | 20.97511 | 8.5799 | 7.30355
| 124.03282 | 21.1024 | 8.62234 | 7.17736
| 124.6905 | 21.22324 | 8.66427 | 7.052
| 125.35167 | 21.33751 | 8.70569 | 6.9275
| 126.01634 | 21.4451 | 8.74658 | 6.80388
| 126.68454 | 21.54589 | 8.78694 | 6.68119
| 127.35628 | 21.6398 | 8.82676 | 6.55944
| 128.03159 | 21.72673 | 8.86603 | 6.43867
| 128.71047 | 21.80658 | 8.90475 | 6.31891
| 129.39296 | 21.87927 | 8.94289 | 6.20019
| 130.07906 | 21.94475 | 8.98046 | 6.08252
| 130.7688 | 22.00293 | 9.01744 | 5.96594
| 131.4622 | 22.05376 | 9.05382 | 5.85046
| 132.15928 | 22.09719 | 9.08961 | 5.73612
| 132.86005 | 22.13317 | 9.12478 | 5.62293
| 133.56454 | 22.16166 | 9.15934 | 5.51091
| 134.27276 | 22.18265 | 9.19326 | 5.40008
| 134.98474 | 22.1961 | 9.22656 | 5.29047
| 135.70049 | 22.202 | 9.25921 | 5.18208
| 136.42004 | 22.20035 | 9.29121 | 5.07493
| 137.1434 | 22.19115 | 9.32255 | 4.96904
| 137.8706 | 22.1744 | 9.35323 | 4.86443
| 138.60166 | 22.15013 | 9.38323 | 4.7611
| 139.33659 | 22.11836 | 9.41256 | 4.65907
| 140.07542 | 22.07913 | 9.44119 | 4.55835
| 140.81817 | 22.03246 | 9.46914 | 4.45895
| 141.56485 | 21.97841 | 9.49638 | 4.36087
| 142.3155 | 21.91703 | 9.52292 | 4.26414
| 143.07012 | 21.8484 | 9.54875 | 4.16874
| 143.82875 | 21.77256 | 9.57385 | 4.0747
| 144.5914 | 21.68961 | 9.59823 | 3.98201
| 145.35809 | 21.59963 | 9.62188 | 3.89067
| 146.12885 | 21.5027 | 9.6448 | 3.80071
| 146.9037 | 21.39892 | 9.66697 | 3.7121
| 147.68265 | 21.2884 | 9.68839 | 3.62487
| 148.46573 | 21.17124 | 9.70906 | 3.539
| 149.25297 | 21.04757 | 9.72897 | 3.45451
| 150.04438 | 20.9175 | 9.74812 | 3.37138
| 150.83999 | 20.78116 | 9.76651 | 3.28962
| 151.63981 | 20.63869 | 9.78412 | 3.20922
| 152.44388 | 20.49022 | 9.80095 | 3.13019
| 153.25221 | 20.33589 | 9.81701 | 3.05251
| 154.06483 | 20.17587 | 9.83228 | 2.97619
| 154.88175 | 20.01029 | 9.84676 | 2.90122
| 155.70301 | 19.83932 | 9.86045 | 2.82759
| 156.52862 | 19.66312 | 9.87334 | 2.7553
| 157.35861 | 19.48186 | 9.88544 | 2.68435
| 158.193 | 19.2957 | 9.89674 | 2.61471
| 159.03182 | 19.10481 | 9.90723 | 2.5464
| 159.87508 | 18.90938 | 9.91692 | 2.47939
| 160.72282 | 18.70958 | 9.9258 | 2.41367
| 161.57505 | 18.5056 | 9.93386 | 2.34925
| 162.43179 | 18.29761 | 9.94112 | 2.28611
| 163.29309 | 18.0858 | 9.94756 | 2.22424
| 164.15894 | 17.87037 | 9.95318 | 2.16362
| 165.02939 | 17.65149 | 9.95799 | 2.10425
| 165.90446 | 17.42937 | 9.96197 | 2.04612
| 166.78416 | 17.20418 | 9.96514 | 1.98921
| 167.66853 | 16.97612 | 9.96749 | 1.93351
| 168.55759 | 16.74539 | 9.96901 | 1.879
| 169.45136 | 16.51218 | 9.96972 | 1.82569
| 170.34988 | 16.27668 | 9.9696 | 1.77354
| 171.25315 | 16.03907 | 9.96866 | 1.72255
| 172.16122 | 15.79956 | 9.9669 | 1.67271
| 173.0741 | 15.55833 | 9.96431 | 1.62399
| 173.99182 | 15.31557 | 9.96091 | 1.5764
| 174.91441 | 15.07147 | 9.95669 | 1.5299
| 175.84189 | 14.82621 | 9.95165 | 1.48448
| 176.77429 | 14.57999 | 9.94579 | 1.44014
| 177.71163 | 14.33297 | 9.93912 | 1.39685
| 178.65394 | 14.08535 | 9.93163 | 1.35461
| 179.60125 | 13.83729 | 9.92333 | 1.31339
| 180.55358 | 13.58898 | 9.91422 | 1.27317
| 181.51097 | 13.34059 | 9.9043 | 1.23396
| 182.47342 | 13.09228 | 9.89357 | 1.19572
| 183.44099 | 12.84422 | 9.88205 | 1.15844
| 184.41368 | 12.59657 | 9.86972 | 1.1221
| 185.39153 | 12.3495 | 9.85659 | 1.0867
| 186.37456 | 12.10315 | 9.84268 | 1.05221
| 187.36281 | 11.85768 | 9.82797 | 1.01863
| 188.3563 | 11.61324 | 9.81247 | 0.98592
| 189.35505 | 11.36997 | 9.79619 | 0.95408
| 190.3591 | 11.12801 | 9.77913 | 0.92309
| 191.36848 | 10.88749 | 9.7613 | 0.89293
| 192.38321 | 10.64854 | 9.7427 | 0.8636
| 193.40331 | 10.4113 | 9.72333 | 0.83506
| 194.42883 | 10.17588 | 9.7032 | 0.80732
| 195.45979 | 9.9424 | 9.68231 | 0.78034
| 196.49621 | 9.71097 | 9.66067 | 0.75412
| 197.53812 | 9.4817 | 9.63829 | 0.72865
| 198.58557 | 9.2547 | 9.61516 | 0.70389
| 199.63856 | 9.03005 | 9.5913 | 0.67985
| 200.69714 | 8.80786 | 9.56671 | 0.6565
| 201.76133 | 8.58822 | 9.5414 | 0.63384
| 202.83117 | 8.3712 | 9.51537 | 0.61183
| 203.90668 | 8.1569 | 9.48862 | 0.59048
| 204.98789 | 7.94537 | 9.46118 | 0.56976
| 206.07483 | 7.7367 | 9.43303 | 0.54967
| 207.16754 | 7.53094 | 9.4042 | 0.53018
| 208.26604 | 7.32817 | 9.37467 | 0.51128
| 209.37037 | 7.12842 | 9.34448 | 0.49296
| 210.48055 | 6.93177 | 9.31361 | 0.47521
| 211.59662 | 6.73824 | 9.28208 | 0.45801
| 212.71861 | 6.54789 | 9.24989 | 0.44134
| 213.84654 | 6.36075 | 9.21705 | 0.4252
| 214.98046 | 6.17686 | 9.18358 | 0.40957
| 216.12039 | 5.99625 | 9.14947 | 0.39444
| 217.26636 | 5.81893 | 9.11473 | 0.3798
| 218.41841 | 5.64494 | 9.07938 | 0.36563
| 219.57657 | 5.47428 | 9.04342 | 0.35192
| 220.74087 | 5.30698 | 9.00687 | 0.33866
| 221.91135 | 5.14305 | 8.96972 | 0.32583
| 223.08803 | 4.98248 | 8.93198 | 0.31343
| 224.27095 | 4.82528 | 8.89367 | 0.30145
| 225.46014 | 4.67145 | 8.8548 | 0.28987
| 226.65563 | 4.52099 | 8.81537 | 0.27867
| 227.85747 | 4.37388 | 8.77539 | 0.26786
| 229.06568 | 4.23013 | 8.73488 | 0.25742
| 230.2803 | 4.0897 | 8.69383 | 0.24734
| 231.50135 | 3.95259 | 8.65226 | 0.23761
| 232.72888 | 3.81878 | 8.61019 | 0.22822
| 233.96292 | 3.68825 | 8.56761 | 0.21915
| 235.20351 | 3.56096 | 8.52454 | 0.21041
| 236.45067 | 3.4369 | 8.48098 | 0.20197
| 237.70445 | 3.31603 | 8.43696 | 0.19384
| 238.96487 | 3.19832 | 8.39247 | 0.186
| 240.23197 | 3.08374 | 8.34752 | 0.17844
| 241.5058 | 2.97226 | 8.30214 | 0.17115
| 242.78638 | 2.86383 | 8.25632 | 0.16413
| 244.07375 | 2.75842 | 8.21007 | 0.15737
| 245.36794 | 2.65598 | 8.16341 | 0.15086
| 246.669 | 2.55648 | 8.11635 | 0.14459
| 247.97696 | 2.45987 | 8.0689 | 0.13855
| 249.29185 | 2.3661 | 8.02106 | 0.13274
| 250.61372 | 2.27513 | 7.97284 | 0.12715
| 251.94259 | 2.18692 | 7.92427 | 0.12177
| 253.27851 | 2.10141 | 7.87534 | 0.1166
| 254.62152 | 2.01856 | 7.82606 | 0.11162
| 255.97164 | 1.93832 | 7.77646 | 0.10684
| 257.32893 | 1.86063 | 7.72653 | 0.10224
| 258.69341 | 1.78545 | 7.67629 | 0.09782
| 260.06512 | 1.71272 | 7.62575 | 0.09358
| 261.44411 | 1.6424 | 7.57491 | 0.0895
| 262.83042 | 1.57443 | 7.5238 | 0.08558
| 264.22407 | 1.50875 | 7.47241 | 0.08182
| 265.62511 | 1.44533 | 7.42076 | 0.0782
| 267.03358 | 1.3841 | 7.36887 | 0.07474
| 268.44952 | 1.32501 | 7.31673 | 0.07141
| 269.87297 | 1.26802 | 7.26436 | 0.06822
| 271.30397 | 1.21306 | 7.21177 | 0.06516
| 272.74255 | 1.16009 | 7.15898 | 0.06222
| 274.18876 | 1.10906 | 7.10598 | 0.05941
| 275.64264 | 1.05991 | 7.0528 | 0.05671
| 277.10423 | 1.01259 | 6.99943 | 0.05412
| 278.57357 | 0.96706 | 6.9459 | 0.05164
| 280.0507 | 0.92326 | 6.89221 | 0.04927
| 281.53566 | 0.88114 | 6.83837 | 0.04699
| 283.0285 | 0.84066 | 6.78439 | 0.04481
| 284.52925 | 0.80177 | 6.73028 | 0.04273
| 286.03797 | 0.76441 | 6.67606 | 0.04073
| 287.55468 | 0.72855 | 6.62172 | 0.03882
| 289.07943 | 0.69414 | 6.56729 | 0.03699
| 290.61227 | 0.66112 | 6.51277 | 0.03525
| 292.15323 | 0.62946 | 6.45816 | 0.03357
| 293.70237 | 0.59912 | 6.40349 | 0.03197
| 295.25972 | 0.57004 | 6.34876 | 0.03045
| 296.82533 | 0.54219 | 6.29397 | 0.02898
| 298.39924 | 0.51552 | 6.23914 | 0.02759
| 299.98149 | 0.49 | 6.18429 | 0.02625
| 301.57214 | 0.46558 | 6.1294 | 0.02498
| 303.17122 | 0.44223 | 6.07451 | 0.02376
| 304.77878 | 0.41991 | 6.01961 | 0.0226
| 306.39486 | 0.39858 | 5.96472 | 0.02149
| 308.01951 | 0.37821 | 5.90983 | 0.02043
| 309.65278 | 0.35875 | 5.85497 | 0.01942
| 311.29471 | 0.34018 | 5.80015 | 0.01846
| 312.94534 | 0.32246 | 5.74536 | 0.01754
| 314.60473 | 0.30556 | 5.69062 | 0.01666
| 316.27291 | 0.28944 | 5.63594 | 0.01582
| 317.94994 | 0.27409 | 5.58132 | 0.01503
| 319.63587 | 0.25946 | 5.52677 | 0.01427
| 321.33073 | 0.24552 | 5.47231 | 0.01354
| 323.03458 | 0.23226 | 5.41794 | 0.01285
| 324.74746 | 0.21964 | 5.36367 | 0.0122
| 326.46943 | 0.20763 | 5.3095 | 0.01157
| 328.20053 | 0.19621 | 5.25545 | 0.01097
| 329.9408 | 0.18536 | 5.20151 | 0.01041
| 331.69031 | 0.17505 | 5.14771 | 0.00987
| 333.44909 | 0.16526 | 5.09404 | 0.00935
| 335.2172 | 0.15596 | 5.04052 | 0.00887
| 336.99468 | 0.14713 | 4.98715 | 0.0084
| 338.78159 | 0.13876 | 4.93394 | 0.00796
| 340.57797 | 0.13081 | 4.88089 | 0.00754
| 342.38388 | 0.12329 | 4.82802 | 0.00714
| 344.19936 | 0.11615 | 4.77532 | 0.00676
| 346.02447 | 0.10939 | 4.72281 | 0.0064
| 347.85926 | 0.10299 | 4.67049 | 0.00606
| 349.70377 | 0.09693 | 4.61837 | 0.00573
| 351.55807 | 0.0912 | 4.56646 | 0.00542
| 353.4222 | 0.08577 | 4.51476 | 0.00513
| 355.29621 | 0.08064 | 4.46327 | 0.00485
| 357.18016 | 0.07579 | 4.41201 | 0.00459
| 359.0741 | 0.07121 | 4.36098 | 0.00434
| 360.97809 | 0.06689 | 4.31018 | 0.0041
| 362.89217 | 0.0628 | 4.25963 | 0.00388
| 364.81639 | 0.05895 | 4.20932 | 0.00366
| 366.75083 | 0.05531 | 4.15926 | 0.00346
| 368.69551 | 0.05188 | 4.10946 | 0.00327
| 370.65051 | 0.04864 | 4.05991 | 0.00309
| 372.61588 | 0.04559 | 4.01064 | 0.00291
| 374.59167 | 0.04272 | 3.96164 | 0.00275
| 376.57793 | 0.04002 | 3.91291 | 0.0026
| 378.57473 | 0.03747 | 3.86447 | 0.00245
| 380.58212 | 0.03507 | 3.81631 | 0.00231
| 382.60014 | 0.03282 | 3.76843 | 0.00218
| 384.62887 | 0.0307 | 3.72086 | 0.00206
| 386.66836 | 0.02871 | 3.67358 | 0.00194
| 388.71866 | 0.02684 | 3.6266 | 0.00183
| 390.77983 | 0.02508 | 3.57993 | 0.00172
| 392.85194 | 0.02343 | 3.53357 | 0.00162
| 394.93503 | 0.02187 | 3.48752 | 0.00153
| 397.02916 | 0.02042 | 3.44178 | 0.00144
| 399.1344 | 0.01906 | 3.39637 | 0.00136
| 401.2508 | 0.01778 | 3.35128 | 0.00128
| 403.37842 | 0.01658 | 3.30652 | 0.0012
| 405.51733 | 0.01545 | 3.26208 | 0.00113
| 407.66758 | 0.0144 | 3.21798 | 0.00107
| 409.82923 | 0.01342 | 3.17421 | 0.001
| 412.00234 | 0.0125 | 3.13078 | 0.000942637
| 414.18697 | 0.01163 | 3.08768 | 0.000886572
| 416.38319 | 0.01083 | 3.04494 | 0.000833681
| 418.59105 | 0.01007 | 3.00253 | 0.000783795
| 420.81062 | 0.00937 | 2.96047 | 0.000736752
| 423.04196 | 0.00871 | 2.91876 | 0.000692399
| 425.28513 | 0.00809 | 2.8774 | 0.00065059
| 427.5402 | 0.00752 | 2.83639 | 0.000611189
| 429.80722 | 0.00698 | 2.79574 | 0.000574063
| 432.08627 | 0.00648 | 2.75544 | 0.000539089
| 434.3774 | 0.00602 | 2.7155 | 0.000506148
| 436.68067 | 0.00558 | 2.67592 | 0.000475128
| 438.99616 | 0.00518 | 2.6367 | 0.000445924
| 441.32393 | 0.0048 | 2.59783 | 0.000418434
| 443.66404 | 0.00445 | 2.55933 | 0.000392563
| 446.01656 | 0.00412 | 2.5212 | 0.000368221
| 448.38155 | 0.00382 | 2.48342 | 0.000345322
| 450.75909 | 0.00354 | 2.44601 | 0.000323785
| 453.14923 | 0.00327 | 2.40897 | 0.000303532
| 455.55204 | 0.00303 | 2.37229 | 0.000284491
| 457.9676 | 0.0028 | 2.33598 | 0.000266594
| 460.39596 | 0.00259 | 2.30003 | 0.000249774
| 462.8372 | 0.00239 | 2.26445 | 0.000233971
| 465.29139 | 0.00221 | 2.22923 | 0.000219125
| 467.75859 | 0.00204 | 2.19439 | 0.000205182
| 470.23887 | 0.00189 | 2.15991 | 0.000192088
| 472.7323 | 0.00174 | 2.12579 | 0.000179796
| 475.23895 | 0.00161 | 2.09205 | 0.000168258
| 477.7589 | 0.00148 | 2.05866 | 0.00015743
| 480.2922 | 0.00137 | 2.02565 | 0.000147271
| 482.83894 | 0.00126 | 1.993 | 0.000137741
| 485.39918 | 0.00116 | 1.96071 | 0.000128802
| 487.973 | 0.00107 | 1.92879 | 0.000120421
| 490.56047 | 0.000985376 | 1.89723 | 0.000112563
| 493.16166 | 0.000907112 | 1.86604 | 0.000105198
| 495.77664 | 0.000834781 | 1.8352 | 9.82954e-05
| 498.40548 | 0.000767955 | 1.80473 | 9.18283e-05
| 501.04827 | 0.000706239 | 1.77461 | 8.57702e-05
| 503.70507 | 0.000649261 | 1.74486 | 8.00963e-05
| 506.37595 | 0.000596678 | 1.71546 | 7.47834e-05
| 509.061 | 0.000548166 | 1.68642 | 6.98094e-05
| 511.76028 | 0.000503428 | 1.65773 | 6.51538e-05
| 514.47388 | 0.000462183 | 1.6294 | 6.07969e-05
| 517.20187 | 0.000424173 | 1.60142 | 5.67204e-05
| 519.94432 | 0.000389157 | 1.57379 | 5.29071e-05
| 522.70132 | 0.000356909 | 1.54651 | 4.93406e-05
| 525.47293 | 0.000327223 | 1.51958 | 4.60058e-05
| 528.25924 | 0.000299904 | 1.49299 | 4.2888e-05
| 531.06032 | 0.000274772 | 1.46675 | 3.99739e-05
| 533.87626 | 0.00025166 | 1.44085 | 3.72505e-05
| 536.70713 | 0.000230414 | 1.41529 | 3.47061e-05
| 539.553 | 0.00021089 | 1.39007 | 3.23292e-05
| 542.41397 | 0.000192955 | 1.36518 | 3.01093e-05
| 545.29011 | 0.000176485 | 1.34063 | 2.80364e-05
| 548.1815 | 0.000161365 | 1.31642 | 2.61012e-05
| 551.08822 | 0.000147491 | 1.29253 | 2.4295e-05
| 554.01036 | 0.000134764 | 1.26898 | 2.26093e-05
| 556.94798 | 0.000123093 | 1.24575 | 2.10366e-05
| 559.90119 | 0.000112395 | 1.22284 | 1.95695e-05
| 562.87005 | 0.000102592 | 1.20026 | 1.82012e-05
| 565.85466 | 9.36115e-05 | 1.178 | 1.69253e-05
| 568.85509 | 8.53883e-05 | 1.15605 | 1.57358e-05
| 571.87144 | 7.78609e-05 | 1.13442 | 1.46271e-05
| 574.90377 | 7.0973e-05 | 1.1131 | 1.35939e-05
| 577.95219 | 6.46724e-05 | 1.0921 | 1.26313e-05
| 581.01677 | 5.89111e-05 | 1.0714 | 1.17346e-05
| 584.0976 | 5.36448e-05 | 1.05101 | 1.08994e-05
| 587.19476 | 4.88327e-05 | 1.03092 | 1.01217e-05
| 590.30835 | 4.4437e-05 | 1.01113 | 9.39771e-06
| 593.43845 | 4.04233e-05 | 0.99164 | 8.72381e-06
| 596.58514 | 3.67597e-05 | 0.97244 | 8.09668e-06
| 599.74852 | 3.34167e-05 | 0.95354 | 7.51319e-06
| 602.92868 | 3.03673e-05 | 0.93493 | 6.97041e-06
| 606.12569 | 2.75869e-05 | 0.9166 | 6.46559e-06
| 609.33966 | 2.50525e-05 | 0.89856 | 5.99618e-06
| 612.57067 | 2.27432e-05 | 0.88081 | 5.55978e-06
| 615.81882 | 2.06397e-05 | 0.86333 | 5.15414e-06
| 619.08418 | 1.87244e-05 | 0.84613 | 4.77719e-06
| 622.36687 | 1.69811e-05 | 0.8292 | 4.42695e-06
| 625.66695 | 1.53948e-05 | 0.81255 | 4.10159e-06
| 628.98454 | 1.3952e-05 | 0.79617 | 3.79942e-06
| 632.31972 | 1.26401e-05 | 0.78005 | 3.51883e-06
| 635.67258 | 1.14477e-05 | 0.76419 | 3.25834e-06
| 639.04322 | 1.03642e-05 | 0.7486 | 3.01655e-06
| 642.43173 | 9.38005e-06 | 0.73326 | 2.79216e-06
| 645.83821 | 8.48649e-06 | 0.71818 | 2.58397e-06
| 649.26276 | 7.67543e-06 | 0.70335 | 2.39084e-06
| 652.70546 | 6.93953e-06 | 0.68877 | 2.21172e-06
| 656.16642 | 6.27205e-06 | 0.67443 | 2.04563e-06
| 659.64573 | 5.66684e-06 | 0.66034 | 1.89164e-06
| 663.14348 | 5.11829e-06 | 0.64649 | 1.74891e-06
| 666.65979 | 4.62127e-06 | 0.63288 | 1.61664e-06
| 670.19474 | 4.17109e-06 | 0.61951 | 1.49408e-06
| 673.74843 | 3.76348e-06 | 0.60636 | 1.38055e-06
| 677.32097 | 3.39455e-06 | 0.59345 | 1.2754e-06
| 680.91245 | 3.06075e-06 | 0.58077 | 1.17803e-06
| 684.52297 | 2.75883e-06 | 0.5683 | 1.08789e-06
| 688.15264 | 2.48585e-06 | 0.55606 | 1.00445e-06
| 691.80156 | 2.23911e-06 | 0.54404 | 9.2723e-07
| 695.46982 | 2.01618e-06 | 0.53224 | 8.55784e-07
| 699.15754 | 1.81483e-06 | 0.52065 | 7.8969e-07
| 702.8648 | 1.63303e-06 | 0.50927 | 7.28561e-07
| 706.59173 | 1.46894e-06 | 0.49809 | 6.72034e-07
| 710.33842 | 1.32089e-06 | 0.48712 | 6.19774e-07
| 714.10497 | 1.18736e-06 | 0.47636 | 5.71468e-07
| 717.8915 | 1.06696e-06 | 0.46579 | 5.26825e-07
| 721.6981 | 9.58449e-07 | 0.45542 | 4.85576e-07
| 725.52489 | 8.60678e-07 | 0.44525 | 4.47471e-07
| 729.37197 | 7.72618e-07 | 0.43526 | 4.12277e-07
| 733.23945 | 6.93332e-07 | 0.42547 | 3.79777e-07
| 737.12744 | 6.2197e-07 | 0.41586 | 3.49773e-07
| 741.03604 | 5.57763e-07 | 0.40643 | 3.22076e-07
| 744.96537 | 5.00015e-07 | 0.39719 | 2.96516e-07
| 748.91554 | 4.48093e-07 | 0.38812 | 2.72932e-07
| 752.88665 | 4.01426e-07 | 0.37923 | 2.51175e-07
| 756.87881 | 3.59497e-07 | 0.37051 | 2.31108e-07
| 760.89215 | 3.21837e-07 | 0.36196 | 2.12603e-07
| 764.92676 | 2.88025e-07 | 0.35359 | 1.95543e-07
| 768.98277 | 2.57678e-07 | 0.34537 | 1.79817e-07
| 773.06028 | 2.30449e-07 | 0.33732 | 1.65323e-07
| 777.15942 | 2.06028e-07 | 0.32943 | 1.51969e-07
| 781.28029 | 1.84132e-07 | 0.3217 | 1.39666e-07
| 785.42301 | 1.64507e-07 | 0.31412 | 1.28335e-07
| 789.5877 | 1.46923e-07 | 0.3067 | 1.179e-07
| 793.77448 | 1.31175e-07 | 0.29943 | 1.08293e-07
| 797.98345 | 1.17075e-07 | 0.2923 | 9.94498e-08
| 802.21474 | 1.04454e-07 | 0.28532 | 9.13109e-08
| 806.46847 | 9.31629e-08 | 0.27849 | 8.3822e-08
| 810.74475 | 8.30637e-08 | 0.2718 | 7.69325e-08
| 815.04371 | 7.40342e-08 | 0.26524 | 7.05957e-08
| 819.36546 | 6.59637e-08 | 0.25882 | 6.47683e-08
| 823.71013 | 5.8753e-08 | 0.25254 | 5.94106e-08
| 828.07783 | 5.23128e-08 | 0.24639 | 5.44855e-08
| 832.4687 | 4.65626e-08 | 0.24037 | 4.99592e-08
| 836.88285 | 4.14304e-08 | 0.23448 | 4.58e-08
| 841.3204 | 3.68513e-08 | 0.22871 | 4.1979e-08
| 845.78148 | 3.27672e-08 | 0.22307 | 3.84693e-08
| 850.26622 | 2.91258e-08 | 0.21754 | 3.52464e-08
| 854.77474 | 2.58803e-08 | 0.21214 | 3.22872e-08
| 859.30717 | 2.29886e-08 | 0.20685 | 2.95707e-08
| 863.86363 | 2.0413e-08 | 0.20168 | 2.70776e-08
| 868.44425 | 1.81198e-08 | 0.19662 | 2.479e-08
| 873.04915 | 1.60788e-08 | 0.19168 | 2.26912e-08
| 877.67848 | 1.42628e-08 | 0.18684 | 2.07661e-08
| 882.33235 | 1.26477e-08 | 0.18211 | 1.90007e-08
| 887.0109 | 1.12116e-08 | 0.17748 | 1.7382e-08
| 891.71426 | 9.93517e-09 | 0.17296 | 1.58981e-08
| 896.44255 | 8.80108e-09 | 0.16854 | 1.45382e-08
| 901.19592 | 7.7938e-09 | 0.16422 | 1.3292e-08
| 905.97449 | 6.89945e-09 | 0.15999 | 1.21503e-08
| 910.7784 | 6.10565e-09 | 0.15587 | 1.11045e-08
| 915.60779 | 5.40134e-09 | 0.15183 | 1.01468e-08
| 920.46278 | 4.77665e-09 | 0.14789 | 9.26985e-09
| 925.34351 | 4.22277e-09 | 0.14404 | 8.46709e-09
| 930.25013 | 3.73185e-09 | 0.14027 | 7.73237e-09
| 935.18276 | 3.29688e-09 | 0.1366 | 7.06004e-09
| 940.14155 | 2.91161e-09 | 0.13301 | 6.44492e-09
| 945.12663 | 2.57049e-09 | 0.1295 | 5.88227e-09
| 950.13814 | 2.26857e-09 | 0.12608 | 5.36771e-09
| 955.17623 | 2.00143e-09 | 0.12273 | 4.89721e-09
| 960.24103 | 1.76514e-09 | 0.11947 | 4.4671e-09
| 965.33269 | 1.55622e-09 | 0.11628 | 4.07397e-09
| 970.45135 | 1.37156e-09 | 0.11317 | 3.71473e-09
| 975.59715 | 1.2084e-09 | 0.11013 | 3.38652e-09
| 980.77023 | 1.06429e-09 | 0.10716 | 3.08671e-09
| 985.97074 | 9.37048e-10 | 0.10427 | 2.8129e-09
| 991.19883 | 8.24736e-10 | 0.10145 | 2.56288e-09
| 996.45464 | 7.25638e-10 | 0.09869 | 2.33464e-09
| 1001.73833 | 6.38231e-10 | 0.096 | 2.12632e-09
| 1007.05002 | 5.61161e-10 | 0.09338 | 1.93621e-09
| 1012.38988 | 4.9323e-10 | 0.09082 | 1.76276e-09
| 1017.75806 | 4.33375e-10 | 0.08832 | 1.60453e-09
| 1023.1547 | 3.80654e-10 | 0.08589 | 1.46023e-09
| 1028.57996 | 3.34233e-10 | 0.08351 | 1.32865e-09
| 1034.03398 | 2.93373e-10 | 0.0812 | 1.2087e-09
| 1039.51693 | 2.57421e-10 | 0.07894 | 1.09936e-09
| 1045.02894 | 2.25797e-10 | 0.07674 | 9.99722e-10
| 1050.57019 | 1.97991e-10 | 0.07459 | 9.08939e-10
| 1056.14081 | 1.73551e-10 | 0.0725 | 8.2624e-10
| 1061.74098 | 1.52075e-10 | 0.07046 | 7.50921e-10
| 1067.37084 | 1.33212e-10 | 0.06847 | 6.82337e-10
| 1073.03055 | 1.16649e-10 | 0.06654 | 6.19897e-10
| 1078.72027 | 1.0211e-10 | 0.06465 | 5.63063e-10
| 1084.44016 | 8.9353e-11 | 0.06281 | 5.11341e-10
| 1090.19039 | 7.81632e-11 | 0.06102 | 4.6428e-10
| 1095.9711 | 6.83515e-11 | 0.05927 | 4.2147e-10
| 1101.78246 | 5.97511e-11 | 0.05757 | 3.82533e-10
| 1107.62464 | 5.2215e-11 | 0.05591 | 3.47127e-10
| 1113.4978 | 4.5614e-11 | 0.0543 | 3.14937e-10
| 1119.4021 | 3.98338e-11 | 0.05273 | 2.85678e-10
| 1125.3377 | 3.47743e-11 | 0.0512 | 2.59086e-10
| 1131.30478 | 3.03471e-11 | 0.04971 | 2.34925e-10
| 1137.3035 | 2.64746e-11 | 0.04826 | 2.12976e-10
| 1143.33403 | 2.30883e-11 | 0.04685 | 1.9304e-10
| 1149.39654 | 2.01283e-11 | 0.04548 | 1.74937e-10
| 1155.49119 | 1.75418e-11 | 0.04414 | 1.58501e-10
| 1161.61816 | 1.52825e-11 | 0.04284 | 1.43582e-10
| 1167.77761 | 1.33097e-11 | 0.04157 | 1.30042e-10
| 1173.96973 | 1.15876e-11 | 0.04034 | 1.17756e-10
| 1180.19468 | 1.00848e-11 | 0.03914 | 1.0661e-10
| 1186.45264 | 8.774e-12 | 0.03797 | 9.65007e-11
| 1192.74378 | 7.63095e-12 | 0.03684 | 8.73331e-11
| 1199.06828 | 6.63456e-12 | 0.03573 | 7.90213e-11
| 1205.42631 | 5.7663e-12 | 0.03466 | 7.14868e-11
| 1211.81806 | 5.00997e-12 | 0.03361 | 6.46582e-11
| 1218.2437 | 4.35136e-12 | 0.0326 | 5.84706e-11
| 1224.70341 | 3.77805e-12 | 0.03161 | 5.2865e-11
| 1231.19738 | 3.27916e-12 | 0.03065 | 4.77877e-11
| 1237.72577 | 2.84517e-12 | 0.02972 | 4.31896e-11
| 1244.28879 | 2.46779e-12 | 0.02881 | 3.90265e-11
| 1250.8866 | 2.13973e-12 | 0.02793 | 3.52578e-11
| 1257.51941 | 1.85465e-12 | 0.02707 | 3.1847e-11
| 1264.18738 | 1.60701e-12 | 0.02624 | 2.87606e-11
| 1270.8907 | 1.39196e-12 | 0.02543 | 2.59683e-11
| 1277.62957 | 1.20527e-12 | 0.02464 | 2.34425e-11
| 1284.40418 | 1.04327e-12 | 0.02388 | 2.11584e-11
| 1291.21471 | 9.0274e-13 | 0.02314 | 1.90932e-11
| 1298.06135 | 7.80871e-13 | 0.02242 | 1.72262e-11
| 1304.94429 | 6.75225e-13 | 0.02172 | 1.55388e-11
| 1311.86373 | 5.83673e-13 | 0.02104 | 1.40139e-11
| 1318.81986 | 5.04363e-13 | 0.02037 | 1.26363e-11
| 1325.81287 | 4.35681e-13 | 0.01973 | 1.13919e-11
| 1332.84297 | 3.76224e-13 | 0.01911 | 1.02681e-11
| 1339.91034 | 3.24771e-13 | 0.01851 | 9.25336e-12
| 1347.01519 | 2.80259e-13 | 0.01792 | 8.3373e-12
| 1354.15771 | 2.41765e-13 | 0.01735 | 7.51048e-12
| 1361.3381 | 2.08488e-13 | 0.0168 | 6.76435e-12
| 1368.55657 | 1.7973e-13 | 0.01626 | 6.09118e-12
| 1375.81331 | 1.54886e-13 | 0.01574 | 5.48394e-12
| 1383.10853 | 1.3343e-13 | 0.01523 | 4.93629e-12
| 1390.44244 | 1.14908e-13 | 0.01474 | 4.44247e-12
| 1397.81523 | 9.89232e-14 | 0.01427 | 3.99729e-12
| 1405.22712 | 8.51331e-14 | 0.0138 | 3.59602e-12
| 1412.6783 | 7.32404e-14 | 0.01336 | 3.23442e-12
| 1420.169 | 6.29876e-14 | 0.01292 | 2.90861e-12
| 1427.69942 | 5.41517e-14 | 0.0125 | 2.61512e-12
| 1435.26976 | 4.65395e-14 | 0.01209 | 2.35079e-12
| 1442.88025 | 3.99837e-14 | 0.0117 | 2.11278e-12
| 1450.5311 | 3.43397e-14 | 0.01131 | 1.89849e-12
| 1458.22251 | 2.94823e-14 | 0.01094 | 1.70561e-12
| 1465.9547 | 2.53035e-14 | 0.01058 | 1.53204e-12
| 1473.7279 | 2.17095e-14 | 0.01023 | 1.37586e-12
| 1481.54231 | 1.86197e-14 | 0.00989 | 1.23536e-12
| 1489.39816 | 1.59642e-14 | 0.00956 | 1.109e-12
| 1497.29566 | 1.36828e-14 | 0.00924 | 9.95372e-13
| 1505.23504 | 1.17234e-14 | 0.00893 | 8.93214e-13
| 1513.21651 | 1.00412e-14 | 0.00863 | 8.01387e-13
| 1521.24031 | 8.59742e-15 | 0.00834 | 7.18862e-13
| 1529.30666 | 7.35875e-15 | 0.00806 | 6.4471e-13
| 1537.41578 | 6.2964e-15 | 0.00779 | 5.78097e-13
| 1545.56789 | 5.38558e-15 | 0.00753 | 5.18266e-13
| 1553.76323 | 4.60495e-15 | 0.00727 | 4.64538e-13
| 1562.00203 | 3.93613e-15 | 0.00703 | 4.163e-13
| 1570.28451 | 3.36331e-15 | 0.00679 | 3.72999e-13
| 1578.61092 | 2.87287e-15 | 0.00656 | 3.34137e-13
| 1586.98147 | 2.45311e-15 | 0.00633 | 2.99267e-13
| 1595.3964 | 2.09397e-15 | 0.00611 | 2.67985e-13
| 1603.85596 | 1.7868e-15 | 0.0059 | 2.39926e-13
| 1612.36037 | 1.52418e-15 | 0.0057 | 2.14763e-13
| 1620.90988 | 1.29971e-15 | 0.0055 | 1.92203e-13
| 1629.50472 | 1.10792e-15 | 0.00531 | 1.71979e-13
| 1638.14514 | 9.4411e-16 | 0.00513 | 1.53854e-13
| 1646.83137 | 8.04247e-16 | 0.00495 | 1.37612e-13
| 1655.56366 | 6.84871e-16 | 0.00478 | 1.23062e-13
| 1664.34225 | 5.83016e-16 | 0.00461 | 1.10028e-13
| 1673.16739 | 4.9614e-16 | 0.00445 | 9.83563e-14
| 1682.03932 | 4.22066e-16 | 0.00429 | 8.79057e-14
| 1690.9583 | 3.58929e-16 | 0.00414 | 7.85503e-14
| 1699.92457 | 3.05133e-16 | 0.004 | 7.0177e-14
| 1708.93839 | 2.59311e-16 | 0.00386 | 6.26843e-14
| 1718 | 2.20296e-16 | 0.00372