## Sheet1
Figure S9(A) | Figure S9(B) | Figure S9(C) | Figure S9 (D) |  | Figure S9(E)
Diameter (nm) | Diameter (nm) | Diameter (nm) | Wavelength (nm) | Absorbance | Wavelength (nm) | Emission (Counts)
[6 empty] | FITC-Arg/PAA-PSiNPs | FITC-NH4OH/PAAA-PSiNPs
﻿25.33 | ﻿46.944 | ﻿75.815 | ﻿700 | ﻿0.02923 | ﻿500 | 1633431 | ﻿1862707.25
22.269 | 50.76 | 75.023 | 699 | 0.02944 | 501 | 1802536.25 | 2005636
22.107 | 51.551 | 80.125 | 698 | 0.0295 | 502 | 1947328 | 2122092.5
22.874 | 61.835 | 77.834 | 697 | 0.02971 | 503 | 2098445 | 2229216
21.608 | 50.693 | 79.666 | 696 | 0.02973 | 504 | 2238844.25 | 2328729.75
27.452 | 50.586 | 90.618 | 695 | 0.02997 | 505 | 2382766.25 | 2422201.5
25.012 | 48.896 | 81.306 | 694 | 0.03004 | 506 | 2510637.75 | 2506416.25
25.258 | 55.364 | 72.492 | 693 | 0.03021 | 507 | 2627173 | 2575653
25.85 | 56.468 | 74.238 | 692 | 0.03035 | 508 | 2730180 | 2650274.75
19.553 | 45.22 | 94.023 | 691 | 0.03045 | 509 | 2830544.25 | 2726960
22.002 | 62.134 | 79.332 | 690 | 0.03066 | 510 | 2915151.5 | 2762004.5
22.22 | 46.646 | 93.724 | 689 | 0.03072 | 511 | 2995443 | 2784039
26.765 | 51.551 | 89.582 | 688 | 0.03094 | 512 | 3036044.5 | 2818744.25
23.248 | 63.372 | 82.289 | 687 | 0.03101 | 513 | 3075251 | 2845974
23.684 | 49.458 | 78.502 | 686 | 0.03119 | 514 | 3092362 | 2856563.25
25.694 | 54.12 | 84.375 | 685 | 0.03131 | 515 | 3109298.25 | 2875169.25
22.056 | 50.218 | 86.957 | 684 | 0.03146 | 516 | 3110871.5 | 2874292.25
27.43 | 46.531 | 75.039 | 683 | 0.03164 | 517 | 3107659.75 | 2871115.75
21.478 | 48.725 | 92.417 | 682 | 0.03176 | 518 | 3086935.75 | 2859678
27.535 | 51.661 | 83.24 | 681 | 0.03193 | 519 | 3072853.5 | 2831660.5
26.462 | 51.552 | 77.248 | 680 | 0.03203 | 520 | 3031715.25 | 2822463.25
21.63 | 50.452 | 73.435 | 679 | 0.03217 | 521 | 2997416.75 | 2801277.5
26.35 | 44.047 | 81.363 | 678 | 0.03236 | 522 | 2949709.75 | 2768340
23.039 | 46.68 | 98.559 | 677 | 0.0325 | 523 | 2892969.5 | 2739874.75
24.818 | 50.654 | 82.554 | 676 | 0.03267 | 524 | 2830601 | 2710641.5
23.125 | 48.128 | 81.962 | 675 | 0.03283 | 525 | 2775631 | 2680309.5
25.212 | 43.288 | 83.553 | 674 | 0.03282 | 526 | 2708769.75 | 2654326
25.139 | 46.136 | 68.735 | 673 | 0.03316 | 527 | 2643673.75 | 2606170
22.625 | 53.193 | 67.453 | 672 | 0.03327 | 528 | 2570524.25 | 2579201.5
22.265 | 44.812 | 78.262 | 671 | 0.03337 | 529 | 2497445.5 | 2551606.75
24.732 | 58.796 | 79.299 | 670 | 0.03353 | 530 | 2442654 | 2535188
23.292 | 49.145 | 90.314 | 669 | 0.03369 | 531 | 2377135.75 | 2491066
19.25 | 55.61 | 97.199 | 668 | 0.03385 | 532 | 2319905.5 | 2462275
25.135 | 50.859 | 79.666 | 667 | 0.03403 | 533 | 2258326.25 | 2440841.5
23.829 | 63.082 | 91.091 | 666 | 0.03422 | 534 | 2194933 | 2422109.5
18.837 | 58.527 | 80.331 | 665 | 0.03435 | 535 | 2143578.75 | 2395481.5
21.523 | 54.183 | 80.401 | 664 | 0.03449 | 536 | 2099442 | 2370086.25
24.95 | 57.213 | 75.948 | 663 | 0.03469 | 537 | 2039823.75 | 2349140.75
22.125 | 47.534 | 91.282 | 662 | 0.03479 | 538 | 1998633 | 2332429.5
27.704 | 58.979 | 75.675 | 661 | 0.035 | 539 | 1947174.38 | 2312055.5
21.909 | 49.953 | 80.455 | 660 | 0.03514 | 540 | 1907012.5 | 2297804.5
22.896 |  | 88.281 | 659 | 0.03538 | 541 | 1861537.13 | 2271161.5
26.176 |  | 68.507 | 658 | 0.03551 | 542 | 1821388.5 | 2259384
24.201 |  | 93.318 | 657 | 0.03569 | 543 | 1778556.75 | 2236499.25
22.708 |  | 89.305 | 656 | 0.03581 | 544 | 1724835 | 2226633.75
23.606 |  | 87.118 | 655 | 0.03601 | 545 | 1699704.25 | 2206456.75
21.702 |  | 77.324 | 654 | 0.0362 | 546 | 1660654.25 | 2184954
23.292 |  | 60.027 | 653 | 0.03634 | 547 | 1634311.75 | 2152110.25
22.321 |  | 69.17 | 652 | 0.03658 | 548 | 1590583.75 | 2142242
24.496 |  | 72.801 | 651 | 0.0367 | 549 | 1570260.5 | 2129881
24.852 |  | 80.064 | 650 | 0.03684 | 550 | 1534236.38 | 2103257
26.142 |  | 84.021 | 649 | 0.03705 | 551 | 1503932.38 | 2109144.5
24.882 |  | 79.143 | 648 | 0.03729 | 552 | 1465074.88 | 2086716.25
20.931 |  | 80.993 | 647 | 0.0374 | 553 | 1437849.88 | 2044900.38
23.48 |  | 90.227 | 646 | 0.03758 | 554 | 1413856.5 | 2017836.13
22.492 |  | 72.533 | 645 | 0.03779 | 555 | 1381651.13 | 1978457.5
22.402 |  | 81.96 | 644 | 0.03796 | 556 | 1349053.25 | 1946560.13
20.906 |  | 81.857 | 643 | 0.03816 | 557 | 1318382.38 | 1923368.75
21.6 |  | 68.698 | 642 | 0.03838 | 558 | 1289265.75 | 1890299.5
20.506 |  | 86.425 | 641 | 0.03846 | 559 | 1259084.75 | 1852202.25
18.45 |  | 86.162 | 640 | 0.03864 | 560 | 1221050.5 | 1827014
22.341 |  | 102.377 | 639 | 0.03889 | 561 | 1191520.38 | 1781082.25
22.863 |  | 79.507 | 638 | 0.039 | 562 | 1158944.38 | 1745845.75
21.494 |  | 96.411 | 637 | 0.03926 | 563 | 1123892.25 | 1713652.25
23.388 |  | 86.207 | 636 | 0.03944 | 564 | 1097440.63 | 1689584.75
29.505 |  | 89.888 | 635 | 0.03962 | 565 | 1062390.13 | 1652183
23.874 |  | 87.533 | 634 | 0.03983 | 566 | 1037868.25 | 1620173.5
21.487 |  | 80.424 | 633 | 0.04002 | 567 | 1010874.38 | 1578090
26.69 |  | 87.172 | 632 | 0.04024 | 568 | 975249.438 | 1543449.63
22.995 |  | 76.058 | 631 | 0.04038 | 569 | 949842.125 | 1508691
22.473 |  | 78.311 | 630 | 0.04067 | 570 | 921466.75 | 1475065
23.492 |  | 81.508 | 629 | 0.04079 | 571 | 899010.625 | 1444157.63
23.156 |  | 100.528 | 628 | 0.04105 | 572 | 869100.875 | 1417142.88
23.408 |  | 82.009 | 627 | 0.0412 | 573 | 844717.125 | 1388482.25
22.693 |  | 105.685 | 626 | 0.04135 | 574 | 824381.625 | 1356951.5
18.592 |  | 83.095 | 625 | 0.04159 | 575 | 793686.313 | 1324230.25
23.925 |  | 89.448 | 624 | 0.0418 | 576 | 772486.375 | 1302122.5
22.847 |  | 95.98 | 623 | 0.04204 | 577 | 745862.938 | 1268588.13
23.277 |  | 75.298 | 622 | 0.0423 | 578 | 717226.813 | 1246600.25
22.323 |  | 75.222 | 621 | 0.04252 | 579 | 694757.313 | 1219356
24.048 |  | 80.25 | 620 | 0.04273 | 580 | 675569.875 | 1193469.5
21.099 |  | 89.07 | 619 | 0.04292 | 581 | 661248.438 | 1165038
21.567 |  | 76.066 | 618 | 0.04315 | 582 | 637408.313 | 1136710.25
21.995 |  | 78.908 | 617 | 0.04332 | 583 | 624191.688 | 1105671.5
23.597 |  | 89.475 | 616 | 0.04365 | 584 | 597484.25 | 1092584.75
21.987 |  | 88.624 | 615 | 0.04381 | 585 | 581372.875 | 1063779.25
20.487 |  | 66.258 | 614 | 0.04407 | 586 | 562290.813 | 1042819.13
21.184 |  | 84.262 | 613 | 0.04425 | 587 | 553426.625 | 1020219.44
19.354 |  | 76.651 | 612 | 0.04451 | 588 | 531515.313 | 1007243.38
17.486 |  | 101.268 | 611 | 0.0448 | 589 | 519781.781 | 986340.125
21.429 |  | 98.792 | 610 | 0.04496 | 590 | 496922.313 | 972980.063
24.293 |  | 74.659 | 609 | 0.04528 | 591 | 484370.313 | 944447.375
20.287 |  | 87.37 | 608 | 0.0455 | 592 | 474990.469 | 934813.938
22.503 |  | 83.123 | 607 | 0.04574 | 593 | 461708.688 | 906256.75
26.618 |  | 85.999 | 606 | 0.04604 | 594 | 443194.563 | 896211.125
21.606 |  | 86.997 | 605 | 0.04622 | 595 | 428625.875 | 874063.375
26.529 |  | 69.768 | 604 | 0.04653 | 596 | 418407.031 | 861924.25
20.292 |  | 75.565 | 603 | 0.04674 | 597 | 408249.313 | 831357.875
21.707 |  | 76.201 | 602 | 0.047 | 598 | 400491.688 | 829189.25
26.083 |  | 76.725 | 601 | 0.04725 | 599 | 384767.25 | 812198.125
17.852 |  | 90.207 | 600 | 0.04746 | 600 | 375114.219 | 795016.625
20.423 |  | 70.991 | 599 | 0.04773
19.792 |  | 80.009 | 598 | 0.04799
18.487 |  | 93.915 | 597 | 0.04831
21.353 |  | 83.183 | 596 | 0.04856
20.536 |  | 92.663 | 595 | 0.04877
18.086 |  | 86.7 | 594 | 0.04907
22.411 |  | 78.808 | 593 | 0.04933
22.189 |  | 71.566 | 592 | 0.04959
19.739 |  | 63.589 | 591 | 0.04982
23.731 |  | 92.758 | 590 | 0.05002
25.133 |  | 84.449 | 589 | 0.05028
24.354 |  | 110.838 | 588 | 0.05053
22.409 |  | 76.267 | 587 | 0.05085
24.731 |  | 74.844 | 586 | 0.0511
20.984 |  | 93.484 | 585 | 0.05136
21.965 |  | 84.299 | 584 | 0.05166
24.199 |  | 71.57 | 583 | 0.05198
23.567 |  | 79.493 | 582 | 0.05228
21.233 |  | 88.591 | 581 | 0.05255
22.125 |  | 104.803 | 580 | 0.05276
20.556 |  | 94.482 | 579 | 0.05306
20.339 |  | 77.778 | 578 | 0.05335
22.907 |  | 88.582 | 577 | 0.05365
26.388 |  | 85.341 | 576 | 0.05391
21.349 |  | 77.183 | 575 | 0.0543
24.199 |  | 85.685 | 574 | 0.05455
21.611 |  | 97.709 | 573 | 0.05482
24.637 |  | 83.488 | 572 | 0.05517
21.009 |  | 84.617 | 571 | 0.0555
20.973 |  | 77.266 | 570 | 0.0558
25.174 |  | 67.971 | 569 | 0.05602
23.809 |  | 86.827 | 568 | 0.05631
22.188 |  | 69.114 | 567 | 0.05668
24.024 |  | 84.471 | 566 | 0.05698
21.107 |  | 82.36 | 565 | 0.0573
22.841 |  | 68.657 | 564 | 0.05763
22.125 |  | 67.036 | 563 | 0.05799
21.425 |  | 67.843 | 562 | 0.05828
25.212 |  | 75.083 | 561 | 0.05856
21.297 |  | 72.513 | 560 | 0.05897
23.045 |  | 78.553 | 559 | 0.05925
20.713 |  | 92.451 | 558 | 0.05963
22.999 |  | 71.034 | 557 | 0.05995
24.185 |  | 72.449 | 556 | 0.0603
25.644 |  | 110.409 | 555 | 0.06069
19.694 |  | 75.923 | 554 | 0.061
20.881 |  | 94.92 | 553 | 0.06147
22.066 |  | 88.837 | 552 | 0.06173
29.357 |  | 67.292 | 551 | 0.06211
23.204 |  | 76.956 | 550 | 0.06248
24.108 |  | 98.062 | 549 | 0.0628
25.104 |  | 79.68 | 548 | 0.0632
21.489 |  | 89.84 | 547 | 0.06355
22.308 |  | 75.575 | 546 | 0.06386
23.556 |  | 76.741 | 545 | 0.06431
17.618 |  | 85.813 | 544 | 0.0647
23.597 |  | 83.199 | 543 | 0.06506
21.985 |  | 91.47 | 542 | 0.06562
19.296 |  | 96.544 | 541 | 0.06588
22.896 |  | 99.506 | 540 | 0.06635
21.771 |  | 76.318 | 539 | 0.0667
21.011 |  | 97.421 | 538 | 0.06714
23.222 |  | 74.081 | 537 | 0.06759
19.801 |  | 75.536 | 536 | 0.06805
18.988 |  | 82.129 | 535 | 0.06837
23.683 |  | 103.436 | 534 | 0.06885
21.478 |  | 72.657 | 533 | 0.0693
19.65 |  | 88.919 | 532 | 0.06971
26.732 |  | 74.47 | 531 | 0.07019
23.806 |  | 86.228 | 530 | 0.07066
24.569 |  | 81.749 | 529 | 0.07118
20.2 |  | 92.863 | 528 | 0.07169
26.628 |  | 83.237 | 527 | 0.07217
22.063 |  | 96.299 | 526 | 0.07282
21.113 |  | 100.041 | 525 | 0.07334
29.201 |  | 107.87 | 524 | 0.07401
21.353 |  | 105.922 | 523 | 0.07468
22.498 |  | 79.599 | 522 | 0.0753
23.81 |  | 85.486 | 521 | 0.07601
21.394 |  | 88.173 | 520 | 0.07679
23.192 |  | 87.756 | 519 | 0.07752
22.689 |  | 84.509 | 518 | 0.07844
19.797 |  | 78.362 | 517 | 0.07931
21.831 |  | 95.795 | 516 | 0.08036
27.04 |  | 80.12 | 515 | 0.08136
20.917 |  | 88.815 | 514 | 0.08249
22.831 |  | 88.291 | 513 | 0.08373
22.366 |  | 94.237 | 512 | 0.08491
26.26 |  | 100.936 | 511 | 0.08638
20.658 |  | 87.294 | 510 | 0.0878
25.651 |  | 89.975 | 509 | 0.08925
21.546 |  | 83.987 | 508 | 0.09082
26.726 |  | 86.456 | 507 | 0.09245
23.047 |  | 82.709 | 506 | 0.09408
21.743 |  | 106.728 | 505 | 0.09584
18.085 |  | 78.63 | 504 | 0.09745
21.489 |  | 92.621 | 503 | 0.09928
23.021 |  | 101.107 | 502 | 0.10098
25.452 |  | 85.304 | 501 | 0.10269
|  |  | 500 | 0.1044
|  |  | 499 | 0.10591
|  |  | 498 | 0.10729
|  |  | 497 | 0.10871
|  |  | 496 | 0.11003
|  |  | 495 | 0.11115
|  |  | 494 | 0.1122
|  |  | 493 | 0.1132
|  |  | 492 | 0.11392
|  |  | 491 | 0.11451
|  |  | 490 | 0.11512
|  |  | 489 | 0.11561
|  |  | 488 | 0.11591
|  |  | 487 | 0.11626
|  |  | 486 | 0.11645
|  |  | 485 | 0.11657
|  |  | 484 | 0.11669
|  |  | 483 | 0.11672
|  |  | 482 | 0.11673
|  |  | 481 | 0.11684
|  |  | 480 | 0.11689
|  |  | 479 | 0.11692
|  |  | 478 | 0.11704
|  |  | 477 | 0.11706
|  |  | 476 | 0.11723
|  |  | 475 | 0.11738
|  |  | 474 | 0.11766
|  |  | 473 | 0.11783
|  |  | 472 | 0.11817
|  |  | 471 | 0.11843
|  |  | 470 | 0.11877
|  |  | 469 | 0.11914
|  |  | 468 | 0.11957
|  |  | 467 | 0.11992
|  |  | 466 | 0.12037
|  |  | 465 | 0.12083
|  |  | 464 | 0.12133
|  |  | 463 | 0.1218
|  |  | 462 | 0.12232
|  |  | 461 | 0.12271
|  |  | 460 | 0.12324
|  |  | 459 | 0.12372
|  |  | 458 | 0.12412
|  |  | 457 | 0.12457
|  |  | 456 | 0.12499
|  |  | 455 | 0.12542
|  |  | 454 | 0.12585
|  |  | 453 | 0.12622
|  |  | 452 | 0.12669
|  |  | 451 | 0.12712
|  |  | 450 | 0.12744
|  |  | 449 | 0.12785
|  |  | 448 | 0.12849
|  |  | 447 | 0.12888
|  |  | 446 | 0.12938
|  |  | 445 | 0.12989
|  |  | 444 | 0.13041
|  |  | 443 | 0.13083
|  |  | 442 | 0.1314
|  |  | 441 | 0.13208
|  |  | 440 | 0.13247
|  |  | 439 | 0.13321
|  |  | 438 | 0.13391
|  |  | 437 | 0.13465
|  |  | 436 | 0.13529
|  |  | 435 | 0.13612
|  |  | 434 | 0.13683
|  |  | 433 | 0.13756
|  |  | 432 | 0.13836
|  |  | 431 | 0.13905
|  |  | 430 | 0.13991
|  |  | 429 | 0.14072
|  |  | 428 | 0.14159
|  |  | 427 | 0.14247
|  |  | 426 | 0.14334
|  |  | 425 | 0.14417
|  |  | 424 | 0.1451
|  |  | 423 | 0.14597
|  |  | 422 | 0.14693
|  |  | 421 | 0.14786
|  |  | 420 | 0.14883
|  |  | 419 | 0.14967
|  |  | 418 | 0.1507
|  |  | 417 | 0.15173
|  |  | 416 | 0.15269
|  |  | 415 | 0.15374
|  |  | 414 | 0.15486
|  |  | 413 | 0.15597
|  |  | 412 | 0.15705
|  |  | 411 | 0.15814
|  |  | 410 | 0.15927
|  |  | 409 | 0.16045
|  |  | 408 | 0.16151
|  |  | 407 | 0.16275
|  |  | 406 | 0.16394
|  |  | 405 | 0.16519
|  |  | 404 | 0.16647
|  |  | 403 | 0.16773
|  |  | 402 | 0.16901
|  |  | 401 | 0.17031
|  |  | 400 | 0.17163
|  |  | 399 | 0.17301
|  |  | 398 | 0.1742
|  |  | 397 | 0.17563
|  |  | 396 | 0.17705
|  |  | 395 | 0.17839
|  |  | 394 | 0.17979
|  |  | 393 | 0.18116
|  |  | 392 | 0.18268
|  |  | 391 | 0.18416
|  |  | 390 | 0.18558
|  |  | 389 | 0.18699
|  |  | 388 | 0.18856
|  |  | 387 | 0.19005
|  |  | 386 | 0.19149
|  |  | 385 | 0.19309
|  |  | 384 | 0.19464
|  |  | 383 | 0.19619
|  |  | 382 | 0.19755
|  |  | 381 | 0.19934
|  |  | 380 | 0.20107
|  |  | 379 | 0.20256
|  |  | 378 | 0.20425
|  |  | 377 | 0.20602
|  |  | 376 | 0.20767
|  |  | 375 | 0.20929
|  |  | 374 | 0.21101
|  |  | 373 | 0.21281
|  |  | 372 | 0.21447
|  |  | 371 | 0.21637
|  |  | 370 | 0.21809
|  |  | 369 | 0.21988
|  |  | 368 | 0.22185
|  |  | 367 | 0.22357
|  |  | 366 | 0.22559
|  |  | 365 | 0.22743
|  |  | 364 | 0.22944
|  |  | 363 | 0.23136
|  |  | 362 | 0.23319
|  |  | 361 | 0.23526
|  |  | 360 | 0.23724
|  |  | 359 | 0.23928
|  |  | 358 | 0.24134
|  |  | 357 | 0.2435
|  |  | 356 | 0.24553
|  |  | 355 | 0.24777
|  |  | 354 | 0.24999
|  |  | 353 | 0.2522
|  |  | 352 | 0.25435
|  |  | 351 | 0.25675
|  |  | 350 | 0.25903