## Sheet1
Figure 2(A) |  |  |  |  | Figure 2(B) |  |  |  |  | Figure 2(C)
Arginine Concentration (mM) | Z-Average Diameter (nm) | Z-Average Diameter err. | PDI | PDI err. | Ammonium Hydroxide Concentration (mM) | Z-Average Diameter (nm) | Z-Average Diameter err. | PDI | PDI err. | PAA Concentration (µM) | Z-Average Diameter (nm) | Z-Average Diameter err. | PDI | PDI err.
﻿1.94 | ﻿38.53 | 0.13115 | ﻿0.04933 | 0.0085 | ﻿1.94 | ﻿70.32667 | 1.78455 | 0.26267 | 0.01882 | ﻿27.77778 | ﻿51.38667 | 0.73419 | 0.05133 | 0.01168
3.87 | 49.15333 | 0.99806 | 0.016 | 0.00866 | 3.87 | 74.99333 | 0.73173 | 0.24733 | 0.01041 | 55.55556 | 59.55 | 0.64784 | 0.034 | 0.00458
7.74 | 58.98 | 1.05304 | 0.01833 | 0.01801 | 7.74 | 74.83667 | 0.7077 | 0.25867 | 0.00416 | 111.11111 | 65.24 | 2.25858 | 0.034 | 0.00458
15.48 | 64.49333 | 1.19509 | 0.04167 | 0.01026 | 15.48 | 89.51 | 0.39051 | 0.241 | 0.00781 | 222.22222 | 83.69 | 1.16013 | 0.057 | 0.01572
25.23 | 65.24 | 2.25858 | 0.034 | 0.00458 | 30.96 | 56.56 | 1.01838 | 0.284 | 0.003 | 444.44444 | 130.73333 | 2.58134 | 0.12033 | 0.01701
30.96 | 71.99 | 1.66304 | 0.026 | 0.01127