## Sheet1
Figure 3(A) |  |  |  |  | Figure 3(B) |  |  |  |  | Figure 3(C) | Figure 3(D) | Figure 3(E) | Figure 3(F)
Diameter (nm) | Intensity Distribution (%)
| 20 µL TEOS | 40 µL TEOS | 200 µL TEOS | 500 µL TEOS | Particel Diameter/Template Diameter (%) | PDI | PDI err. | Zeta Potential (mV) | Zeta Potential err. | Diameter (nm) | Diameter (nm) | Diameter (nm) | Diameter (nm)
﻿0.4 | ﻿-0.16083 | ﻿-0.01689 | ﻿-0.14074 | ﻿-0.259 | ﻿84.51494 | ﻿0.047 | 0.00917 | ﻿-27.93333 | 1.861 | ﻿39.618 | ﻿65.181 | ﻿107.632 | ﻿218.296
0.40408 | -0.16083 | -0.01689 | -0.14074 | -0.259 | 133.6092 | 0.08267 | 0.01343 | -23.03333 | 1.35769 | 34.21 | 70.393 | 110.182 | 170.739
0.40819 | -0.16083 | -0.01689 | -0.14074 | -0.259 | 209.05747 | 0.10867 | 0.0138 | -7.02667 | 0.31005 | 35.81 | 77.428 | 90.682 | 181.305
0.41235 | -0.16083 | -0.01689 | -0.14074 | -0.259 | 352.55172 | 0.16933 | 0.0138 | -42.4 | 2.02978 | 34.272 | 69.48 | 117.306 | 174.804
0.41655 | -0.16083 | -0.01689 | -0.14074 | -0.259 | [5 empty] | 45.122 | 57.359 | 97.645 | 175.496
0.4208 | -0.16083 | -0.01689 | -0.14074 | -0.259 | [5 empty] | 39.157 | 56.302 | 94.182 | 189.594
0.42508 | -0.16083 | -0.01689 | -0.14074 | -0.259 | [5 empty] | 43.693 | 77.265 | 94.926 | 185.43
0.42941 | -0.16083 | -0.01689 | -0.14074 | -0.259 | [5 empty] | 36.172 | 83.3 | 109.11 | 176.203
0.43379 | -0.16083 | -0.01689 | -0.14074 | -0.259 | [5 empty] | 35.812 | 57.359 | 115.986 | 222.285
0.43821 | -0.16083 | -0.01689 | -0.14074 | -0.259 | [5 empty] | 40.016 | 62.814 | 107.011 | 175.554
0.44267 | -0.16083 | -0.01689 | -0.14074 | -0.259 | [5 empty] | 42.466 | 71.41 | 87.97 | 163.075
0.44718 | -0.16083 | -0.01689 | -0.14074 | -0.259 | [5 empty] | 33.836 | 61.059 | 91.477 | 200.535
0.45174 | -0.16083 | -0.01689 | -0.14074 | -0.259 | [5 empty] | 44.535 | 71.589 | 119.83 | 174.92
0.45634 | -0.16083 | -0.01689 | -0.14074 | -0.259 | [5 empty] | 43.475 | 59.1 | 107.535 | 186.097
0.46099 | -0.16083 | -0.01689 | -0.14074 | -0.259 | [5 empty] | 42.208 | 58.782 | 92.042 | 162.557
0.46569 | -0.16083 | -0.01689 | -0.14074 | -0.259 | [5 empty] | 43.12 | 66.664 | 108.134 | 189.683
0.47043 | -0.16083 | -0.01689 | -0.14074 | -0.259 | [5 empty] | 43.825 | 70.493 | 107.206 | 218.407
0.47523 | -0.16083 | -0.01689 | -0.14074 | -0.259 | [5 empty] | 39.555 | 72.054 | 97.024 | 215.746
0.48007 | -0.16083 | -0.01689 | -0.14074 | -0.259 | [5 empty] | 37.977 | 66.962 | 105.524 | 113.245
0.48496 | -0.16083 | -0.01689 | -0.14074 | -0.259 | [5 empty] | 44.203 | 62.722 | 102.212 | 191.698
0.4899 | -0.16083 | -0.01689 | -0.14074 | -0.259 | [5 empty] | 47.594 | 60.718 | 107.912 | 172.588
0.49489 | -0.16083 | -0.01689 | -0.14074 | -0.259 | [5 empty] | 43.144 | 56.429 | 90.432 | 145.672
0.49993 | -0.16083 | -0.01689 | -0.14074 | -0.259 | [5 empty] | 50.016 | 76.958 | 98.087 | 186.771
0.50503 | -0.16083 | -0.01689 | -0.14074 | -0.259 | [5 empty] | 42.885 | 70.012 | 98.811 | 178.124
0.51017 | -0.16083 | -0.01689 | -0.14074 | -0.259 | [5 empty] | 41.539 | 61.007 | 101.15 | 165.639
0.51537 | -0.16083 | -0.01689 | -0.14074 | -0.259 | [5 empty] | 38.953 | 64.558 | 102.782 | 158.524
0.52062 | -0.16083 | -0.01689 | -0.14074 | -0.259 | [5 empty] | 40.004 | 66.545 | 88.483 | 176.159
0.52592 | -0.16083 | -0.01689 | -0.14074 | -0.259 | [5 empty] | 37.472 | 68.388 | 86.959 | 177.237
0.53128 | -0.16083 | -0.01689 | -0.14074 | -0.259 | [5 empty] | 33.92 | 62.725 | 112.772 | 193.377
0.5367 | -0.16083 | -0.01689 | -0.14074 | -0.259 | [5 empty] | 46.252 | 69.019 | 89.829 | 245.146
0.54216 | -0.16083 | -0.01689 | -0.14074 | -0.259 | [5 empty] | 46.688 | 66.874 | 96.975 | 189.095
0.54769 | -0.16083 | -0.01689 | -0.14074 | -0.259 | [5 empty] | 37.447 | 64.12 | 100.729 | 228.462
0.55327 | -0.16083 | -0.01689 | -0.14074 | -0.259 | [5 empty] | 46.956 | 76.004 | 88.298 | 197.878
0.5589 | -0.16083 | -0.01689 | -0.14074 | -0.259 | [5 empty] | 44.216 | 57.554 | 89.672 | 163.639
0.5646 | -0.16083 | -0.01689 | -0.14074 | -0.259 | [5 empty] | 38.352 | 64.199 | 110.517 | 220.298
0.57035 | -0.16083 | -0.01689 | -0.14074 | -0.259 | [5 empty] | 52.493 | 73.317 | 89.21 | 211.396
0.57616 | -0.16083 | -0.01689 | -0.14074 | -0.259 | [5 empty] | 37.798 | 59.875 | 94.262 | 240.8
0.58203 | -0.16083 | -0.01689 | -0.14074 | -0.259 | [5 empty] | 40.488 | 61.592 | 90.756 | 192.514
0.58796 | -0.16083 | -0.01689 | -0.14074 | -0.259 | [5 empty] | 40.988 | 71.901 | 97.178 | 202.19
0.59395 | -0.16083 | -0.01689 | -0.14074 | -0.259 | [5 empty] | 42.362 | 64.107 | 105.633 | 202.592
0.6 | -0.16083 | -0.01689 | -0.14074 | -0.259 | [5 empty] | 45.045 | 61.535 | 104.376 | 211.899
0.60612 | -0.16083 | -0.01689 | -0.14074 | -0.259 | [5 empty] | 38.532 | 65.789 | 99.414 | 188.952
0.61229 | -0.16083 | -0.01689 | -0.14074 | -0.259 | [5 empty] | 41.509 | 71.063 | 91.405 | 125.604
0.61853 | -0.16083 | -0.01689 | -0.14074 | -0.259 | [5 empty] | 40.241 | 61.865 | 105.894 | 117.261
0.62483 | -0.16083 | -0.01689 | -0.14074 | -0.259 | [5 empty] | 42.661 | 66.79 | 115.212 | 136.777
0.6312 | -0.16083 | -0.01689 | -0.14074 | -0.259 | [5 empty] | 37.279 | 66.036 | 97.884 | 150.863
0.63763 | -0.16083 | -0.01689 | -0.14074 | -0.259 | [5 empty] | 40.06 | 73.003 | 96.76 | 189.009
0.64412 | -0.16083 | -0.01689 | -0.14074 | -0.259 | [5 empty] | 41.327 | 64.095 | 88.817 | 170.305
0.65069 | -0.16083 | -0.01689 | -0.14074 | -0.259 | [5 empty] | 37.225 | 53.75 | 95.258 | 186.395
0.65732 | -0.16083 | -0.01689 | -0.14074 | -0.259 | [5 empty] | 42.819 | 65.884 | 118.293 | 202.457
0.66401 | -0.16083 | -0.01689 | -0.14074 | -0.259 | [5 empty] | 42.249 | 74.389 | 87.603 | 226.037
0.67078 | -0.16083 | -0.01689 | -0.14074 | -0.259 | [5 empty] | 33.918 | 53.455 | 100.842 | 171.44
0.67761 | -0.16083 | -0.01689 | -0.14074 | -0.259 | [5 empty] | 44.047 | 74.564 | 109.544 | 165.713
0.68452 | -0.16083 | -0.01689 | -0.14074 | -0.259 | [5 empty] | 36.079 | 63.64 | 87.139 | 172.094
0.69149 | -0.16083 | -0.01689 | -0.14074 | -0.259 | [5 empty] | 36.78 | 65.553 | 108.917 | 157.28
0.69854 | -0.16083 | -0.01689 | -0.14074 | -0.259 | [5 empty] | 42.989 | 66.984 | 101.296 | 255.797
0.70565 | -0.16083 | -0.01689 | -0.14074 | -0.259 | [5 empty] | 42.137 | 65.584 | 105.571 | 165.753
0.71284 | -0.16083 | -0.01689 | -0.14074 | -0.259 | [5 empty] | 47.007 | 66.383 | 115.137 | 198.918
0.72011 | -0.16083 | -0.01689 | -0.14074 | -0.259 | [5 empty] | 41.49 | 68.828 | 129.7 | 165.294
0.72744 | -0.16083 | -0.01689 | -0.14074 | -0.259 | [5 empty] | 39.653 | 67.26 | 104.505 | 172.257
0.73485 | -0.16083 | -0.01689 | -0.14074 | -0.259 | [5 empty] | 38.605 | 62.055 | 97.853 | 195.533
0.74234 | -0.16083 | -0.01689 | -0.14074 | -0.259 | [5 empty] | 43.818 | 58.431 | 116.884 | 210.286
0.7499 | -0.16083 | -0.01689 | -0.14074 | -0.259 | [5 empty] | 40.83 | 59.974 | 95.84 | 164.639
0.75754 | -0.16083 | -0.01689 | -0.14074 | -0.259 | [5 empty] | 44.021 | 60.652 | 98.038 | 175.677
0.76526 | -0.16083 | -0.01689 | -0.14074 | -0.259 | [5 empty] | 39.96 | 54.631 | 104.099 | 177.881
0.77306 | -0.16083 | -0.01689 | -0.14074 | -0.259 | [5 empty] | 36.447 | 69.704 | 118.071 | 191.428
0.78093 | -0.16083 | -0.01689 | -0.14074 | -0.259 | [5 empty] | 36.862 | 56.799 | 110.32 | 157.839
0.78889 | -0.16083 | -0.01689 | -0.14074 | -0.259 | [5 empty] | 39.938 | 68.885 | 96.887 | 208.409
0.79693 | -0.16083 | -0.01689 | -0.14074 | -0.259 | [5 empty] | 42.86 | 67.936 | 128.5 | 194.176
0.80505 | -0.16083 | -0.01689 | -0.14074 | -0.259 | [5 empty] | 42.155 | 63.242 | 91.093 | 251.171
0.81325 | -0.16083 | -0.01689 | -0.14074 | -0.259 | [5 empty] | 40.488 | 66.629 | 109.509 | 188.106
0.82154 | -0.16083 | -0.01689 | -0.14074 | -0.259 | [5 empty] | 43.473 | 72.245 | 93.513 | 196.133
0.82991 | -0.16083 | -0.01689 | -0.14074 | -0.259 | [5 empty] | 48.773 | 62.469 | 121.329 | 179.508
0.83836 | -0.16083 | -0.01689 | -0.14074 | -0.259 | [5 empty] | 50.234 | 64.395 | 108.868 | 173.709
0.8469 | -0.16083 | -0.01689 | -0.14074 | -0.259 | [5 empty] | 41.25 | 71.117 | 91.134 | 211.715
0.85553 | -0.16083 | -0.01689 | -0.14074 | -0.259 | [5 empty] | 49.022 | 66.405 | 95.894 | 168.788
0.86425 | -0.16083 | -0.01689 | -0.14074 | -0.259 | [5 empty] | 43.879 | 66.269 | 107.387 | 177.954
0.87305 | -0.16083 | -0.01689 | -0.14074 | -0.259 | [5 empty] | 38.284 | 63.764 | 98.89 | 167.232
0.88195 | -0.16083 | -0.01689 | -0.14074 | -0.259 | [5 empty] | 38.818 | 58.118 | 88.186 | 106.127
0.89093 | -0.16083 | -0.01689 | -0.14074 | -0.259 | [5 empty] | 41.917 | 70.013 | 113.916 | 146.19
0.90001 | -0.16083 | -0.01689 | -0.14074 | -0.259 | [5 empty] | 41.116 | 59.303 | 114.634 | 165.547
0.90918 | -0.16083 | -0.01689 | -0.14074 | -0.259 | [5 empty] | 38.173 | 63.865 | 110.338 | 92.313
0.91844 | -0.16083 | -0.01689 | -0.14074 | -0.259 | [5 empty] | 39.124 | 63.136 | 93.873 | 94.846
0.9278 | -0.16083 | -0.01689 | -0.14074 | -0.259 | [5 empty] | 42.047 | 68.807 | 104.722 | 171.006
0.93725 | -0.16083 | -0.01689 | -0.14074 | -0.259 | [5 empty] | 40.466 | 66.569 | 114.023 | 151.541
0.9468 | -0.16083 | -0.01689 | -0.14074 | -0.259 | [5 empty] | 36.705 | 57.925 | 102.951 | 176.199
0.95645 | -0.16083 | -0.01689 | -0.14074 | -0.259 | [5 empty] | 39.794 | 61.411 | 97.932 | 179.119
0.96619 | -0.16083 | -0.01689 | -0.14074 | -0.259 | [5 empty] | 38.953 | 67.178 | 95.526 | 180.955
0.97604 | -0.16083 | -0.01689 | -0.14074 | -0.259 | [5 empty] | 35.707 | 55.741 | 96.833 | 163.712
0.98598 | -0.16083 | -0.01689 | -0.14074 | -0.259 | [5 empty] | 45.418 | 58.237 | 105.102 | 191.296
0.99603 | -0.16083 | -0.01689 | -0.14074 | -0.259 | [5 empty] | 45.194 | 63.535 | 98.902 | 169.526
1.00617 | -0.16083 | -0.01689 | -0.14074 | -0.259 | [5 empty] | 48.647 | 58.91 | 99.515 | 169.389
1.01643 | -0.16083 | -0.01689 | -0.14074 | -0.259 | [5 empty] | 43.276 | 70.465 | 82.802 | 176.735
1.02678 | -0.16083 | -0.01689 | -0.14074 | -0.259 | [5 empty] | 37.5 | 65.773 | 103.415 | 196.752
1.03724 | -0.16083 | -0.01689 | -0.14074 | -0.259 | [5 empty] | 35.84 | 66.326 | 101.409 | 160.571
1.04781 | -0.16083 | -0.01689 | -0.14074 | -0.259 | [5 empty] | 47.289 | 67.87 | 86.338 | 170.079
1.05849 | -0.16083 | -0.01689 | -0.14074 | -0.259 | [5 empty] | 35.465 | 66.59 | 116.608 | 170.533
1.06927 | -0.16083 | -0.01689 | -0.14074 | -0.259 | [5 empty] | 39.819 | 59.625 | 88.324 | 168.299
1.08016 | -0.16083 | -0.01689 | -0.14074 | -0.259 | [5 empty] | 38.751 | 71.854 | 112.326 | 165.037
1.09117 | -0.16083 | -0.01689 | -0.14074 | -0.259 | [5 empty] | 42.94 | 68.926 | 90.437 | 153.903
1.10229 | -0.16083 | -0.01689 | -0.14074 | -0.259 | [5 empty] | 43.368 | 74.544 | 87.221 | 198.156
1.11352 | -0.16083 | -0.01689 | -0.14074 | -0.259 | [5 empty] | 46.127 | 63.212 | 93.068 | 163.388
1.12486 | -0.16083 | -0.01689 | -0.14074 | -0.259 | [5 empty] | 41.756 | 79.482 | 114.819 | 166.72
1.13632 | -0.16083 | -0.01689 | -0.14074 | -0.259 | [5 empty] | 39.995 | 70.856 | 96.747 | 172.257
1.1479 | -0.16083 | -0.01689 | -0.14074 | -0.259 | [5 empty] | 43.55 | 65.738 | 108.879 | 183.097
1.15959 | -0.16083 | -0.01689 | -0.14074 | -0.259 | [5 empty] | 46.61 | 73.034 | 107.007 | 234.916
1.17141 | -0.16083 | -0.01689 | -0.14074 | -0.259 | [5 empty] | 49.134 | 68.945 | 106.823 | 169.442
1.18334 | -0.16083 | -0.01689 | -0.14074 | -0.259 | [5 empty] | 42.789 | 59.625 | 100.766 | 202.765
1.1954 | -0.16083 | -0.01689 | -0.14074 | -0.259 | [5 empty] | 39.857 | 64.635 | 106.388 | 202.991
1.20758 | -0.16083 | -0.01689 | -0.14074 | -0.259 | [5 empty] | 38.2 | 66.494 | 93.085 | 165.082
1.21988 | -0.16083 | -0.01689 | -0.14074 | -0.259 | [5 empty] | 45.992 | 63.641 | 95.899 | 152.368
1.23231 | -0.16083 | -0.01689 | -0.14074 | -0.259 | [5 empty] | 41.895 | 61.174 | 96.251 | 140.249
1.24487 | -0.16083 | -0.01689 | -0.14074 | -0.259 | [5 empty] | 40.467 | 70.321 | 100.412 | 192.957
1.25755 | -0.16083 | -0.01689 | -0.14074 | -0.259 | [5 empty] | 37.292 | 68.355 | 101.119 | 169.149
1.27036 | -0.16083 | -0.01689 | -0.14074 | -0.259 | [5 empty] | 43.857 | 65.037 | 105.417 | 165.313
1.2833 | -0.16083 | -0.01689 | -0.14074 | -0.259 | [5 empty] | 39.2 | 64.307 | 104.053 | 162.153
1.29638 | -0.16083 | -0.01689 | -0.14074 | -0.259 | [5 empty] | 40.638 | 72.12 | 95.626 | 155.462
1.30959 | -0.16083 | -0.01689 | -0.14074 | -0.259 | [5 empty] | 40.417 | 67.812 | 91.62 | 167.05
1.32293 | -0.16083 | -0.01689 | -0.14074 | -0.259 | [5 empty] | 40.135 | 60.995 | 93.594 | 205.918
1.33641 | -0.16083 | -0.01689 | -0.14074 | -0.259 | [5 empty] | 45.848 | 65.985 | 91.085 | 221.437
1.35002 | -0.16083 | -0.01689 | -0.14074 | -0.259 | [6 empty] | 60.672 | 98.618 | 219.378
1.36378 | -0.16083 | -0.01689 | -0.14074 | -0.259 | [6 empty] | 64.199 | 105.265 | 213.289
1.37767 | -0.16083 | -0.01689 | -0.14074 | -0.259 | [6 empty] | 62.218 | 112.777 | 197.157
1.39171 | -0.16083 | -0.01689 | -0.14074 | -0.259 | [6 empty] | 68.006 | 93.686 | 162.064
1.40589 | -0.16083 | -0.01689 | -0.14074 | -0.259 | [6 empty] | 59.391 | 102.486 | 166.72
1.42021 | -0.16083 | -0.01689 | -0.14074 | -0.259 | [6 empty] | 66.76 | 102.951 | 260.209
1.43468 | -0.16083 | -0.01689 | -0.14074 | -0.259 | [6 empty] | 69.856 | 93.553 | 179.736
1.4493 | -0.16083 | -0.01689 | -0.14074 | -0.259 | [6 empty] | 71.304 | 101.965 | 197.878
1.46406 | -0.16083 | -0.01689 | -0.14074 | -0.259 | [6 empty] | 68.167 | 113.46 | 196.275
1.47898 | -0.16083 | -0.01689 | -0.14074 | -0.259 | [6 empty] | 67.543 | 114.945 | 162.444
1.49405 | -0.16083 | -0.01689 | -0.14074 | -0.259 | [6 empty] | 64.548 | 113.475 | 161.884
1.50927 | -0.16083 | -0.01689 | -0.14074 | -0.259 | [6 empty] | 68.619 | 98.443 | 160.974
1.52465 | -0.16083 | -0.01689 | -0.14074 | -0.259 | [6 empty] | 60.811 | 88.419 | 174.427
1.54018 | -0.16083 | -0.01689 | -0.14074 | -0.259 | [6 empty] | 60.037 | 96.768 | 218.46
1.55587 | -0.16083 | -0.01689 | -0.14074 | -0.259 | [6 empty] | 59.598 | 91.638 | 174.92
1.57172 | -0.16083 | -0.01689 | -0.14074 | -0.259 | [6 empty] | 61.472 | 89.439 | 174.262
1.58774 | -0.16083 | -0.01689 | -0.14074 | -0.259 | [6 empty] | 64.725 | 107.571 | 150.392
1.60391 | -0.16083 | -0.01689 | -0.14074 | -0.259 | [6 empty] | 60.253 | 95.519 | 156.628
1.62025 | -0.16083 | -0.01689 | -0.14074 | -0.259 | [6 empty] | 62.658 | 88.047 | 152.627
1.63676 | -0.16083 | -0.01689 | -0.14074 | -0.259 | [6 empty] | 63.997 | 103.311 | 148.209
1.65344 | -0.16083 | -0.01689 | -0.14074 | -0.259 | [6 empty] | 67.982 | 85.487 | 181.134
1.67028 | -0.16083 | -0.01689 | -0.14074 | -0.259 | [6 empty] | 66.438 | 102.362 | 169.825
1.6873 | -0.16083 | -0.01689 | -0.14074 | -0.259 | [6 empty] | 67.385 | 107.969 | 174.959
1.70449 | -0.16083 | -0.01689 | -0.14074 | -0.259 | [6 empty] | 59.645 | 108.183 | 185.627
1.72186 | -0.16083 | -0.01689 | -0.14074 | -0.259 | [6 empty] | 62.373 | 89.441 | 174.845
1.7394 | -0.16083 | -0.01689 | -0.14074 | -0.259 | [6 empty] | 75.261 | 85.686 | 168.808
1.75712 | -0.16083 | -0.01689 | -0.14074 | -0.259 | [6 empty] | 69.007 | 98.871 | 156.902
1.77502 | -0.16083 | -0.01689 | -0.14074 | -0.259 | [6 empty] | 61.895 | 107.793 | 187.356
1.79311 | -0.16083 | -0.01689 | -0.14074 | -0.259 | [6 empty] | 62.846 | 89.656 | 176.19
1.81138 | -0.16083 | -0.01689 | -0.14074 | -0.259 | [6 empty] | 69.876 | 103.651 | 170.491
1.82983 | -0.16083 | -0.01689 | -0.14074 | -0.259 | [6 empty] | 60.99 | 100.01 | 142.712
1.84848 | -0.16083 | -0.01689 | -0.14074 | -0.259 | [6 empty] | 62.479 | 87.29 | 163.503
1.86731 | -0.16083 | -0.01689 | -0.14074 | -0.259 | [6 empty] | 66.35 | 94.303 | 167.002
1.88633 | -0.16083 | -0.01689 | -0.14074 | -0.259 | [6 empty] | 64.799 | 107.769 | 196.321
1.90555 | -0.16083 | -0.01689 | -0.14074 | -0.259 | [6 empty] | 63.694 | 97.467 | 180.184
1.92497 | -0.16083 | -0.01689 | -0.14074 | -0.259 | [6 empty] | 65.37 | 91.188 | 178.633
1.94458 | -0.16083 | -0.01689 | -0.14074 | -0.259 | [6 empty] | 58.999 | 101.883 | 170.254
1.96439 | -0.16083 | -0.01689 | -0.14074 | -0.259 | [6 empty] | 60.169 | 77.742 | 199.533
1.9844 | -0.16083 | -0.01689 | -0.14074 | -0.259 | [6 empty] | 74.564 | 104.309 | 181.402
2.00462 | -0.16083 | -0.01689 | -0.14074 | -0.259 | [6 empty] | 69.125 | 94.911 | 167.977
2.02505 | -0.16083 | -0.01689 | -0.14074 | -0.259 | [6 empty] | 70.393 | 95.232 | 135.465
2.04568 | -0.16083 | -0.01689 | -0.14074 | -0.259 | [6 empty] | 73.935 | 98.921 | 206.821
2.06652 | -0.16083 | -0.01689 | -0.14074 | -0.259 | [6 empty] | 76.263 | 84.738 | 176.052
2.08757 | -0.16083 | -0.01689 | -0.14074 | -0.259 | [6 empty] | 61.718 | 94.543 | 182.791
2.10884 | -0.16083 | -0.01689 | -0.14074 | -0.259 | [6 empty] | 63.996 | 94.14 | 166.582
2.13033 | -0.16083 | -0.01689 | -0.14074 | -0.259 | [6 empty] | 66.776 | 100.003 | 179.356
2.15203 | -0.16083 | -0.01689 | -0.14074 | -0.259 | [6 empty] | 61.991 | 93.073 | 190.69
2.17396 | -0.16083 | -0.01689 | -0.14074 | -0.259 | [6 empty] | 64.471 | 99.408 | 172.041
2.19611 | -0.16083 | -0.01689 | -0.14074 | -0.259 | [6 empty] | 59.346 | 95.688 | 206.352
2.21848 | -0.16083 | -0.01689 | -0.14074 | -0.259 | [6 empty] | 66.027 | 99.869 | 168.92
2.24108 | -0.16083 | -0.01689 | -0.14074 | -0.259 | [6 empty] | 72.52 | 99.116 | 167.426
2.26392 | -0.16083 | -0.01689 | -0.14074 | -0.259 | [6 empty] | 60.621 | 104.037 | 230.444
2.28698 | -0.16083 | -0.01689 | -0.14074 | -0.259 | [6 empty] | 68.647 | 94.29 | 187.291
2.31028 | -0.16083 | -0.01689 | -0.14074 | -0.259 | [6 empty] | 67.711 | 104.679 | 146.073
2.33382 | -0.16083 | -0.01689 | -0.14074 | -0.259 | [6 empty] | 60.995 | 119.673 | 197.795
2.3576 | -0.16083 | -0.01689 | -0.14074 | -0.259 | [6 empty] | 66.538 | 114.216 | 158.914
2.38162 | -0.16083 | -0.01689 | -0.14074 | -0.259 | [6 empty] | 58.68 | 93.024 | 159.086
2.40588 | -0.16083 | -0.01689 | -0.14074 | -0.259 | [6 empty] | 65.739 | 94.983 | 174.578
2.4304 | -0.16083 | -0.01689 | -0.14074 | -0.259 | [6 empty] | 63.834 | 89.587 | 181.96
2.45516 | -0.16083 | -0.01689 | -0.14074 | -0.259 | [6 empty] | 59.681 | 86.338 | 195.176
2.48017 | -0.16083 | -0.01689 | -0.14074 | -0.259 | [6 empty] | 68.716 | 89.686 | 184.657
2.50544 | -0.16083 | -0.01689 | -0.14074 | -0.259 | [6 empty] | 64.234 | 94.135 | 181.707
2.53097 | -0.16083 | -0.01689 | -0.14074 | -0.259 | [6 empty] | 71.107 | 99.563 | 162.38
2.55675 | -0.16083 | -0.01689 | -0.14074 | -0.259 | [6 empty] | 85.949 | 92.754 | 177.579
2.5828 | -0.16083 | -0.01689 | -0.14074 | -0.259 | [6 empty] | 64.408 | 106.801 | 179.696
2.60912 | -0.16083 | -0.01689 | -0.14074 | -0.259 | [6 empty] | 79.61 | 91.232 | 195.526
2.6357 | -0.16083 | -0.01689 | -0.14074 | -0.259 | [6 empty] | 63.149 | 85.519 | 201.825
2.66255 | -0.16083 | -0.01689 | -0.14074 | -0.259 | [6 empty] | 70.599 | 91.606 | 171.591
2.68968 | -0.16083 | -0.01689 | -0.14074 | -0.259 | [6 empty] | 67.858 | 87.758 | 182.871
2.71708 | -0.16083 | -0.01689 | -0.14074 | -0.259 | [6 empty] | 69.635 | 110.635 | 180.88
2.74476 | -0.16083 | -0.01689 | -0.14074 | -0.259 | [6 empty] | 67.313 | 95.646 | 143.335
2.77273 | -0.16083 | -0.01689 | -0.14074 | -0.259 | [6 empty] | 70.918 | 103.1 | 163.503
2.80098 | -0.16083 | -0.01689 | -0.14074 | -0.259 | [6 empty] | 65.49 | 105.39 | 187.201
2.82952 | -0.16083 | -0.01689 | -0.14074 | -0.259 | [6 empty] | 67.312 | 98.764 | 180.564
2.85834 | -0.16083 | -0.01689 | -0.14074 | -0.259 | [6 empty] | 67.309 | 110.475 | 185.852
2.88747 | -0.16083 | -0.01689 | -0.14074 | -0.259 | [6 empty] | 66.011 | 93.686 | 125.011
2.91688 | -0.16083 | -0.01689 | -0.14074 | -0.259 | [6 empty] | 69.578 | 91.215 | 125.011
2.9466 | -0.16083 | -0.01689 | -0.14074 | -0.259 | [6 empty] | 69.332 | 105.319 | 165.686
2.97662 | -0.16083 | -0.01689 | -0.14074 | -0.259 | [6 empty] | 64.522 | 102.36 | 169.341
3.00695 | -0.16083 | -0.01689 | -0.14074 | -0.259 | [6 empty] | 71.235 | 93.155 | 180.86
3.03759 | -0.16083 | -0.01689 | -0.14074 | -0.259 | [8 empty] | 174.206
3.06853 | -0.16083 | -0.01689 | -0.14074 | -0.259
3.0998 | -0.16083 | -0.01689 | -0.14074 | -0.259
3.13138 | -0.16083 | -0.01689 | -0.14074 | -0.259
3.16328 | -0.16083 | -0.01689 | -0.14074 | -0.259
3.19551 | -0.16083 | -0.01689 | -0.14074 | -0.259
3.22807 | -0.16083 | -0.01689 | -0.14074 | -0.259
3.26096 | -0.16083 | -0.01689 | -0.14074 | -0.259
3.29418 | -0.16083 | -0.01689 | -0.14074 | -0.259
3.32774 | -0.16083 | -0.01689 | -0.14074 | -0.259
3.36165 | -0.16083 | -0.01689 | -0.14074 | -0.259
3.39589 | -0.16083 | -0.01689 | -0.14074 | -0.259
3.43049 | -0.16083 | -0.01689 | -0.14074 | -0.259
3.46544 | -0.16083 | -0.01689 | -0.14074 | -0.259
3.50075 | -0.16083 | -0.01689 | -0.14074 | -0.259
3.53642 | -0.16083 | -0.01689 | -0.14074 | -0.259
3.57245 | -0.16083 | -0.01689 | -0.14074 | -0.259
3.60885 | -0.16083 | -0.01689 | -0.14074 | -0.259
3.64561 | -0.16083 | -0.01689 | -0.14074 | -0.259
3.68276 | -0.16083 | -0.01689 | -0.14074 | -0.259
3.72028 | -0.16083 | -0.01689 | -0.14074 | -0.259
3.75818 | -0.16083 | -0.01689 | -0.14074 | -0.259
3.79647 | -0.16083 | -0.01689 | -0.14074 | -0.259
3.83515 | -0.16083 | -0.01689 | -0.14074 | -0.259
3.87422 | -0.16083 | -0.01689 | -0.14074 | -0.259
3.9137 | -0.16083 | -0.01689 | -0.14074 | -0.259
3.95357 | -0.16083 | -0.01689 | -0.14074 | -0.259
3.99385 | -0.16083 | -0.01689 | -0.14074 | -0.259
4.03454 | -0.16083 | -0.01689 | -0.14074 | -0.259
4.07565 | -0.16083 | -0.01689 | -0.14074 | -0.259
4.11717 | -0.16083 | -0.01689 | -0.14074 | -0.259
4.15912 | -0.16083 | -0.01689 | -0.14074 | -0.259
4.20149 | -0.16083 | -0.01689 | -0.14074 | -0.259
4.2443 | -0.16083 | -0.01689 | -0.14074 | -0.259
4.28754 | -0.16083 | -0.01689 | -0.14074 | -0.259
4.33122 | -0.16083 | -0.01689 | -0.14074 | -0.259
4.37535 | -0.16083 | -0.01689 | -0.14074 | -0.259
4.41993 | -0.16083 | -0.01689 | -0.14074 | -0.259
4.46496 | -0.16083 | -0.01689 | -0.14074 | -0.259
4.51045 | -0.16083 | -0.01689 | -0.14074 | -0.259
4.5564 | -0.16083 | -0.01689 | -0.14074 | -0.259
4.60283 | -0.16083 | -0.01689 | -0.14074 | -0.259
4.64972 | -0.16083 | -0.01689 | -0.14074 | -0.259
4.69709 | -0.16083 | -0.01689 | -0.14074 | -0.259
4.74495 | -0.16083 | -0.01689 | -0.14074 | -0.259
4.79329 | -0.16083 | -0.01689 | -0.14074 | -0.259
4.84213 | -0.16083 | -0.01689 | -0.14074 | -0.259
4.89146 | -0.16083 | -0.01689 | -0.14074 | -0.259
4.9413 | -0.16083 | -0.01689 | -0.14074 | -0.259
4.99164 | -0.16083 | -0.01689 | -0.14074 | -0.259
5.0425 | -0.16083 | -0.01689 | -0.14074 | -0.259
5.09387 | -0.16083 | -0.01689 | -0.14074 | -0.259
5.14577 | -0.16083 | -0.01689 | -0.14074 | -0.259
5.1982 | -0.16083 | -0.01689 | -0.14074 | -0.259
5.25116 | -0.16083 | -0.01689 | -0.14074 | -0.259
5.30466 | -0.16083 | -0.01689 | -0.14074 | -0.259
5.3587 | -0.16083 | -0.01689 | -0.14074 | -0.259
5.4133 | -0.16083 | -0.01689 | -0.14074 | -0.259
5.46845 | -0.16083 | -0.01689 | -0.14074 | -0.259
5.52417 | -0.16083 | -0.01689 | -0.14074 | -0.259
5.58045 | -0.16083 | -0.01689 | -0.14074 | -0.259
5.6373 | -0.16083 | -0.01689 | -0.14074 | -0.259
5.69474 | -0.16083 | -0.01689 | -0.14074 | -0.259
5.75276 | -0.16083 | -0.01689 | -0.14074 | -0.259
5.81137 | -0.16083 | -0.01689 | -0.14074 | -0.259
5.87058 | -0.16083 | -0.01689 | -0.14074 | -0.259
5.93039 | -0.16083 | -0.01689 | -0.14074 | -0.259
5.99081 | -0.16083 | -0.01689 | -0.14074 | -0.259
6.05184 | -0.16083 | -0.01689 | -0.14074 | -0.259
6.1135 | -0.16083 | -0.01689 | -0.14074 | -0.259
6.17579 | -0.16083 | -0.01689 | -0.14074 | -0.259
6.23871 | -0.16083 | -0.01689 | -0.14074 | -0.259
6.30227 | -0.16083 | -0.01689 | -0.14074 | -0.259
6.36648 | -0.16083 | -0.01689 | -0.14074 | -0.259
6.43134 | -0.16083 | -0.01689 | -0.14074 | -0.259
6.49687 | -0.16083 | -0.01689 | -0.14074 | -0.259
6.56306 | -0.16083 | -0.01689 | -0.14074 | -0.259
6.62993 | -0.16083 | -0.01689 | -0.14074 | -0.259
6.69748 | -0.16083 | -0.01689 | -0.14074 | -0.259
6.76571 | -0.16083 | -0.01689 | -0.14074 | -0.259
6.83464 | -0.16083 | -0.01689 | -0.14074 | -0.259
6.90428 | -0.16083 | -0.01689 | -0.14074 | -0.259
6.97462 | -0.16083 | -0.01689 | -0.14074 | -0.259
7.04568 | -0.16083 | -0.01689 | -0.14074 | -0.259
7.11746 | -0.16083 | -0.01689 | -0.14074 | -0.259
7.18998 | -0.16083 | -0.01689 | -0.14074 | -0.259
7.26323 | -0.16083 | -0.01689 | -0.14074 | -0.259
7.33723 | -0.16083 | -0.01689 | -0.14074 | -0.259
7.41199 | -0.16083 | -0.01689 | -0.14074 | -0.259
7.4875 | -0.16083 | -0.01689 | -0.14074 | -0.259
7.56379 | -0.16083 | -0.01689 | -0.14074 | -0.259
7.64085 | -0.16083 | -0.01689 | -0.14074 | -0.259
7.7187 | -0.16083 | -0.01689 | -0.14074 | -0.259
7.79734 | -0.16083 | -0.01689 | -0.14074 | -0.259
7.87678 | -0.16083 | -0.01689 | -0.14074 | -0.259
7.95703 | -0.16083 | -0.01689 | -0.14074 | -0.259
8.0381 | -0.16083 | -0.01689 | -0.14074 | -0.259
8.11999 | -0.16083 | -0.01689 | -0.14074 | -0.259
8.20272 | -0.16083 | -0.01689 | -0.14074 | -0.259
8.28629 | -0.16083 | -0.01689 | -0.14074 | -0.259
8.37072 | -0.16083 | -0.01689 | -0.14074 | -0.259
8.456 | -0.16083 | -0.01689 | -0.14074 | -0.259
8.54215 | -0.16083 | -0.01689 | -0.14074 | -0.259
8.62918 | -0.16083 | -0.01689 | -0.14074 | -0.259
8.7171 | -0.16083 | -0.01689 | -0.14074 | -0.259
8.80591 | -0.16083 | -0.01689 | -0.14074 | -0.259
8.89563 | -0.16083 | -0.01689 | -0.14074 | -0.259
8.98626 | -0.16083 | -0.01689 | -0.14074 | -0.259
9.07782 | -0.16083 | -0.01689 | -0.14074 | -0.259
9.1703 | -0.16083 | -0.01689 | -0.14074 | -0.259
9.26373 | -0.16083 | -0.01689 | -0.14074 | -0.259
9.35812 | -0.16083 | -0.01689 | -0.14074 | -0.259
9.45346 | -0.16083 | -0.01689 | -0.14074 | -0.259
9.54978 | -0.16083 | -0.01689 | -0.14074 | -0.259
9.64707 | -0.16083 | -0.01689 | -0.14074 | -0.259
9.74536 | -0.16083 | -0.01689 | -0.14074 | -0.259
9.84465 | -0.16083 | -0.01689 | -0.14074 | -0.259
9.94495 | -0.16083 | -0.01689 | -0.14074 | -0.259
10.04627 | -0.16083 | -0.01689 | -0.14074 | -0.259
10.14862 | -0.16083 | -0.01689 | -0.14074 | -0.259
10.25202 | -0.16083 | -0.01689 | -0.14074 | -0.259
10.35647 | -0.16083 | -0.01689 | -0.14074 | -0.259
10.46199 | -0.16083 | -0.01689 | -0.14074 | -0.259
10.56858 | -0.16083 | -0.01689 | -0.14074 | -0.259
10.67625 | -0.16083 | -0.01689 | -0.14074 | -0.259
10.78503 | -0.16083 | -0.01689 | -0.14074 | -0.259
10.89491 | -0.16083 | -0.01689 | -0.14074 | -0.259
11.00591 | -0.16083 | -0.01689 | -0.14074 | -0.259
11.11804 | -0.16083 | -0.01689 | -0.14074 | -0.259
11.23132 | -0.16083 | -0.01689 | -0.14074 | -0.259
11.34574 | -0.16083 | -0.01689 | -0.14074 | -0.259
11.46134 | -0.16083 | -0.01689 | -0.14074 | -0.259
11.57811 | -0.16083 | -0.01689 | -0.14074 | -0.259
11.69607 | -0.16083 | -0.01689 | -0.14074 | -0.259
11.81523 | -0.16083 | -0.01689 | -0.14074 | -0.259
11.93561 | -0.16083 | -0.01689 | -0.14074 | -0.259
12.05722 | -0.16083 | -0.01689 | -0.14074 | -0.259
12.18006 | -0.16083 | -0.01689 | -0.14074 | -0.259
12.30415 | -0.16083 | -0.01689 | -0.14074 | -0.259
12.42951 | -0.16083 | -0.01689 | -0.14074 | -0.259
12.55615 | -0.16083 | -0.01689 | -0.14074 | -0.259
12.68407 | -0.16083 | -0.01689 | -0.14074 | -0.259
12.8133 | -0.16083 | -0.01689 | -0.14074 | -0.259
12.94385 | -0.16083 | -0.01689 | -0.14074 | -0.259
13.07572 | -0.16083 | -0.01689 | -0.14074 | -0.259
13.20894 | -0.16083 | -0.01689 | -0.14074 | -0.259
13.34352 | -0.16083 | -0.01689 | -0.14074 | -0.259
13.47947 | -0.16083 | -0.01689 | -0.14074 | -0.259
13.6168 | -0.16083 | -0.01689 | -0.14074 | -0.259
13.75553 | -0.16083 | -0.01689 | -0.14074 | -0.259
13.89568 | -0.16083 | -0.01689 | -0.14074 | -0.259
14.03725 | -0.16083 | -0.01689 | -0.14074 | -0.259
14.18027 | -0.16083 | -0.01689 | -0.14074 | -0.259
14.32474 | -0.16083 | -0.01689 | -0.14074 | -0.259
14.47069 | -0.16082 | -0.01689 | -0.14074 | -0.259
14.61812 | -0.16082 | -0.01689 | -0.14074 | -0.259
14.76705 | -0.16082 | -0.01689 | -0.14074 | -0.259
14.91751 | -0.16081 | -0.01689 | -0.14074 | -0.259
15.06949 | -0.16081 | -0.01689 | -0.14074 | -0.259
15.22302 | -0.16081 | -0.01689 | -0.14074 | -0.259
15.37812 | -0.1608 | -0.01689 | -0.14074 | -0.259
15.5348 | -0.16079 | -0.01689 | -0.14074 | -0.259
15.69307 | -0.16078 | -0.01689 | -0.14074 | -0.259
15.85296 | -0.16077 | -0.01689 | -0.14074 | -0.259
16.01447 | -0.16076 | -0.01689 | -0.14074 | -0.259
16.17763 | -0.16074 | -0.01689 | -0.14074 | -0.259
16.34245 | -0.16072 | -0.01689 | -0.14074 | -0.259
16.50896 | -0.1607 | -0.01689 | -0.14074 | -0.259
16.67716 | -0.16067 | -0.01689 | -0.14074 | -0.259
16.84707 | -0.16064 | -0.01689 | -0.14074 | -0.259
17.01871 | -0.16061 | -0.01689 | -0.14074 | -0.259
17.1921 | -0.16056 | -0.01689 | -0.14074 | -0.259
17.36726 | -0.16051 | -0.01689 | -0.14074 | -0.259
17.5442 | -0.16045 | -0.01689 | -0.14074 | -0.259
17.72295 | -0.16037 | -0.01689 | -0.14074 | -0.259
17.90352 | -0.16028 | -0.01689 | -0.14074 | -0.259
18.08592 | -0.16018 | -0.01689 | -0.14074 | -0.259
18.27019 | -0.16006 | -0.01689 | -0.14074 | -0.259
18.45633 | -0.15992 | -0.01689 | -0.14074 | -0.259
18.64437 | -0.15975 | -0.01689 | -0.14074 | -0.259
18.83433 | -0.15956 | -0.01689 | -0.14074 | -0.259
19.02622 | -0.15933 | -0.01689 | -0.14074 | -0.259
19.22006 | -0.15906 | -0.01689 | -0.14074 | -0.259
19.41588 | -0.15875 | -0.01689 | -0.14074 | -0.259
19.6137 | -0.15839 | -0.01689 | -0.14074 | -0.259
19.81353 | -0.15797 | -0.01689 | -0.14074 | -0.259
20.01539 | -0.15749 | -0.01689 | -0.14074 | -0.259
20.21932 | -0.15692 | -0.01689 | -0.14074 | -0.259
20.42532 | -0.15627 | -0.01689 | -0.14074 | -0.259
20.63342 | -0.15551 | -0.01689 | -0.14074 | -0.259
20.84364 | -0.15464 | -0.01689 | -0.14074 | -0.259
21.056 | -0.15364 | -0.01689 | -0.14074 | -0.259
21.27052 | -0.15248 | -0.01689 | -0.14074 | -0.259
21.48724 | -0.15115 | -0.01689 | -0.14074 | -0.259
21.70615 | -0.14962 | -0.01689 | -0.14074 | -0.259
21.9273 | -0.14788 | -0.01688 | -0.14074 | -0.259
22.15071 | -0.14588 | -0.01688 | -0.14074 | -0.259
22.37638 | -0.1436 | -0.01688 | -0.14074 | -0.259
22.60436 | -0.14099 | -0.01688 | -0.14074 | -0.259
22.83466 | -0.13803 | -0.01688 | -0.14074 | -0.259
23.06731 | -0.13466 | -0.01688 | -0.14074 | -0.259
23.30233 | -0.13083 | -0.01688 | -0.14073 | -0.259
23.53974 | -0.12649 | -0.01688 | -0.14073 | -0.259
23.77957 | -0.12158 | -0.01688 | -0.14073 | -0.259
24.02184 | -0.11603 | -0.01688 | -0.14073 | -0.259
24.26658 | -0.10976 | -0.01688 | -0.14073 | -0.259
24.51382 | -0.10269 | -0.01688 | -0.14073 | -0.259
24.76357 | -0.09475 | -0.01688 | -0.14073 | -0.259
25.01587 | -0.08581 | -0.01687 | -0.14072 | -0.259
25.27074 | -0.07579 | -0.01687 | -0.14072 | -0.259
25.52821 | -0.06457 | -0.01687 | -0.14072 | -0.259
25.7883 | -0.05201 | -0.01686 | -0.14072 | -0.259
26.05104 | -0.03799 | -0.01686 | -0.14071 | -0.259
26.31645 | -0.02236 | -0.01685 | -0.14071 | -0.259
26.58458 | -0.00495 | -0.01685 | -0.1407 | -0.259
26.85543 | 0.01441 | -0.01684 | -0.1407 | -0.259
27.12904 | 0.03589 | -0.01683 | -0.14069 | -0.259
27.40544 | 0.0597 | -0.01681 | -0.14068 | -0.259
27.68465 | 0.08605 | -0.0168 | -0.14067 | -0.259
27.96671 | 0.11517 | -0.01678 | -0.14066 | -0.259
28.25165 | 0.14729 | -0.01676 | -0.14065 | -0.259
28.53948 | 0.18267 | -0.01673 | -0.14063 | -0.259
28.83025 | 0.22158 | -0.01669 | -0.14062 | -0.259
29.12399 | 0.26431 | -0.01665 | -0.1406 | -0.259
29.42071 | 0.31115 | -0.0166 | -0.14058 | -0.259
29.72046 | 0.36243 | -0.01654 | -0.14056 | -0.259
30.02326 | 0.41848 | -0.01647 | -0.14053 | -0.259
30.32915 | 0.47964 | -0.01639 | -0.1405 | -0.259
30.63815 | 0.54628 | -0.01629 | -0.14046 | -0.259
30.9503 | 0.61876 | -0.01617 | -0.14042 | -0.259
31.26563 | 0.69748 | -0.01603 | -0.14037 | -0.259
31.58418 | 0.78284 | -0.01586 | -0.14032 | -0.259
31.90597 | 0.87524 | -0.01565 | -0.14026 | -0.259
32.23103 | 0.97512 | -0.01542 | -0.14019 | -0.259
32.55941 | 1.08289 | -0.01513 | -0.14012 | -0.259
32.89114 | 1.199 | -0.0148 | -0.14003 | -0.259
33.22624 | 1.32389 | -0.01441 | -0.13993 | -0.259
33.56476 | 1.458 | -0.01395 | -0.13982 | -0.259
33.90673 | 1.60176 | -0.01341 | -0.13969 | -0.259
34.25219 | 1.75563 | -0.01278 | -0.13955 | -0.259
34.60116 | 1.92005 | -0.01204 | -0.13938 | -0.259
34.95369 | 2.09543 | -0.01117 | -0.1392 | -0.259
35.3098 | 2.28219 | -0.01017 | -0.13899 | -0.259
35.66955 | 2.48075 | -0.00899 | -0.13876 | -0.259
36.03296 | 2.69148 | -0.00763 | -0.1385 | -0.259
36.40008 | 2.91474 | -0.00605 | -0.13821 | -0.259
36.77094 | 3.15087 | -0.00423 | -0.13788 | -0.259
37.14557 | 3.40019 | -0.00211 | -0.13751 | -0.259
37.52402 | 3.66296 | 0.00032611 | -0.1371 | -0.259
37.90633 | 3.93942 | 0.00313 | -0.13664 | -0.259
38.29253 | 4.22976 | 0.00636 | -0.13612 | -0.259
38.68267 | 4.53414 | 0.01007 | -0.13554 | -0.259
39.07678 | 4.85265 | 0.01432 | -0.13489 | -0.259
39.4749 | 5.18534 | 0.01917 | -0.13417 | -0.259
39.87709 | 5.53219 | 0.02472 | -0.13337 | -0.259
40.28337 | 5.89313 | 0.03104 | -0.13248 | -0.259
40.69379 | 6.26801 | 0.03824 | -0.13148 | -0.259
41.10839 | 6.65664 | 0.04641 | -0.13038 | -0.259
41.52721 | 7.05872 | 0.05567 | -0.12915 | -0.259
41.95031 | 7.4739 | 0.06616 | -0.12778 | -0.259
42.37771 | 7.90176 | 0.07801 | -0.12627 | -0.259
42.80947 | 8.34177 | 0.09138 | -0.1246 | -0.259
43.24562 | 8.79335 | 0.10644 | -0.12275 | -0.259
43.68622 | 9.25582 | 0.12335 | -0.1207 | -0.259
44.13131 | 9.72843 | 0.14234 | -0.11844 | -0.259
44.58094 | 10.21035 | 0.1636 | -0.11594 | -0.259
45.03514 | 10.70065 | 0.18737 | -0.11319 | -0.259
45.49397 | 11.19835 | 0.2139 | -0.11016 | -0.259
45.95748 | 11.70235 | 0.24345 | -0.10683 | -0.259
46.42571 | 12.21153 | 0.27632 | -0.10316 | -0.259
46.89871 | 12.72465 | 0.3128 | -0.09913 | -0.259
47.37653 | 13.24042 | 0.35323 | -0.09471 | -0.259
47.85922 | 13.75749 | 0.39794 | -0.08986 | -0.259
48.34682 | 14.27444 | 0.4473 | -0.08455 | -0.259
48.83939 | 14.78982 | 0.50171 | -0.07873 | -0.259
49.33699 | 15.3021 | 0.56155 | -0.07238 | -0.259
49.83965 | 15.80973 | 0.62726 | -0.06543 | -0.259
50.34743 | 16.31114 | 0.69928 | -0.05785 | -0.259
50.86038 | 16.8047 | 0.77807 | -0.04959 | -0.259
51.37857 | 17.2888 | 0.86411 | -0.04058 | -0.259
51.90203 | 17.7618 | 0.95788 | -0.03078 | -0.259
52.43082 | 18.22206 | 1.0599 | -0.02012 | -0.259
52.965 | 18.66798 | 1.17068 | -0.00854 | -0.259
53.50463 | 19.09794 | 1.29075 | 0.00403 | -0.259
54.04975 | 19.51038 | 1.42063 | 0.01766 | -0.259
54.60043 | 19.90376 | 1.56087 | 0.03243 | -0.259
55.15671 | 20.2766 | 1.712 | 0.04841 | -0.259
55.71867 | 20.62747 | 1.87456 | 0.06569 | -0.259
56.28635 | 20.95502 | 2.04907 | 0.08437 | -0.259
56.85981 | 21.25795 | 2.23603 | 0.10452 | -0.259
57.43912 | 21.53507 | 2.43597 | 0.12625 | -0.259
58.02432 | 21.78527 | 2.64934 | 0.14966 | -0.259
58.61549 | 22.00755 | 2.8766 | 0.17486 | -0.25899
59.21269 | 22.20099 | 3.11817 | 0.20195 | -0.25899
59.81596 | 22.36481 | 3.37444 | 0.23105 | -0.25899
60.42539 | 22.49833 | 3.64575 | 0.26228 | -0.25899
61.04102 | 22.60101 | 3.93239 | 0.29576 | -0.25899
61.66293 | 22.67241 | 4.2346 | 0.33163 | -0.25899
62.29117 | 22.71224 | 4.55256 | 0.37001 | -0.25899
62.92581 | 22.72034 | 4.88639 | 0.41104 | -0.25898
63.56692 | 22.69667 | 5.23612 | 0.45486 | -0.25898
64.21456 | 22.64133 | 5.60174 | 0.50162 | -0.25898
64.8688 | 22.55455 | 5.98312 | 0.55147 | -0.25897
65.5297 | 22.43668 | 6.38006 | 0.60455 | -0.25897
66.19734 | 22.28823 | 6.79228 | 0.66102 | -0.25896
66.87178 | 22.10979 | 7.21938 | 0.72103 | -0.25895
67.55309 | 21.90211 | 7.66088 | 0.78476 | -0.25894
68.24134 | 21.66602 | 8.11619 | 0.85236 | -0.25893
68.93661 | 21.40248 | 8.58462 | 0.92399 | -0.25892
69.63896 | 21.11256 | 9.06537 | 0.99982 | -0.2589
70.34846 | 20.79741 | 9.55754 | 1.08002 | -0.25888
71.06519 | 20.45826 | 10.06012 | 1.16475 | -0.25885
71.78923 | 20.09644 | 10.57199 | 1.25418 | -0.25882
72.52064 | 19.71335 | 11.09193 | 1.34848 | -0.25879
73.2595 | 19.31043 | 11.61863 | 1.4478 | -0.25874
74.00589 | 18.88921 | 12.15066 | 1.55231 | -0.25869
74.75989 | 18.45122 | 12.68652 | 1.66217 | -0.25863
75.52157 | 17.99807 | 13.2246 | 1.77754 | -0.25856
76.291 | 17.53135 | 13.76324 | 1.89855 | -0.25847
77.06828 | 17.05271 | 14.30068 | 2.02537 | -0.25837
77.85348 | 16.56377 | 14.83512 | 2.15812 | -0.25825
78.64667 | 16.06616 | 15.36468 | 2.29694 | -0.25811
79.44795 | 15.5615 | 15.88745 | 2.44196 | -0.25795
80.25739 | 15.05139 | 16.4015 | 2.59329 | -0.25775
81.07508 | 14.5374 | 16.90485 | 2.75103 | -0.25752
81.9011 | 14.02106 | 17.39553 | 2.91528 | -0.25725
82.73553 | 13.50387 | 17.87157 | 3.08613 | -0.25693
83.57847 | 12.98727 | 18.33101 | 3.26365 | -0.25656
84.42999 | 12.47263 | 18.77194 | 3.44788 | -0.25613
85.29019 | 11.96129 | 19.19245 | 3.63889 | -0.25563
86.15916 | 11.4545 | 19.59074 | 3.83669 | -0.25505
87.03697 | 10.95345 | 19.96503 | 4.0413 | -0.25437
87.92373 | 10.45925 | 20.31366 | 4.25271 | -0.25358
88.81953 | 9.97294 | 20.63504 | 4.4709 | -0.25266
89.72445 | 9.49547 | 20.9277 | 4.69583 | -0.25161
90.63859 | 9.02773 | 21.19029 | 4.92743 | -0.25039
91.56205 | 8.57051 | 21.42156 | 5.16563 | -0.24898
92.49491 | 8.12453 | 21.62044 | 5.41031 | -0.24736
93.43728 | 7.69041 | 21.78598 | 5.66136 | -0.24549
94.38925 | 7.26871 | 21.91738 | 5.91863 | -0.24336
95.35091 | 6.8599 | 22.01403 | 6.18195 | -0.24091
96.32238 | 6.46438 | 22.07544 | 6.45113 | -0.2381
97.30374 | 6.08246 | 22.10133 | 6.72594 | -0.2349
98.2951 | 5.71439 | 22.09157 | 7.00616 | -0.23125
99.29657 | 5.36035 | 22.04621 | 7.29151 | -0.22709
100.30823 | 5.02044 | 21.96546 | 7.58171 | -0.22236
101.3302 | 4.6947 | 21.84972 | 7.87644 | -0.217
102.36259 | 4.38313 | 21.69955 | 8.17538 | -0.21091
103.40549 | 4.08565 | 21.51565 | 8.47816 | -0.20403
104.45902 | 3.80213 | 21.29891 | 8.7844 | -0.19626
105.52328 | 3.53241 | 21.05036 | 9.09369 | -0.18749
106.59839 | 3.27627 | 20.77115 | 9.40561 | -0.17761
107.68444 | 3.03346 | 20.46259 | 9.71971 | -0.16651
108.78157 | 2.80368 | 20.1261 | 10.03552 | -0.15405
109.88987 | 2.5866 | 19.76322 | 10.35255 | -0.14008
111.00946 | 2.38189 | 19.37558 | 10.6703 | -0.12445
112.14046 | 2.18917 | 18.96491 | 10.98823 | -0.10699
113.28298 | 2.00803 | 18.53299 | 11.30582 | -0.08752
114.43715 | 1.83808 | 18.0817 | 11.6225 | -0.06583
115.60307 | 1.67889 | 17.61293 | 11.9377 | -0.04173
116.78087 | 1.53003 | 17.12863 | 12.25085 | -0.01497
117.97067 | 1.39106 | 16.63077 | 12.56135 | 0.01468
119.17259 | 1.26153 | 16.12132 | 12.8686 | 0.04748
120.38676 | 1.141 | 15.60225 | 13.17201 | 0.08371
121.6133 | 1.02903 | 15.07552 | 13.47095 | 0.12366
122.85234 | 0.92519 | 14.54306 | 13.76483 | 0.16763
124.104 | 0.82903 | 14.00675 | 14.05301 | 0.21597
125.36841 | 0.74013 | 13.46843 | 14.33491 | 0.269
126.6457 | 0.65808 | 12.92989 | 14.6099 | 0.3271
127.93601 | 0.58246 | 12.39282 | 14.87738 | 0.39063
129.23946 | 0.51289 | 11.85886 | 15.13677 | 0.45999
130.55619 | 0.44899 | 11.32957 | 15.38748 | 0.53559
131.88634 | 0.39038 | 10.8064 | 15.62894 | 0.61785
133.23004 | 0.33671 | 10.29072 | 15.86059 | 0.70721
134.58743 | 0.28765 | 9.78379 | 16.08189 | 0.80411
135.95865 | 0.24286 | 9.28678 | 16.29233 | 0.90901
137.34384 | 0.20204 | 8.80074 | 16.4914 | 1.02238
138.74314 | 0.16489 | 8.32663 | 16.67863 | 1.14469
140.1567 | 0.13114 | 7.86529 | 16.85356 | 1.27642
141.58466 | 0.10053 | 7.41746 | 17.01578 | 1.41804
143.02717 | 0.0728 | 6.98378 | 17.16487 | 1.57004
144.48438 | 0.04772 | 6.56477 | 17.30048 | 1.73289
145.95643 | 0.02508 | 6.16087 | 17.42227 | 1.90705
147.44348 | 0.00466 | 5.77242 | 17.52993 | 2.09299
148.94568 | -0.01372 | 5.39965 | 17.6232 | 2.29113
150.46319 | -0.03024 | 5.04271 | 17.70183 | 2.50191
151.99616 | -0.04506 | 4.70169 | 17.76564 | 2.72573
153.54474 | -0.05835 | 4.37655 | 17.81446 | 2.96296
155.10911 | -0.07023 | 4.06723 | 17.84817 | 3.21393
156.68941 | -0.08085 | 3.77357 | 17.86668 | 3.47896
158.28581 | -0.09032 | 3.49536 | 17.86994 | 3.75831
159.89847 | -0.09876 | 3.23232 | 17.85796 | 4.05221
161.52757 | -0.10626 | 2.98414 | 17.83074 | 4.36081
163.17327 | -0.11293 | 2.75045 | 17.78838 | 4.68423
164.83573 | -0.11883 | 2.53085 | 17.73096 | 5.02254
166.51513 | -0.12406 | 2.32489 | 17.65865 | 5.37571
168.21164 | -0.12869 | 2.13212 | 17.57162 | 5.74369
169.92543 | -0.13277 | 1.95203 | 17.47009 | 6.1263
171.65668 | -0.13637 | 1.78413 | 17.35431 | 6.52334
173.40558 | -0.13953 | 1.6279 | 17.22457 | 6.93448
175.17229 | -0.14231 | 1.48279 | 17.08121 | 7.35936
176.957 | -0.14475 | 1.34829 | 16.92456 | 7.79749
178.75989 | -0.14689 | 1.22384 | 16.75502 | 8.24831
180.58116 | -0.14876 | 1.10893 | 16.573 | 8.71117
182.42097 | -0.1504 | 1.00301 | 16.37894 | 9.18533
184.27954 | -0.15182 | 0.90556 | 16.1733 | 9.66997
186.15704 | -0.15307 | 0.81609 | 15.95658 | 10.16415
188.05366 | -0.15415 | 0.73408 | 15.7293 | 10.66687
189.96961 | -0.15508 | 0.65905 | 15.49197 | 11.17703
191.90509 | -0.1559 | 0.59054 | 15.24515 | 11.69345
193.86028 | -0.1566 | 0.52809 | 14.9894 | 12.21484
195.83539 | -0.15721 | 0.47128 | 14.72531 | 12.73988
197.83062 | -0.15773 | 0.41968 | 14.45346 | 13.26713
199.84618 | -0.15819 | 0.37291 | 14.17445 | 13.79511
201.88228 | -0.15858 | 0.33059 | 13.88888 | 14.32227
203.93912 | -0.15891 | 0.29236 | 13.59736 | 14.847
206.01692 | -0.1592 | 0.2579 | 13.30051 | 15.36765
208.11588 | -0.15945 | 0.22688 | 12.99894 | 15.88251
210.23623 | -0.15966 | 0.19902 | 12.69326 | 16.38987
212.37819 | -0.15984 | 0.17403 | 12.38408 | 16.88797
214.54196 | -0.15999 | 0.15166 | 12.07199 | 17.37505
216.72778 | -0.16012 | 0.13168 | 11.75759 | 17.84936
218.93588 | -0.16023 | 0.11385 | 11.44148 | 18.30913
221.16646 | -0.16033 | 0.09798 | 11.12421 | 18.75263
223.41978 | -0.16041 | 0.08387 | 10.80636 | 19.17815
225.69605 | -0.16048 | 0.07135 | 10.48847 | 19.58403
227.99551 | -0.16054 | 0.06026 | 10.17106 | 19.96866
230.31841 | -0.16058 | 0.05046 | 9.85467 | 20.33048
232.66496 | -0.16062 | 0.04181 | 9.53978 | 20.66801
235.03543 | -0.16066 | 0.03418 | 9.22687 | 20.97985
237.43004 | -0.16069 | 0.02748 | 8.9164 | 21.26471
239.84906 | -0.16071 | 0.02159 | 8.6088 | 21.52138
242.29272 | -0.16073 | 0.01643 | 8.3045 | 21.74876
244.76127 | -0.16075 | 0.01192 | 8.00387 | 21.94587
247.25498 | -0.16076 | 0.00798 | 7.70729 | 22.11187
249.77409 | -0.16078 | 0.00454 | 7.41511 | 22.24603
252.31887 | -0.16079 | 0.00155 | 7.12765 | 22.34777
254.88957 | -0.1608 | -0.00105 | 6.84521 | 22.41664
257.48647 | -0.1608 | -0.00331 | 6.56805 | 22.45233
260.10982 | -0.16081 | -0.00526 | 6.29643 | 22.4547
262.7599 | -0.16081 | -0.00695 | 6.03058 | 22.42373
265.43699 | -0.16082 | -0.0084 | 5.7707 | 22.35955
268.14134 | -0.16082 | -0.00966 | 5.51697 | 22.26246
270.87325 | -0.16082 | -0.01074 | 5.26955 | 22.13287
273.633 | -0.16082 | -0.01166 | 5.02856 | 21.97134
276.42086 | -0.16083 | -0.01246 | 4.79412 | 21.7786
279.23712 | -0.16083 | -0.01314 | 4.56633 | 21.55546
282.08208 | -0.16083 | -0.01372 | 4.34525 | 21.30289
284.95602 | -0.16083 | -0.01421 | 4.13094 | 21.02196
287.85924 | -0.16083 | -0.01463 | 3.92342 | 20.71387
290.79204 | -0.16083 | -0.01499 | 3.7227 | 20.3799
293.75473 | -0.16083 | -0.01529 | 3.52879 | 20.02144
296.74759 | -0.16083 | -0.01555 | 3.34166 | 19.63996
299.77095 | -0.16083 | -0.01577 | 3.16127 | 19.23699
302.82511 | -0.16083 | -0.01595 | 2.98758 | 18.81416
305.91039 | -0.16083 | -0.01611 | 2.82051 | 18.37311
309.02711 | -0.16083 | -0.01624 | 2.66 | 17.91554
312.17557 | -0.16083 | -0.01635 | 2.50594 | 17.44319
315.35612 | -0.16083 | -0.01644 | 2.35823 | 16.95782
318.56906 | -0.16083 | -0.01651 | 2.21677 | 16.46117
321.81475 | -0.16083 | -0.01658 | 2.08144 | 15.95502
325.0935 | -0.16083 | -0.01663 | 1.9521 | 15.44112
328.40566 | -0.16083 | -0.01668 | 1.82862 | 14.92119
331.75156 | -0.16083 | -0.01671 | 1.71086 | 14.39694
335.13155 | -0.16083 | -0.01674 | 1.59866 | 13.87002
338.54597 | -0.16083 | -0.01677 | 1.49188 | 13.34206
341.99519 | -0.16083 | -0.01679 | 1.39036 | 12.81461
345.47955 | -0.16083 | -0.01681 | 1.29393 | 12.28918
348.9994 | -0.16083 | -0.01682 | 1.20244 | 11.76718
352.55512 | -0.16083 | -0.01683 | 1.11572 | 11.24998
356.14706 | -0.16083 | -0.01684 | 1.0336 | 10.73886
359.7756 | -0.16083 | -0.01685 | 0.95592 | 10.23501
363.44111 | -0.16083 | -0.01686 | 0.88251 | 9.73955
367.14396 | -0.16083 | -0.01686 | 0.8132 | 9.25351
370.88454 | -0.16083 | -0.01687 | 0.74784 | 8.7778
374.66323 | -0.16083 | -0.01687 | 0.68626 | 8.31329
378.48042 | -0.16083 | -0.01687 | 0.62829 | 7.86072
382.3365 | -0.16083 | -0.01688 | 0.57378 | 7.42075
386.23187 | -0.16083 | -0.01688 | 0.52257 | 6.99396
390.16692 | -0.16083 | -0.01688 | 0.47451 | 6.58084
394.14207 | -0.16083 | -0.01688 | 0.42944 | 6.18178
398.15771 | -0.16083 | -0.01688 | 0.38724 | 5.79711
402.21427 | -0.16083 | -0.01688 | 0.34774 | 5.42705
406.31216 | -0.16083 | -0.01688 | 0.31081 | 5.07176
410.4518 | -0.16083 | -0.01688 | 0.27632 | 4.73134
414.63361 | -0.16083 | -0.01688 | 0.24414 | 4.40581
418.85803 | -0.16083 | -0.01688 | 0.21415 | 4.09511
423.12549 | -0.16083 | -0.01688 | 0.18621 | 3.79914
427.43643 | -0.16083 | -0.01688 | 0.16022 | 3.51774
431.79128 | -0.16083 | -0.01688 | 0.13606 | 3.25069
436.19051 | -0.16083 | -0.01689 | 0.11362 | 2.99773
440.63456 | -0.16083 | -0.01689 | 0.0928 | 2.75858
445.12388 | -0.16083 | -0.01689 | 0.07351 | 2.53288
449.65895 | -0.16083 | -0.01689 | 0.05564 | 2.32027
454.24022 | -0.16083 | -0.01689 | 0.03911 | 2.12036
458.86816 | -0.16083 | -0.01689 | 0.02384 | 1.93272
463.54326 | -0.16083 | -0.01689 | 0.00973 | 1.75691
468.26598 | -0.16083 | -0.01689 | -0.00329 | 1.59248
473.03683 | -0.16083 | -0.01689 | -0.01528 | 1.43897
477.85628 | -0.16083 | -0.01689 | -0.02633 | 1.29591
482.72483 | -0.16083 | -0.01689 | -0.03649 | 1.1628
487.64298 | -0.16083 | -0.01689 | -0.04583 | 1.03919
492.61125 | -0.16083 | -0.01689 | -0.0544 | 0.92458
497.63013 | -0.16083 | -0.01689 | -0.06227 | 0.8185
502.70014 | -0.16083 | -0.01689 | -0.06948 | 0.72049
507.82181 | -0.16083 | -0.01689 | -0.07608 | 0.63009
512.99566 | -0.16083 | -0.01689 | -0.08212 | 0.54685
518.22222 | -0.16083 | -0.01689 | -0.08765 | 0.47033
523.50204 | -0.16083 | -0.01689 | -0.09269 | 0.40011
528.83564 | -0.16083 | -0.01689 | -0.09729 | 0.33578
534.22359 | -0.16083 | -0.01689 | -0.10148 | 0.27693
539.66643 | -0.16083 | -0.01689 | -0.1053 | 0.2232
545.16472 | -0.16083 | -0.01689 | -0.10877 | 0.17422
550.71903 | -0.16083 | -0.01689 | -0.11193 | 0.12964
556.32994 | -0.16083 | -0.01689 | -0.1148 | 0.08914
561.998 | -0.16083 | -0.01689 | -0.1174 | 0.05241
567.72382 | -0.16083 | -0.01689 | -0.11976 | 0.01913
573.50797 | -0.16083 | -0.01689 | -0.1219 | -0.01095
579.35105 | -0.16083 | -0.01689 | -0.12383 | -0.0381
585.25366 | -0.16083 | -0.01689 | -0.12558 | -0.06257
591.21642 | -0.16083 | -0.01689 | -0.12716 | -0.08458
597.23992 | -0.16083 | -0.01689 | -0.12858 | -0.10435
603.32479 | -0.16083 | -0.01689 | -0.12987 | -0.12209
609.47165 | -0.16083 | -0.01689 | -0.13102 | -0.13797
615.68114 | -0.16083 | -0.01689 | -0.13206 | -0.15216
621.9539 | -0.16083 | -0.01689 | -0.133 | -0.16483
628.29057 | -0.16083 | -0.01689 | -0.13384 | -0.17612
634.69179 | -0.16083 | -0.01689 | -0.1346 | -0.18616
641.15823 | -0.16083 | -0.01689 | -0.13527 | -0.19508
647.69056 | -0.16083 | -0.01689 | -0.13588 | -0.20299
654.28943 | -0.16083 | -0.01689 | -0.13642 | -0.20999
660.95554 | -0.16083 | -0.01689 | -0.13691 | -0.21618
667.68957 | -0.16083 | -0.01689 | -0.13734 | -0.22164
674.4922 | -0.16083 | -0.01689 | -0.13773 | -0.22646
681.36415 | -0.16083 | -0.01689 | -0.13807 | -0.23069
688.3061 | -0.16083 | -0.01689 | -0.13838 | -0.23441
695.31878 | -0.16083 | -0.01689 | -0.13866 | -0.23767
702.40291 | -0.16083 | -0.01689 | -0.1389 | -0.24053
709.55922 | -0.16083 | -0.01689 | -0.13912 | -0.24303
716.78843 | -0.16083 | -0.01689 | -0.13931 | -0.24521
724.0913 | -0.16083 | -0.01689 | -0.13948 | -0.24711
731.46858 | -0.16083 | -0.01689 | -0.13963 | -0.24876
738.92101 | -0.16083 | -0.01689 | -0.13976 | -0.2502
746.44937 | -0.16083 | -0.01689 | -0.13988 | -0.25144
754.05444 | -0.16083 | -0.01689 | -0.13999 | -0.25252
761.73699 | -0.16083 | -0.01689 | -0.14008 | -0.25346
769.4978 | -0.16083 | -0.01689 | -0.14016 | -0.25426
777.33769 | -0.16083 | -0.01689 | -0.14023 | -0.25496
785.25746 | -0.16083 | -0.01689 | -0.1403 | -0.25555
793.25791 | -0.16083 | -0.01689 | -0.14035 | -0.25607
801.33988 | -0.16083 | -0.01689 | -0.1404 | -0.25651
809.50418 | -0.16083 | -0.01689 | -0.14044 | -0.25689
817.75167 | -0.16083 | -0.01689 | -0.14048 | -0.25721
826.08318 | -0.16083 | -0.01689 | -0.14052 | -0.25748
834.49958 | -0.16083 | -0.01689 | -0.14054 | -0.25772
843.00173 | -0.16083 | -0.01689 | -0.14057 | -0.25792
851.5905 | -0.16083 | -0.01689 | -0.14059 | -0.25809
860.26678 | -0.16083 | -0.01689 | -0.14061 | -0.25823
869.03145 | -0.16083 | -0.01689 | -0.14063 | -0.25836
877.88542 | -0.16083 | -0.01689 | -0.14064 | -0.25846
886.8296 | -0.16083 | -0.01689 | -0.14066 | -0.25855
895.8649 | -0.16083 | -0.01689 | -0.14067 | -0.25862
904.99226 | -0.16083 | -0.01689 | -0.14068 | -0.25868
914.21261 | -0.16083 | -0.01689 | -0.14069 | -0.25874
923.5269 | -0.16083 | -0.01689 | -0.14069 | -0.25878
932.93608 | -0.16083 | -0.01689 | -0.1407 | -0.25882
942.44113 | -0.16083 | -0.01689 | -0.1407 | -0.25885
952.04302 | -0.16083 | -0.01689 | -0.14071 | -0.25887
961.74274 | -0.16083 | -0.01689 | -0.14071 | -0.25889
971.54128 | -0.16083 | -0.01689 | -0.14072 | -0.25891
981.43965 | -0.16083 | -0.01689 | -0.14072 | -0.25893
991.43888 | -0.16083 | -0.01689 | -0.14072 | -0.25894
1001.53997 | -0.16083 | -0.01689 | -0.14073 | -0.25895
1011.74398 | -0.16083 | -0.01689 | -0.14073 | -0.25896
1022.05195 | -0.16083 | -0.01689 | -0.14073 | -0.25897
1032.46494 | -0.16083 | -0.01689 | -0.14073 | -0.25897
1042.98402 | -0.16083 | -0.01689 | -0.14073 | -0.25898
1053.61028 | -0.16083 | -0.01689 | -0.14073 | -0.25898
1064.34479 | -0.16083 | -0.01689 | -0.14073 | -0.25898
1075.18868 | -0.16083 | -0.01689 | -0.14073 | -0.25899
1086.14304 | -0.16083 | -0.01689 | -0.14074 | -0.25899
1097.20902 | -0.16083 | -0.01689 | -0.14074 | -0.25899
1108.38773 | -0.16083 | -0.01689 | -0.14074 | -0.25899
1119.68034 | -0.16083 | -0.01689 | -0.14074 | -0.25899
1131.088 | -0.16083 | -0.01689 | -0.14074 | -0.25899
1142.61188 | -0.16083 | -0.01689 | -0.14074 | -0.25899
1154.25318 | -0.16083 | -0.01689 | -0.14074 | -0.259
1166.01308 | -0.16083 | -0.01689 | -0.14074 | -0.259
1177.89279 | -0.16083 | -0.01689 | -0.14074 | -0.259
1189.89354 | -0.16083 | -0.01689 | -0.14074 | -0.259
1202.01655 | -0.16083 | -0.01689 | -0.14074 | -0.259
1214.26308 | -0.16083 | -0.01689 | -0.14074 | -0.259
1226.63438 | -0.16083 | -0.01689 | -0.14074 | -0.259
1239.13172 | -0.16083 | -0.01689 | -0.14074 | -0.259
1251.75639 | -0.16083 | -0.01689 | -0.14074 | -0.259
1264.50969 | -0.16083 | -0.01689 | -0.14074 | -0.259
1277.39291 | -0.16083 | -0.01689 | -0.14074 | -0.259
1290.4074 | -0.16083 | -0.01689 | -0.14074 | -0.259
1303.55448 | -0.16083 | -0.01689 | -0.14074 | -0.259
1316.83551 | -0.16083 | -0.01689 | -0.14074 | -0.259
1330.25185 | -0.16083 | -0.01689 | -0.14074 | -0.259
1343.80488 | -0.16083 | -0.01689 | -0.14074 | -0.259
1357.49599 | -0.16083 | -0.01689 | -0.14074 | -0.259
1371.3266 | -0.16083 | -0.01689 | -0.14074 | -0.259
1385.29811 | -0.16083 | -0.01689 | -0.14074 | -0.259
1399.41197 | -0.16083 | -0.01689 | -0.14074 | -0.259
1413.66962 | -0.16083 | -0.01689 | -0.14074 | -0.259
1428.07254 | -0.16083 | -0.01689 | -0.14074 | -0.259
1442.6222 | -0.16083 | -0.01689 | -0.14074 | -0.259
1457.32009 | -0.16083 | -0.01689 | -0.14074 | -0.259
1472.16774 | -0.16083 | -0.01689 | -0.14074 | -0.259
1487.16665 | -0.16083 | -0.01689 | -0.14074 | -0.259
1502.31838 | -0.16083 | -0.01689 | -0.14074 | -0.259
1517.62448 | -0.16083 | -0.01689 | -0.14074 | -0.259
1533.08652 | -0.16083 | -0.01689 | -0.14074 | -0.259
1548.70609 | -0.16083 | -0.01689 | -0.14074 | -0.259
1564.48481 | -0.16083 | -0.01689 | -0.14074 | -0.259
1580.42428 | -0.16083 | -0.01689 | -0.14074 | -0.259
1596.52614 | -0.16083 | -0.01689 | -0.14074 | -0.259
1612.79206 | -0.16083 | -0.01689 | -0.14074 | -0.259
1629.2237 | -0.16083 | -0.01689 | -0.14074 | -0.259
1645.82275 | -0.16083 | -0.01689 | -0.14074 | -0.259
1662.59092 | -0.16083 | -0.01689 | -0.14074 | -0.259
1679.52992 | -0.16083 | -0.01689 | -0.14074 | -0.259
1696.64151 | -0.16083 | -0.01689 | -0.14074 | -0.259
1713.92744 | -0.16083 | -0.01689 | -0.14074 | -0.259
1731.38948 | -0.16083 | -0.01689 | -0.14074 | -0.259
1749.02942 | -0.16083 | -0.01689 | -0.14074 | -0.259
1766.84909 | -0.16083 | -0.01689 | -0.14074 | -0.259
1784.85032 | -0.16083 | -0.01689 | -0.14074 | -0.259
1803.03494 | -0.16083 | -0.01689 | -0.14074 | -0.259
1821.40483 | -0.16083 | -0.01689 | -0.14074 | -0.259
1839.96189 | -0.16083 | -0.01689 | -0.14074 | -0.259
1858.70801 | -0.16083 | -0.01689 | -0.14074 | -0.259
1877.64512 | -0.16083 | -0.01689 | -0.14074 | -0.259
1896.77516 | -0.16083 | -0.01689 | -0.14074 | -0.259
1916.10011 | -0.16083 | -0.01689 | -0.14074 | -0.259
1935.62195 | -0.16083 | -0.01689 | -0.14074 | -0.259
1955.34269 | -0.16083 | -0.01689 | -0.14074 | -0.259
1975.26434 | -0.16083 | -0.01689 | -0.14074 | -0.259
1995.38897 | -0.16083 | -0.01689 | -0.14074 | -0.259
2015.71862 | -0.16083 | -0.01689 | -0.14074 | -0.259
2036.25541 | -0.16083 | -0.01689 | -0.14074 | -0.259
2057.00143 | -0.16083 | -0.01689 | -0.14074 | -0.259
2077.95881 | -0.16083 | -0.01689 | -0.14074 | -0.259
2099.12972 | -0.16083 | -0.01689 | -0.14074 | -0.259
2120.51633 | -0.16083 | -0.01689 | -0.14074 | -0.259
2142.12082 | -0.16083 | -0.01689 | -0.14074 | -0.259
2163.94543 | -0.16083 | -0.01689 | -0.14074 | -0.259
2185.9924 | -0.16083 | -0.01689 | -0.14074 | -0.259
2208.26399 | -0.16083 | -0.01689 | -0.14074 | -0.259
2230.76248 | -0.16083 | -0.01689 | -0.14074 | -0.259
2253.4902 | -0.16083 | -0.01689 | -0.14074 | -0.259
2276.44948 | -0.16083 | -0.01689 | -0.14074 | -0.259
2299.64267 | -0.16083 | -0.01689 | -0.14074 | -0.259
2323.07217 | -0.16083 | -0.01689 | -0.14074 | -0.259
2346.74037 | -0.16083 | -0.01689 | -0.14074 | -0.259
2370.64971 | -0.16083 | -0.01689 | -0.14074 | -0.259
2394.80264 | -0.16083 | -0.01689 | -0.14074 | -0.259
2419.20165 | -0.16083 | -0.01689 | -0.14074 | -0.259
2443.84925 | -0.16083 | -0.01689 | -0.14074 | -0.259
2468.74797 | -0.16083 | -0.01689 | -0.14074 | -0.259
2493.90036 | -0.16083 | -0.01689 | -0.14074 | -0.259
2519.30901 | -0.16083 | -0.01689 | -0.14074 | -0.259
2544.97654 | -0.16083 | -0.01689 | -0.14074 | -0.259
2570.90557 | -0.16083 | -0.01689 | -0.14074 | -0.259
2597.09877 | -0.16083 | -0.01689 | -0.14074 | -0.259
2623.55885 | -0.16083 | -0.01689 | -0.14074 | -0.259
2650.2885 | -0.16083 | -0.01689 | -0.14074 | -0.259
2677.29048 | -0.16083 | -0.01689 | -0.14074 | -0.259
2704.56757 | -0.16083 | -0.01689 | -0.14074 | -0.259
2732.12257 | -0.16083 | -0.01689 | -0.14074 | -0.259
2759.95831 | -0.16083 | -0.01689 | -0.14074 | -0.259
2788.07764 | -0.16083 | -0.01689 | -0.14074 | -0.259
2816.48347 | -0.16083 | -0.01689 | -0.14074 | -0.259
2845.1787 | -0.16083 | -0.01689 | -0.14074 | -0.259
2874.16629 | -0.16083 | -0.01689 | -0.14074 | -0.259
2903.44921 | -0.16083 | -0.01689 | -0.14074 | -0.259
2933.03048 | -0.16083 | -0.01689 | -0.14074 | -0.259
2962.91313 | -0.16083 | -0.01689 | -0.14074 | -0.259
2993.10023 | -0.16083 | -0.01689 | -0.14074 | -0.259
3023.59489 | -0.16083 | -0.01689 | -0.14074 | -0.259
3054.40024 | -0.16083 | -0.01689 | -0.14074 | -0.259
3085.51944 | -0.16083 | -0.01689 | -0.14074 | -0.259
3116.9557 | -0.16083 | -0.01689 | -0.14074 | -0.259
3148.71224 | -0.16083 | -0.01689 | -0.14074 | -0.259
3180.79232 | -0.16083 | -0.01689 | -0.14074 | -0.259
3213.19925 | -0.16083 | -0.01689 | -0.14074 | -0.259
3245.93635 | -0.16083 | -0.01689 | -0.14074 | -0.259
3279.00698 | -0.16083 | -0.01689 | -0.14074 | -0.259
3312.41455 | -0.16083 | -0.01689 | -0.14074 | -0.259
3346.16249 | -0.16083 | -0.01689 | -0.14074 | -0.259
3380.25426 | -0.16083 | -0.01689 | -0.14074 | -0.259
3414.69337 | -0.16083 | -0.01689 | -0.14074 | -0.259
3449.48335 | -0.16083 | -0.01689 | -0.14074 | -0.259
3484.62779 | -0.16083 | -0.01689 | -0.14074 | -0.259
3520.13029 | -0.16083 | -0.01689 | -0.14074 | -0.259
3555.9945 | -0.16083 | -0.01689 | -0.14074 | -0.259
3592.2241 | -0.16083 | -0.01689 | -0.14074 | -0.259
3628.82283 | -0.16083 | -0.01689 | -0.14074 | -0.259
3665.79443 | -0.16083 | -0.01689 | -0.14074 | -0.259
3703.14272 | -0.16083 | -0.01689 | -0.14074 | -0.259
3740.87151 | -0.16083 | -0.01689 | -0.14074 | -0.259
3778.98471 | -0.16083 | -0.01689 | -0.14074 | -0.259
3817.48621 | -0.16083 | -0.01689 | -0.14074 | -0.259
3856.37997 | -0.16083 | -0.01689 | -0.14074 | -0.259
3895.67 | -0.16083 | -0.01689 | -0.14074 | -0.259
3935.36033 | -0.16083 | -0.01689 | -0.14074 | -0.259
3975.45504 | -0.16083 | -0.01689 | -0.14074 | -0.259
4015.95824 | -0.16083 | -0.01689 | -0.14074 | -0.259
4056.87411 | -0.16083 | -0.01689 | -0.14074 | -0.259
4098.20683 | -0.16083 | -0.01689 | -0.14074 | -0.259
4139.96067 | -0.16083 | -0.01689 | -0.14074 | -0.259
4182.13991 | -0.16083 | -0.01689 | -0.14074 | -0.259
4224.74889 | -0.16083 | -0.01689 | -0.14074 | -0.259
4267.79198 | -0.16083 | -0.01689 | -0.14074 | -0.259
4311.2736 | -0.16083 | -0.01689 | -0.14074 | -0.259
4355.19823 | -0.16083 | -0.01689 | -0.14074 | -0.259
4399.57038 | -0.16083 | -0.01689 | -0.14074 | -0.259
4444.39461 | -0.16083 | -0.01689 | -0.14074 | -0.259
4489.67552 | -0.16083 | -0.01689 | -0.14074 | -0.259
4535.41776 | -0.16083 | -0.01689 | -0.14074 | -0.259
4581.62605 | -0.16083 | -0.01689 | -0.14074 | -0.259
4628.30511 | -0.16083 | -0.01689 | -0.14074 | -0.259
4675.45976 | -0.16083 | -0.01689 | -0.14074 | -0.259
4723.09484 | -0.16083 | -0.01689 | -0.14074 | -0.259
4771.21523 | -0.16083 | -0.01689 | -0.14074 | -0.259
4819.8259 | -0.16083 | -0.01689 | -0.14074 | -0.259
4868.93182 | -0.16083 | -0.01689 | -0.14074 | -0.259
4918.53805 | -0.16083 | -0.01689 | -0.14074 | -0.259
4968.64968 | -0.16083 | -0.01689 | -0.14074 | -0.259
5019.27187 | -0.16083 | -0.01689 | -0.14074 | -0.259
5070.40981 | -0.16083 | -0.01689 | -0.14074 | -0.259
5122.06877 | -0.16083 | -0.01689 | -0.14074 | -0.259
5174.25404 | -0.16083 | -0.01689 | -0.14074 | -0.259
5226.97099 | -0.16083 | -0.01689 | -0.14074 | -0.259
5280.22504 | -0.16083 | -0.01689 | -0.14074 | -0.259
5334.02165 | -0.16083 | -0.01689 | -0.14074 | -0.259
5388.36637 | -0.16083 | -0.01689 | -0.14074 | -0.259
5443.26476 | -0.16083 | -0.01689 | -0.14074 | -0.259
5498.72248 | -0.16083 | -0.01689 | -0.14074 | -0.259
5554.74522 | -0.16083 | -0.01689 | -0.14074 | -0.259
5611.33873 | -0.16083 | -0.01689 | -0.14074 | -0.259
5668.50884 | -0.16083 | -0.01689 | -0.14074 | -0.259
5726.26142 | -0.16083 | -0.01689 | -0.14074 | -0.259
5784.60239 | -0.16083 | -0.01689 | -0.14074 | -0.259
5843.53777 | -0.16083 | -0.01689 | -0.14074 | -0.259
5903.0736 | -0.16083 | -0.01689 | -0.14074 | -0.259
5963.21599 | -0.16083 | -0.01689 | -0.14074 | -0.259
6023.97114 | -0.16083 | -0.01689 | -0.14074 | -0.259
6085.34528 | -0.16083 | -0.01689 | -0.14074 | -0.259
6147.34472 | -0.16083 | -0.01689 | -0.14074 | -0.259
6209.97582 | -0.16083 | -0.01689 | -0.14074 | -0.259
6273.24504 | -0.16083 | -0.01689 | -0.14074 | -0.259
6337.15886 | -0.16083 | -0.01689 | -0.14074 | -0.259
6401.72386 | -0.16083 | -0.01689 | -0.14074 | -0.259
6466.94666 | -0.16083 | -0.01689 | -0.14074 | -0.259
6532.83398 | -0.16083 | -0.01689 | -0.14074 | -0.259
6599.39257 | -0.16083 | -0.01689 | -0.14074 | -0.259
6666.62929 | -0.16083 | -0.01689 | -0.14074 | -0.259
6734.55103 | -0.16083 | -0.01689 | -0.14074 | -0.259
6803.16479 | -0.16083 | -0.01689 | -0.14074 | -0.259
6872.4776 | -0.16083 | -0.01689 | -0.14074 | -0.259
6942.49659 | -0.16083 | -0.01689 | -0.14074 | -0.259
7013.22896 | -0.16083 | -0.01689 | -0.14074 | -0.259
7084.68198 | -0.16083 | -0.01689 | -0.14074 | -0.259
7156.86298 | -0.16083 | -0.01689 | -0.14074 | -0.259
7229.77938 | -0.16083 | -0.01689 | -0.14074 | -0.259
7303.43868 | -0.16083 | -0.01689 | -0.14074 | -0.259
7377.84844 | -0.16083 | -0.01689 | -0.14074 | -0.259
7453.01631 | -0.16083 | -0.01689 | -0.14074 | -0.259
7528.95002 | -0.16083 | -0.01689 | -0.14074 | -0.259
7605.65736 | -0.16083 | -0.01689 | -0.14074 | -0.259
7683.14623 | -0.16083 | -0.01689 | -0.14074 | -0.259
7761.42457 | -0.16083 | -0.01689 | -0.14074 | -0.259
7840.50044 | -0.16083 | -0.01689 | -0.14074 | -0.259
7920.38196 | -0.16083 | -0.01689 | -0.14074 | -0.259
8001.07734 | -0.16083 | -0.01689 | -0.14074 | -0.259
8082.59487 | -0.16083 | -0.01689 | -0.14074 | -0.259
8164.94292 | -0.16083 | -0.01689 | -0.14074 | -0.259
8248.12996 | -0.16083 | -0.01689 | -0.14074 | -0.259
8332.16454 | -0.16083 | -0.01689 | -0.14074 | -0.259
8417.05529 | -0.16083 | -0.01689 | -0.14074 | -0.259
8502.81093 | -0.16083 | -0.01689 | -0.14074 | -0.259
8589.44028 | -0.16083 | -0.01689 | -0.14074 | -0.259
8676.95224 | -0.16083 | -0.01689 | -0.14074 | -0.259
8765.3558 | -0.16083 | -0.01689 | -0.14074 | -0.259
8854.66004 | -0.16083 | -0.01689 | -0.14074 | -0.259
8944.87414 | -0.16083 | -0.01689 | -0.14074 | -0.259
9036.00737 | -0.16083 | -0.01689 | -0.14074 | -0.259
9128.0691 | -0.16083 | -0.01689 | -0.14074 | -0.259
9221.06877 | -0.16083 | -0.01689 | -0.14074 | -0.259
9315.01596 | -0.16083 | -0.01689 | -0.14074 | -0.259
9409.92032 | -0.16083 | -0.01689 | -0.14074 | -0.259
9505.79159 | -0.16083 | -0.01689 | -0.14074 | -0.259
9602.63962 | -0.16083 | -0.01689 | -0.14074 | -0.259
9700.47438 | -0.16083 | -0.01689 | -0.14074 | -0.259
9799.30591 | -0.16083 | -0.01689 | -0.14074 | -0.259
9899.14436 | -0.16083 | -0.01689 | -0.14074 | -0.259
10000 | -0.16083 | -0.01689 | -0.14074 | -0.259