## Sheet1
Figure 6(A) |  |  |  |  | Figure 6(C)
Initial Dox Concentration (mg/mL) | Loading Capacity (%) |  |  |  | Time (h) | Cumulative Release (%)
| Arg/PAA-PSiNP | err. | NH4OH/PAA-PSiNP | err. |  | Arg/PAA-PSiNP pH 5 | err. | Arg/PAA-PSiNP pH 7.4 | err. | NH4OH/PAA-PSiNP pH 5 | err. | NH4OH/PAA-PSiNP pH 7.4 | err.
1 | ﻿22.18796 | 1.30321 | 8.20437 | 1.12451 | 0.5 | ﻿3.075 | 0.74246 | ﻿1.20125 | 0.31903 | ﻿2.11258 | 0.38756 | ﻿0.67506 | 0.09817
2 | 15.59421 | 2.46171 | 1.59613 | 1.46733 | 1 | 7.1625 | 0.68943 | 1.77431 | 0.4076 | 3.04022 | 0.36423 | 1.2201 | 0.21424
4 | 8.27635 | 2.96768 | 2.71439 | 2.90635 | 2 | 11.5875 | 0.65407 | 2.62091 | 0.60682 | 5.0582 | 0.29187 | 1.56961 | 0.12433
[5 empty] | 4 | 18.8 | 0.24749 | 4.025 | 0.95459 | 9.14578 | 1.19893 | 2.34533 | 0.53624
[5 empty] | 8 | 24.6875 | 0.4773 | 6.175 | 0.70711 | 11.26911 | 1.61534 | 2.32438 | 0.50818
[5 empty] | 24 | 32.5125 | 0.51265 | 7.925 | 1.9799 | 15.598 | 2.82528 | 3.13379 | 0.26353
[5 empty] | 48 | 33.475 | 0.21213 | 7.8125 | 2.38649 | 18.73133 | 2.01603 | 4.11779 | 0.14103