## Sheet1
| AuNPL sample I |  | AuNPL sample II |  | AuNPL sample III |  | AuNPL sample IV
Wavelength | Extinction | Wavelength | Extinction | Wavelength | Extinction | Wavelength | Extinction
1300 | 0.19542 | 1300 | 0.38663 | 1300 | 0.76496 | 1300 | 1.26959
1299 | 0.19817 | 1299 | 0.39055 | 1299 | 0.77192 | 1299 | 1.27466
1298 | 0.20097 | 1298 | 0.3937 | 1298 | 0.77889 | 1298 | 1.27969
1297 | 0.20374 | 1297 | 0.39754 | 1297 | 0.78588 | 1297 | 1.28466
1296 | 0.20646 | 1296 | 0.40134 | 1296 | 0.7929 | 1296 | 1.28959
1295 | 0.20917 | 1295 | 0.40473 | 1295 | 0.79993 | 1295 | 1.29447
1294 | 0.21191 | 1294 | 0.408 | 1294 | 0.80698 | 1294 | 1.2993
1293 | 0.21465 | 1293 | 0.41248 | 1293 | 0.81406 | 1293 | 1.30408
1292 | 0.21721 | 1292 | 0.41692 | 1292 | 0.82115 | 1292 | 1.30881
1291 | 0.21989 | 1291 | 0.42128 | 1291 | 0.82826 | 1291 | 1.3135
1290 | 0.22241 | 1290 | 0.42439 | 1290 | 0.8354 | 1290 | 1.31814
1289 | 0.22502 | 1289 | 0.42853 | 1289 | 0.84255 | 1289 | 1.32272
1288 | 0.22775 | 1288 | 0.43276 | 1288 | 0.84972 | 1288 | 1.32726
1287 | 0.23032 | 1287 | 0.4369 | 1287 | 0.85692 | 1287 | 1.33175
1286 | 0.23299 | 1286 | 0.44022 | 1286 | 0.86413 | 1286 | 1.3362
1285 | 0.23579 | 1285 | 0.44316 | 1285 | 0.87137 | 1285 | 1.34059
1284 | 0.23846 | 1284 | 0.4464 | 1284 | 0.87862 | 1284 | 1.34493
1283 | 0.24107 | 1283 | 0.45101 | 1283 | 0.8859 | 1283 | 1.34923
1282 | 0.24369 | 1282 | 0.45478 | 1282 | 0.89319 | 1282 | 1.35348
1281 | 0.24634 | 1281 | 0.4588 | 1281 | 0.90051 | 1281 | 1.35768
1280 | 0.24908 | 1280 | 0.46292 | 1280 | 0.90785 | 1280 | 1.36183
1279 | 0.25184 | 1279 | 0.46751 | 1279 | 0.9152 | 1279 | 1.36593
1278 | 0.2545 | 1278 | 0.47165 | 1278 | 0.92258 | 1278 | 1.36999
1277 | 0.25724 | 1277 | 0.47565 | 1277 | 0.92997 | 1277 | 1.37399
1276 | 0.26008 | 1276 | 0.47932 | 1276 | 0.93739 | 1276 | 1.37795
1275 | 0.2629 | 1275 | 0.48369 | 1275 | 0.94483 | 1275 | 1.38186
1274 | 0.26572 | 1274 | 0.48765 | 1274 | 0.95254 | 1274 | 1.38572
1273 | 0.2684 | 1273 | 0.49141 | 1273 | 0.96033 | 1273 | 1.38953
1272 | 0.27112 | 1272 | 0.49531 | 1272 | 0.96794 | 1272 | 1.39329
1271 | 0.274 | 1271 | 0.49975 | 1271 | 0.97546 | 1271 | 1.39701
1270 | 0.27683 | 1270 | 0.50362 | 1270 | 0.9831 | 1270 | 1.40067
1269 | 0.27976 | 1269 | 0.50856 | 1269 | 0.99074 | 1269 | 1.40528
1268 | 0.28274 | 1268 | 0.51336 | 1268 | 0.99825 | 1268 | 1.40911
1267 | 0.28571 | 1267 | 0.51799 | 1267 | 1.00575 | 1267 | 1.41239
1266 | 0.28876 | 1266 | 0.52165 | 1266 | 1.01355 | 1266 | 1.41581
1265 | 0.29181 | 1265 | 0.52498 | 1265 | 1.02111 | 1265 | 1.4196
1264 | 0.29472 | 1264 | 0.52868 | 1264 | 1.02891 | 1264 | 1.42266
1263 | 0.2978 | 1263 | 0.53353 | 1263 | 1.03663 | 1263 | 1.42585
1262 | 0.30098 | 1262 | 0.53739 | 1262 | 1.04432 | 1262 | 1.42945
1261 | 0.30404 | 1261 | 0.54256 | 1261 | 1.05204 | 1261 | 1.43206
1260 | 0.30724 | 1260 | 0.54846 | 1260 | 1.05942 | 1260 | 1.43522
1259 | 0.31047 | 1259 | 0.55362 | 1259 | 1.06726 | 1259 | 1.43848
1258 | 0.31371 | 1258 | 0.55763 | 1258 | 1.07503 | 1258 | 1.44146
1257 | 0.3171 | 1257 | 0.56198 | 1257 | 1.08262 | 1257 | 1.44462
1256 | 0.32034 | 1256 | 0.56736 | 1256 | 1.09022 | 1256 | 1.44792
1255 | 0.32361 | 1255 | 0.57341 | 1255 | 1.09788 | 1255 | 1.45109
1254 | 0.327 | 1254 | 0.57758 | 1254 | 1.1054 | 1254 | 1.45431
1253 | 0.33028 | 1253 | 0.58155 | 1253 | 1.11302 | 1253 | 1.45692
1252 | 0.33379 | 1252 | 0.5876 | 1252 | 1.1205 | 1252 | 1.4595
1251 | 0.33726 | 1251 | 0.59407 | 1251 | 1.12825 | 1251 | 1.4624
1250 | 0.34069 | 1250 | 0.59854 | 1250 | 1.13593 | 1250 | 1.4647
1249 | 0.3443 | 1249 | 0.60206 | 1249 | 1.14354 | 1249 | 1.46688
1248 | 0.34794 | 1248 | 0.60634 | 1248 | 1.15104 | 1248 | 1.46901
1247 | 0.35135 | 1247 | 0.61235 | 1247 | 1.15849 | 1247 | 1.47191
1246 | 0.35487 | 1246 | 0.61875 | 1246 | 1.16608 | 1246 | 1.47439
1245 | 0.35838 | 1245 | 0.62366 | 1245 | 1.17363 | 1245 | 1.47665
1244 | 0.36192 | 1244 | 0.62776 | 1244 | 1.18119 | 1244 | 1.47881
1243 | 0.36564 | 1243 | 0.63245 | 1243 | 1.18881 | 1243 | 1.48133
1242 | 0.3693 | 1242 | 0.63823 | 1242 | 1.19639 | 1242 | 1.48319
1241 | 0.37297 | 1241 | 0.64447 | 1241 | 1.20368 | 1241 | 1.48507
1240 | 0.377 | 1240 | 0.6494 | 1240 | 1.21081 | 1240 | 1.48714
1239 | 0.3809 | 1239 | 0.6542 | 1239 | 1.2182 | 1239 | 1.48941
1238 | 0.3848 | 1238 | 0.66176 | 1238 | 1.22563 | 1238 | 1.49112
1237 | 0.38876 | 1237 | 0.66878 | 1237 | 1.23284 | 1237 | 1.49263
1236 | 0.3927 | 1236 | 0.67368 | 1236 | 1.23987 | 1236 | 1.49447
1235 | 0.39688 | 1235 | 0.67792 | 1235 | 1.24708 | 1235 | 1.49629
1234 | 0.40114 | 1234 | 0.68384 | 1234 | 1.25426 | 1234 | 1.49795
1233 | 0.40524 | 1233 | 0.69135 | 1233 | 1.26097 | 1233 | 1.49969
1232 | 0.40953 | 1232 | 0.69854 | 1232 | 1.26789 | 1232 | 1.50095
1231 | 0.41375 | 1231 | 0.70331 | 1231 | 1.27453 | 1231 | 1.50248
1230 | 0.41811 | 1230 | 0.70884 | 1230 | 1.28129 | 1230 | 1.50335
1229 | 0.42262 | 1229 | 0.71538 | 1229 | 1.28793 | 1229 | 1.50466
1228 | 0.42699 | 1228 | 0.7222 | 1228 | 1.29447 | 1228 | 1.50581
1227 | 0.43133 | 1227 | 0.72854 | 1227 | 1.30089 | 1227 | 1.50707
1226 | 0.43587 | 1226 | 0.73494 | 1226 | 1.30731 | 1226 | 1.50788
1225 | 0.44024 | 1225 | 0.73991 | 1225 | 1.31381 | 1225 | 1.50859
1224 | 0.44472 | 1224 | 0.74702 | 1224 | 1.3203 | 1224 | 1.50959
1223 | 0.44935 | 1223 | 0.7536 | 1223 | 1.32683 | 1223 | 1.51034
1222 | 0.454 | 1222 | 0.76021 | 1222 | 1.3332 | 1222 | 1.51117
1221 | 0.45871 | 1221 | 0.76509 | 1221 | 1.33915 | 1221 | 1.51137
1220 | 0.46355 | 1220 | 0.77301 | 1220 | 1.34491 | 1220 | 1.51162
1219 | 0.46815 | 1219 | 0.78035 | 1219 | 1.35077 | 1219 | 1.51178
1218 | 0.47295 | 1218 | 0.7883 | 1218 | 1.35678 | 1218 | 1.51222
1217 | 0.47781 | 1217 | 0.79281 | 1217 | 1.36242 | 1217 | 1.51242
1216 | 0.48259 | 1216 | 0.7996 | 1216 | 1.36838 | 1216 | 1.51122
1215 | 0.48754 | 1215 | 0.80787 | 1215 | 1.37367 | 1215 | 1.51126
1214 | 0.49245 | 1214 | 0.81561 | 1214 | 1.37917 | 1214 | 1.51179
1213 | 0.49735 | 1213 | 0.82083 | 1213 | 1.38469 | 1213 | 1.51186
1212 | 0.50249 | 1212 | 0.8258 | 1212 | 1.39031 | 1212 | 1.51195
1211 | 0.50746 | 1211 | 0.83407 | 1211 | 1.39462 | 1211 | 1.51268
1210 | 0.51259 | 1210 | 0.84277 | 1210 | 1.39958 | 1210 | 1.5127
1209 | 0.51781 | 1209 | 0.84958 | 1209 | 1.40518 | 1209 | 1.51275
1208 | 0.52296 | 1208 | 0.85464 | 1208 | 1.41052 | 1208 | 1.51274
1207 | 0.52827 | 1207 | 0.8622 | 1207 | 1.41595 | 1207 | 1.51276
1206 | 0.53349 | 1206 | 0.87073 | 1206 | 1.42135 | 1206 | 1.51319
1205 | 0.53858 | 1205 | 0.87825 | 1205 | 1.42668 | 1205 | 1.51364
1204 | 0.54395 | 1204 | 0.88398 | 1204 | 1.43164 | 1204 | 1.51361
1203 | 0.54953 | 1203 | 0.88936 | 1203 | 1.43668 | 1203 | 1.5136
1202 | 0.55498 | 1202 | 0.89835 | 1202 | 1.44222 | 1202 | 1.51359
1201 | 0.5605 | 1201 | 0.90673 | 1201 | 1.44747 | 1201 | 1.51311
1200 | 0.566 | 1200 | 0.91332 | 1200 | 1.45244 | 1200 | 1.51354
1199 | 0.57147 | 1199 | 0.91821 | 1199 | 1.45729 | 1199 | 1.51333
1198 | 0.57722 | 1198 | 0.92603 | 1198 | 1.46228 | 1198 | 1.51281
1197 | 0.58285 | 1197 | 0.9341 | 1197 | 1.46697 | 1197 | 1.5128
1196 | 0.58844 | 1196 | 0.94339 | 1196 | 1.47163 | 1196 | 1.51235
1195 | 0.59425 | 1195 | 0.95157 | 1195 | 1.47603 | 1195 | 1.51142
1194 | 0.59999 | 1194 | 0.95896 | 1194 | 1.48018 | 1194 | 1.5109
1193 | 0.60584 | 1193 | 0.96654 | 1193 | 1.48486 | 1193 | 1.50984
1192 | 0.61183 | 1192 | 0.97428 | 1192 | 1.48872 | 1192 | 1.50884
1191 | 0.61753 | 1191 | 0.98177 | 1191 | 1.49264 | 1191 | 1.50826
1190 | 0.62351 | 1190 | 0.988 | 1190 | 1.49676 | 1190 | 1.50744
1189 | 0.62966 | 1189 | 0.99465 | 1189 | 1.50118 | 1189 | 1.50661
1188 | 0.63553 | 1188 | 1.00263 | 1188 | 1.50534 | 1188 | 1.5062
1187 | 0.64144 | 1187 | 1.01105 | 1187 | 1.50868 | 1187 | 1.5057
1186 | 0.64729 | 1186 | 1.0171 | 1186 | 1.51186 | 1186 | 1.5043
1185 | 0.65292 | 1185 | 1.02518 | 1185 | 1.51551 | 1185 | 1.50261
1184 | 0.65903 | 1184 | 1.03291 | 1184 | 1.51875 | 1184 | 1.50122
1183 | 0.66559 | 1183 | 1.04192 | 1183 | 1.52214 | 1183 | 1.49946
1182 | 0.6724 | 1182 | 1.05052 | 1182 | 1.52491 | 1182 | 1.49739
1181 | 0.67955 | 1181 | 1.05772 | 1181 | 1.52759 | 1181 | 1.49581
1180 | 0.68705 | 1180 | 1.06327 | 1180 | 1.53053 | 1180 | 1.49426
1179 | 0.69489 | 1179 | 1.07086 | 1179 | 1.53361 | 1179 | 1.49252
1178 | 0.70246 | 1178 | 1.08086 | 1178 | 1.5363 | 1178 | 1.49022
1177 | 0.70999 | 1177 | 1.08809 | 1177 | 1.53877 | 1177 | 1.48789
1176 | 0.71766 | 1176 | 1.09973 | 1176 | 1.54116 | 1176 | 1.48624
1175 | 0.72526 | 1175 | 1.11458 | 1175 | 1.54331 | 1175 | 1.48366
1174 | 0.73289 | 1174 | 1.12722 | 1174 | 1.54563 | 1174 | 1.48124
1173 | 0.74037 | 1173 | 1.1351 | 1173 | 1.5475 | 1173 | 1.47853
1172 | 0.74767 | 1172 | 1.14218 | 1172 | 1.54876 | 1172 | 1.47558
1171 | 0.75492 | 1171 | 1.1497 | 1171 | 1.54966 | 1171 | 1.47288
1170 | 0.76161 | 1170 | 1.15444 | 1170 | 1.55077 | 1170 | 1.46975
1169 | 0.76825 | 1169 | 1.1627 | 1169 | 1.55213 | 1169 | 1.46641
1168 | 0.77478 | 1168 | 1.16872 | 1168 | 1.55335 | 1168 | 1.46304
1167 | 0.78089 | 1167 | 1.17431 | 1167 | 1.55424 | 1167 | 1.45953
1166 | 0.78683 | 1166 | 1.17818 | 1166 | 1.55546 | 1166 | 1.45641
1165 | 0.79316 | 1165 | 1.18479 | 1165 | 1.55586 | 1165 | 1.45281
1164 | 0.79957 | 1164 | 1.19193 | 1164 | 1.55641 | 1164 | 1.44943
1163 | 0.80633 | 1163 | 1.20267 | 1163 | 1.55706 | 1163 | 1.44554
1162 | 0.81321 | 1162 | 1.21057 | 1162 | 1.55728 | 1162 | 1.44175
1161 | 0.81985 | 1161 | 1.21588 | 1161 | 1.55725 | 1161 | 1.43764
1160 | 0.82688 | 1160 | 1.22066 | 1160 | 1.55845 | 1160 | 1.43379
1159 | 0.83384 | 1159 | 1.22843 | 1159 | 1.55892 | 1159 | 1.43022
1158 | 0.84037 | 1158 | 1.23904 | 1158 | 1.55949 | 1158 | 1.42655
1157 | 0.84731 | 1157 | 1.24752 | 1157 | 1.55983 | 1157 | 1.4226
1156 | 0.8542 | 1156 | 1.25287 | 1156 | 1.55957 | 1156 | 1.41861
1155 | 0.86117 | 1155 | 1.26017 | 1155 | 1.55926 | 1155 | 1.41602
1154 | 0.86809 | 1154 | 1.26943 | 1154 | 1.55897 | 1154 | 1.41312
1153 | 0.87485 | 1153 | 1.27537 | 1153 | 1.55887 | 1153 | 1.4093
1152 | 0.88168 | 1152 | 1.27892 | 1152 | 1.5585 | 1152 | 1.40581
1151 | 0.88863 | 1151 | 1.28517 | 1151 | 1.55754 | 1151 | 1.40223
1150 | 0.89536 | 1150 | 1.29169 | 1150 | 1.5565 | 1150 | 1.39857
1149 | 0.90263 | 1149 | 1.29744 | 1149 | 1.55612 | 1149 | 1.3949
1148 | 0.90987 | 1148 | 1.30422 | 1148 | 1.55526 | 1148 | 1.39133
1147 | 0.91697 | 1147 | 1.31373 | 1147 | 1.55426 | 1147 | 1.38731
1146 | 0.92432 | 1146 | 1.32238 | 1146 | 1.55335 | 1146 | 1.38362
1145 | 0.93198 | 1145 | 1.32457 | 1145 | 1.55233 | 1145 | 1.37963
1144 | 0.93928 | 1144 | 1.33169 | 1144 | 1.55116 | 1144 | 1.37531
1143 | 0.94733 | 1143 | 1.33987 | 1143 | 1.54982 | 1143 | 1.37134
1142 | 0.95511 | 1142 | 1.34631 | 1142 | 1.54774 | 1142 | 1.36739
1141 | 0.96304 | 1141 | 1.34926 | 1141 | 1.54652 | 1141 | 1.36322
1140 | 0.97147 | 1140 | 1.35624 | 1140 | 1.54498 | 1140 | 1.3591
1139 | 0.97953 | 1139 | 1.36296 | 1139 | 1.54337 | 1139 | 1.3551
1138 | 0.98778 | 1138 | 1.371 | 1138 | 1.54137 | 1138 | 1.35105
1137 | 0.99671 | 1137 | 1.38143 | 1137 | 1.53907 | 1137 | 1.34707
1136 | 1.00589 | 1136 | 1.38811 | 1136 | 1.53718 | 1136 | 1.34286
1135 | 1.01527 | 1135 | 1.39471 | 1135 | 1.53529 | 1135 | 1.33871
1134 | 1.02444 | 1134 | 1.40084 | 1134 | 1.53305 | 1134 | 1.33473
1133 | 1.03403 | 1133 | 1.40789 | 1133 | 1.53063 | 1133 | 1.33036
1132 | 1.044 | 1132 | 1.41459 | 1132 | 1.5279 | 1132 | 1.32636
1131 | 1.05435 | 1131 | 1.42023 | 1131 | 1.526 | 1131 | 1.32248
1130 | 1.06452 | 1130 | 1.42859 | 1130 | 1.52367 | 1130 | 1.31823
1129 | 1.07489 | 1129 | 1.43806 | 1129 | 1.52123 | 1129 | 1.31385
1128 | 1.08428 | 1128 | 1.44744 | 1128 | 1.51811 | 1128 | 1.30924
1127 | 1.09376 | 1127 | 1.45603 | 1127 | 1.51512 | 1127 | 1.30452
1126 | 1.1038 | 1126 | 1.46102 | 1126 | 1.512 | 1126 | 1.29976
1125 | 1.11388 | 1125 | 1.46684 | 1125 | 1.50914 | 1125 | 1.29515
1124 | 1.12421 | 1124 | 1.47351 | 1124 | 1.50609 | 1124 | 1.29077
1123 | 1.13482 | 1123 | 1.47918 | 1123 | 1.50264 | 1123 | 1.28606
1122 | 1.14396 | 1122 | 1.48107 | 1122 | 1.49909 | 1122 | 1.28157
1121 | 1.1535 | 1121 | 1.48786 | 1121 | 1.49571 | 1121 | 1.27701
1120 | 1.16337 | 1120 | 1.49207 | 1120 | 1.49247 | 1120 | 1.27242
1119 | 1.17128 | 1119 | 1.4958 | 1119 | 1.48921 | 1119 | 1.26746
1118 | 1.18 | 1118 | 1.5044 | 1118 | 1.48573 | 1118 | 1.2626
1117 | 1.18864 | 1117 | 1.51659 | 1117 | 1.48204 | 1117 | 1.2576
1116 | 1.19609 | 1116 | 1.52181 | 1116 | 1.47795 | 1116 | 1.25255
1115 | 1.2037 | 1115 | 1.52202 | 1115 | 1.47379 | 1115 | 1.2474
1114 | 1.21223 | 1114 | 1.52073 | 1114 | 1.46986 | 1114 | 1.24264
1113 | 1.21992 | 1113 | 1.51952 | 1113 | 1.46588 | 1113 | 1.23764
1112 | 1.22758 | 1112 | 1.52516 | 1112 | 1.46185 | 1112 | 1.23258
1111 | 1.2358 | 1111 | 1.52774 | 1111 | 1.45759 | 1111 | 1.22743
1110 | 1.24247 | 1110 | 1.52758 | 1110 | 1.45313 | 1110 | 1.22209
1109 | 1.24961 | 1109 | 1.52257 | 1109 | 1.44887 | 1109 | 1.21669
1108 | 1.2559 | 1108 | 1.524 | 1108 | 1.44462 | 1108 | 1.21166
1107 | 1.26382 | 1107 | 1.53019 | 1107 | 1.43975 | 1107 | 1.20651
1106 | 1.27276 | 1106 | 1.53765 | 1106 | 1.43477 | 1106 | 1.20134
1105 | 1.28004 | 1105 | 1.54029 | 1105 | 1.43002 | 1105 | 1.19594
1104 | 1.28793 | 1104 | 1.53997 | 1104 | 1.42531 | 1104 | 1.19086
1103 | 1.29495 | 1103 | 1.53806 | 1103 | 1.42035 | 1103 | 1.18564
1102 | 1.30068 | 1102 | 1.53747 | 1102 | 1.41519 | 1102 | 1.18041
1101 | 1.30681 | 1101 | 1.53826 | 1101 | 1.41048 | 1101 | 1.17497
1100 | 1.31286 | 1100 | 1.54207 | 1100 | 1.40561 | 1100 | 1.16946
1099 | 1.31735 | 1099 | 1.54656 | 1099 | 1.40093 | 1099 | 1.16406
1098 | 1.32377 | 1098 | 1.54807 | 1098 | 1.39551 | 1098 | 1.15849
1097 | 1.32919 | 1097 | 1.54618 | 1097 | 1.39025 | 1097 | 1.15316
1096 | 1.33469 | 1096 | 1.54283 | 1096 | 1.38463 | 1096 | 1.14781
1095 | 1.34161 | 1095 | 1.53604 | 1095 | 1.37905 | 1095 | 1.14254
1094 | 1.34839 | 1094 | 1.53152 | 1094 | 1.3735 | 1094 | 1.13703
1093 | 1.35393 | 1093 | 1.52909 | 1093 | 1.36793 | 1093 | 1.13158
1092 | 1.36046 | 1092 | 1.52946 | 1092 | 1.36268 | 1092 | 1.12604
1091 | 1.36673 | 1091 | 1.52869 | 1091 | 1.35737 | 1091 | 1.1205
1090 | 1.37284 | 1090 | 1.53146 | 1090 | 1.35168 | 1090 | 1.11505
1089 | 1.37962 | 1089 | 1.5309 | 1089 | 1.34614 | 1089 | 1.10938
1088 | 1.38614 | 1088 | 1.53186 | 1088 | 1.3403 | 1088 | 1.10376
1087 | 1.39369 | 1087 | 1.53168 | 1087 | 1.3345 | 1087 | 1.09815
1086 | 1.39977 | 1086 | 1.52454 | 1086 | 1.32878 | 1086 | 1.09276
1085 | 1.40501 | 1085 | 1.51865 | 1085 | 1.3229 | 1085 | 1.08723
1084 | 1.41103 | 1084 | 1.52178 | 1084 | 1.31722 | 1084 | 1.08185
1083 | 1.41535 | 1083 | 1.52362 | 1083 | 1.31156 | 1083 | 1.07642
1082 | 1.41993 | 1082 | 1.51919 | 1082 | 1.30576 | 1082 | 1.07069
1081 | 1.42528 | 1081 | 1.5129 | 1081 | 1.29979 | 1081 | 1.06529
1080 | 1.42976 | 1080 | 1.51149 | 1080 | 1.29365 | 1080 | 1.05982
1079 | 1.43408 | 1079 | 1.50941 | 1079 | 1.28783 | 1079 | 1.05441
1078 | 1.43911 | 1078 | 1.50289 | 1078 | 1.28178 | 1078 | 1.04904
1077 | 1.44305 | 1077 | 1.49521 | 1077 | 1.27603 | 1077 | 1.04371
1076 | 1.44785 | 1076 | 1.49249 | 1076 | 1.27014 | 1076 | 1.03824
1075 | 1.4519 | 1075 | 1.49093 | 1075 | 1.2642 | 1075 | 1.03279
1074 | 1.45587 | 1074 | 1.48852 | 1074 | 1.25807 | 1074 | 1.02734
1073 | 1.45945 | 1073 | 1.48449 | 1073 | 1.25196 | 1073 | 1.02183
1072 | 1.46204 | 1072 | 1.47993 | 1072 | 1.24586 | 1072 | 1.01638
1071 | 1.46492 | 1071 | 1.47478 | 1071 | 1.2398 | 1071 | 1.01097
1070 | 1.4683 | 1070 | 1.47103 | 1070 | 1.23382 | 1070 | 1.00536
1069 | 1.47166 | 1069 | 1.463 | 1069 | 1.22784 | 1069 | 0.9999
1068 | 1.47369 | 1068 | 1.45549 | 1068 | 1.22165 | 1068 | 0.99434
1067 | 1.47686 | 1067 | 1.45316 | 1067 | 1.21532 | 1067 | 0.98883
1066 | 1.47941 | 1066 | 1.45256 | 1066 | 1.20903 | 1066 | 0.98336
1065 | 1.48291 | 1065 | 1.44821 | 1065 | 1.20296 | 1065 | 0.9781
1064 | 1.48702 | 1064 | 1.43629 | 1064 | 1.19673 | 1064 | 0.97263
1063 | 1.4901 | 1063 | 1.42716 | 1063 | 1.19044 | 1063 | 0.9672
1062 | 1.49426 | 1062 | 1.42644 | 1062 | 1.1842 | 1062 | 0.96187
1061 | 1.49837 | 1061 | 1.42669 | 1061 | 1.17779 | 1061 | 0.95639
1060 | 1.50136 | 1060 | 1.42223 | 1060 | 1.17147 | 1060 | 0.95098
1059 | 1.50495 | 1059 | 1.41463 | 1059 | 1.1652 | 1059 | 0.94551
1058 | 1.50867 | 1058 | 1.40752 | 1058 | 1.15868 | 1058 | 0.94012
1057 | 1.5109 | 1057 | 1.39835 | 1057 | 1.15223 | 1057 | 0.93468
1056 | 1.51316 | 1056 | 1.39161 | 1056 | 1.14598 | 1056 | 0.92929
1055 | 1.5155 | 1055 | 1.38457 | 1055 | 1.13957 | 1055 | 0.92399
1054 | 1.51745 | 1054 | 1.37764 | 1054 | 1.13325 | 1054 | 0.91851
1053 | 1.52025 | 1053 | 1.36933 | 1053 | 1.12681 | 1053 | 0.9131
1052 | 1.52175 | 1052 | 1.35995 | 1052 | 1.12052 | 1052 | 0.90774
1051 | 1.52216 | 1051 | 1.35253 | 1051 | 1.11427 | 1051 | 0.90235
1050 | 1.52323 | 1050 | 1.34918 | 1050 | 1.10783 | 1050 | 0.89694
1049 | 1.52396 | 1049 | 1.34693 | 1049 | 1.10136 | 1049 | 0.89151
1048 | 1.52299 | 1048 | 1.34405 | 1048 | 1.0951 | 1048 | 0.88613
1047 | 1.52408 | 1047 | 1.33374 | 1047 | 1.0886 | 1047 | 0.88075
1046 | 1.52411 | 1046 | 1.32154 | 1046 | 1.08226 | 1046 | 0.87538
1045 | 1.52512 | 1045 | 1.31214 | 1045 | 1.07603 | 1045 | 0.87003
1044 | 1.52585 | 1044 | 1.30665 | 1044 | 1.06984 | 1044 | 0.86475
1043 | 1.52483 | 1043 | 1.29998 | 1043 | 1.06345 | 1043 | 0.8594
1042 | 1.52537 | 1042 | 1.28967 | 1042 | 1.05698 | 1042 | 0.85406
1041 | 1.52496 | 1041 | 1.27899 | 1041 | 1.05055 | 1041 | 0.84875
1040 | 1.52464 | 1040 | 1.27293 | 1040 | 1.04419 | 1040 | 0.84349
1039 | 1.52513 | 1039 | 1.27104 | 1039 | 1.03783 | 1039 | 0.83831
1038 | 1.52555 | 1038 | 1.26211 | 1038 | 1.03152 | 1038 | 0.83306
1037 | 1.52456 | 1037 | 1.25134 | 1037 | 1.02526 | 1037 | 0.82793
1036 | 1.52518 | 1036 | 1.24185 | 1036 | 1.01901 | 1036 | 0.82271
1035 | 1.52636 | 1035 | 1.23499 | 1035 | 1.01276 | 1035 | 0.81751
1034 | 1.52696 | 1034 | 1.22787 | 1034 | 1.00662 | 1034 | 0.81227
1033 | 1.52921 | 1033 | 1.22098 | 1033 | 1.00039 | 1033 | 0.80713
1032 | 1.52705 | 1032 | 1.2111 | 1032 | 0.99405 | 1032 | 0.80191
1031 | 1.52533 | 1031 | 1.20175 | 1031 | 0.988 | 1031 | 0.79693
1030 | 1.52648 | 1030 | 1.19381 | 1030 | 0.98188 | 1030 | 0.79184
1029 | 1.52645 | 1029 | 1.18654 | 1029 | 0.9758 | 1029 | 0.7868
1028 | 1.5262 | 1028 | 1.17894 | 1028 | 0.9696 | 1028 | 0.78182
1027 | 1.52709 | 1027 | 1.17028 | 1027 | 0.96353 | 1027 | 0.77688
1026 | 1.52604 | 1026 | 1.16286 | 1026 | 0.95734 | 1026 | 0.77188
1025 | 1.52523 | 1025 | 1.15555 | 1025 | 0.95113 | 1025 | 0.76688
1024 | 1.52273 | 1024 | 1.14528 | 1024 | 0.94513 | 1024 | 0.76202
1023 | 1.51968 | 1023 | 1.13423 | 1023 | 0.93906 | 1023 | 0.75712
1022 | 1.51891 | 1022 | 1.12399 | 1022 | 0.93315 | 1022 | 0.75208
1021 | 1.51702 | 1021 | 1.11788 | 1021 | 0.92719 | 1021 | 0.74713
1020 | 1.51531 | 1020 | 1.11071 | 1020 | 0.92123 | 1020 | 0.74222
1019 | 1.51394 | 1019 | 1.10303 | 1019 | 0.91518 | 1019 | 0.73748
1018 | 1.51097 | 1018 | 1.09251 | 1018 | 0.90912 | 1018 | 0.73265
1017 | 1.50807 | 1017 | 1.08474 | 1017 | 0.90315 | 1017 | 0.72782
1016 | 1.50661 | 1016 | 1.07653 | 1016 | 0.89735 | 1016 | 0.72298
1015 | 1.50323 | 1015 | 1.06692 | 1015 | 0.89152 | 1015 | 0.7182
1014 | 1.4992 | 1014 | 1.05743 | 1014 | 0.8856 | 1014 | 0.71337
1013 | 1.49576 | 1013 | 1.04984 | 1013 | 0.87971 | 1013 | 0.70865
1012 | 1.49142 | 1012 | 1.0433 | 1012 | 0.87392 | 1012 | 0.70393
1011 | 1.48925 | 1011 | 1.03608 | 1011 | 0.86815 | 1011 | 0.69926
1010 | 1.48653 | 1010 | 1.02487 | 1010 | 0.86237 | 1010 | 0.69455
1009 | 1.4834 | 1009 | 1.01451 | 1009 | 0.85656 | 1009 | 0.68989
1008 | 1.47986 | 1008 | 1.00761 | 1008 | 0.85083 | 1008 | 0.68521
1007 | 1.47657 | 1007 | 1.00188 | 1007 | 0.84515 | 1007 | 0.68062
1006 | 1.47301 | 1006 | 0.99251 | 1006 | 0.83955 | 1006 | 0.67613
1005 | 1.46912 | 1005 | 0.98138 | 1005 | 0.83389 | 1005 | 0.67161
1004 | 1.46429 | 1004 | 0.97328 | 1004 | 0.82835 | 1004 | 0.66702
1003 | 1.46009 | 1003 | 0.96737 | 1003 | 0.82274 | 1003 | 0.66255
1002 | 1.45733 | 1002 | 0.95959 | 1002 | 0.81716 | 1002 | 0.65807
1001 | 1.4526 | 1001 | 0.95013 | 1001 | 0.81161 | 1001 | 0.65363
1000 | 1.44718 | 1000 | 0.9426 | 1000 | 0.80609 | 1000 | 0.64922
999 | 1.44214 | 999 | 0.93505 | 999 | 0.80058 | 999 | 0.64477
998 | 1.43651 | 998 | 0.92523 | 998 | 0.7951 | 998 | 0.64038
997 | 1.43227 | 997 | 0.91528 | 997 | 0.78958 | 997 | 0.63604
996 | 1.42784 | 996 | 0.90641 | 996 | 0.78411 | 996 | 0.63171
995 | 1.42126 | 995 | 0.90041 | 995 | 0.77871 | 995 | 0.62743
994 | 1.41593 | 994 | 0.89448 | 994 | 0.77335 | 994 | 0.62308
993 | 1.41096 | 993 | 0.8867 | 993 | 0.76792 | 993 | 0.61882
992 | 1.40575 | 992 | 0.87726 | 992 | 0.76255 | 992 | 0.61457
991 | 1.40018 | 991 | 0.86871 | 991 | 0.75729 | 991 | 0.61032
990 | 1.39394 | 990 | 0.86122 | 990 | 0.75198 | 990 | 0.60608
989 | 1.38818 | 989 | 0.85443 | 989 | 0.74671 | 989 | 0.6019
988 | 1.38276 | 988 | 0.84673 | 988 | 0.74156 | 988 | 0.59781
987 | 1.37765 | 987 | 0.83852 | 987 | 0.73632 | 987 | 0.59364
986 | 1.37286 | 986 | 0.83085 | 986 | 0.73117 | 986 | 0.58953
985 | 1.36678 | 985 | 0.82286 | 985 | 0.7261 | 985 | 0.58545
984 | 1.35979 | 984 | 0.81574 | 984 | 0.72095 | 984 | 0.58146
983 | 1.35387 | 983 | 0.80876 | 983 | 0.71587 | 983 | 0.57746
982 | 1.34804 | 982 | 0.80084 | 982 | 0.71085 | 982 | 0.57348
981 | 1.34074 | 981 | 0.7934 | 981 | 0.70583 | 981 | 0.56949
980 | 1.33438 | 980 | 0.78728 | 980 | 0.70081 | 980 | 0.5656
979 | 1.32762 | 979 | 0.78044 | 979 | 0.69583 | 979 | 0.5617
978 | 1.32078 | 978 | 0.77221 | 978 | 0.69088 | 978 | 0.5578
977 | 1.31472 | 977 | 0.7646 | 977 | 0.686 | 977 | 0.55393
976 | 1.30773 | 976 | 0.75746 | 976 | 0.68111 | 976 | 0.55013
975 | 1.30029 | 975 | 0.75126 | 975 | 0.67626 | 975 | 0.5464
974 | 1.29392 | 974 | 0.74484 | 974 | 0.67145 | 974 | 0.54266
973 | 1.28668 | 973 | 0.73748 | 973 | 0.66665 | 973 | 0.53899
972 | 1.27941 | 972 | 0.73111 | 972 | 0.66196 | 972 | 0.53531
971 | 1.27248 | 971 | 0.72467 | 971 | 0.65721 | 971 | 0.5317
970 | 1.26485 | 970 | 0.71794 | 970 | 0.65253 | 970 | 0.52807
969 | 1.25768 | 969 | 0.71052 | 969 | 0.6479 | 969 | 0.52449
968 | 1.25139 | 968 | 0.7029 | 968 | 0.64333 | 968 | 0.52094
967 | 1.24381 | 967 | 0.69749 | 967 | 0.63872 | 967 | 0.51744
966 | 1.23631 | 966 | 0.69312 | 966 | 0.63419 | 966 | 0.51396
965 | 1.2289 | 965 | 0.68714 | 965 | 0.62966 | 965 | 0.51051
964 | 1.22081 | 964 | 0.67962 | 964 | 0.62518 | 964 | 0.50708
963 | 1.2136 | 963 | 0.67307 | 963 | 0.62075 | 963 | 0.50366
962 | 1.20577 | 962 | 0.66653 | 962 | 0.61633 | 962 | 0.50029
961 | 1.1973 | 961 | 0.66126 | 961 | 0.61193 | 961 | 0.49701
960 | 1.19026 | 960 | 0.65576 | 960 | 0.60753 | 960 | 0.49375
959 | 1.18245 | 959 | 0.64973 | 959 | 0.60323 | 959 | 0.4905
958 | 1.175 | 958 | 0.64307 | 958 | 0.59895 | 958 | 0.48727
957 | 1.16759 | 957 | 0.63729 | 957 | 0.59473 | 957 | 0.48411
956 | 1.15965 | 956 | 0.6315 | 956 | 0.59053 | 956 | 0.48095
955 | 1.15217 | 955 | 0.62624 | 955 | 0.58636 | 955 | 0.47785
954 | 1.14431 | 954 | 0.62085 | 954 | 0.58222 | 954 | 0.47474
953 | 1.13619 | 953 | 0.61499 | 953 | 0.57807 | 953 | 0.47172
952 | 1.12804 | 952 | 0.60931 | 952 | 0.57398 | 952 | 0.46873
951 | 1.12028 | 951 | 0.60401 | 951 | 0.56993 | 951 | 0.46576
950 | 1.11196 | 950 | 0.59924 | 950 | 0.5659 | 950 | 0.46283
949 | 1.10463 | 949 | 0.59391 | 949 | 0.56187 | 949 | 0.4599
948 | 1.09697 | 948 | 0.5885 | 948 | 0.55792 | 948 | 0.45706
947 | 1.08833 | 947 | 0.58392 | 947 | 0.55396 | 947 | 0.45427
946 | 1.0805 | 946 | 0.57936 | 946 | 0.5501 | 946 | 0.4515
945 | 1.07323 | 945 | 0.57407 | 945 | 0.54626 | 945 | 0.44877
944 | 1.06556 | 944 | 0.56968 | 944 | 0.54241 | 944 | 0.44605
943 | 1.05843 | 943 | 0.56458 | 943 | 0.53862 | 943 | 0.44338
942 | 1.05043 | 942 | 0.55999 | 942 | 0.53482 | 942 | 0.44073
941 | 1.04281 | 941 | 0.55604 | 941 | 0.53108 | 941 | 0.43812
940 | 1.03639 | 940 | 0.55227 | 940 | 0.52737 | 940 | 0.43557
939 | 1.02858 | 939 | 0.5472 | 939 | 0.52367 | 939 | 0.43303
938 | 1.02058 | 938 | 0.54294 | 938 | 0.52002 | 938 | 0.43053
937 | 1.01207 | 937 | 0.53834 | 937 | 0.51637 | 937 | 0.42807
936 | 1.00351 | 936 | 0.53343 | 936 | 0.5128 | 936 | 0.42563
935 | 0.99488 | 935 | 0.5293 | 935 | 0.50923 | 935 | 0.42323
934 | 0.98593 | 934 | 0.52563 | 934 | 0.5057 | 934 | 0.42085
933 | 0.97701 | 933 | 0.52193 | 933 | 0.50224 | 933 | 0.41852
932 | 0.9682 | 932 | 0.51659 | 932 | 0.49878 | 932 | 0.41622
931 | 0.95914 | 931 | 0.51168 | 931 | 0.49536 | 931 | 0.41395
930 | 0.95058 | 930 | 0.50833 | 930 | 0.49197 | 930 | 0.41173
929 | 0.94219 | 929 | 0.50536 | 929 | 0.4886 | 929 | 0.40954
928 | 0.93337 | 928 | 0.50011 | 928 | 0.48526 | 928 | 0.40735
927 | 0.92509 | 927 | 0.49554 | 927 | 0.48194 | 927 | 0.4052
926 | 0.91726 | 926 | 0.49204 | 926 | 0.47867 | 926 | 0.4031
925 | 0.90934 | 925 | 0.48866 | 925 | 0.47541 | 925 | 0.40105
924 | 0.9015 | 924 | 0.48426 | 924 | 0.47218 | 924 | 0.39903
923 | 0.89408 | 923 | 0.47989 | 923 | 0.46901 | 923 | 0.39701
922 | 0.88545 | 922 | 0.47692 | 922 | 0.46586 | 922 | 0.39505
921 | 0.87764 | 921 | 0.47373 | 921 | 0.46273 | 921 | 0.39313
920 | 0.87005 | 920 | 0.46923 | 920 | 0.45962 | 920 | 0.39126
919 | 0.86162 | 919 | 0.46447 | 919 | 0.45656 | 919 | 0.38941
918 | 0.8538 | 918 | 0.46125 | 918 | 0.45352 | 918 | 0.38759
917 | 0.84565 | 917 | 0.45849 | 917 | 0.45049 | 917 | 0.38583
916 | 0.83749 | 916 | 0.45519 | 916 | 0.44752 | 916 | 0.38409
915 | 0.82934 | 915 | 0.45093 | 915 | 0.44456 | 915 | 0.3824
914 | 0.82094 | 914 | 0.44653 | 914 | 0.44167 | 914 | 0.38072
913 | 0.8127 | 913 | 0.4448 | 913 | 0.43879 | 913 | 0.37909
912 | 0.80476 | 912 | 0.4428 | 912 | 0.43594 | 912 | 0.37749
911 | 0.79658 | 911 | 0.43908 | 911 | 0.43314 | 911 | 0.37593
910 | 0.78894 | 910 | 0.43543 | 910 | 0.43036 | 910 | 0.37439
909 | 0.78108 | 909 | 0.4318 | 909 | 0.42767 | 909 | 0.37291
908 | 0.77306 | 908 | 0.42831 | 908 | 0.42493 | 908 | 0.37147
907 | 0.76539 | 907 | 0.42517 | 907 | 0.42224 | 907 | 0.37005
906 | 0.75769 | 906 | 0.42145 | 906 | 0.4196 | 906 | 0.36867
905 | 0.74992 | 905 | 0.41777 | 905 | 0.41701 | 905 | 0.36731
904 | 0.7423 | 904 | 0.41577 | 904 | 0.41444 | 904 | 0.36598
903 | 0.73456 | 903 | 0.41391 | 903 | 0.41189 | 903 | 0.36471
902 | 0.72644 | 902 | 0.41045 | 902 | 0.40938 | 902 | 0.36345
901 | 0.71914 | 901 | 0.40646 | 901 | 0.40689 | 901 | 0.36223
900 | 0.71192 | 900 | 0.40335 | 900 | 0.40445 | 900 | 0.36104
899 | 0.70448 | 899 | 0.40157 | 899 | 0.40204 | 899 | 0.35987
898 | 0.69724 | 898 | 0.39956 | 898 | 0.39969 | 898 | 0.35875
897 | 0.6899 | 897 | 0.39673 | 897 | 0.39736 | 897 | 0.35768
896 | 0.68243 | 896 | 0.39354 | 896 | 0.39508 | 896 | 0.35662
895 | 0.67521 | 895 | 0.39117 | 895 | 0.39281 | 895 | 0.3556
894 | 0.66799 | 894 | 0.38816 | 894 | 0.39058 | 894 | 0.35461
893 | 0.66106 | 893 | 0.38502 | 893 | 0.38838 | 893 | 0.35365
892 | 0.65421 | 892 | 0.38203 | 892 | 0.38624 | 892 | 0.35271
891 | 0.64738 | 891 | 0.38 | 891 | 0.38414 | 891 | 0.3518
890 | 0.64081 | 890 | 0.3786 | 890 | 0.38207 | 890 | 0.35094
889 | 0.63419 | 889 | 0.37598 | 889 | 0.38002 | 889 | 0.3501
888 | 0.62743 | 888 | 0.37304 | 888 | 0.37802 | 888 | 0.34929
887 | 0.62117 | 887 | 0.37002 | 887 | 0.37606 | 887 | 0.34851
886 | 0.61488 | 886 | 0.36826 | 886 | 0.37413 | 886 | 0.34774
885 | 0.60844 | 885 | 0.36674 | 885 | 0.37223 | 885 | 0.34702
884 | 0.60194 | 884 | 0.36362 | 884 | 0.37038 | 884 | 0.3463
883 | 0.5954 | 883 | 0.36062 | 883 | 0.36854 | 883 | 0.34565
882 | 0.589 | 882 | 0.35918 | 882 | 0.36672 | 882 | 0.34498
881 | 0.58285 | 881 | 0.35755 | 881 | 0.36494 | 881 | 0.34435
880 | 0.57657 | 880 | 0.35465 | 880 | 0.36319 | 880 | 0.34376
879 | 0.57033 | 879 | 0.3524 | 879 | 0.36146 | 879 | 0.34317
878 | 0.56421 | 878 | 0.35046 | 878 | 0.35977 | 878 | 0.34262
877 | 0.55807 | 877 | 0.34795 | 877 | 0.35814 | 877 | 0.34209
876 | 0.55211 | 876 | 0.34582 | 876 | 0.35656 | 876 | 0.34157
875 | 0.54621 | 875 | 0.3438 | 875 | 0.35498 | 875 | 0.34108
874 | 0.54037 | 874 | 0.34214 | 874 | 0.35346 | 874 | 0.34061
873 | 0.53473 | 873 | 0.34129 | 873 | 0.35198 | 873 | 0.34016
872 | 0.52901 | 872 | 0.33909 | 872 | 0.35053 | 872 | 0.33973
871 | 0.52341 | 871 | 0.337 | 871 | 0.34911 | 871 | 0.33933
870 | 0.51808 | 870 | 0.33474 | 870 | 0.34771 | 870 | 0.33895
869 | 0.51274 | 869 | 0.33338 | 869 | 0.34635 | 869 | 0.33859
868 | 0.50759 | 868 | 0.33165 | 868 | 0.34504 | 868 | 0.33824
867 | 0.5025 | 867 | 0.32929 | 867 | 0.34377 | 867 | 0.33793
866 | 0.49733 | 866 | 0.32717 | 866 | 0.34253 | 866 | 0.33763
865 | 0.49225 | 865 | 0.32661 | 865 | 0.34132 | 865 | 0.33734
864 | 0.48718 | 864 | 0.32543 | 864 | 0.34012 | 864 | 0.33707
863 | 0.48208 | 863 | 0.32333 | 863 | 0.33896 | 863 | 0.33681
862 | 0.47717 | 862 | 0.32183 | 862 | 0.33784 | 862 | 0.33657
861 | 0.47229 | 861 | 0.32093 | 861 | 0.33676 | 861 | 0.33634
860 | 0.46725 | 860 | 0.31932 | 860 | 0.33572 | 860 | 0.33613
859 | 0.46242 | 859 | 0.31739 | 859 | 0.33468 | 859 | 0.33591
858 | 0.45763 | 858 | 0.31551 | 858 | 0.33369 | 858 | 0.33572
857 | 0.45288 | 857 | 0.3139 | 857 | 0.33275 | 857 | 0.33555
856 | 0.44823 | 856 | 0.31319 | 856 | 0.33181 | 856 | 0.33539
855 | 0.44318 | 855 | 0.31095 | 855 | 0.33091 | 855 | 0.33523
854 | 0.43853 | 854 | 0.30931 | 854 | 0.33003 | 854 | 0.33508
853 | 0.4342 | 853 | 0.30807 | 853 | 0.3292 | 853 | 0.33496
852 | 0.42996 | 852 | 0.30738 | 852 | 0.32839 | 852 | 0.33483
851 | 0.42613 | 851 | 0.30631 | 851 | 0.32761 | 851 | 0.33471
850 | 0.42256 | 850 | 0.30494 | 850 | 0.32687 | 850 | 0.33459
849 | 0.41905 | 849 | 0.30384 | 849 | 0.32616 | 849 | 0.33448
848 | 0.4157 | 848 | 0.30314 | 848 | 0.32546 | 848 | 0.33438
847 | 0.4125 | 847 | 0.30299 | 847 | 0.32479 | 847 | 0.33429
846 | 0.4093 | 846 | 0.30211 | 846 | 0.32415 | 846 | 0.3342
845 | 0.40627 | 845 | 0.30177 | 845 | 0.32353 | 845 | 0.33411
844 | 0.40335 | 844 | 0.30085 | 844 | 0.32294 | 844 | 0.33402
843 | 0.4003 | 843 | 0.3002 | 843 | 0.32238 | 843 | 0.33394
842 | 0.39737 | 842 | 0.29889 | 842 | 0.32184 | 842 | 0.33386
841 | 0.39425 | 841 | 0.29756 | 841 | 0.32133 | 841 | 0.33379
840 | 0.39101 | 840 | 0.29654 | 840 | 0.32084 | 840 | 0.33371
839 | 0.38781 | 839 | 0.29641 | 839 | 0.32037 | 839 | 0.33362
838 | 0.3845 | 838 | 0.29601 | 838 | 0.31993 | 838 | 0.33355
837 | 0.38104 | 837 | 0.29492 | 837 | 0.3195 | 837 | 0.33348
836 | 0.37748 | 836 | 0.29403 | 836 | 0.31911 | 836 | 0.33339
835 | 0.3739 | 835 | 0.2928 | 835 | 0.31873 | 835 | 0.33329
834 | 0.37067 | 834 | 0.29187 | 834 | 0.31838 | 834 | 0.33321
833 | 0.36752 | 833 | 0.291 | 833 | 0.31805 | 833 | 0.3331
832 | 0.36443 | 832 | 0.29098 | 832 | 0.31773 | 832 | 0.333
831 | 0.36143 | 831 | 0.29042 | 831 | 0.31744 | 831 | 0.3329
830 | 0.35848 | 830 | 0.2895 | 830 | 0.31718 | 830 | 0.33279
829 | 0.35557 | 829 | 0.28845 | 829 | 0.31695 | 829 | 0.33267
828 | 0.35271 | 828 | 0.28849 | 828 | 0.31675 | 828 | 0.33254
827 | 0.34996 | 827 | 0.28863 | 827 | 0.31657 | 827 | 0.33241
826 | 0.34724 | 826 | 0.28831 | 826 | 0.31641 | 826 | 0.33227
825 | 0.34461 | 825 | 0.28758 | 825 | 0.31625 | 825 | 0.33212
824 | 0.34204 | 824 | 0.28708 | 824 | 0.31613 | 824 | 0.33196
823 | 0.33949 | 823 | 0.28715 | 823 | 0.31601 | 823 | 0.3318
822 | 0.33712 | 822 | 0.28665 | 822 | 0.3159 | 822 | 0.3316
821 | 0.33468 | 821 | 0.28635 | 821 | 0.31581 | 821 | 0.33142
820 | 0.33234 | 820 | 0.28618 | 820 | 0.31573 | 820 | 0.33122
819 | 0.33009 | 819 | 0.28655 | 819 | 0.31569 | 819 | 0.33102
818 | 0.32788 | 818 | 0.28649 | 818 | 0.31564 | 818 | 0.3308
817 | 0.32571 | 817 | 0.28644 | 817 | 0.31561 | 817 | 0.33055
816 | 0.32362 | 816 | 0.28604 | 816 | 0.31558 | 816 | 0.3303
815 | 0.32162 | 815 | 0.28598 | 815 | 0.31555 | 815 | 0.33003
814 | 0.3196 | 814 | 0.28611 | 814 | 0.31555 | 814 | 0.32976
813 | 0.31762 | 813 | 0.28667 | 813 | 0.31557 | 813 | 0.32947
812 | 0.31567 | 812 | 0.2867 | 812 | 0.31558 | 812 | 0.32917
811 | 0.31381 | 811 | 0.28685 | 811 | 0.3156 | 811 | 0.32886
810 | 0.31194 | 810 | 0.28658 | 810 | 0.31563 | 810 | 0.32851
809 | 0.31012 | 809 | 0.28694 | 809 | 0.31566 | 809 | 0.32815
808 | 0.30836 | 808 | 0.28696 | 808 | 0.31568 | 808 | 0.32777
807 | 0.30662 | 807 | 0.28712 | 807 | 0.31571 | 807 | 0.32738
806 | 0.30496 | 806 | 0.2871 | 806 | 0.31575 | 806 | 0.32697
805 | 0.30334 | 805 | 0.28749 | 805 | 0.31579 | 805 | 0.32653
804 | 0.3018 | 804 | 0.28748 | 804 | 0.31583 | 804 | 0.32608
803 | 0.30032 | 803 | 0.2876 | 803 | 0.31586 | 803 | 0.32562
802 | 0.29885 | 802 | 0.28784 | 802 | 0.31589 | 802 | 0.32513
801 | 0.29745 | 801 | 0.28817 | 801 | 0.31592 | 801 | 0.32462
800 | 0.29609 | 800 | 0.28854 | 800 | 0.31593 | 800 | 0.32409
799 | 0.29474 | 799 | 0.28889 | 799 | 0.31595 | 799 | 0.32354
798 | 0.29342 | 798 | 0.28896 | 798 | 0.31596 | 798 | 0.32297
797 | 0.29221 | 797 | 0.28907 | 797 | 0.31596 | 797 | 0.32238
796 | 0.29102 | 796 | 0.2896 | 796 | 0.31596 | 796 | 0.32177
795 | 0.28986 | 795 | 0.28998 | 795 | 0.31594 | 795 | 0.32114
794 | 0.28876 | 794 | 0.28999 | 794 | 0.31592 | 794 | 0.32049
793 | 0.28766 | 793 | 0.29008 | 793 | 0.31588 | 793 | 0.31982
792 | 0.28664 | 792 | 0.29043 | 792 | 0.31584 | 792 | 0.31912
791 | 0.28563 | 791 | 0.29112 | 791 | 0.31578 | 791 | 0.31841
790 | 0.28464 | 790 | 0.29162 | 790 | 0.31571 | 790 | 0.31768
789 | 0.28374 | 789 | 0.29178 | 789 | 0.31562 | 789 | 0.31693
788 | 0.28287 | 788 | 0.29189 | 788 | 0.3155 | 788 | 0.31616
787 | 0.28204 | 787 | 0.29246 | 787 | 0.31538 | 787 | 0.31536
786 | 0.28127 | 786 | 0.2931 | 786 | 0.31524 | 786 | 0.31455
785 | 0.28054 | 785 | 0.29347 | 785 | 0.31508 | 785 | 0.31372
784 | 0.27985 | 784 | 0.29365 | 784 | 0.31491 | 784 | 0.31286
783 | 0.27918 | 783 | 0.29403 | 783 | 0.31471 | 783 | 0.31199
782 | 0.27857 | 782 | 0.29451 | 782 | 0.31449 | 782 | 0.31109
781 | 0.27803 | 781 | 0.29489 | 781 | 0.31425 | 781 | 0.31018
780 | 0.27748 | 780 | 0.29513 | 780 | 0.314 | 780 | 0.30925
779 | 0.27698 | 779 | 0.29542 | 779 | 0.31372 | 779 | 0.30829
778 | 0.27654 | 778 | 0.29599 | 778 | 0.31342 | 778 | 0.30732
777 | 0.27614 | 777 | 0.29627 | 777 | 0.31309 | 777 | 0.30633
776 | 0.27573 | 776 | 0.29647 | 776 | 0.31274 | 776 | 0.30532
775 | 0.27539 | 775 | 0.29676 | 775 | 0.31236 | 775 | 0.30429
774 | 0.27511 | 774 | 0.29736 | 774 | 0.31196 | 774 | 0.30325
773 | 0.27482 | 773 | 0.29769 | 773 | 0.31154 | 773 | 0.30218
772 | 0.27459 | 772 | 0.29773 | 772 | 0.31108 | 772 | 0.30111
771 | 0.27435 | 771 | 0.29769 | 771 | 0.31061 | 771 | 0.30001
770 | 0.27421 | 770 | 0.29823 | 770 | 0.3101 | 770 | 0.2989
769 | 0.27408 | 769 | 0.29888 | 769 | 0.30956 | 769 | 0.29778
768 | 0.27398 | 768 | 0.29924 | 768 | 0.309 | 768 | 0.29664
767 | 0.27392 | 767 | 0.29933 | 767 | 0.30841 | 767 | 0.29549
766 | 0.27391 | 766 | 0.2997 | 766 | 0.30779 | 766 | 0.29432
765 | 0.27391 | 765 | 0.29986 | 765 | 0.30715 | 765 | 0.29313
764 | 0.27395 | 764 | 0.29989 | 764 | 0.30648 | 764 | 0.29194
763 | 0.27403 | 763 | 0.30002 | 763 | 0.30577 | 763 | 0.29073
762 | 0.27414 | 762 | 0.30043 | 762 | 0.30504 | 762 | 0.28951
761 | 0.27429 | 761 | 0.30063 | 761 | 0.30428 | 761 | 0.28827
760 | 0.27444 | 760 | 0.30054 | 760 | 0.30349 | 760 | 0.28703
759 | 0.27462 | 759 | 0.30036 | 759 | 0.30267 | 759 | 0.28578
758 | 0.27484 | 758 | 0.30068 | 758 | 0.30182 | 758 | 0.28451
757 | 0.27508 | 757 | 0.30098 | 757 | 0.30094 | 757 | 0.28324
756 | 0.27535 | 756 | 0.3008 | 756 | 0.30003 | 756 | 0.28195
755 | 0.27561 | 755 | 0.30058 | 755 | 0.2991 | 755 | 0.28066
754 | 0.27592 | 754 | 0.3007 | 754 | 0.29814 | 754 | 0.27935
753 | 0.27626 | 753 | 0.30085 | 753 | 0.29714 | 753 | 0.27804
752 | 0.27662 | 752 | 0.30076 | 752 | 0.29612 | 752 | 0.27672
751 | 0.27698 | 751 | 0.30054 | 751 | 0.29508 | 751 | 0.2754
750 | 0.27738 | 750 | 0.30034 | 750 | 0.29401 | 750 | 0.27406
749 | 0.27779 | 749 | 0.30018 | 749 | 0.29291 | 749 | 0.27272
748 | 0.27821 | 748 | 0.29994 | 748 | 0.29179 | 748 | 0.27138
747 | 0.27864 | 747 | 0.29959 | 747 | 0.29064 | 747 | 0.27003
746 | 0.27908 | 746 | 0.29955 | 746 | 0.28947 | 746 | 0.26868
745 | 0.27953 | 745 | 0.29963 | 745 | 0.28827 | 745 | 0.26732
744 | 0.28001 | 744 | 0.29928 | 744 | 0.28706 | 744 | 0.26596
743 | 0.28049 | 743 | 0.29871 | 743 | 0.28582 | 743 | 0.2646
742 | 0.28098 | 742 | 0.29822 | 742 | 0.28456 | 742 | 0.26324
741 | 0.28147 | 741 | 0.29792 | 741 | 0.28328 | 741 | 0.26186
740 | 0.28198 | 740 | 0.29732 | 740 | 0.28198 | 740 | 0.26049
739 | 0.28249 | 739 | 0.29671 | 739 | 0.28066 | 739 | 0.25912
738 | 0.28297 | 738 | 0.29612 | 738 | 0.27933 | 738 | 0.25775
737 | 0.28347 | 737 | 0.29573 | 737 | 0.27797 | 737 | 0.25637
736 | 0.28397 | 736 | 0.2953 | 736 | 0.27661 | 736 | 0.255
735 | 0.28446 | 735 | 0.29469 | 735 | 0.27523 | 735 | 0.25362
734 | 0.28501 | 734 | 0.2939 | 734 | 0.27384 | 734 | 0.25224
733 | 0.2855 | 733 | 0.29326 | 733 | 0.27244 | 733 | 0.25087
732 | 0.286 | 732 | 0.29276 | 732 | 0.27102 | 732 | 0.2495
731 | 0.28648 | 731 | 0.29206 | 731 | 0.2696 | 731 | 0.24813
730 | 0.28697 | 730 | 0.29101 | 730 | 0.26816 | 730 | 0.24676
729 | 0.28744 | 729 | 0.29002 | 729 | 0.26671 | 729 | 0.2454
728 | 0.28788 | 728 | 0.28941 | 728 | 0.26527 | 728 | 0.24403
727 | 0.28831 | 727 | 0.28866 | 727 | 0.26381 | 727 | 0.24267
726 | 0.28874 | 726 | 0.28771 | 726 | 0.26235 | 726 | 0.24131
725 | 0.28919 | 725 | 0.28666 | 725 | 0.26088 | 725 | 0.23996
724 | 0.28959 | 724 | 0.286 | 724 | 0.25941 | 724 | 0.2386
723 | 0.28997 | 723 | 0.28505 | 723 | 0.25794 | 723 | 0.23725
722 | 0.29035 | 722 | 0.28382 | 722 | 0.25647 | 722 | 0.2359
721 | 0.29071 | 721 | 0.28247 | 721 | 0.255 | 721 | 0.23456
720 | 0.29105 | 720 | 0.28152 | 720 | 0.25352 | 720 | 0.23322
719 | 0.29133 | 719 | 0.28069 | 719 | 0.25206 | 719 | 0.23188
718 | 0.2916 | 718 | 0.27966 | 718 | 0.25059 | 718 | 0.23055
717 | 0.29184 | 717 | 0.27834 | 717 | 0.24912 | 717 | 0.22922
716 | 0.29204 | 716 | 0.27717 | 716 | 0.24766 | 716 | 0.2279
715 | 0.2922 | 715 | 0.27618 | 715 | 0.2462 | 715 | 0.22659
714 | 0.29233 | 714 | 0.2751 | 714 | 0.24475 | 714 | 0.22528
713 | 0.29243 | 713 | 0.27358 | 713 | 0.24331 | 713 | 0.22397
712 | 0.29251 | 712 | 0.27212 | 712 | 0.24187 | 712 | 0.22267
711 | 0.29253 | 711 | 0.27093 | 711 | 0.24044 | 711 | 0.22137
710 | 0.29253 | 710 | 0.26981 | 710 | 0.23901 | 710 | 0.22008
709 | 0.2925 | 709 | 0.26815 | 709 | 0.23759 | 709 | 0.2188
708 | 0.29244 | 708 | 0.26655 | 708 | 0.23618 | 708 | 0.21752
707 | 0.29233 | 707 | 0.26523 | 707 | 0.23478 | 707 | 0.21624
706 | 0.2922 | 706 | 0.26406 | 706 | 0.23339 | 706 | 0.21498
705 | 0.29203 | 705 | 0.26248 | 705 | 0.232 | 705 | 0.21372
704 | 0.29181 | 704 | 0.26098 | 704 | 0.23063 | 704 | 0.21246
703 | 0.29159 | 703 | 0.25969 | 703 | 0.22926 | 703 | 0.21121
702 | 0.2913 | 702 | 0.25856 | 702 | 0.2279 | 702 | 0.20997
701 | 0.29096 | 701 | 0.25706 | 701 | 0.22655 | 701 | 0.20873
700 | 0.29059 | 700 | 0.25528 | 700 | 0.22521 | 700 | 0.2075
699 | 0.29018 | 699 | 0.25369 | 699 | 0.22388 | 699 | 0.20627
698 | 0.28973 | 698 | 0.25242 | 698 | 0.22255 | 698 | 0.20506
697 | 0.2892 | 697 | 0.251 | 697 | 0.22124 | 697 | 0.20385
696 | 0.28864 | 696 | 0.24907 | 696 | 0.21993 | 696 | 0.20265
695 | 0.28803 | 695 | 0.24749 | 695 | 0.21864 | 695 | 0.20145
694 | 0.28738 | 694 | 0.24618 | 694 | 0.21735 | 694 | 0.20026
693 | 0.28667 | 693 | 0.24481 | 693 | 0.21608 | 693 | 0.19908
692 | 0.28592 | 692 | 0.24309 | 692 | 0.21481 | 692 | 0.1979
691 | 0.28511 | 691 | 0.24147 | 691 | 0.21356 | 691 | 0.19673
690 | 0.2843 | 690 | 0.24006 | 690 | 0.21231 | 690 | 0.19557
689 | 0.28342 | 689 | 0.23861 | 689 | 0.21107 | 689 | 0.19442
688 | 0.2825 | 688 | 0.23703 | 688 | 0.20984 | 688 | 0.19327
687 | 0.28155 | 687 | 0.2352 | 687 | 0.20862 | 687 | 0.19214
686 | 0.28055 | 686 | 0.23373 | 686 | 0.20741 | 686 | 0.19101
685 | 0.27951 | 685 | 0.23227 | 685 | 0.2062 | 685 | 0.18989
684 | 0.27843 | 684 | 0.23074 | 684 | 0.20501 | 684 | 0.18878
683 | 0.2773 | 683 | 0.22902 | 683 | 0.20382 | 683 | 0.18767
682 | 0.27612 | 682 | 0.22767 | 682 | 0.20264 | 682 | 0.18658
681 | 0.27493 | 681 | 0.22649 | 681 | 0.20147 | 681 | 0.18549
680 | 0.27369 | 680 | 0.22508 | 680 | 0.2003 | 680 | 0.18441
679 | 0.27241 | 679 | 0.22346 | 679 | 0.19915 | 679 | 0.18334
678 | 0.2711 | 678 | 0.22188 | 678 | 0.19801 | 678 | 0.18228
677 | 0.26977 | 677 | 0.22053 | 677 | 0.19687 | 677 | 0.18123
676 | 0.2684 | 676 | 0.21935 | 676 | 0.19574 | 676 | 0.18019
675 | 0.26699 | 675 | 0.21806 | 675 | 0.19462 | 675 | 0.17915
674 | 0.26555 | 674 | 0.21665 | 674 | 0.19351 | 674 | 0.17813
673 | 0.26407 | 673 | 0.21515 | 673 | 0.1924 | 673 | 0.17712
672 | 0.26259 | 672 | 0.21395 | 672 | 0.19131 | 672 | 0.17611
671 | 0.26108 | 671 | 0.21281 | 671 | 0.19022 | 671 | 0.17511
670 | 0.25958 | 670 | 0.21151 | 670 | 0.18914 | 670 | 0.17412
669 | 0.25803 | 669 | 0.21013 | 669 | 0.18807 | 669 | 0.17315
668 | 0.25648 | 668 | 0.20872 | 668 | 0.187 | 668 | 0.17218
667 | 0.25493 | 667 | 0.20765 | 667 | 0.18595 | 667 | 0.17122
666 | 0.25335 | 666 | 0.20651 | 666 | 0.1849 | 666 | 0.17026
665 | 0.25177 | 665 | 0.20531 | 665 | 0.18386 | 665 | 0.16932
664 | 0.25018 | 664 | 0.20395 | 664 | 0.18283 | 664 | 0.16839
663 | 0.24856 | 663 | 0.20294 | 663 | 0.18181 | 663 | 0.16746
662 | 0.24696 | 662 | 0.20188 | 662 | 0.18079 | 662 | 0.16655
661 | 0.24534 | 661 | 0.2006 | 661 | 0.17979 | 661 | 0.16564
660 | 0.24372 | 660 | 0.19944 | 660 | 0.17878 | 660 | 0.16475
659 | 0.24213 | 659 | 0.19867 | 659 | 0.17779 | 659 | 0.16386
658 | 0.24053 | 658 | 0.19775 | 658 | 0.17681 | 658 | 0.16298
657 | 0.23892 | 657 | 0.19646 | 657 | 0.17583 | 657 | 0.16211
656 | 0.23731 | 656 | 0.19515 | 656 | 0.17486 | 656 | 0.16125
655 | 0.2357 | 655 | 0.19416 | 655 | 0.1739 | 655 | 0.1604
654 | 0.23409 | 654 | 0.19336 | 654 | 0.17295 | 654 | 0.15955
653 | 0.23247 | 653 | 0.19236 | 653 | 0.172 | 653 | 0.15872
652 | 0.23085 | 652 | 0.19122 | 652 | 0.17106 | 652 | 0.15789
651 | 0.22924 | 651 | 0.19034 | 651 | 0.17013 | 651 | 0.15707
650 | 0.22764 | 650 | 0.18954 | 650 | 0.1692 | 650 | 0.15626
649 | 0.22603 | 649 | 0.18855 | 649 | 0.16829 | 649 | 0.15546
648 | 0.22444 | 648 | 0.1874 | 648 | 0.16738 | 648 | 0.15466
647 | 0.22286 | 647 | 0.18633 | 647 | 0.16649 | 647 | 0.15388
646 | 0.22128 | 646 | 0.18532 | 646 | 0.1656 | 646 | 0.1531
645 | 0.21971 | 645 | 0.18438 | 645 | 0.16472 | 645 | 0.15233
644 | 0.21812 | 644 | 0.18346 | 644 | 0.16385 | 644 | 0.15156
643 | 0.21654 | 643 | 0.18252 | 643 | 0.16299 | 643 | 0.15081
642 | 0.21499 | 642 | 0.18161 | 642 | 0.16213 | 642 | 0.15006
641 | 0.21343 | 641 | 0.18063 | 641 | 0.16128 | 641 | 0.14932
640 | 0.2119 | 640 | 0.17956 | 640 | 0.16044 | 640 | 0.14858
639 | 0.21036 | 639 | 0.1785 | 639 | 0.1596 | 639 | 0.14786
638 | 0.20884 | 638 | 0.17764 | 638 | 0.15878 | 638 | 0.14714
637 | 0.20733 | 637 | 0.17682 | 637 | 0.15796 | 637 | 0.14643
636 | 0.20583 | 636 | 0.17581 | 636 | 0.15715 | 636 | 0.14573
635 | 0.20432 | 635 | 0.17466 | 635 | 0.15636 | 635 | 0.14503
634 | 0.20283 | 634 | 0.17379 | 634 | 0.15557 | 634 | 0.14435
633 | 0.20135 | 633 | 0.17289 | 633 | 0.15479 | 633 | 0.14366
632 | 0.19989 | 632 | 0.17192 | 632 | 0.15403 | 632 | 0.14299
631 | 0.19843 | 631 | 0.17084 | 631 | 0.15327 | 631 | 0.14232
630 | 0.197 | 630 | 0.16996 | 630 | 0.15252 | 630 | 0.14166
629 | 0.19557 | 629 | 0.16893 | 629 | 0.15178 | 629 | 0.14101
628 | 0.19417 | 628 | 0.16796 | 628 | 0.15105 | 628 | 0.14036
627 | 0.19277 | 627 | 0.16706 | 627 | 0.15033 | 627 | 0.13973
626 | 0.19135 | 626 | 0.16625 | 626 | 0.14962 | 626 | 0.13909
625 | 0.18996 | 625 | 0.16528 | 625 | 0.14892 | 625 | 0.13847
624 | 0.18857 | 624 | 0.16422 | 624 | 0.14822 | 624 | 0.13785
623 | 0.1872 | 623 | 0.16322 | 623 | 0.14754 | 623 | 0.13724
622 | 0.18582 | 622 | 0.16229 | 622 | 0.14686 | 622 | 0.13663
621 | 0.18445 | 621 | 0.16148 | 621 | 0.1462 | 621 | 0.13603
620 | 0.1831 | 620 | 0.16062 | 620 | 0.14554 | 620 | 0.13544
619 | 0.18175 | 619 | 0.15965 | 619 | 0.1449 | 619 | 0.13486
618 | 0.18044 | 618 | 0.15854 | 618 | 0.14426 | 618 | 0.13428
617 | 0.17913 | 617 | 0.15765 | 617 | 0.14363 | 617 | 0.13371
616 | 0.17782 | 616 | 0.15683 | 616 | 0.143 | 616 | 0.13315
615 | 0.17653 | 615 | 0.15597 | 615 | 0.14239 | 615 | 0.13259
614 | 0.17527 | 614 | 0.15506 | 614 | 0.14179 | 614 | 0.13203
613 | 0.174 | 613 | 0.15416 | 613 | 0.14119 | 613 | 0.13149
612 | 0.17274 | 612 | 0.15333 | 612 | 0.14061 | 612 | 0.13094
611 | 0.1715 | 611 | 0.15241 | 611 | 0.14003 | 611 | 0.13041
610 | 0.17028 | 610 | 0.15153 | 610 | 0.13946 | 610 | 0.12988
609 | 0.16908 | 609 | 0.15062 | 609 | 0.1389 | 609 | 0.12936
608 | 0.16786 | 608 | 0.14977 | 608 | 0.13835 | 608 | 0.12884
607 | 0.16666 | 607 | 0.14897 | 607 | 0.1378 | 607 | 0.12833
606 | 0.16547 | 606 | 0.1482 | 606 | 0.13726 | 606 | 0.12783
605 | 0.16431 | 605 | 0.14741 | 605 | 0.13674 | 605 | 0.12733
604 | 0.16314 | 604 | 0.14656 | 604 | 0.13621 | 604 | 0.12684
603 | 0.16197 | 603 | 0.14584 | 603 | 0.1357 | 603 | 0.12635
602 | 0.16083 | 602 | 0.14507 | 602 | 0.13519 | 602 | 0.12587
601 | 0.15971 | 601 | 0.14425 | 601 | 0.13469 | 601 | 0.12539
600 | 0.15861 | 600 | 0.14346 | 600 | 0.13421 | 600 | 0.12493
599 | 0.15752 | 599 | 0.14272 | 599 | 0.13373 | 599 | 0.12446
598 | 0.15647 | 598 | 0.14204 | 598 | 0.13325 | 598 | 0.124
597 | 0.15544 | 597 | 0.14129 | 597 | 0.13279 | 597 | 0.12355
596 | 0.15442 | 596 | 0.14062 | 596 | 0.13233 | 596 | 0.12311
595 | 0.15339 | 595 | 0.13996 | 595 | 0.13188 | 595 | 0.12267
594 | 0.15241 | 594 | 0.13936 | 594 | 0.13143 | 594 | 0.12224
593 | 0.15142 | 593 | 0.13873 | 593 | 0.13099 | 593 | 0.12181
592 | 0.15046 | 592 | 0.13808 | 592 | 0.13057 | 592 | 0.12139
591 | 0.14951 | 591 | 0.13741 | 591 | 0.13015 | 591 | 0.12097
590 | 0.14859 | 590 | 0.13672 | 590 | 0.12973 | 590 | 0.12057
589 | 0.14768 | 589 | 0.1362 | 589 | 0.12933 | 589 | 0.12016
588 | 0.14679 | 588 | 0.13549 | 588 | 0.12894 | 588 | 0.11976
587 | 0.1459 | 587 | 0.13473 | 587 | 0.12855 | 587 | 0.11936
586 | 0.14502 | 586 | 0.13419 | 586 | 0.12818 | 586 | 0.11897
585 | 0.14416 | 585 | 0.13374 | 585 | 0.12781 | 585 | 0.11859
584 | 0.14332 | 584 | 0.13317 | 584 | 0.12745 | 584 | 0.11821
583 | 0.1425 | 583 | 0.13251 | 583 | 0.1271 | 583 | 0.11785
582 | 0.14171 | 582 | 0.13211 | 582 | 0.12676 | 582 | 0.11749
581 | 0.14093 | 581 | 0.13159 | 581 | 0.12642 | 581 | 0.11713
580 | 0.14017 | 580 | 0.13099 | 580 | 0.1261 | 580 | 0.11679
579 | 0.13945 | 579 | 0.13038 | 579 | 0.12578 | 579 | 0.11645
578 | 0.13874 | 578 | 0.12993 | 578 | 0.12548 | 578 | 0.11612
577 | 0.13805 | 577 | 0.12949 | 577 | 0.12518 | 577 | 0.11579
576 | 0.13736 | 576 | 0.12899 | 576 | 0.12489 | 576 | 0.11547
575 | 0.13671 | 575 | 0.12847 | 575 | 0.12462 | 575 | 0.11516
574 | 0.13609 | 574 | 0.12804 | 574 | 0.12435 | 574 | 0.11486
573 | 0.13547 | 573 | 0.12765 | 573 | 0.1241 | 573 | 0.11456
572 | 0.13487 | 572 | 0.12717 | 572 | 0.12385 | 572 | 0.11427
571 | 0.13431 | 571 | 0.12674 | 571 | 0.12361 | 571 | 0.11398
570 | 0.13375 | 570 | 0.1264 | 570 | 0.12339 | 570 | 0.11371
569 | 0.13323 | 569 | 0.12612 | 569 | 0.12317 | 569 | 0.11344
568 | 0.13271 | 568 | 0.12572 | 568 | 0.12296 | 568 | 0.11317
567 | 0.1322 | 567 | 0.12521 | 567 | 0.12276 | 567 | 0.11292
566 | 0.13174 | 566 | 0.12478 | 566 | 0.12257 | 566 | 0.11268
565 | 0.13128 | 565 | 0.1244 | 565 | 0.12239 | 565 | 0.11244
564 | 0.13083 | 564 | 0.12404 | 564 | 0.12222 | 564 | 0.1122
563 | 0.13039 | 563 | 0.12368 | 563 | 0.12207 | 563 | 0.11198
562 | 0.12999 | 562 | 0.12341 | 562 | 0.12191 | 562 | 0.11176
561 | 0.12961 | 561 | 0.12321 | 561 | 0.12177 | 561 | 0.11154
560 | 0.12924 | 560 | 0.12287 | 560 | 0.12164 | 560 | 0.11134
559 | 0.12888 | 559 | 0.12249 | 559 | 0.12151 | 559 | 0.11114
558 | 0.12855 | 558 | 0.1221 | 558 | 0.12139 | 558 | 0.11095
557 | 0.12827 | 557 | 0.12187 | 557 | 0.12128 | 557 | 0.11076
556 | 0.12797 | 556 | 0.12164 | 556 | 0.12118 | 556 | 0.11059
555 | 0.12771 | 555 | 0.1213 | 555 | 0.12108 | 555 | 0.11041
554 | 0.12745 | 554 | 0.12099 | 554 | 0.12099 | 554 | 0.11025
553 | 0.12722 | 553 | 0.12084 | 553 | 0.12091 | 553 | 0.11009
552 | 0.12701 | 552 | 0.12074 | 552 | 0.12084 | 552 | 0.10994
551 | 0.12684 | 551 | 0.1205 | 551 | 0.12078 | 551 | 0.10979
550 | 0.12666 | 550 | 0.12026 | 550 | 0.12073 | 550 | 0.10965
549 | 0.12652 | 549 | 0.12008 | 549 | 0.12067 | 549 | 0.10952
548 | 0.12638 | 548 | 0.11989 | 548 | 0.12063 | 548 | 0.1094
547 | 0.12626 | 547 | 0.11965 | 547 | 0.12059 | 547 | 0.10928
546 | 0.12614 | 546 | 0.11954 | 546 | 0.12056 | 546 | 0.10917
545 | 0.12601 | 545 | 0.11944 | 545 | 0.12053 | 545 | 0.10906
544 | 0.12594 | 544 | 0.11911 | 544 | 0.1205 | 544 | 0.10896
543 | 0.12588 | 543 | 0.11894 | 543 | 0.12048 | 543 | 0.10886
542 | 0.12582 | 542 | 0.1189 | 542 | 0.12047 | 542 | 0.10878
541 | 0.12577 | 541 | 0.11897 | 541 | 0.12046 | 541 | 0.10869
540 | 0.12573 | 540 | 0.11884 | 540 | 0.12045 | 540 | 0.10862
539 | 0.12572 | 539 | 0.11871 | 539 | 0.12045 | 539 | 0.10855
538 | 0.1257 | 538 | 0.11862 | 538 | 0.12045 | 538 | 0.10849
537 | 0.12567 | 537 | 0.11878 | 537 | 0.12046 | 537 | 0.10843
536 | 0.12564 | 536 | 0.11878 | 536 | 0.12046 | 536 | 0.10838
535 | 0.12565 | 535 | 0.11857 | 535 | 0.12047 | 535 | 0.10835
534 | 0.12564 | 534 | 0.11849 | 534 | 0.12049 | 534 | 0.10831
533 | 0.12565 | 533 | 0.11871 | 533 | 0.12051 | 533 | 0.10829
532 | 0.12565 | 532 | 0.11858 | 532 | 0.12054 | 532 | 0.10828
531 | 0.12567 | 531 | 0.1184 | 531 | 0.12057 | 531 | 0.10828
530 | 0.12567 | 530 | 0.11828 | 530 | 0.12061 | 530 | 0.10829
529 | 0.12567 | 529 | 0.11852 | 529 | 0.12066 | 529 | 0.10831
528 | 0.12565 | 528 | 0.11858 | 528 | 0.12071 | 528 | 0.10834
527 | 0.12564 | 527 | 0.11848 | 527 | 0.12077 | 527 | 0.10839
526 | 0.12564 | 526 | 0.1183 | 526 | 0.12084 | 526 | 0.10845
525 | 0.12564 | 525 | 0.11837 | 525 | 0.12092 | 525 | 0.10853
524 | 0.12564 | 524 | 0.11853 | 524 | 0.12101 | 524 | 0.10863
523 | 0.12562 | 523 | 0.11854 | 523 | 0.12111 | 523 | 0.10874
522 | 0.1256 | 522 | 0.1183 | 522 | 0.12121 | 522 | 0.10886
521 | 0.1256 | 521 | 0.11819 | 521 | 0.12133 | 521 | 0.10901
520 | 0.12558 | 520 | 0.11839 | 520 | 0.12147 | 520 | 0.10918
519 | 0.12555 | 519 | 0.1186 | 519 | 0.12162 | 519 | 0.10936
518 | 0.12552 | 518 | 0.11844 | 518 | 0.12178 | 518 | 0.10957
517 | 0.1255 | 517 | 0.11833 | 517 | 0.12196 | 517 | 0.1098
516 | 0.1255 | 516 | 0.11849 | 516 | 0.12217 | 516 | 0.11006
515 | 0.12549 | 515 | 0.11874 | 515 | 0.12239 | 515 | 0.11034
514 | 0.12546 | 514 | 0.11872 | 514 | 0.12263 | 514 | 0.11064
513 | 0.12545 | 513 | 0.11863 | 513 | 0.12289 | 513 | 0.11097
512 | 0.12547 | 512 | 0.11878 | 512 | 0.12317 | 512 | 0.11133
511 | 0.12548 | 511 | 0.119 | 511 | 0.12348 | 511 | 0.11171
510 | 0.12549 | 510 | 0.11898 | 510 | 0.12382 | 510 | 0.11213
509 | 0.1255 | 509 | 0.11891 | 509 | 0.12417 | 509 | 0.11257
508 | 0.12553 | 508 | 0.11905 | 508 | 0.12456 | 508 | 0.11304
507 | 0.12559 | 507 | 0.11927 | 507 | 0.12497 | 507 | 0.11353
506 | 0.12565 | 506 | 0.11932 | 506 | 0.12541 | 506 | 0.11406
505 | 0.12571 | 505 | 0.11932 | 505 | 0.12588 | 505 | 0.11461
504 | 0.1258 | 504 | 0.11958 | 504 | 0.12638 | 504 | 0.11519
503 | 0.12593 | 503 | 0.1199 | 503 | 0.1269 | 503 | 0.11581
502 | 0.12606 | 502 | 0.12013 | 502 | 0.12746 | 502 | 0.11645
501 | 0.12621 | 501 | 0.12009 | 501 | 0.12804 | 501 | 0.11712
500 | 0.12638 | 500 | 0.12026 | 500 | 0.12865 | 500 | 0.11782
499 | 0.1266 | 499 | 0.12062 | 499 | 0.12928 | 499 | 0.11855
498 | 0.12685 | 498 | 0.12104 | 498 | 0.12994 | 498 | 0.11931
497 | 0.12715 | 497 | 0.12112 | 497 | 0.13063 | 497 | 0.12009
496 | 0.12745 | 496 | 0.12133 | 496 | 0.13135 | 496 | 0.1209
495 | 0.1278 | 495 | 0.12195 | 495 | 0.13209 | 495 | 0.12173
494 | 0.1282 | 494 | 0.12254 | 494 | 0.13287 | 494 | 0.12259
493 | 0.12865 | 493 | 0.12288 | 493 | 0.13366 | 493 | 0.12347
492 | 0.12912 | 492 | 0.12319 | 492 | 0.13448 | 492 | 0.12437
491 | 0.12962 | 491 | 0.12384 | 491 | 0.13532 | 491 | 0.1253
490 | 0.13018 | 490 | 0.12458 | 490 | 0.13618 | 490 | 0.12624
489 | 0.13077 | 489 | 0.12514 | 489 | 0.13706 | 489 | 0.1272
488 | 0.13141 | 488 | 0.12546 | 488 | 0.13795 | 488 | 0.12818
487 | 0.13205 | 487 | 0.12614 | 487 | 0.13887 | 487 | 0.12916
486 | 0.13277 | 486 | 0.12704 | 486 | 0.1398 | 486 | 0.13017
485 | 0.13351 | 485 | 0.12786 | 485 | 0.14074 | 485 | 0.13119
484 | 0.13428 | 484 | 0.12837 | 484 | 0.14169 | 484 | 0.13221
483 | 0.13506 | 483 | 0.12901 | 483 | 0.14265 | 483 | 0.13325
482 | 0.13585 | 482 | 0.12989 | 482 | 0.14363 | 482 | 0.1343
481 | 0.13669 | 481 | 0.1308 | 481 | 0.14461 | 481 | 0.13535
480 | 0.13756 | 480 | 0.13148 | 480 | 0.14559 | 480 | 0.13642
479 | 0.13845 | 479 | 0.13212 | 479 | 0.14658 | 479 | 0.13748
478 | 0.13934 | 478 | 0.13314 | 478 | 0.14758 | 478 | 0.13854
477 | 0.14026 | 477 | 0.13409 | 477 | 0.14858 | 477 | 0.13961
476 | 0.1412 | 476 | 0.1349 | 476 | 0.14958 | 476 | 0.14068
475 | 0.14216 | 475 | 0.1355 | 475 | 0.15058 | 475 | 0.14175
474 | 0.14314 | 474 | 0.13646 | 474 | 0.15157 | 474 | 0.14281
473 | 0.14413 | 473 | 0.13753 | 473 | 0.15257 | 473 | 0.14387
472 | 0.14511 | 472 | 0.13874 | 472 | 0.15356 | 472 | 0.14493
471 | 0.1461 | 471 | 0.13951 | 471 | 0.15455 | 471 | 0.14598
470 | 0.14711 | 470 | 0.14034 | 470 | 0.15554 | 470 | 0.14702
469 | 0.14809 | 469 | 0.14124 | 469 | 0.15652 | 469 | 0.14806
468 | 0.1491 | 468 | 0.14232 | 468 | 0.1575 | 468 | 0.14909
467 | 0.1501 | 467 | 0.14305 | 467 | 0.15847 | 467 | 0.15011
466 | 0.15112 | 466 | 0.14392 | 466 | 0.15943 | 466 | 0.15112
465 | 0.15209 | 465 | 0.14473 | 465 | 0.16038 | 465 | 0.15213
464 | 0.15306 | 464 | 0.1458 | 464 | 0.16133 | 464 | 0.15312
463 | 0.15403 | 463 | 0.14648 | 463 | 0.16227 | 463 | 0.1541
462 | 0.155 | 462 | 0.14723 | 462 | 0.1632 | 462 | 0.15508
461 | 0.15598 | 461 | 0.14799 | 461 | 0.16413 | 461 | 0.15604
460 | 0.15693 | 460 | 0.14914 | 460 | 0.16504 | 460 | 0.15699
459 | 0.15789 | 459 | 0.14999 | 459 | 0.16594 | 459 | 0.15793
458 | 0.15884 | 458 | 0.15061 | 458 | 0.16683 | 458 | 0.15887
457 | 0.15979 | 457 | 0.15128 | 457 | 0.16772 | 457 | 0.15979
456 | 0.16074 | 456 | 0.15232 | 456 | 0.16859 | 456 | 0.1607
455 | 0.16168 | 455 | 0.15342 | 455 | 0.16945 | 455 | 0.1616
454 | 0.16263 | 454 | 0.15423 | 454 | 0.1703 | 454 | 0.16249
453 | 0.16357 | 453 | 0.15484 | 453 | 0.17115 | 453 | 0.16336
452 | 0.1645 | 452 | 0.15568 | 452 | 0.17198 | 452 | 0.16423
451 | 0.16544 | 451 | 0.15669 | 451 | 0.17281 | 451 | 0.16508
450 | 0.16636 | 450 | 0.15748 | 450 | 0.17363 | 450 | 0.16593
449 | 0.1673 | 449 | 0.15801 | 449 | 0.17444 | 449 | 0.16676
448 | 0.16823 | 448 | 0.15888 | 448 | 0.17524 | 448 | 0.16759
447 | 0.16912 | 447 | 0.15992 | 447 | 0.17603 | 447 | 0.1684
446 | 0.17002 | 446 | 0.16077 | 446 | 0.17682 | 446 | 0.1692
445 | 0.1709 | 445 | 0.16133 | 445 | 0.1776 | 445 | 0.16999
444 | 0.1718 | 444 | 0.16207 | 444 | 0.17837 | 444 | 0.17077
443 | 0.17266 | 443 | 0.16306 | 443 | 0.17913 | 443 | 0.17154
442 | 0.17352 | 442 | 0.16395 | 442 | 0.17988 | 442 | 0.1723
441 | 0.17439 | 441 | 0.16473 | 441 | 0.18062 | 441 | 0.17305
440 | 0.17524 | 440 | 0.1655 | 440 | 0.18135 | 440 | 0.17379
439 | 0.17608 | 439 | 0.1664 | 439 | 0.18207 | 439 | 0.17452
438 | 0.17689 | 438 | 0.16721 | 438 | 0.18279 | 438 | 0.17524
437 | 0.17771 | 437 | 0.16786 | 437 | 0.1835 | 437 | 0.17595
436 | 0.17852 | 436 | 0.16854 | 436 | 0.18419 | 436 | 0.17665
435 | 0.17934 | 435 | 0.16935 | 435 | 0.18488 | 435 | 0.17735
434 | 0.18014 | 434 | 0.17022 | 434 | 0.18556 | 434 | 0.17803
433 | 0.18092 | 433 | 0.17087 | 433 | 0.18623 | 433 | 0.17871
432 | 0.1817 | 432 | 0.17146 | 432 | 0.1869 | 432 | 0.17938
431 | 0.18248 | 431 | 0.17214 | 431 | 0.18756 | 431 | 0.18004
430 | 0.18325 | 430 | 0.17296 | 430 | 0.18821 | 430 | 0.18069
429 | 0.18401 | 429 | 0.17382 | 429 | 0.18886 | 429 | 0.18134
428 | 0.18472 | 428 | 0.17437 | 428 | 0.1895 | 428 | 0.18199
427 | 0.18543 | 427 | 0.17498 | 427 | 0.19013 | 427 | 0.18262
426 | 0.18616 | 426 | 0.17568 | 426 | 0.19075 | 426 | 0.18325
425 | 0.18687 | 425 | 0.17652 | 425 | 0.19137 | 425 | 0.18386
424 | 0.18755 | 424 | 0.17692 | 424 | 0.19199 | 424 | 0.18447
423 | 0.18825 | 423 | 0.17733 | 423 | 0.19259 | 423 | 0.18507
422 | 0.18895 | 422 | 0.17794 | 422 | 0.19319 | 422 | 0.18567
421 | 0.18962 | 421 | 0.17881 | 421 | 0.19378 | 421 | 0.18625
420 | 0.19028 | 420 | 0.17943 | 420 | 0.19436 | 420 | 0.18683
419 | 0.19092 | 419 | 0.17991 | 419 | 0.19493 | 419 | 0.18739
418 | 0.19158 | 418 | 0.18044 | 418 | 0.1955 | 418 | 0.18795
417 | 0.19224 | 417 | 0.1811 | 417 | 0.19606 | 417 | 0.1885
416 | 0.19286 | 416 | 0.18158 | 416 | 0.19661 | 416 | 0.18905
415 | 0.19349 | 415 | 0.18217 | 415 | 0.19716 | 415 | 0.18958
414 | 0.1941 | 414 | 0.18275 | 414 | 0.1977 | 414 | 0.19011
413 | 0.1947 | 413 | 0.18351 | 413 | 0.19823 | 413 | 0.19062
412 | 0.19529 | 412 | 0.18396 | 412 | 0.19875 | 412 | 0.19113
411 | 0.19584 | 411 | 0.18459 | 411 | 0.19927 | 411 | 0.19163
410 | 0.19641 | 410 | 0.18503 | 410 | 0.19978 | 410 | 0.19213
409 | 0.19697 | 409 | 0.18556 | 409 | 0.20028 | 409 | 0.19261
408 | 0.19752 | 408 | 0.18589 | 408 | 0.20077 | 408 | 0.19309
407 | 0.19806 | 407 | 0.18643 | 407 | 0.20126 | 407 | 0.19355
406 | 0.19859 | 406 | 0.18694 | 406 | 0.20174 | 406 | 0.19401
405 | 0.19911 | 405 | 0.18738 | 405 | 0.20221 | 405 | 0.19446
404 | 0.19962 | 404 | 0.18774 | 404 | 0.20267 | 404 | 0.19491
403 | 0.20012 | 403 | 0.18816 | 403 | 0.20313 | 403 | 0.19534
402 | 0.20062 | 402 | 0.18871 | 402 | 0.20358 | 402 | 0.19577
401 | 0.2011 | 401 | 0.1891 | 401 | 0.20402 | 401 | 0.19618
400 | 0.20157 | 400 | 0.18941 | 400 | 0.20446 | 400 | 0.19659