## Data
hFE Data | [7 empty] | Units:
[8 empty] | k | N/mm
Group | k_exp | k_hFE | BV/TV | DA | Tb.Th | Conn.D |  | Conn.D | mm^-3
C1 | 1459.71 | 1684.163333 | 0.41 | 0.68 | 0.183 | 5.449 |  | Tb.Th | mm
C2 | 1184.47 | 725.98 | 0.4 | 0.43 | 0.182 | 6.146
C3 | 1079.21 | 762.3866667 | 0.34 | 0.71 | 0.154 | 4.795
C4 | 904.72 | 839.0466667 | 0.34 | 0.66 | 0.13 | 6.876
C5 | 1231.51 | 1573.1 | 0.36 | 0.59 | 0.15 | 9.429
V1 | 1232.34 | 1037.32 | 0.4 | 0.64 | 0.18 | 4.685
V2 | 1245.42 | 1360.083333 | 0.39 | 0.66 | 0.137 | 8.231
V3 | 838.92 | 659.37 | 0.37 | 0.39 | 0.156 | 8.258
V4 | 1342.87 | 1351.543333 | 0.37 | 0.61 | 0.153 | 6.052
V5 | 887.58 | 671.2033333 | 0.35 | 0.49 | 0.155 | 7.955
Average | 1140.675 | 1066.42 | 0.373 | 0.586 | 0.158 | 6.7876
Standard Deviation | 207.3041 | 392.8008 | 0.0258414 | 0.1108753 | 0.01834242 | 1.623751
CoV (%) | 18 | 37 | 7 | 19 | 12 | 24
µFE Data
Group | k_hFE | k_µFE | BV/TV | DA | Tb.Th | Conn.D | EF
C1 | 729.499 | 701.763 | 0.33 | 0.79 | 0.165 | 16.219 | -0.001
C2 | 1057.83 | 986.778 | 0.47 | 0.61 | 0.189 | 11.848 | -0.0167
C3 | 777.063 | 750.922 | 0.35 | 0.74 | 0.149 | 15.018 | 0.0405
C4 | 750.35 | 839.136 | 0.33 | 0.76 | 0.13 | 18.959 | 0.0398
C5 | 825.226 | 863.534 | 0.37 | 0.71 | 0.165 | 20.549 | 0.0067
V1 | 902.621 | 838.434 | 0.4 | 0.73 | 0.185 | 10.217 | -0.07
V2 | 841.104 | 851.963 | 0.38 | 0.72 | 0.136 | 20.497 | 0.0321
V3 | 658.099 | 478.107 | 0.3 | 0.44 | 0.156 | 15.256 | 0.0997
V4 | 842.327 | 902.586 | 0.37 | 0.75 | 0.162 | 18.568 | -0.0779
V5 | 878.731 | 840.949 | 0.39 | 0.59 | 0.163 | 20.525 | 0.045
Average | 826.285 | 796.58 | 0.37 | 0.68 | 0.16 | 16.811 | 0.009
Standard Deviation | 109.8038 | 155.66 | 0.05 | 0.11 | 0.019 | 3.752 | 0.055
CoV (%) | 13 | 20 | 13 | 16 | 12 | 22 | 6