## Variable Intensity (G')
Elastic Modulus Data Time Sweep of BSA Hydrogels, assembled using variable illumination intensity, Volume Fraction = 0.075
Illumination Intensity (mw/cm2) Illumination Time | 5 | 5 | 6 | 6 | 6 | 7 | 7 | 7 | 10 | 10 | 10 | 15 | 15 | 15 | 20 | 20 | 20 | 40 | 40 | 40
0 | 0.24106 | 0.14368 | 0.20682 | 0.26884 | 0.27658 | 0.20548 | 0.21988 | 0.29389 | 0.27416 | 0.23416 | 0.40707 | 0.25299 | 0.22476 | 0.39572 | 0.31456 | 0.22356 | 0.15716 | 0.42842 | 0.3235 | 0.21139
1 | 0.124616 | 0.13028 | 0.22954 | 0.27694 | 0.27684 | 0.21314 | 0.24396 | 0.33343 | 0.31588 | 0.23918 | 0.43363 | 0.35031 | 0.21913 | 0.39196 | 0.32504 | 0.22304 | 0.15428 | 0.41968 | 0.29285 | 0.18764
2 | 0.093634 | 0.12384 | 0.23364 | 0.28668 | 0.2752 | 0.23032 | 0.24668 | 0.32509 | 0.3141 | 0.20588 | 0.43152 | 0.38632 | 0.22213 | 0.36202 | 0.34886 | 0.23574 | 0.18382 | 0.4194 | 0.2842 | 0.18003
3 | 0.073007 | 0.12832 | 0.2343 | 0.27892 | 0.27696 | 0.2457 | 0.2354 | 0.29542 | 0.3261 | 0.2053 | 0.40205 | 0.37512 | 0.23284 | 0.32884 | 0.35562 | 0.24987 | 0.2004 | 0.42494 | 0.28893 | 0.1627
4 | 0.061114 | 0.14654 | 0.2538 | 0.29188 | 0.28334 | 0.24156 | 0.24418 | 0.31936 | 0.28662 | 0.23322 | 0.39819 | 0.38604 | 0.23885 | 0.31144 | 0.38256 | 0.24668 | 0.19474 | 0.4242 | 0.30295 | 0.17715
5 | 0.066448 | 0.1732 | 0.2626 | 0.30418 | 0.28608 | 0.24532 | 0.25844 | 0.34754 | 0.30708 | 0.23858 | 0.3647 | 0.40236 | 0.26367 | 0.29846 | 0.37272 | 0.23951 | 0.18656 | 0.42858 | 0.30883 | 0.18336
6 | 0.096301 | 0.16544 | 0.25352 | 0.29894 | 0.28328 | 0.2511 | 0.23522 | 0.37299 | 0.30434 | 0.2399 | 0.35512 | 0.40923 | 0.22733 | 0.32894 | 0.355 | 0.22128 | 0.1887 | 0.42684 | 0.31393 | 0.18819
7 | 0.26168 | 0.14732 | 0.2318 | 0.25926 | 0.26586 | 0.24236 | 0.1999 | 0.35281 | 0.30242 | 0.20446 | 0.36071 | 0.32297 | 0.2376 | 0.33064 | 0.35832 | 0.20286 | 0.2117 | 0.44362 | 0.33392 | 0.21537
8 | 0.2848 | 0.16002 | 0.23324 | 0.26524 | 0.2265 | 0.23686 | 0.1967 | 0.33297 | 0.29684 | 0.23054 | 0.37166 | 0.28382 | 0.29439 | 0.33492 | 0.32288 | 0.20948 | 0.20932 | 0.41968 | 0.35112 | 0.1867
9 | 0.31536 | 0.16246 | 0.22088 | 0.26486 | 0.22378 | 0.20338 | 0.19346 | 0.33495 | 0.26972 | 0.24898 | 0.37902 | 0.26427 | 0.34708 | 0.36168 | 0.30016 | 0.19928 | 0.18972 | 0.40156 | 0.36213 | 0.18999
10 | 0.33245 | 0.13936 | 0.1986 | 0.24772 | 0.22122 | 0.19464 | 0.17128 | 0.30465 | 0.29234 | 0.249 | 0.36108 | 0.25977 | 0.3308 | 0.38408 | 0.29632 | 0.20512 | 0.20056 | 0.38352 | 0.34501 | 0.19118
11 | 0.32667 | 0.101856 | 0.20238 | 0.20586 | 0.2222 | 0.18858 | 0.14664 | 0.37099 | 0.25272 | 0.2712 | 0.36449 | 0.26753 | 0.31368 | 0.3961 | 0.27772 | 0.17267 | 0.19916 | 0.37778 | 0.3651 | 0.19899
12 | 0.34226 | 0.117764 | 0.20938 | 0.2028 | 0.21846 | 0.15862 | 0.18292 | 0.43151 | 0.24636 | 0.26626 | 0.38385 | 0.25438 | 0.33699 | 0.37802 | 0.27006 | 0.16539 | 0.18664 | 0.36346 | 0.38706 | 0.22267
13 | 0.35026 | 0.14092 | 0.2138 | 0.216 | 0.21332 | 0.16606 | 0.18536 | 0.43234 | 0.21954 | 0.2912 | 0.36669 | 0.24858 | 0.30766 | 0.35052 | 0.26866 | 0.16759 | 0.1585 | 0.35504 | 0.38175 | 0.22779
14 | 0.35715 | 0.138 | 0.20108 | 0.19898 | 0.23598 | 0.15154 | 0.19636 | 0.41929 | 0.25154 | 0.31122 | 0.36986 | 0.24291 | 0.25963 | 0.36498 | 0.28658 | 0.15822 | 0.16094 | 0.3522 | 0.36832 | 0.23035
15 | 0.36245 | 0.15372 | 0.20754 | 0.19008 | 0.2331 | 0.18012 | 0.21544 | 0.48623 | 0.29674 | 0.2977 | 0.40168 | 0.23428 | 0.23541 | 0.35048 | 0.2971 | 0.16052 | 0.17666 | 0.34164 | 0.37515 | 0.23494
16 | 0.3614 | 0.17228 | 0.22848 | 0.2163 | 0.24186 | 0.18472 | 0.2526 | 0.47135 | 0.29536 | 0.30414 | 0.40905 | 0.20993 | 0.23266 | 0.33064 | 0.31772 | 0.15939 | 0.16338 | 0.35894 | 0.39156 | 0.23711
17 | 0.37611 | 0.19046 | 0.2627 | 0.20534 | 0.26996 | 0.16484 | 0.23738 | 0.3204 | 0.32128 | 0.28624 | 0.43925 | 0.21166 | 0.22811 | 0.31314 | 0.3433 | 0.17544 | 0.16332 | 0.34918 | 0.41487 | 0.23197
18 | 0.39225 | 0.19172 | 0.2569 | 0.2009 | 0.27918 | 0.16986 | 0.2543 | 0.23124 | 0.34504 | 0.31974 | 0.40488 | 0.22788 | 0.20816 | 0.32018 | 0.38418 | 0.18657 | 0.16202 | 0.35278 | 0.43103 | 0.21931
19 | 0.40232 | 0.19162 | 0.25496 | 0.22978 | 0.27614 | 0.15846 | 0.2336 | 0.23778 | 0.34296 | 0.33828 | 0.40411 | 0.2391 | 0.21565 | 0.32024 | 0.37894 | 0.18229 | 0.16282 | 0.3566 | 0.48122 | 0.20629
20 | 0.46517 | 0.19714 | 0.25818 | 0.24292 | 0.30544 | 0.18652 | 0.22964 | 0.27243 | 0.30076 | 0.32986 | 0.39237 | 0.23914 | 0.23015 | 0.32824 | 0.37492 | 0.20584 | 0.17572 | 0.35294 | 0.50855 | 0.22171
21 | 0.44949 | 0.17972 | 0.25058 | 0.23256 | 0.29412 | 0.1788 | 0.20102 | 0.19719 | 0.2886 | 0.32648 | 0.38909 | 0.25655 | 0.19643 | 0.30952 | 0.35136 | 0.21252 | 0.1897 | 0.3639 | 0.5208 | 0.22724
22 | 0.45893 | 0.17182 | 0.2573 | 0.22016 | 0.269 | 0.17882 | 0.18618 | 0.2127 | 0.27618 | 0.28878 | 0.38657 | 0.28193 | 0.2183 | 0.28734 | 0.33454 | 0.21732 | 0.2242 | 0.35914 | 0.5408 | 0.21539
23 | 0.49118 | 0.17346 | 0.22886 | 0.25052 | 0.22758 | 0.20692 | 0.18606 | 0.24199 | 0.28144 | 0.27164 | 0.37099 | 0.26931 | 0.19901 | 0.29646 | 0.29972 | 0.24904 | 0.2355 | 0.36456 | 0.56597 | 0.25826
24 | 0.50469 | 0.15864 | 0.24056 | 0.24662 | 0.22354 | 0.23642 | 0.17938 | 0.20731 | 0.2639 | 0.22562 | 0.39362 | 0.25097 | 0.20753 | 0.27316 | 0.28842 | 0.2712 | 0.243 | 0.36624 | 0.59613 | 0.29043
25 | 0.51678 | 0.1521 | 0.25212 | 0.22848 | 0.25368 | 0.24954 | 0.19384 | 0.16978 | 0.29404 | 0.1974 | 0.37507 | 0.22825 | 0.24794 | 0.27074 | 0.28224 | 0.2754 | 0.21146 | 0.40036 | 0.63391 | 0.37082
26 | 0.49989 | 0.1473 | 0.26356 | 0.22606 | 0.21498 | 0.2446 | 0.1859 | 0.16361 | 0.29672 | 0.1979 | 0.38332 | 0.23808 | 0.23661 | 0.25196 | 0.26698 | 0.25461 | 0.15356 | 0.48266 | 0.76108 | 0.52434
27 | 0.5027 | 0.15466 | 0.29096 | 0.24968 | 0.2003 | 0.23802 | 0.22114 | 0.18877 | 0.28528 | 0.22862 | 0.35379 | 0.26082 | 0.22165 | 0.23612 | 0.2807 | 0.25312 | 0.12914 | 0.64686 | 1.11672 | 0.83929
28 | 0.50787 | 0.17054 | 0.28296 | 0.24966 | 0.20438 | 0.23568 | 0.22006 | 0.19459 | 0.2676 | 0.23368 | 0.36191 | 0.25253 | 0.20962 | 0.24236 | 0.2602 | 0.26008 | 0.12262 | 1.02306 | 1.8619 | 1.5694
29 | 0.46184 | 0.1432 | 0.27068 | 0.24964 | 0.2224 | 0.21716 | 0.24932 | 0.20824 | 0.26884 | 0.2447 | 0.36543 | 0.24137 | 0.22784 | 0.25356 | 0.27464 | 0.24784 | 0.15356 | 1.7312 | 3.2548 | 2.9015
30 | 0.38988 | 0.13184 | 0.2569 | 0.26448 | 0.22916 | 0.185 | 0.26434 | 0.24164 | 0.2497 | 0.24304 | 0.35512 | 0.23482 | 0.2116 | 0.25428 | 0.26268 | 0.23133 | 0.18926 | 3.0462 | 5.6619 | 5.2609
31 | 0.38892 | 0.15128 | 0.24424 | 0.28538 | 0.2026 | 0.16882 | 0.27298 | 0.28047 | 0.21644 | 0.26198 | 0.39736 | 0.22912 | 0.16641 | 0.26646 | 0.26744 | 0.22708 | 0.25402 | 5.108 | 9.4288 | 8.9278
32 | 0.41105 | 0.17382 | 0.23972 | 0.27178 | 0.21796 | 0.1533 | 0.29806 | 0.28688 | 0.20476 | 0.27036 | 0.41085 | 0.22757 | 0.23062 | 0.26312 | 0.2801 | 0.21607 | 0.31134 | 8.3542 | 14.925 | 14.315
33 | 0.4614 | 0.19146 | 0.2076 | 0.25986 | 0.22654 | 0.15264 | 0.2879 | 0.29293 | 0.19624 | 0.26112 | 0.43357 | 0.20205 | 0.28323 | 0.2851 | 0.28702 | 0.20507 | 0.32068 | 12.883 | 22.431 | 21.693
34 | 0.47311 | 0.18688 | 0.2201 | 0.27104 | 0.24514 | 0.1505 | 0.2751 | 0.30511 | 0.20848 | 0.26052 | 0.43845 | 0.21679 | 0.2759 | 0.289 | 0.28858 | 0.19029 | 0.36828 | 19.064 | 32.262 | 31.307
35 | 0.52471 | 0.23306 | 0.22592 | 0.28022 | 0.23872 | 0.16836 | 0.26034 | 0.32021 | 0.21904 | 0.25884 | 0.41294 | 0.23998 | 0.29373 | 0.25562 | 0.29886 | 0.1809 | 0.37066 | 27.01 | 44.502 | 43.297
36 | 0.56143 | 0.2677 | 0.23394 | 0.2729 | 0.228 | 0.1894 | 0.27952 | 0.34302 | 0.2208 | 0.26638 | 0.43096 | 0.25437 | 0.33479 | 0.25228 | 0.28932 | 0.16867 | 0.34984 | 36.966 | 59.303 | 57.848
37 | 0.53658 | 0.26754 | 0.22702 | 0.26478 | 0.22 | 0.1907 | 0.28358 | 0.33509 | 0.22192 | 0.26336 | 0.40174 | 0.28245 | 0.33985 | 0.21854 | 0.30918 | 0.19969 | 0.3216 | 48.992 | 76.727 | 74.994
38 | 0.52882 | 0.24946 | 0.2348 | 0.25898 | 0.21482 | 0.20352 | 0.26104 | 0.32833 | 0.2146 | 0.25306 | 0.39285 | 0.28671 | 0.2923 | 0.23356 | 0.32578 | 0.2387 | 0.28528 | 62.952 | 96.547 | 94.391
39 | 0.53348 | 0.24192 | 0.24122 | 0.25534 | 0.2115 | 0.21274 | 0.26598 | 0.34335 | 0.24134 | 0.24168 | 0.39072 | 0.29383 | 0.27837 | 0.2539 | 0.30466 | 0.23826 | 0.27096 | 79.084 | 118.94 | 116.43
40 | 0.60408 | 0.23918 | 0.1954 | 0.23822 | 0.20954 | 0.20748 | 0.26844 | 0.34574 | 0.26434 | 0.2426 | 0.39758 | 0.31214 | 0.30612 | 0.2687 | 0.3191 | 0.22243 | 0.156514 | 97.28 | 143.33 | 140.66
41 | 0.58679 | 0.20428 | 0.19082 | 0.23946 | 0.2152 | 0.20348 | 0.24888 | 0.32958 | 0.26894 | 0.24044 | 0.403 | 0.31141 | 0.28987 | 0.31974 | 0.31444 | 0.21179 | 0.091362 | 117.48 | 170.19 | 167.42
42 | 0.5799 | 0.1992 | 0.1902 | 0.25816 | 0.23054 | 0.20802 | 0.2228 | 0.31213 | 0.29222 | 0.26618 | 0.38372 | 0.30297 | 0.27043 | 0.32252 | 0.32112 | 0.2261 | 0.113124 | 139.68 | 198.94 | 195.93
43 | 0.52435 | 0.19526 | 0.188 | 0.2637 | 0.24576 | 0.2313 | 0.22174 | 0.29757 | 0.31392 | 0.26576 | 0.36421 | 0.2887 | 0.28859 | 0.34132 | 0.27692 | 0.22826 | 0.12008 | 163.16 | 229.33 | 226.02
44 | 0.45974 | 0.18858 | 0.1956 | 0.25472 | 0.25038 | 0.22776 | 0.24328 | 0.30656 | 0.3067 | 0.26616 | 0.34872 | 0.29599 | 0.28877 | 0.33876 | 0.28722 | 0.22365 | 0.10606 | 189.1 | 261.77 | 258.44
45 | 0.39276 | 0.15966 | 0.19904 | 0.24632 | 0.25704 | 0.20518 | 0.248 | 0.29442 | 0.26854 | 0.26182 | 0.31414 | 0.29801 | 0.28119 | 0.3308 | 0.32798 | 0.27202 | 0.13602 | 215.6 | 294.73 | 291.64
46 | 0.27548 | 0.14456 | 0.23188 | 0.27328 | 0.23924 | 0.20242 | 0.2523 | 0.2819 | 0.2089 | 0.26204 | 0.28457 | 0.27049 | 0.24299 | 0.3257 | 0.35408 | 0.37594 | 0.22226 | 244.5 | 329.94 | 326.94
47 | 0.21868 | 0.13194 | 0.24872 | 0.29712 | 0.24704 | 0.19564 | 0.25476 | 0.29023 | 0.046772 | 0.27888 | 0.30582 | 0.27246 | 0.24277 | 0.32848 | 0.37896 | 0.50135 | 0.27922 | 273.68 | 365.51 | 362.51
48 | 0.17893 | 0.12644 | 0.25338 | 0.29186 | 0.24676 | 0.16692 | 0.21502 | 0.29428 | 0.023851 | 0.27668 | 0.31667 | 0.28706 | 0.25598 | 0.34588 | 0.47994 | 0.63272 | 0.30534 | 304.14 | 402.07 | 398.93
49 | 0.18041 | 0.1213 | 0.2588 | 0.27822 | 0.25806 | 0.14292 | 0.19332 | 0.3039 | 0.023532 | 0.27166 | 0.34648 | 0.30119 | 0.26671 | 0.33944 | 0.63814 | 0.81796 | 0.40562 | 335.82 | 439.8 | 437.02
50 | 0.18752 | 0.11892 | 0.2484 | 0.30476 | 0.26174 | 0.14964 | 0.17128 | 0.28899 | 0.056398 | 0.27216 | 0.36489 | 0.30588 | 0.2848 | 0.33808 | 0.8489 | 1.15309 | 0.57556 | 367.4 | 476.89 | 474.57
51 | 0.20541 | 0.13824 | 0.24814 | 0.29962 | 0.26406 | 0.17072 | 0.1633 | 0.27667 | 0.085284 | 0.26978 | 0.40311 | 0.31356 | 0.30468 | 0.34816 | 1.19144 | 1.6025 | 0.78902 | 401.14 | 516.74 | 514.61
52 | 0.22735 | 0.15434 | 0.23856 | 0.28266 | 0.26324 | 0.16658 | 0.17402 | 0.29303 | 0.139198 | 0.27366 | 0.40667 | 0.32296 | 0.30378 | 0.37364 | 1.7492 | 2.2497 | 1.1216 | 433.52 | 554.93 | 552.76
53 | 0.24547 | 0.1821 | 0.24152 | 0.26776 | 0.24762 | 0.16552 | 0.19994 | 0.30598 | 0.29508 | 0.27024 | 0.4002 | 0.30418 | 0.2932 | 0.373 | 2.5556 | 3.1646 | 1.6254 | 467.58 | 594.07 | 592.22
54 | 0.2436 | 0.18332 | 0.22162 | 0.26226 | 0.26012 | 0.18324 | 0.2033 | 0.29868 | 0.30004 | 0.26462 | 0.40653 | 0.28835 | 0.28962 | 0.35332 | 3.6574 | 4.4146 | 2.3404 | 501.94 | 633.47 | 632.19
55 | 0.16311 | 0.18376 | 0.22158 | 0.27296 | 0.25068 | 0.20408 | 0.20758 | 0.29005 | 0.26662 | 0.25854 | 0.38087 | 0.27423 | 0.28194 | 0.34336 | 5.1556 | 6.0239 | 3.303 | 535.12 | 671.31 | 670.28
56 | 0.12451 | 0.18228 | 0.2401 | 0.2682 | 0.2429 | 0.21276 | 0.22616 | 0.29062 | 0.27628 | 0.24642 | 0.35656 | 0.25344 | 0.29865 | 0.33784 | 7.0272 | 8.009 | 4.6446 | 571.22 | 712.04 | 711.39
57 | 0.11646 | 0.18332 | 0.23656 | 0.27222 | 0.2454 | 0.2031 | 0.2453 | 0.2896 | 0.28606 | 0.2557 | 0.35707 | 0.25115 | 0.32946 | 0.34152 | 9.3792 | 10.4387 | 6.3746 | 604.76 | 750.04 | 750.03
58 | 0.11337 | 0.18108 | 0.25428 | 0.26138 | 0.24878 | 0.21872 | 0.24988 | 0.24866 | 0.26086 | 0.24166 | 0.37168 | 0.25037 | 0.41467 | 0.3387 | 12.27 | 13.401 | 8.561 | 640.18 | 789.32 | 790.29
59 | 0.11387 | 0.15956 | 0.24288 | 0.2515 | 0.25324 | 0.21962 | 0.21226 | 0.22121 | 0.24268 | 0.21316 | 0.38376 | 0.24913 | 0.4779 | 0.33762 | 15.694 | 16.881 | 11.1944 | 674.36 | 827.82 | 829.33
60 | 0.12897 | 0.15756 | 0.25832 | 0.25884 | 0.23004 | 0.22438 | 0.24376 | 0.24263 | 0.23676 | 0.19814 | 0.37305 | 0.25064 | 0.53933 | 0.37912 | 19.792 | 20.987 | 14.374 | 707.66 | 864.65 | 866.81
61 | 0.20754 | 0.17796 | 0.24592 | 0.24974 | 0.23656 | 0.21796 | 0.25304 | 0.25027 | 0.21944 | 0.17278 | 0.37882 | 0.26439 | 0.61481 | 0.41678 | 24.464 | 25.668 | 18.132 | 743.5 | 904.3 | 907.19
62 | 0.23122 | 0.18116 | 0.22128 | 0.20682 | 0.23874 | 0.20152 | 0.2408 | 0.26357 | 0.19618 | 0.19332 | 0.38898 | 0.2952 | 0.73336 | 0.48016 | 29.932 | 31.04 | 22.474 | 775.76 | 940.47 | 943.78
63 | 0.21991 | 0.15528 | 0.22076 | 0.22952 | 0.23506 | 0.20038 | 0.20572 | 0.26472 | 0.19948 | 0.2095 | 0.3583 | 0.30894 | 0.8973 | 0.56838 | 36.012 | 37.039 | 27.388 | 810.8 | 978.63 | 982.31
64 | 0.22207 | 0.12448 | 0.21822 | 0.27082 | 0.25252 | 0.19124 | 0.18402 | 0.27356 | 0.21886 | 0.2287 | 0.37381 | 0.3326 | 1.13273 | 0.7085 | 42.874 | 43.713 | 32.926 | 843.36 | 1014.68 | 1019.32
65 | 0.21946 | 0.11618 | 0.22866 | 0.28286 | 0.2427 | 0.20312 | 0.19308 | 0.2804 | 0.26016 | 0.2441 | 0.36179 | 0.40555 | 1.5197 | 0.88538 | 50.312 | 50.967 | 39.144 | 875.54 | 1050.2 | 1054.5
66 | 0.23235 | 0.089124 | 0.23478 | 0.26116 | 0.24758 | 0.22582 | 0.16948 | 0.27745 | 0.25204 | 0.28386 | 0.37542 | 0.45048 | 2.0384 | 1.1316 | 58.5 | 58.909 | 46.012 | 909.84 | 1086.9 | 1092.3
67 | 0.24748 | 0.063208 | 0.25968 | 0.25054 | 0.23578 | 0.21284 | 0.17352 | 0.28623 | 0.2881 | 0.34006 | 0.40344 | 0.49996 | 2.736 | 1.5008 | 67.314 | 67.45 | 53.504 | 940.16 | 1120.4 | 1127.1
68 | 0.27094 | 0.069388 | 0.26506 | 0.28186 | 0.23814 | 0.22048 | 0.16276 | 0.27747 | 0.27396 | 0.32852 | 0.43634 | 0.59259 | 3.6038 | 1.9696 | 76.924 | 76.71 | 61.664 | 973.76 | 1155.9 | 1163.6
69 | 0.28325 | 0.08982 | 0.2717 | 0.26936 | 0.2496 | 0.20774 | 0.21132 | 0.27054 | 0.26574 | 0.30278 | 0.45868 | 0.71623 | 4.6998 | 2.5566 | 87.096 | 86.609 | 70.422 | 1004.14 | 1188.7 | 1197.4
70 | 0.27384 | 0.11622 | 0.25564 | 0.25604 | 0.2445 | 0.21172 | 0.25742 | 0.24928 | 0.26584 | 0.3134 | 0.43798 | 0.88983 | 6.0236 | 3.2974 | 97.822 | 97.099 | 79.848 | 1034.8 | 1221.8 | 1230.8
71 | 0.28023 | 0.1462 | 0.23024 | 0.27568 | 0.2626 | 0.18986 | 0.25882 | 0.22304 | 0.2496 | 0.31322 | 0.44632 | 1.12142 | 7.5824 | 4.2464 | 109.358 | 108.21 | 89.764 | 1065.8 | 1255.8 | 1264.8
72 | 0.26316 | 0.17652 | 0.233 | 0.27542 | 0.28408 | 0.15926 | 0.2731 | 0.18627 | 0.27142 | 0.26228 | 0.44753 | 1.4704 | 9.4356 | 5.4226 | 121.46 | 119.93 | 100.392 | 1094.4 | 1286.3 | 1295.3
73 | 0.25863 | 0.19586 | 0.22308 | 0.26848 | 0.28292 | 0.18326 | 0.2831 | 0.16971 | 0.2791 | 0.2386 | 0.4333 | 1.9275 | 11.588 | 6.7958 | 134.3 | 132.39 | 111.64 | 1125.6 | 1318.8 | 1329.2
74 | 0.2334 | 0.207 | 0.23074 | 0.27702 | 0.27184 | 0.20048 | 0.30532 | 0.19341 | 0.28988 | 0.24148 | 0.41429 | 2.4909 | 14.087 | 8.5108 | 147.46 | 145.16 | 123.46 | 1152.8 | 1348.6 | 1359.6
75 | 0.22142 | 0.22332 | 0.23284 | 0.29734 | 0.2442 | 0.21842 | 0.26314 | 0.20752 | 0.3125 | 0.24802 | 0.38958 | 3.1782 | 16.935 | 10.4538 | 161.3 | 158.45 | 135.74 | 1182 | 1378.7 | 1390.4
76 | 0.21661 | 0.22852 | 0.2607 | 0.31044 | 0.22014 | 0.22638 | 0.25738 | 0.22283 | 0.29838 | 0.26122 | 0.40652 | 4.0344 | 20.186 | 12.754 | 175.86 | 172.3 | 148.62 | 1210.4 | 1409 | 1421.7
77 | 0.20263 | 0.19906 | 0.27258 | 0.30084 | 0.21826 | 0.26012 | 0.27434 | 0.24966 | 0.28584 | 0.26484 | 0.413 | 5.0675 | 23.783 | 15.318 | 190.8 | 186.51 | 162.12 | 1236 | 1436.2 | 1449.9
78 | 0.19547 | 0.18274 | 0.26116 | 0.31134 | 0.20378 | 0.2823 | 0.26004 | 0.27799 | 0.27446 | 0.25612 | 0.40574 | 6.3184 | 27.795 | 18.28 | 206.36 | 201.44 | 176.18 | 1265 | 1465.7 | 1480.4
79 | 0.1876 | 0.1826 | 0.28136 | 0.32454 | 0.20624 | 0.25852 | 0.25038 | 0.26887 | 0.26914 | 0.25318 | 0.41012 | 7.7678 | 32.183 | 21.586 | 222.06 | 216.5 | 190.42 | 1289.4 | 1492.5 | 1508.2
80 | 0.18663 | 0.1915 | 0.27912 | 0.31724 | 0.22124 | 0.23874 | 0.26662 | 0.2383 | 0.27472 | 0.25196 | 0.40313 | 9.4594 | 36.988 | 25.276 | 238.48 | 232.41 | 205.16 | 1316.4 | 1520.3 | 1536.3
81 | 0.18456 | 0.16996 | 0.2831 | 0.3228 | 0.2354 | 0.24614 | 0.25556 | 0.24506 | 0.25982 | 0.25466 | 0.42879 | 11.4043 | 42.18 | 29.35 | 255.16 | 248.43 | 220.5 | 1341.2 | 1547.2 | 1563.9
82 | 0.18204 | 0.14352 | 0.271 | 0.29472 | 0.27322 | 0.22544 | 0.25346 | 0.25871 | 0.2781 | 0.22724 | 0.41549 | 13.613 | 47.739 | 33.828 | 272.18 | 264.54 | 236.06 | 1365.2 | 1571.8 | 1588.8
83 | 0.19739 | 0.18598 | 0.28008 | 0.27632 | 0.25488 | 0.1884 | 0.26694 | 0.27774 | 0.28578 | 0.25308 | 0.39289 | 16.078 | 53.689 | 38.692 | 289.76 | 281.44 | 251.96 | 1390.8 | 1598.6 | 1616.3
84 | 0.21533 | 0.22316 | 0.2824 | 0.29016 | 0.2517 | 0.16492 | 0.27332 | 0.29548 | 0.29742 | 0.29378 | 0.39829 | 18.835 | 60.011 | 43.912 | 307.54 | 298.22 | 268.18 | 1412.8 | 1622.4 | 1640.4
85 | 0.23886 | 0.225 | 0.24396 | 0.2783 | 0.23868 | 0.18124 | 0.2981 | 0.31487 | 0.28316 | 0.30798 | 0.38513 | 21.888 | 66.749 | 49.546 | 325.9 | 315.73 | 284.84 | 1437 | 1647.9 | 1665.9
86 | 0.25782 | 0.18414 | 0.24776 | 0.28174 | 0.2072 | 0.2211 | 0.28738 | 0.30209 | 0.26618 | 0.2759 | 0.39867 | 25.238 | 73.836 | 55.514 | 344.16 | 332.93 | 301.86 | 1459.6 | 1671.4 | 1690.1
87 | 0.25438 | 0.17654 | 0.25742 | 0.26336 | 0.21244 | 0.22604 | 0.29096 | 0.27332 | 0.25188 | 0.28214 | 0.42912 | 28.881 | 81.247 | 61.848 | 362.6 | 350.53 | 318.66 | 1481.6 | 1693.4 | 1713.1
88 | 0.2579 | 0.20404 | 0.28044 | 0.2527 | 0.19054 | 0.22582 | 0.25794 | 0.26765 | 0.2763 | 0.29948 | 0.45601 | 32.87 | 89.051 | 68.562 | 381.5 | 368.99 | 336.28 | 1504.4 | 1717.5 | 1738.2
89 | 0.24403 | 0.1639 | 0.27724 | 0.26074 | 0.21838 | 0.22504 | 0.25744 | 0.24016 | 0.30606 | 0.32658 | 0.50567 | 37.124 | 97.219 | 75.672 | 400.1 | 386.85 | 354.04 | 1524.2 | 1738.3 | 1760
90 | 0.24261 | 0.1248 | 0.27134 | 0.2355 | 0.20762 | 0.22408 | 0.21326 | 0.24026 | 0.32508 | 0.36746 | 0.52482 | 41.724 | 105.79 | 83.198 | 419.56 | 405.61 | 372.28 | 1545.6 | 1760.1 | 1782.8
91 | 0.2311 | 0.11104 | 0.28744 | 0.23524 | 0.23424 | 0.2111 | 0.17994 | 0.21914 | 0.34736 | 0.56652 | 0.57164 | 46.591 | 114.7 | 91.048 | 438.78 | 424 | 390.48 | 1565.2 | 1780.3 | 1803.3
92 | 0.23455 | 0.1206 | 0.27466 | 0.2521 | 0.2597 | 0.17654 | 0.16074 | 0.19898 | 0.39498 | 0.73978 | 0.6734 | 51.822 | 123.84 | 99.246 | 457.72 | 442.42 | 408.4 | 1585 | 1800.7 | 1824.4
93 | 0.24091 | 0.12954 | 0.23408 | 0.26598 | 0.26378 | 0.1679 | 0.17186 | 0.20885 | 0.40658 | 0.89064 | 0.81518 | 57.336 | 133.46 | 107.86 | 477.82 | 461.37 | 427.18 | 1605 | 1821.7 | 1846.4
94 | 0.22678 | 0.11276 | 0.19724 | 0.26714 | 0.2633 | 0.18202 | 0.16686 | 0.22457 | 0.38712 | 1.0473 | 0.97857 | 63.154 | 143.26 | 116.8 | 497.34 | 479.7 | 445.52 | 1622.6 | 1839.9 | 1865.6
95 | 0.21638 | 0.121 | 0.19222 | 0.24512 | 0.2448 | 0.20808 | 0.16118 | 0.22936 | 0.37572 | 1.2566 | 1.197 | 69.263 | 153.34 | 126.04 | 518 | 499.17 | 464.36 | 1642.8 | 1860.4 | 1885.7
96 | 0.21148 | 0.11882 | 0.2003 | 0.2525 | 0.27636 | 0.21858 | 0.21254 | 0.19579 | 0.43514 | 1.525 | 1.5042 | 75.698 | 163.68 | 135.74 | 537.16 | 517.94 | 482.82 | 1659.8 | 1878.9 | 1904.6
97 | 0.20737 | 0.1094 | 0.21212 | 0.2737 | 0.27492 | 0.21996 | 0.21928 | 0.19684 | 0.47736 | 1.7082 | 1.8857 | 82.42 | 174.29 | 145.7 | 557.14 | 537.05 | 501.36 | 1677.4 | 1896.6 | 1923.3
98 | 0.1957 | 0.12082 | 0.2246 | 0.2562 | 0.26398 | 0.21536 | 0.23282 | 0.23017 | 0.52002 | 2.0488 | 2.2741 | 89.465 | 185.34 | 156.02 | 578 | 556.34 | 520.4 | 1695.4 | 1914.6 | 1941.6
99 | 0.1989 | 0.12002 | 0.2651 | 0.24902 | 0.2547 | 0.215 | 0.23404 | 0.23719 | 0.64396 | 2.4692 | 2.7383 | 96.776 | 196.47 | 166.42 | 597.24 | 574.91 | 538.86 | 1711.8 | 1931.2 | 1958.2
100 | 0.22355 | 0.12152 | 0.27076 | 0.2602 | 0.25074 | 0.2244 | 0.24484 | 0.23208 | 0.80902 | 3.0182 | 3.3255 | 104.387 | 208.06 | 177.38 | 617.88 | 594.54 | 558.22 | 1729.4 | 1949.3 | 1976.3
101 | 0.24005 | 0.1304 | 0.27668 | 0.2979 | 0.25116 | 0.2355 | 0.2437 | 0.20949 | 1.04942 | 3.5956 | 3.9974 | 112.23 | 219.58 | 188.4 | 637.06 | 613.34 | 577.16 | 1744.2 | 1964.8 | 1993.2
102 | 0.23956 | 0.15156 | 0.29288 | 0.29588 | 0.23404 | 0.23066 | 0.23142 | 0.21503 | 1.2714 | 4.2782 | 4.7804 | 120.41 | 231.54 | 199.96 | 657.28 | 632.45 | 595.98 | 1759.8 | 1980.2 | 2009.9
103 | 0.23415 | 0.18396 | 0.28946 | 0.27256 | 0.23274 | 0.24298 | 0.23684 | 0.24167 | 1.5532 | 5.072 | 5.6661 | 128.71 | 243.6 | 211.34 | 677.56 | 651.6 | 615.1 | 1775.8 | 1996.2 | 2026.2
104 | 0.25644 | 0.19848 | 0.2849 | 0.28644 | 0.25662 | 0.23786 | 0.24226 | 0.26062 | 1.9322 | 6.0054 | 6.6967 | 137.36 | 255.74 | 223.2 | 696.56 | 670.11 | 633.62 | 1790.2 | 2011.5 | 2041.5
105 | 0.24724 | 0.21744 | 0.26276 | 0.30848 | 0.25688 | 0.2361 | 0.2343 | 0.26633 | 2.3552 | 7.0756 | 7.8267 | 146.3 | 268.15 | 235.36 | 717.82 | 690.02 | 652.96 | 1805.8 | 2027.2 | 2057.2
106 | 0.23568 | 0.23056 | 0.277 | 0.30256 | 0.2467 | 0.23884 | 0.2309 | 0.27425 | 2.849 | 8.2694 | 9.096 | 155.51 | 280.44 | 247.56 | 736.76 | 708.31 | 671.8 | 1819.4 | 2041.1 | 2071.8
107 | 0.23122 | 0.23108 | 0.26582 | 0.25848 | 0.22778 | 0.21014 | 0.23308 | 0.29721 | 3.3774 | 9.5914 | 10.4986 | 165.02 | 293.48 | 260.16 | 757.68 | 727.5 | 690.82 | 1834 | 2056.2 | 2087.2
108 | 0.23032 | 0.23016 | 0.24052 | 0.25714 | 0.19672 | 0.20784 | 0.2405 | 0.29485 | 4.0296 | 11.0602 | 12.015 | 174.62 | 306.25 | 273.02 | 777.44 | 746.31 | 709.8 | 1847.4 | 2070.1 | 2101.1
109 | 0.2417 | 0.2353 | 0.24544 | 0.29244 | 0.1712 | 0.19686 | 0.21868 | 0.27039 | 4.782 | 12.648 | 13.684 | 184.36 | 319.31 | 285.76 | 796.5 | 764.54 | 728.3 | 1859.6 | 2083.1 | 2114.1
110 | 0.22781 | 0.25104 | 0.2596 | 0.27246 | 0.15026 | 0.20436 | 0.22576 | 0.24692 | 5.6032 | 14.362 | 15.53 | 194.51 | 332.47 | 299.18 | 816.94 | 783.79 | 747.58 | 1874 | 2096.8 | 2128.5
111 | 0.23422 | 0.2557 | 0.26634 | 0.23052 | 0.16244 | 0.21028 | 0.22772 | 0.28292 | 6.542 | 16.23 | 17.507 | 204.74 | 345.64 | 312.38 | 835.1 | 801.74 | 766.18 | 1885.8 | 2108.7 | 2141.4
112 | 0.24194 | 0.24414 | 0.26714 | 0.25996 | 0.18938 | 0.21454 | 0.2362 | 0.28822 | 7.5974 | 18.234 | 19.671 | 215.29 | 359.05 | 326.12 | 855.64 | 820.76 | 784.94 | 1899.2 | 2121.8 | 2154.8
113 | 0.23644 | 0.22452 | 0.2911 | 0.2739 | 0.21518 | 0.24076 | 0.24664 | 0.32652 | 8.7402 | 20.424 | 21.978 | 225.85 | 372.48 | 339.46 | 874.22 | 839.02 | 803.56 | 1910.8 | 2133.7 | 2166.7
114 | 0.22981 | 0.21584 | 0.31222 | 0.27988 | 0.24812 | 0.2467 | 0.2455 | 0.34985 | 10.0024 | 22.79 | 24.472 | 236.63 | 385.95 | 352.98 | 892.68 | 856.97 | 821.48 | 1922.6 | 2144.7 | 2179.1
115 | 0.2253 | 0.18444 | 0.30408 | 0.26454 | 0.26558 | 0.27436 | 0.25158 | 0.37441 | 11.388 | 25.286 | 27.074 | 247.74 | 399.66 | 367.3 | 912.32 | 875.84 | 839.7 | 1934.6 | 2157.1 | 2191.4
116 | 0.22732 | 0.15482 | 0.30846 | 0.28288 | 0.26516 | 0.29858 | 0.22578 | 0.39215 | 12.894 | 27.966 | 29.862 | 258.66 | 413.18 | 380.76 | 930.46 | 893.15 | 857.12 | 1944.2 | 2167.3 | 2202.7
117 | 0.23017 | 0.14352 | 0.32134 | 0.30146 | 0.24736 | 0.30858 | 0.2229 | 0.3879 | 14.48 | 30.766 | 32.806 | 270.02 | 427.14 | 395.16 | 950.4 | 911.54 | 875.2 | 1955.6 | 2179.1 | 2214.4
118 | 0.21946 | 0.14544 | 0.31562 | 0.27574 | 0.22758 | 0.32464 | 0.22606 | 0.42765 | 16.24 | 33.77 | 35.933 | 281.48 | 441.06 | 408.98 | 968.18 | 928.64 | 892.94 | 1966 | 2189.3 | 2225
119 | 0.22615 | 0.16354 | 0.31078 | 0.30554 | 0.22562 | 0.3767 | 0.22212 | 0.4643 | 18.136 | 36.9 | 39.214 | 293.02 | 454.51 | 423.3 | 986.64 | 946.1 | 910.5 | 1976.8 | 2199.7 | 2236.4
120 | 0.22382 | 0.16722 | 0.28978 | 0.31736 | 0.23594 | 0.42512 | 0.22276 | 0.5568 | 20.192 | 40.162 | 42.688 | 304.83 | 468.58 | 437.72 | 1006.08 | 964.03 | 928.68 | 1987 | 2210 | 2247.7
121 | 0.24744 | 0.16792 | 0.29278 | 0.3216 | 0.2364 | 0.4482 | 0.2276 | 0.65617 | 22.354 | 43.572 | 46.326 | 316.52 | 482.07 | 451.88 | 1023.6 | 980.74 | 946.2 | 1996.2 | 2219.3 | 2257.3
122 | 0.2477 | 0.18282 | 0.28184 | 0.31338 | 0.23958 | 0.47018 | 0.24486 | 0.78582 | 24.734 | 47.18 | 50.125 | 328.61 | 496.5 | 466.86 | 1042.2 | 998.48 | 964.22 | 2006.8 | 2229.7 | 2267.7
123 | 0.25312 | 0.19784 | 0.2686 | 0.28974 | 0.24378 | 0.53512 | 0.28258 | 0.9187 | 27.196 | 50.926 | 54.087 | 340.49 | 510.45 | 481.34 | 1059.6 | 1015.2 | 981.6 | 2015.4 | 2238.6 | 2276.6
124 | 0.26037 | 0.20284 | 0.26978 | 0.28792 | 0.24636 | 0.6198 | 0.29812 | 1.05004 | 29.842 | 54.832 | 58.146 | 352.61 | 524.44 | 495.88 | 1077.4 | 1032.6 | 998.88 | 2025 | 2248 | 2286.7
125 | 0.26538 | 0.19388 | 0.2559 | 0.26536 | 0.24224 | 0.67264 | 0.32678 | 1.2041 | 32.572 | 58.86 | 62.345 | 364.91 | 538.99 | 510.8 | 1095.4 | 1049.2 | 1016.2 | 2034.2 | 2257.3 | 2295.6
126 | 0.28044 | 0.19542 | 0.28524 | 0.24526 | 0.23078 | 0.75638 | 0.35062 | 1.344 | 35.472 | 63.094 | 66.686 | 376.93 | 552.57 | 525.24 | 1112.6 | 1065.2 | 1032 | 2042.4 | 2265.6 | 2303.6
127 | 0.27094 | 0.20266 | 0.29358 | 0.23994 | 0.2342 | 0.8899 | 0.42778 | 1.537 | 38.468 | 67.454 | 71.241 | 389.53 | 567.07 | 540.26 | 1130.4 | 1082.6 | 1048.8 | 2052 | 2274.3 | 2313.7
128 | 0.26937 | 0.18172 | 0.276 | 0.23662 | 0.23938 | 1.02692 | 0.50856 | 1.7752 | 41.622 | 71.978 | 75.948 | 401.73 | 580.49 | 554.58 | 1146.8 | 1098.5 | 1065 | 2059.6 | 2281.9 | 2321.9
129 | 0.27934 | 0.1506 | 0.27328 | 0.26734 | 0.2415 | 1.1644 | 0.569 | 2.0716 | 44.932 | 76.642 | 80.793 | 414.4 | 594.59 | 569.72 | 1163.6 | 1114.9 | 1081.2 | 2068.2 | 2290.3 | 2331
130 | 0.2771 | 0.14976 | 0.2685 | 0.29776 | 0.24364 | 1.3056 | 0.63724 | 2.4176 | 48.392 | 81.452 | 85.802 | 426.84 | 608.52 | 584.64 | 1180.6 | 1130.5 | 1097.6 | 2076.4 | 2298.6 | 2338.9
131 | 0.274 | 0.16996 | 0.26096 | 0.29684 | 0.2429 | 1.4756 | 0.74062 | 2.8162 | 51.946 | 86.42 | 90.904 | 439.25 | 622.19 | 598.64 | 1196.8 | 1145.5 | 1113.6 | 2083.6 | 2305.9 | 2346.6
132 | 0.27265 | 0.15692 | 0.24476 | 0.3316 | 0.235 | 1.6878 | 0.90778 | 3.2553 | 55.668 | 91.508 | 96.262 | 452.17 | 636.94 | 613.96 | 1214.4 | 1161.9 | 1130.2 | 2092.2 | 2314.3 | 2355.3
133 | 0.28718 | 0.15582 | 0.2371 | 0.33342 | 0.23854 | 1.8864 | 1.0408 | 3.7533 | 59.476 | 96.73 | 101.68 | 464.57 | 650.53 | 628.22 | 1230 | 1176.8 | 1146 | 2098.8 | 2321.2 | 2362.2
134 | 0.29157 | 0.18452 | 0.23434 | 0.3668 | 0.24486 | 2.1442 | 1.181 | 4.2968 | 63.512 | 102.116 | 107.29 | 477.51 | 664.97 | 643.32 | 1247.4 | 1192.9 | 1162.2 | 2106.4 | 2328.6 | 2369.6
135 | 0.26578 | 0.2051 | 0.22798 | 0.36296 | 0.25594 | 2.4326 | 1.3596 | 4.8914 | 67.57 | 107.6 | 112.99 | 490.11 | 678.53 | 658 | 1262.2 | 1207.8 | 1178 | 2113.6 | 2335.2 | 2376.2
136 | 0.2488 | 0.20446 | 0.23122 | 0.33636 | 0.26544 | 2.7526 | 1.5834 | 5.5489 | 71.812 | 113.26 | 118.83 | 502.48 | 692.2 | 672.26 | 1277.8 | 1222.5 | 1193 | 2119.8 | 2341.9 | 2383.6
137 | 0.2496 | 0.20748 | 0.22496 | 0.34298 | 0.27072 | 3.1244 | 1.8372 | 6.2539 | 76.15 | 119.04 | 124.8 | 515.51 | 706.2 | 688.06 | 1294.6 | 1238.2 | 1208.6 | 2127.4 | 2348.9 | 2390.9
138 | 0.25523 | 0.24704 | 0.2087 | 0.35346 | 0.27808 | 3.5202 | 2.105 | 7.057 | 80.732 | 124.92 | 130.8 | 528.04 | 719.22 | 701.86 | 1309.2 | 1252.1 | 1222.8 | 2133 | 2354.5 | 2396.5
139 | 0.25826 | 0.25456 | 0.20414 | 0.35746 | 0.28746 | 3.9688 | 2.4398 | 7.918 | 85.42 | 131.06 | 137.01 | 541.29 | 733.29 | 717.54 | 1324.8 | 1267.2 | 1237.6 | 2139.6 | 2361.6 | 2402.9
140 | 0.26902 | 0.232 | 0.20814 | 0.31928 | 0.27796 | 4.4394 | 2.8348 | 8.8223 | 90.192 | 137.1 | 143.31 | 554.01 | 747.15 | 731.68 | 1339.2 | 1281.1 | 1251.8 | 2145.8 | 2367.5 | 2409.2
141 | 0.29748 | 0.22958 | 0.22384 | 0.31328 | 0.2543 | 4.9452 | 3.2728 | 9.7924 | 95.038 | 143.34 | 149.61 | 566.87 | 760.79 | 746.16 | 1354.8 | 1294.8 | 1266 | 2151.8 | 2373.2 | 2415.2
142 | 0.3288 | 0.24866 | 0.21878 | 0.3186 | 0.23574 | 5.492 | 3.7556 | 10.811 | 100.002 | 149.8 | 156.19 | 580.11 | 774.77 | 761.26 | 1370 | 1309.5 | 1281 | 2158.6 | 2379.2 | 2421.2
143 | 0.32107 | 0.24132 | 0.2274 | 0.3133 | 0.24112 | 6.0462 | 4.274 | 11.904 | 105.08 | 156.22 | 162.89 | 592.5 | 787.82 | 775.1 | 1384.2 | 1323.1 | 1294.8 | 2164 | 2384.5 | 2427.2
144 | 0.30669 | 0.20554 | 0.23914 | 0.27186 | 0.24002 | 6.6674 | 4.8678 | 13.073 | 110.34 | 163.02 | 169.8 | 605.55 | 801.61 | 790.36 | 1399 | 1337.5 | 1309 | 2170.6 | 2390.2 | 2433.9
145 | 0.28568 | 0.21332 | 0.23636 | 0.2707 | 0.20384 | 7.3142 | 5.4812 | 14.333 | 115.64 | 169.6 | 176.66 | 618.21 | 814.72 | 804.06 | 1412.4 | 1350.4 | 1322.8 | 2175.2 | 2395.5 | 2439.5
146 | 0.27072 | 0.22812 | 0.23014 | 0.30474 | 0.20708 | 8.0672 | 6.1424 | 15.637 | 121.18 | 176.5 | 183.67 | 631 | 827.53 | 818.7 | 1427 | 1363.8 | 1336.4 | 2180.8 | 2401.2 | 2444.5
147 | 0.26284 | 0.2265 | 0.22402 | 0.3199 | 0.2145 | 8.8678 | 6.869 | 17.038 | 126.78 | 183.42 | 190.7 | 643.65 | 841.41 | 833.22 | 1442 | 1377.1 | 1350.4 | 2186 | 2406.5 | 2450.2
148 | 0.26801 | 0.22668 | 0.23928 | 0.3333 | 0.2408 | 9.7146 | 7.6714 | 18.541 | 132.54 | 190.4 | 197.91 | 655.73 | 854.17 | 846.98 | 1454.6 | 1389.4 | 1363.8 | 2191 | 2410.8 | 2455.5
149 | 0.2858 | 0.23302 | 0.24988 | 0.35068 | 0.23782 | 10.6252 | 8.5078 | 20.148 | 138.42 | 197.56 | 205.21 | 668.82 | 868.02 | 862.1 | 1468.2 | 1403.5 | 1377.4 | 2196.8 | 2415.5 | 2460.5
150 | 0.28524 | 0.23054 | 0.24686 | 0.40342 | 0.26862 | 11.578 | 9.3832 | 21.795 | 144.32 | 204.68 | 212.51 | 681.23 | 880.8 | 875.44 | 1481.4 | 1415.7 | 1389.6 | 2201.2 | 2420.5 | 2464.8
151 | 0.27985 | 0.21382 | 0.2565 | 0.3853 | 0.32514 | 12.594 | 10.384 | 23.536 | 150.38 | 212.02 | 219.81 | 694.11 | 894.06 | 890 | 1495.2 | 1428.1 | 1403 | 2206.8 | 2425.5 | 2470.2
152 | 0.27145 | 0.19236 | 0.26696 | 0.37426 | 0.34296 | 13.64 | 11.446 | 25.393 | 156.48 | 219.42 | 227.39 | 706.71 | 906.95 | 903.96 | 1508.4 | 1441.1 | 1416.2 | 2211.2 | 2429.8 | 2474.8
153 | 0.29154 | 0.1974 | 0.27626 | 0.39132 | 0.3576 | 14.77 | 12.588 | 27.297 | 162.58 | 226.82 | 235.09 | 718.8 | 918.96 | 917.82 | 1520.6 | 1452.7 | 1428.2 | 2215.2 | 2433.8 | 2478.8
154 | 0.27231 | 0.18002 | 0.26818 | 0.37572 | 0.35738 | 15.968 | 13.764 | 29.284 | 168.84 | 234.46 | 242.93 | 731.99 | 932.02 | 932.12 | 1535 | 1465.8 | 1441.4 | 2220 | 2438.5 | 2484.2
155 | 0.26918 | 0.16188 | 0.25458 | 0.34022 | 0.36834 | 17.242 | 15.04 | 31.346 | 175.3 | 241.92 | 250.48 | 744.36 | 944.08 | 945.16 | 1546.8 | 1477 | 1453.6 | 2224.2 | 2442.8 | 2488.1
156 | 0.2928 | 0.1625 | 0.2822 | 0.28404 | 0.3849 | 18.588 | 16.356 | 33.482 | 181.88 | 249.72 | 258.23 | 756.79 | 957.23 | 959.06 | 1560.2 | 1489.1 | 1465.8 | 2229 | 2446.8 | 2492.5
157 | 0.29945 | 0.17672 | 0.29876 | 0.31462 | 0.40198 | 19.98 | 17.74 | 35.726 | 188.48 | 257.54 | 265.92 | 768.93 | 969.52 | 972.94 | 1571.8 | 1500.7 | 1477.6 | 2233.2 | 2450.8 | 2496.1
158 | 0.30598 | 0.199 | 0.3118 | 0.31778 | 0.44236 | 21.436 | 19.188 | 38.09 | 195.08 | 265.26 | 273.87 | 780.62 | 982.1 | 985.94 | 1583.6 | 1511.7 | 1489.2 | 2236.4 | 2454.8 | 2500.5
159 | 0.27648 | 0.1979 | 0.32162 | 0.31518 | 0.48976 | 22.93 | 20.736 | 40.532 | 201.92 | 273.2 | 282.04 | 793.62 | 995.1 | 1000.1 | 1597.2 | 1524.1 | 1501.2 | 2241 | 2458.8 | 2504.8
160 | 0.27524 | 0.19232 | 0.34788 | 0.33644 | 0.5553 | 24.526 | 22.338 | 42.943 | 208.58 | 281.12 | 290.03 | 805.4 | 1007.4 | 1012.6 | 1608 | 1535 | 1512 | 2244.4 | 2462.1 | 2508.1
161 | 0.27692 | 0.20194 | 0.38184 | 0.385 | 0.62146 | 26.178 | 24.044 | 45.452 | 215.66 | 289.26 | 298.07 | 817.87 | 1019.4 | 1026.2 | 1620.4 | 1546.4 | 1523.8 | 2248.2 | 2465.8 | 2511.8
162 | 0.26249 | 0.20256 | 0.37856 | 0.45308 | 0.66354 | 27.918 | 25.822 | 48.096 | 222.38 | 297.22 | 306.24 | 829.85 | 1031.4 | 1039.4 | 1631 | 1557 | 1535 | 2252.2 | 2469.1 | 2515.8
163 | 0.27156 | 0.1975 | 0.40416 | 0.4546 | 0.7432 | 29.71 | 27.668 | 50.846 | 229.38 | 305.2 | 314.58 | 841.77 | 1042.7 | 1052.4 | 1641.8 | 1567.7 | 1545.6 | 2256.2 | 2472.1 | 2519.8
164 | 0.28557 | 0.19446 | 0.45736 | 0.51204 | 0.8469 | 31.582 | 29.584 | 53.626 | 236.72 | 313.44 | 322.98 | 854.29 | 1055.1 | 1067 | 1654.4 | 1578.7 | 1557.2 | 2259.4 | 2475.8 | 2523.1
165 | 0.30388 | 0.18044 | 0.50258 | 0.58656 | 0.95478 | 33.496 | 31.562 | 56.518 | 243.96 | 321.5 | 330.89 | 865.8 | 1066.7 | 1078.8 | 1664.2 | 1588.3 | 1568 | 2262.4 | 2479.1 | 2526.1
166 | 0.31261 | 0.17008 | 0.55756 | 0.64924 | 1.04888 | 35.528 | 33.648 | 59.563 | 251.4 | 329.82 | 339.22 | 877.99 | 1079.1 | 1093 | 1676.4 | 1599.4 | 1579.2 | 2266.2 | 2482.8 | 2529.8
167 | 0.31528 | 0.16064 | 0.61096 | 0.70816 | 1.1966 | 37.596 | 35.774 | 62.688 | 258.5 | 338.06 | 347.61 | 889.29 | 1090.7 | 1104.8 | 1687 | 1609.3 | 1590 | 2269.4 | 2485.4 | 2533.1
168 | 0.30781 | 0.16666 | 0.68668 | 0.78534 | 1.4058 | 39.762 | 37.976 | 65.87 | 265.9 | 346.34 | 356.19 | 900.83 | 1101.7 | 1118.2 | 1697.8 | 1619.7 | 1600.6 | 2273.2 | 2488.1 | 2536.1
169 | 0.31067 | 0.17202 | 0.75988 | 0.92258 | 1.6116 | 41.952 | 40.22 | 69.056 | 273.4 | 354.96 | 364.75 | 913.01 | 1114.1 | 1131.4 | 1709.6 | 1630 | 1611.6 | 2276.4 | 2491.1 | 2539.1
170 | 0.30787 | 0.1822 | 0.83018 | 1.03776 | 1.8136 | 44.246 | 42.558 | 72.292 | 280.66 | 363.26 | 372.83 | 924.19 | 1124.3 | 1142.8 | 1719.2 | 1639.3 | 1621.4 | 2279.4 | 2494.1 | 2542.1
171 | 0.31495 | 0.19882 | 0.93924 | 1.1366 | 2.074 | 46.582 | 44.95 | 75.664 | 288.34 | 371.78 | 381.5 | 936.29 | 1136.1 | 1155.4 | 1729.8 | 1649.7 | 1631 | 2282.4 | 2497.1 | 2545.1
172 | 0.3218 | 0.22288 | 1.0502 | 1.2688 | 2.3538 | 48.962 | 47.43 | 79.077 | 295.66 | 380.22 | 389.94 | 947.24 | 1147 | 1166.8 | 1739.2 | 1658.6 | 1640.4 | 2284.6 | 2499.4 | 2547.4
173 | 0.33287 | 0.2422 | 1.1912 | 1.4474 | 2.6252 | 51.408 | 49.97 | 82.62 | 303.34 | 388.62 | 398.77 | 958.63 | 1157.7 | 1179.4 | 1749.8 | 1668 | 1650.6 | 2288.2 | 2502.1 | 2550.1
174 | 0.33836 | 0.2506 | 1.3578 | 1.6066 | 2.9102 | 53.94 | 52.64 | 86.171 | 310.98 | 397.1 | 407.17 | 970.11 | 1169.4 | 1192.4 | 1760 | 1678 | 1660.4 | 2290.6 | 2505.1 | 2553.1
175 | 0.33253 | 0.24322 | 1.548 | 1.7994 | 3.2336 | 56.546 | 55.324 | 89.82 | 318.58 | 405.36 | 415.27 | 980.99 | 1180 | 1203.8 | 1769.2 | 1686.6 | 1669.4 | 2293.4 | 2507.4 | 2556.8
176 | 0.32588 | 0.23274 | 1.7574 | 1.9752 | 3.6096 | 59.214 | 58.084 | 93.555 | 326.5 | 414.2 | 424 | 992.6 | 1192.1 | 1216.4 | 1779 | 1696 | 1679 | 2296.4 | 2510.1 | 2558.7
177 | 0.30495 | 0.2226 | 1.9688 | 2.2162 | 3.9638 | 61.918 | 60.912 | 97.34 | 334.18 | 422.56 | 432.51 | 1003.06 | 1202.3 | 1228.6 | 1787.4 | 1704.6 | 1687.8 | 2298.6 | 2512.4 | 2560.4
178 | 0.28214 | 0.23044 | 2.2134 | 2.4776 | 4.4234 | 64.732 | 63.824 | 101.154 | 342.02 | 431.24 | 441.23 | 1013.7 | 1213.4 | 1240.6 | 1797.8 | 1713.3 | 1697 | 2301.4 | 2514.4 | 2563.1
179 | 0.25812 | 0.22616 | 2.4648 | 2.7396 | 4.8914 | 67.596 | 66.802 | 105.1 | 349.92 | 440.04 | 449.64 | 1025.4 | 1224 | 1252.6 | 1806.4 | 1722.3 | 1706.4 | 2303.6 | 2516.4 | 2565.4
180 | 0.27955 | 0.21712 | 2.7462 | 3.0776 | 5.4032 | 70.522 | 69.84 | 109.1 | 357.66 | 448.44 | 458.12 | 1036 | 1234 | 1263 | 1815.2 | 1730.6 | 1715.4 | 2306.4 | 2518.4 | 2567.4
181 | 0.27002 | 0.22664 | 3.0584 | 3.3674 | 5.9176 | 73.502 | 72.994 | 113.17 | 365.92 | 457.38 | 467.21 | 1047.4 | 1244.7 | 1275.4 | 1825 | 1739.3 | 1725 | 2308.6 | 2521.1 | 2569.4
182 | 0.28244 | 0.22648 | 3.386 | 3.7364 | 6.4848 | 76.62 | 76.174 | 117.27 | 373.68 | 465.76 | 475.6 | 1057.3 | 1254.3 | 1286 | 1834.2 | 1747.6 | 1733.2 | 2311.4 | 2522.7 | 2571.4
183 | 0.29621 | 0.22764 | 3.764 | 4.1006 | 7.1178 | 79.77 | 79.434 | 121.51 | 381.92 | 474.6 | 484.79 | 1067.7 | 1264.7 | 1297.6 | 1843.2 | 1755.6 | 1741.4 | 2313.6 | 2525.1 | 2574.1
184 | 0.30629 | 0.214 | 4.1556 | 4.5424 | 7.7502 | 82.968 | 82.682 | 125.81 | 389.76 | 483.04 | 494.07 | 1078.7 | 1275 | 1308.8 | 1852.2 | 1764.3 | 1749.8 | 2315.6 | 2527.4 | 2576.4
185 | 0.32233 | 0.22394 | 4.5948 | 5.0086 | 8.4464 | 86.162 | 86.154 | 130.18 | 397.7 | 491.58 | 502.05 | 1089 | 1285 | 1319.8 | 1860.4 | 1771.9 | 1757.8 | 2317.6 | 2529.4 | 2578.4
186 | 0.29669 | 0.23152 | 5.0322 | 5.4612 | 9.1898 | 89.456 | 89.5 | 134.58 | 405.78 | 500.58 | 510.53 | 1099.7 | 1295.7 | 1331.6 | 1869.2 | 1780.3 | 1766.4 | 2320.4 | 2531.4 | 2580.4
187 | 0.29194 | 0.21476 | 5.5014 | 5.987 | 9.972 | 92.784 | 93.064 | 138.98 | 413.56 | 508.88 | 519.29 | 1109.3 | 1305.3 | 1342 | 1876.6 | 1787.9 | 1774.2 | 2321.8 | 2532.7 | 2582.4
188 | 0.28944 | 0.22718 | 6.0162 | 6.5528 | 10.77 | 96.194 | 96.606 | 143.45 | 421.74 | 517.94 | 527.99 | 1120.4 | 1315 | 1353.6 | 1885.2 | 1795.6 | 1782.4 | 2324.4 | 2535.1 | 2584.4
189 | 0.26972 | 0.23712 | 6.5626 | 7.139 | 11.586 | 99.616 | 100.262 | 148.02 | 429.64 | 526.44 | 536.13 | 1131 | 1324.3 | 1364 | 1893.4 | 1802.9 | 1790.2 | 2325.8 | 2536.7 | 2586.4
190 | 0.25225 | 0.23232 | 7.1522 | 7.7274 | 12.462 | 103.18 | 103.88 | 152.69 | 437.68 | 535.06 | 543.61 | 1141 | 1334 | 1374.8 | 1900.6 | 1809.9 | 1797.8 | 2327.6 | 2538.4 | 2587.7
191 | 0.25224 | 0.22138 | 7.7592 | 8.369 | 13.4 | 106.86 | 107.56 | 157.39 | 446.02 | 543.92 | 552.8 | 1151 | 1344 | 1385.8 | 1909.2 | 1818.3 | 1805.8 | 2329.6 | 2539.7 | 2589.4
192 | 0.27587 | 0.22398 | 8.4282 | 9.0568 | 14.342 | 110.48 | 111.34 | 162.09 | 453.94 | 552.18 | 561.89 | 1160.3 | 1353.3 | 1395.2 | 1916.6 | 1825.2 | 1813.2 | 2331.6 | 2541.4 | 2590.7
193 | 0.28268 | 0.247 | 9.1138 | 9.792 | 15.354 | 114.16 | 115.22 | 166.93 | 462.38 | 561.24 | 570.45 | 1170.7 | 1363 | 1406.6 | 1925.2 | 1832.6 | 1820.8 | 2333.6 | 2543.4 | 2592.4
194 | 0.26732 | 0.2413 | 9.8342 | 10.5242 | 16.424 | 117.86 | 119.12 | 171.76 | 470.18 | 569.66 | 579.02 | 1180.3 | 1371.6 | 1416.2 | 1931 | 1839.2 | 1827.6 | 2334.8 | 2544.7 | 2594.4
195 | 0.28297 | 0.2278 | 10.564 | 11.31 | 17.52 | 121.64 | 123.1 | 176.56 | 478.18 | 578.26 | 587.69 | 1190 | 1381 | 1426.8 | 1938.4 | 1845.9 | 1834.8 | 2336.6 | 2545.7 | 2595.7
196 | 0.30721 | 0.23912 | 11.342 | 12.142 | 18.66 | 125.52 | 127.18 | 181.36 | 486.36 | 587.12 | 596.25 | 1199.3 | 1390.3 | 1437.8 | 1946.4 | 1852.9 | 1842.2 | 2338.6 | 2547.4 | 2598.1
197 | 0.31521 | 0.23692 | 12.156 | 12.974 | 19.786 | 129.5 | 131.28 | 186.3 | 494.48 | 595.38 | 604.82 | 1208.3 | 1398.6 | 1447.2 | 1953.6 | 1859.2 | 1848.6 | 2340.6 | 2548.7 | 2599.7
198 | 0.30358 | 0.21918 | 13.016 | 13.884 | 20.994 | 133.5 | 135.38 | 191.37 | 502.98 | 604.2 | 613.14 | 1218.7 | 1408 | 1457.8 | 1961.4 | 1866.6 | 1856.4 | 2342.6 | 2550.4 | 2601.4
199 | 0.31048 | 0.22098 | 13.894 | 14.83 | 22.24 | 137.58 | 139.48 | 196.4 | 510.78 | 612.56 | 621.48 | 1227.6 | 1416.6 | 1467.2 | 1967.8 | 1872.5 | 1863.6 | 2343.8 | 2551.7 | 2602
200 | 0.32333 | 0.22672 | 14.822 | 15.828 | 23.562 | 141.76 | 143.82 | 201.61 | 519.02 | 621.08 | 629.88 | 1237 | 1426 | 1477 | 1975.4 | 1878.9 | 1870.2 | 2345.6 | 2553.4 | 2603.4
201 | 0.30987 | 0.2413 | 15.762 | 16.838 | 24.942 | 145.88 | 148.06 | 206.77 | 527.18 | 630 | 638.63 | 1246.3 | 1434.6 | 1487 | 1981.8 | 1885.9 | 1877.2 | 2346.8 | 2554.7 | 2605.4
202 | 0.29773 | 0.24324 | 16.766 | 17.912 | 26.372 | 149.9 | 152.42 | 211.94 | 534.96 | 638.12 | 647.18 | 1255.3 | 1443.3 | 1495.4 | 1988.6 | 1891.5 | 1883 | 2347.8 | 2555 | 2606.7
203 | 0.28083 | 0.25804 | 17.826 | 19.01 | 27.86 | 154.14 | 156.74 | 217.21 | 543.22 | 646.9 | 655.79 | 1265 | 1452.3 | 1505.8 | 1995.6 | 1897.9 | 1889.2 | 2350.4 | 2556.4 | 2607.7
204 | 0.28528 | 0.29234 | 18.912 | 20.15 | 29.392 | 158.36 | 161.2 | 222.44 | 551.06 | 654.94 | 663.79 | 1272.9 | 1459.2 | 1515.2 | 2001.8 | 1904.2 | 1895 | 2351 | 2557.7 | 2608.7
205 | 0.27562 | 0.30126 | 20.05 | 21.3 | 30.924 | 162.72 | 165.54 | 227.78 | 559.4 | 663.78 | 672.4 | 1282 | 1467.3 | 1525 | 2007.8 | 1910.2 | 1901.8 | 2354.2 | 2558.7 | 2609.7
206 | 0.28966 | 0.32664 | 21.256 | 22.554 | 32.486 | 167.04 | 170.16 | 233.11 | 567.26 | 672.16 | 681.05 | 1290.6 | 1475.6 | 1533.4 | 2014.6 | 1915.5 | 1908 | 2355.8 | 2559.7 | 2611.4
207 | 0.31776 | 0.35708 | 22.5 | 23.85 | 34.072 | 171.34 | 174.7 | 238.48 | 575.36 | 680.04 | 689.06 | 1299.3 | 1484.3 | 1542.2 | 2020.8 | 1921.2 | 1913.6 | 2357.6 | 2560.7 | 2612.7
208 | 0.34416 | 0.39142 | 23.758 | 25.174 | 35.758 | 175.8 | 179.36 | 243.95 | 583.96 | 688.96 | 697.56 | 1309 | 1493.3 | 1552.8 | 2027.6 | 1927.9 | 1920.2 | 2358.8 | 2562.4 | 2613.7
209 | 0.36793 | 0.41908 | 25.018 | 26.568 | 37.46 | 180.22 | 184.06 | 249.24 | 591.94 | 696.96 | 705.45 | 1316.9 | 1500.9 | 1561.4 | 2033 | 1933.5 | 1926.6 | 2360.6 | 2563 | 2614.7
210 | 0.37991 | 0.44564 | 26.366 | 27.986 | 39.256 | 184.7 | 188.76 | 254.65 | 600.14 | 705.78 | 713.86 | 1325.3 | 1509.3 | 1570.2 | 2039.6 | 1939.2 | 1932.6 | 2361.8 | 2564.4 | 2615
211 | 0.39918 | 0.47844 | 27.736 | 29.462 | 41.084 | 189.12 | 193.62 | 260.15 | 607.88 | 713.76 | 721.82 | 1333.6 | 1517.6 | 1579.2 | 2045 | 1944.5 | 1938 | 2363.6 | 2565.7 | 2616.4
212 | 0.42239 | 0.49878 | 29.162 | 30.944 | 42.954 | 193.68 | 198.2 | 265.79 | 615.8 | 721.86 | 729.63 | 1342.3 | 1524.9 | 1588.2 | 2050.8 | 1949.5 | 1943.6 | 2364 | 2566.7 | 2617.7
213 | 0.44936 | 0.52728 | 30.626 | 32.488 | 44.834 | 198.44 | 203.1 | 271.35 | 624.04 | 730.7 | 738.37 | 1351.3 | 1532.6 | 1597.2 | 2056.8 | 1955.2 | 1949.6 | 2365.6 | 2567.7 | 2618.7
214 | 0.46717 | 0.55854 | 32.136 | 34.064 | 46.73 | 203.16 | 207.94 | 276.85 | 631.54 | 738.42 | 746.07 | 1358.2 | 1539.2 | 1605.4 | 2062 | 1960.5 | 1955 | 2366.8 | 2568 | 2619
215 | 0.45885 | 0.60292 | 33.688 | 35.62 | 48.678 | 207.94 | 212.9 | 282.49 | 639.88 | 746.94 | 754.64 | 1366.3 | 1547.3 | 1614.2 | 2067.8 | 1965.5 | 1960.6 | 2368.6 | 2568.7 | 2619.7
216 | 0.51814 | 0.66016 | 35.24 | 37.258 | 50.67 | 212.66 | 217.74 | 288.19 | 647.6 | 754.7 | 762.86 | 1374.6 | 1554.9 | 1621.6 | 2073 | 1970.5 | 1965.4 | 2369.8 | 2569.7 | 2621.4
217 | 0.57205 | 0.74734 | 36.822 | 38.918 | 52.71 | 217.44 | 222.62 | 293.75 | 655.74 | 762.76 | 770.73 | 1383.3 | 1561.9 | 1630.2 | 2078.8 | 1975.5 | 1970 | 2370.8 | 2570.7 | 2622
218 | 0.62138 | 0.83756 | 38.468 | 40.674 | 54.84 | 222.24 | 227.68 | 299.39 | 663.96 | 771.04 | 778.84 | 1390.9 | 1569.6 | 1638.4 | 2084 | 1981.2 | 1975.6 | 2371.8 | 2571.7 | 2622.7
219 | 0.66003 | 0.93232 | 40.168 | 42.446 | 56.99 | 227.04 | 232.7 | 305.02 | 671.28 | 778.62 | 786.13 | 1397.9 | 1576.9 | 1646.4 | 2089 | 1985.1 | 1980.4 | 2373.6 | 2572 | 2623.7
220 | 0.70635 | 1.04496 | 41.926 | 44.288 | 59.196 | 232.08 | 237.78 | 310.97 | 679.42 | 787.06 | 794.64 | 1406.3 | 1584.6 | 1654.4 | 2094 | 1990.2 | 1986.2 | 2374.8 | 2572.7 | 2624.7
221 | 0.81163 | 1.146 | 43.704 | 46.14 | 61.432 | 236.86 | 242.88 | 316.72 | 686.62 | 794.72 | 802.44 | 1414.6 | 1591.2 | 1662.4 | 2099 | 1994.8 | 1991.4 | 2375.8 | 2573.7 | 2625
222 | 0.87905 | 1.2402 | 45.54 | 48.038 | 63.696 | 241.72 | 247.98 | 322.46 | 694.72 | 802.92 | 809.92 | 1421.9 | 1598.6 | 1670.4 | 2104 | 1999.5 | 1996 | 2376.8 | 2574 | 2625.7
223 | 0.97375 | 1.3192 | 47.406 | 49.972 | 66.006 | 246.7 | 253.08 | 328.19 | 702.56 | 811.24 | 817.94 | 1428.9 | 1605.9 | 1679.2 | 2109 | 2004.5 | 2001 | 2377.8 | 2574.7 | 2626
224 | 1.0594 | 1.4282 | 49.268 | 51.928 | 68.35 | 251.54 | 258.1 | 333.89 | 710.26 | 818.66 | 825.51 | 1436.6 | 1612.2 | 1686.6 | 2114 | 2008.8 | 2006 | 2378.8 | 2575.7 | 2627.4
225 | 1.1503 | 1.5412 | 51.2 | 53.944 | 70.78 | 256.58 | 263.42 | 339.8 | 718.28 | 827.06 | 833.86 | 1444.6 | 1619.6 | 1695.2 | 2119 | 2014.2 | 2011 | 2379.8 | 2576 | 2628
226 | 1.257 | 1.6592 | 53.142 | 55.966 | 73.19 | 261.36 | 268.5 | 345.73 | 725.74 | 834.56 | 841.26 | 1451.9 | 1626.2 | 1701.8 | 2124 | 2018.1 | 2015.4 | 2380.8 | 2576.7 | 2628
227 | 1.3558 | 1.8356 | 55.146 | 58.082 | 75.654 | 266.46 | 273.82 | 351.56 | 733.52 | 842.4 | 848.55 | 1458.9 | 1632.9 | 1710.2 | 2129 | 2022.5 | 2020 | 2381 | 2577.7 | 2628.7
228 | 1.4561 | 2.0092 | 57.19 | 60.214 | 78.174 | 271.66 | 279.14 | 357.43 | 741.26 | 850.24 | 856.19 | 1465.9 | 1639.2 | 1717.6 | 2133.2 | 2026.8 | 2024.4 | 2381 | 2578 | 2629.7
229 | 1.5759 | 2.2002 | 59.264 | 62.416 | 80.688 | 276.78 | 284.36 | 363.33 | 748.48 | 857.56 | 863.75 | 1472.9 | 1645.2 | 1723.8 | 2138 | 2030.8 | 2028.4 | 2381.8 | 2578 | 2630.7
230 | 1.7141 | 2.3938 | 61.376 | 64.572 | 83.238 | 281.88 | 289.56 | 369.3 | 756.3 | 865.56 | 871.74 | 1480.6 | 1651.9 | 1732.2 | 2143 | 2034.8 | 2033 | 2382.8 | 2578.7 | 2631
231 | 1.8774 | 2.579 | 63.496 | 66.792 | 85.886 | 286.9 | 294.92 | 374.95 | 763.42 | 872.88 | 879.03 | 1487.9 | 1658.2 | 1738.8 | 2146.4 | 2038.8 | 2036.8 | 2383.8 | 2579.7 | 2631.7
232 | 2.0403 | 2.7732 | 65.688 | 69.24 | 88.572 | 292.14 | 300.4 | 380.73 | 771.36 | 880.86 | 886.84 | 1494.9 | 1664.9 | 1746.4 | 2150.2 | 2043.5 | 2041.6 | 2384.8 | 2580 | 2632.7
233 | 2.2175 | 2.954 | 67.914 | 71.516 | 91.27 | 297.28 | 305.74 | 386.7 | 779.08 | 888.66 | 894.41 | 1501.2 | 1671.2 | 1752.8 | 2155 | 2047.1 | 2045.8 | 2385 | 2580.7 | 2633
234 | 2.385 | 3.1822 | 70.184 | 73.96 | 94.05 | 302.54 | 310.96 | 392.63 | 786.44 | 895.96 | 902.2 | 1507.9 | 1677.9 | 1759.6 | 2159.2 | 2050.8 | 2049.4 | 2385.8 | 2581 | 2633.7
235 | 2.5583 | 3.4174 | 72.536 | 76.252 | 96.834 | 307.84 | 316.56 | 398.74 | 794.3 | 903.88 | 909.85 | 1515.6 | 1684.2 | 1767.4 | 2164 | 2054.8 | 2054 | 2386.8 | 2581.7 | 2634
236 | 2.7562 | 3.6806 | 74.882 | 78.82 | 99.638 | 313.14 | 321.86 | 404.66 | 801.42 | 911.18 | 916.58 | 1521.5 | 1689.5 | 1773.8 | 2167.4 | 2058.8 | 2057.8 | 2387 | 2582 | 2634
237 | 2.9657 | 3.991 | 77.254 | 81.334 | 102.44 | 318.6 | 327.3 | 410.67 | 809.12 | 919 | 924.03 | 1527.9 | 1695.9 | 1780.6 | 2172 | 2062.1 | 2062 | 2387.8 | 2582 | 2634.7
238 | 3.2012 | 4.3116 | 79.642 | 83.63 | 105.24 | 323.78 | 332.56 | 416.63 | 816.06 | 925.96 | 930.88 | 1534.2 | 1701.5 | 1787.6 | 2176.2 | 2065.8 | 2065.8 | 2388 | 2582.7 | 2635
239 | 3.4318 | 4.6188 | 82.048 | 86.224 | 108.12 | 329.04 | 337.92 | 422.46 | 823.32 | 933.06 | 938.12 | 1540.9 | 1707.2 | 1794.6 | 2179.4 | 2069.8 | 2069.4 | 2388.8 | 2583.7 | 2635
240 | 3.7006 | 4.942 | 84.514 | 88.888 | 111.1 | 334.18 | 343.64 | 428.54 | 830.88 | 940.74 | 945.16 | 1547.9 | 1713.9 | 1801.6 | 2184 | 2073.1 | 2073.4 | 2389.8 | 2584 | 2635.7
241 | 3.9809 | 5.2856 | 86.978 | 91.652 | 114.18 | 339.36 | 348.96 | 434.11 | 838.08 | 947.82 | 951.82 | 1553.5 | 1719.5 | 1807 | 2187.4 | 2076.1 | 2076.8 | 2390.8 | 2584 | 2636
242 | 4.2663 | 5.6346 | 89.558 | 94.242 | 117.2 | 344.72 | 354.64 | 440.95 | 845.34 | 955.44 | 959.26 | 1559.9 | 1725.2 | 1814.4 | 2191.2 | 2079.8 | 2080.4 | 2391 | 2584 | 2636.7
243 | 4.5504 | 5.9934 | 92.152 | 97.006 | 120.36 | 349.96 | 360.04 | 446.56 | 852.56 | 962.04 | 966.71 | 1566.2 | 1730.5 | 1820.8 | 2194.4 | 2083.1 | 2083.8 | 2391 | 2584.7 | 2637
244 | 4.8513 | 6.385 | 94.758 | 99.754 | 123.4 | 355.24 | 365.5 | 452.41 | 859.76 | 969.22 | 973.87 | 1572.9 | 1736.2 | 1827.6 | 2198.2 | 2086.8 | 2087.4 | 2391.8 | 2585 | 2637.7
245 | 5.1806 | 6.7932 | 97.408 | 102.54 | 126.4 | 360.78 | 370.92 | 458.29 | 867.2 | 976.7 | 981.04 | 1578.5 | 1741.5 | 1833 | 2202.2 | 2090.1 | 2090.8 | 2392 | 2585.7 | 2638
246 | 5.5116 | 7.2188 | 100.068 | 105.18 | 129.56 | 365.98 | 376.32 | 464.13 | 873.74 | 983.48 | 987.54 | 1584.2 | 1746.5 | 1838.8 | 2205.4 | 2093.1 | 2094.4 | 2392 | 2586 | 2638
247 | 5.8641 | 7.6688 | 102.76 | 108.02 | 132.68 | 371.56 | 381.88 | 470.31 | 881.16 | 990.96 | 995.07 | 1590.9 | 1752.2 | 1845.6 | 2208.4 | 2096.8 | 2097.8 | 2392.8 | 2586 | 2638.7
248 | 6.2194 | 8.1334 | 105.54 | 111 | 135.94 | 376.78 | 387.48 | 475.56 | 887.66 | 997.7 | 1002.05 | 1596.5 | 1757.5 | 1851.8 | 2211.4 | 2099.4 | 2100.8 | 2393.8 | 2586 | 2639
249 | 6.5917 | 8.6084 | 108.26 | 113.84 | 139.08 | 382.04 | 393.08 | 481.97 | 894.82 | 1004.6 | 1008.9 | 1602.9 | 1763.2 | 1857.8 | 2215.2 | 2102.8 | 2104.4 | 2394 | 2586 | 2639
250 | 7.0007 | 9.0964 | 111.04 | 116.8 | 142.42 | 387.58 | 398.76 | 488.23 | 901.82 | 1011.6 | 1015.2 | 1608.5 | 1767.8 | 1863 | 2219.2 | 2106.1 | 2107.8 | 2394.8 | 2586.7 | 2639
251 | 7.414 | 9.6228 | 113.84 | 119.72 | 145.74 | 393.18 | 404.06 | 493.99 | 908.72 | 1018.6 | 1021.2 | 1613.5 | 1773.2 | 1869.6 | 2221.6 | 2108.4 | 2111.4 | 2395 | 2587 | 2639.7
252 | 7.8492 | 10.1288 | 116.72 | 122.7 | 149.2 | 398.94 | 409.9 | 500.25 | 915.94 | 1025.6 | 1028.6 | 1619.9 | 1778.5 | 1875.8 | 2225.2 | 2111.8 | 2114.2 | 2395.8 | 2587 | 2640
253 | 8.2889 | 10.656 | 119.62 | 125.62 | 152.46 | 404.1 | 415.34 | 505.98 | 922.44 | 1031.8 | 1035.2 | 1625.5 | 1783.5 | 1881 | 2228.4 | 2114.4 | 2117.4 | 2396 | 2587.7 | 2640
254 | 8.7448 | 11.222 | 122.52 | 128.6 | 155.82 | 409.5 | 420.88 | 512.08 | 929.7 | 1039.4 | 1041.9 | 1631.2 | 1788.5 | 1886.8 | 2231.4 | 2117.8 | 2120.8 | 2396.8 | 2587.3 | 2640.7
255 | 9.2347 | 11.804 | 125.42 | 131.68 | 159.14 | 414.92 | 426.32 | 517.92 | 936.56 | 1045.8 | 1048.2 | 1636.5 | 1793.5 | 1892 | 2235.2 | 2119.7 | 2123.2 | 2397 | 2587.7 | 2640.3
256 | 9.7287 | 12.406 | 128.4 | 134.78 | 162.52 | 420.24 | 431.96 | 523.94 | 943.26 | 1052.6 | 1054.9 | 1641.5 | 1797.8 | 1897.8 | 2237.6 | 2122.8 | 2125.8 | 2397 | 2587.3 | 2640.7
257 | 10.2288 | 13.028 | 131.4 | 137.96 | 165.92 | 425.7 | 437.74 | 530.14 | 950.44 | 1059.6 | 1061.9 | 1647.9 | 1803.2 | 1903 | 2241.2 | 2125.4 | 2128.8 | 2397 | 2587.7 | 2641
258 | 10.751 | 13.682 | 134.4 | 141.08 | 169.32 | 430.72 | 443.06 | 535.71 | 956.78 | 1065.8 | 1068.2 | 1652.8 | 1807.8 | 1908.8 | 2244.4 | 2127.4 | 2131.8 | 2397 | 2588.7 | 2641
259 | 11.274 | 14.346 | 137.48 | 144.34 | 172.96 | 436.42 | 448.58 | 541.64 | 963.68 | 1072.6 | 1074.2 | 1658.2 | 1812.5 | 1914 | 2246.6 | 2130.1 | 2134.8 | 2397.8 | 2588.3 | 2641
260 | 11.836 | 15.012 | 140.5 | 147.48 | 176.58 | 441.92 | 454.02 | 547.56 | 969.98 | 1078.8 | 1080.2 | 1663.5 | 1817.5 | 1919 | 2249.4 | 2132.4 | 2137.8 | 2398.8 | 2588.7 | 2641
261 | 12.402 | 15.67 | 143.66 | 150.66 | 180.1 | 447.48 | 459.58 | 553.36 | 976.48 | 1085.6 | 1086.9 | 1668.5 | 1822.5 | 1924.8 | 2251.6 | 2135.1 | 2140.2 | 2399 | 2589 | 2641.7
262 | 12.997 | 16.356 | 146.86 | 153.86 | 183.6 | 453.08 | 465.34 | 559.58 | 982.84 | 1092.6 | 1093.9 | 1674.2 | 1826.8 | 1930 | 2255.2 | 2138.1 | 2142.8 | 2399 | 2589 | 2642
263 | 13.607 | 17.048 | 149.98 | 157.14 | 187.26 | 458.36 | 470.82 | 565.28 | 988.74 | 1098 | 1099.5 | 1678.8 | 1830.8 | 1935 | 2257.6 | 2141.1 | 2145.8 | 2399.8 | 2589 | 2642
264 | 14.238 | 17.782 | 153.16 | 160.44 | 190.96 | 464.12 | 476.54 | 571.31 | 995.5 | 1104.6 | 1105.9 | 1683.5 | 1835.5 | 1940.8 | 2260.4 | 2143.4 | 2148.8 | 2400 | 2589 | 2642
265 | 14.878 | 18.528 | 156.28 | 163.82 | 194.58 | 469.46 | 482.1 | 577.4 | 1001.78 | 1110.8 | 1112.2 | 1688.5 | 1839.8 | 1945.2 | 2262.6 | 2146.1 | 2151.2 | 2400 | 2589 | 2642
266 | 15.553 | 19.318 | 159.54 | 167.14 | 198.1 | 474.9 | 487.76 | 583.19 | 1008.6 | 1117.6 | 1118.2 | 1694.2 | 1843.8 | 1950.8 | 2265.4 | 2149.1 | 2153.2 | 2400 | 2589 | 2642
267 | 16.25 | 20.154 | 162.76 | 170.52 | 201.84 | 480.56 | 493.38 | 589.17 | 1014.8 | 1123.8 | 1124.9 | 1698.8 | 1848.5 | 1956 | 2268.4 | 2151.4 | 2155.8 | 2400 | 2589.7 | 2642
268 | 16.936 | 20.994 | 166.04 | 173.76 | 205.48 | 485.62 | 498.74 | 594.64 | 1020.8 | 1129 | 1130.5 | 1702.8 | 1852.8 | 1960.2 | 2270.6 | 2153.4 | 2157.6 | 2400 | 2590 | 2642.7
269 | 17.637 | 21.846 | 169.34 | 177.2 | 209.16 | 491.16 | 504.36 | 600.68 | 1028.4 | 1135.6 | 1136.2 | 1708.2 | 1857.5 | 1965.8 | 2273.4 | 2155.4 | 2159.8 | 2400.8 | 2590 | 2643
270 | 18.361 | 22.724 | 172.64 | 180.7 | 212.86 | 496.3 | 509.82 | 606.52 | 1034 | 1141.8 | 1142.2 | 1712.8 | 1861.1 | 1969.4 | 2275.6 | 2157.4 | 2162.2 | 2401 | 2589.3 | 2642.3
271 | 19.105 | 23.632 | 175.94 | 184.12 | 216.64 | 501.62 | 515.3 | 612.19 | 1040.6 | 1147.8 | 1148.2 | 1717.5 | 1864.8 | 1974 | 2278.4 | 2160.1 | 2164.8 | 2401.8 | 2589 | 2642
272 | 19.876 | 24.546 | 179.32 | 187.68 | 220.52 | 507.18 | 520.96 | 618.17 | 1046.8 | 1153.8 | 1154.2 | 1721.8 | 1868.8 | 1979 | 2279.8 | 2162.4 | 2167.2 | 2402 | 2589.7 | 2643.4
273 | 20.649 | 25.456 | 182.64 | 191.12 | 224.34 | 512.54 | 526.34 | 624.06 | 1052.8 | 1159.8 | 1159.5 | 1725.8 | 1872.8 | 1983.2 | 2282.4 | 2163.7 | 2169.2 | 2402 | 2590 | 2643.3
274 | 21.475 | 26.408 | 186.1 | 194.76 | 228.14 | 518.32 | 531.96 | 630.21 | 1059.6 | 1166.6 | 1165.9 | 1731.2 | 1877.5 | 1988 | 2285.4 | 2166.1 | 2171.8 | 2402.8 | 2590 | 2642.3
275 | 22.304 | 27.388 | 189.52 | 198.22 | 232.02 | 523.66 | 537.26 | 635.6 | 1065 | 1172 | 1171.5 | 1735.8 | 1881.1 | 1992.2 | 2286.8 | 2167.7 | 2174.2 | 2402.2 | 2590 | 2642.7
276 | 23.166 | 28.38 | 193 | 201.78 | 235.76 | 529.34 | 542.7 | 641.3 | 1070.8 | 1177.8 | 1177.2 | 1739.8 | 1885.5 | 1997 | 2289.4 | 2170.1 | 2176.2 | 2402 | 2589.3 | 2643
277 | 24.039 | 29.374 | 196.42 | 205.38 | 239.62 | 534.9 | 548.44 | 647.16 | 1076.8 | 1183.8 | 1183.2 | 1744.5 | 1889.1 | 2002 | 2291.6 | 2172.4 | 2178.2 | 2402 | 2589.7 | 2643.7
278 | 24.923 | 30.394 | 199.9 | 208.9 | 243.36 | 540.08 | 553.84 | 652.89 | 1082 | 1189.8 | 1188.5 | 1748.8 | 1892.8 | 2006.2 | 2293.6 | 2174.4 | 2180.8 | 2402 | 2590 | 2643.3
279 | 25.82 | 31.44 | 203.32 | 212.56 | 247.3 | 545.42 | 559.7 | 658.66 | 1088.6 | 1195.8 | 1194.9 | 1753.5 | 1896.8 | 2011 | 2295.6 | 2176.4 | 2183.2 | 2402.8 | 2590 | 2643
280 | 26.72 | 32.508 | 206.64 | 216.1 | 251.22 | 550.58 | 564.74 | 664.32 | 1094 | 1201 | 1200.5 | 1757.1 | 1900.1 | 2015.2 | 2297.6 | 2177.7 | 2184.6 | 2403 | 2589.3 | 2643
281 | 27.655 | 33.576 | 210.18 | 219.84 | 255.12 | 556.16 | 570.58 | 670.34 | 1099.8 | 1206.8 | 1206.2 | 1760.8 | 1903.8 | 2019.2 | 2299.6 | 2179.4 | 2186.2 | 2403 | 2589 | 2643.7
282 | 28.619 | 34.666 | 213.7 | 223.32 | 259.1 | 561.46 | 575.88 | 675.91 | 1105.8 | 1212.8 | 1211.5 | 1764.8 | 1907.8 | 2023.2 | 2301.6 | 2181.4 | 2188.2 | 2403 | 2589.7 | 2643.3
283 | 29.61 | 35.776 | 217.36 | 226.96 | 263.02 | 566.74 | 581.14 | 681.35 | 1111.8 | 1218.8 | 1216.5 | 1768.8 | 1911.8 | 2027.2 | 2303.6 | 2183.4 | 2190.2 | 2403 | 2590 | 2643
284 | 30.603 | 36.904 | 220.9 | 230.66 | 267.08 | 572.36 | 586.68 | 687.06 | 1117.8 | 1224 | 1222.2 | 1773.5 | 1915.8 | 2032 | 2305.6 | 2185.4 | 2192.2 | 2403 | 2590 | 2643
285 | 31.607 | 38.074 | 224.48 | 234.44 | 270.94 | 577.58 | 592.04 | 692.51 | 1123 | 1229 | 1226.8 | 1777.1 | 1918.4 | 2036.2 | 2307.6 | 2187.4 | 2194.2 | 2403 | 2589.3 | 2643
286 | 32.666 | 39.246 | 228.24 | 238.16 | 274.9 | 582.84 | 597.82 | 698.37 | 1129.6 | 1234.8 | 1232.9 | 1781.5 | 1921.8 | 2040.2 | 2308.8 | 2188.7 | 2195.6 | 2403 | 2589.7 | 2643
287 | 33.718 | 40.43 | 231.72 | 241.78 | 278.82 | 587.74 | 603.08 | 703.84 | 1135 | 1240 | 1238.5 | 1785.8 | 1925.1 | 2044.2 | 2311.4 | 2190.4 | 2197.2 | 2403.8 | 2590 | 2643
288 | 34.758 | 41.66 | 235.36 | 245.62 | 282.8 | 593.1 | 608.66 | 709.46 | 1140.8 | 1245.8 | 1243.5 | 1789.8 | 1928.8 | 2047.4 | 2312.8 | 2192.4 | 2199.2 | 2404 | 2589.3 | 2643
289 | 35.833 | 42.892 | 239.06 | 249.36 | 286.8 | 598.68 | 614.2 | 715.19 | 1146 | 1251.8 | 1249.2 | 1793.8 | 1932.1 | 2051.2 | 2314.6 | 2193.7 | 2201.2 | 2403.2 | 2589 | 2643
290 | 36.937 | 44.136 | 242.68 | 253.14 | 290.72 | 603.8 | 619.3 | 720.68 | 1151.8 | 1256.2 | 1254.5 | 1797.1 | 1935.1 | 2055.2 | 2316.6 | 2194.7 | 2202.6 | 2403 | 2589.7 | 2642.3
291 | 38.061 | 45.402 | 246.44 | 257.18 | 294.86 | 609.44 | 624.7 | 726.43 | 1157.8 | 1261.8 | 1260.2 | 1800.8 | 1938.8 | 2059.2 | 2318.6 | 2196.4 | 2204.8 | 2403 | 2589.3 | 2642.7
292 | 39.191 | 46.666 | 250.08 | 260.96 | 298.9 | 614.6 | 629.8 | 731.63 | 1163 | 1267 | 1264.8 | 1804.8 | 1942.1 | 2062.4 | 2320.6 | 2198.4 | 2206.6 | 2403 | 2589 | 2643
293 | 40.293 | 47.968 | 253.68 | 264.74 | 302.9 | 620 | 635.36 | 737.23 | 1168 | 1272 | 1269.5 | 1808.8 | 1945.1 | 2066.2 | 2321.8 | 2199.7 | 2208.2 | 2403 | 2589 | 2643
294 | 41.46 | 49.28 | 257.36 | 268.54 | 306.98 | 625.34 | 640.58 | 742.99 | 1173.8 | 1277 | 1275.2 | 1812.1 | 1948.1 | 2070.2 | 2323.6 | 2200.7 | 2210.2 | 2403 | 2589 | 2643
295 | 42.618 | 50.604 | 260.98 | 272.42 | 311 | 630.32 | 646 | 748.34 | 1179 | 1282 | 1279.8 | 1815.1 | 1951.1 | 2074.2 | 2324.8 | 2201.7 | 2211.6 | 2403.8 | 2589 | 2642.3
296 | 43.814 | 51.938 | 264.82 | 276.32 | 315.16 | 635.78 | 651.42 | 754.17 | 1184 | 1287.8 | 1284.5 | 1819.5 | 1954.1 | 2078.2 | 2326.6 | 2203.4 | 2213.2 | 2404 | 2589 | 2642.7
297 | 45.013 | 53.292 | 268.48 | 279.82 | 319.12 | 640.9 | 656.58 | 759.15 | 1189 | 1293 | 1289.5 | 1823.1 | 1957.1 | 2081.4 | 2327.8 | 2204.7 | 2214.6 | 2404 | 2589 | 2642.3
298 | 46.245 | 54.692 | 272.32 | 283.78 | 323.18 | 646.3 | 661.76 | 764.56 | 1194.8 | 1298 | 1293.8 | 1826.1 | 1960.1 | 2084.4 | 2329.6 | 2206.4 | 2215.6 | 2404 | 2588.3 | 2642
299 | 47.523 | 56.082 | 276.14 | 287.88 | 327.28 | 651.56 | 667.2 | 770.08 | 1200 | 1303 | 1298.5 | 1829.8 | 1963.8 | 2087.4 | 2331.6 | 2207.7 | 2217.2 | 2404 | 2588.7 | 2642
300 | 48.827 | 57.494 | 279.78 | 291.74 | 331.38 | 656.76 | 672.22 | 775.41 | 1205 | 1308 | 1303.5 | 1833.1 | 1966.4 | 2090.4 | 2332.8 | 2209.4 | 2218.6 | 2404 | 2589 | 2642
301 | 50.137 | 58.922 | 283.62 | 295.78 | 335.56 | 662.36 | 677.68 | 781.13 | 1210.8 | 1313.8 | 1309.2 | 1836.8 | 1969.1 | 2094.2 | 2334.6 | 2211.4 | 2220.2 | 2404 | 2588.3 | 2642
302 | 51.433 | 60.378 | 287.2 | 299.48 | 339.52 | 667.18 | 682.72 | 786.4 | 1215.2 | 1318.2 | 1314.5 | 1839.4 | 1972.1 | 2097.4 | 2335.8 | 2212 | 2221 | 2404 | 2588 | 2642
303 | 52.737 | 61.798 | 291.02 | 303.48 | 343.66 | 672.34 | 688.02 | 791.96 | 1220.8 | 1323 | 1318.8 | 1842.8 | 1975.1 | 2100.4 | 2337.6 | 2213.4 | 2222.2 | 2404 | 2588 | 2642
304 | 54.061 | 63.286 | 294.84 | 307.26 | 347.86 | 677.4 | 693.5 | 797.2 | 1225.2 | 1328 | 1323.5 | 1846.1 | 1978.1 | 2104.2 | 2338.8 | 2214.7 | 2224.2 | 2404.8 | 2588 | 2641.3
305 | 55.398 | 64.804 | 298.56 | 311.04 | 351.82 | 682.48 | 698.36 | 801.99 | 1230.8 | 1333 | 1328.5 | 1849.1 | 1981.1 | 2108.2 | 2339.8 | 2216.4 | 2225.6 | 2405 | 2588 | 2641
306 | 56.731 | 66.318 | 302.5 | 315.08 | 356.2 | 687.98 | 703.78 | 807.46 | 1236 | 1338 | 1333.5 | 1852.1 | 1984.1 | 2111.4 | 2341.6 | 2217.7 | 2227.2 | 2405 | 2588 | 2641
307 | 58.089 | 67.83 | 306.34 | 319.02 | 360.22 | 692.62 | 708.42 | 812.49 | 1241 | 1342.2 | 1337.1 | 1855.1 | 1986.4 | 2113.6 | 2342 | 2218.7 | 2228.6 | 2404.2 | 2588 | 2641
308 | 59.508 | 69.384 | 310.38 | 323.16 | 364.44 | 697.9 | 713.78 | 818.24 | 1246.8 | 1347 | 1341.5 | 1858.1 | 1989.1 | 2117.2 | 2343.6 | 2219.7 | 2230.2 | 2404 | 2587.3 | 2641
309 | 60.913 | 71.01 | 314.08 | 327.12 | 368.42 | 702.84 | 718.66 | 823.39 | 1251.2 | 1351.2 | 1345.8 | 1861.1 | 1991.4 | 2120.4 | 2344.8 | 2220.7 | 2231.6 | 2404 | 2587.7 | 2641
310 | 62.324 | 72.564 | 317.84 | 330.94 | 372.48 | 707.88 | 723.84 | 828.72 | 1255.2 | 1356 | 1350.5 | 1864.1 | 1994.1 | 2122.6 | 2346.6 | 2221.7 | 2232.6 | 2403.2 | 2587.3 | 2641
311 | 63.751 | 74.144 | 321.64 | 334.9 | 376.74 | 713.06 | 729.46 | 834.32 | 1260 | 1361 | 1355.5 | 1867.8 | 1997.1 | 2126.2 | 2347.8 | 2222.7 | 2233.6 | 2403.8 | 2587 | 2641
312 | 65.202 | 75.748 | 325.36 | 338.66 | 380.72 | 717.62 | 734.2 | 839.15 | 1265 | 1365.2 | 1360.5 | 1870.4 | 1999.4 | 2128.6 | 2348.8 | 2223.7 | 2234.6 | 2404 | 2587 | 2641
313 | 66.69 | 77.358 | 329.3 | 342.68 | 385.1 | 722.9 | 739.58 | 844.35 | 1270 | 1370 | 1364.8 | 1873.1 | 2001.4 | 2131.4 | 2349.8 | 2225.4 | 2235.6 | 2404 | 2587 | 2640.3
314 | 68.183 | 79 | 333.14 | 346.54 | 389.04 | 727.92 | 744.3 | 849.22 | 1274.2 | 1374.2 | 1368.8 | 1876.1 | 2004.1 | 2134.4 | 2350.8 | 2226.7 | 2236.6 | 2404 | 2586.3 | 2640
315 | 69.673 | 80.626 | 337.02 | 350.5 | 393.32 | 733.06 | 749.2 | 854.24 | 1279 | 1379 | 1373.5 | 1879.1 | 2006.4 | 2137.4 | 2352.6 | 2227.7 | 2237.6 | 2404 | 2586.7 | 2640
316 | 71.191 | 82.266 | 341 | 354.66 | 397.32 | 738.42 | 754.44 | 859.65 | 1284 | 1383.2 | 1377.8 | 1882.1 | 2009.1 | 2140.4 | 2353.8 | 2228.7 | 2238.6 | 2404 | 2587 | 2640
317 | 72.728 | 83.932 | 344.68 | 358.7 | 401.3 | 743.02 | 759.02 | 864.38 | 1288.2 | 1387.2 | 1381.8 | 1884.4 | 2011.4 | 2143.4 | 2354.8 | 2229 | 2239.6 | 2404 | 2587 | 2640
318 | 74.317 | 85.662 | 348.6 | 362.7 | 405.78 | 748.22 | 764.22 | 869.62 | 1293 | 1392 | 1386.5 | 1887.1 | 2014.1 | 2146.4 | 2355.8 | 2229.7 | 2240.6 | 2403.2 | 2586.3 | 2639.3
319 | 75.864 | 87.39 | 352.36 | 366.54 | 410.06 | 752.98 | 768.82 | 874.59 | 1297.2 | 1396.2 | 1390.1 | 1890.1 | 2016.4 | 2149.4 | 2356.8 | 2230.7 | 2242.2 | 2403 | 2586 | 2639
320 | 77.433 | 89.09 | 356.22 | 370.58 | 414.02 | 757.98 | 774.58 | 879.92 | 1302 | 1401 | 1393.8 | 1893.1 | 2018.4 | 2151.6 | 2357.8 | 2231.7 | 2243 | 2403 | 2586 | 2639
321 | 78.974 | 90.79 | 360.12 | 374.52 | 418.32 | 763 | 779.48 | 884.89 | 1306.2 | 1405.2 | 1398.5 | 1896.1 | 2020.4 | 2154.4 | 2358.8 | 2232.7 | 2244.2 | 2403 | 2585.3 | 2639
322 | 80.564 | 92.538 | 363.94 | 378.26 | 422.4 | 767.44 | 784 | 889.59 | 1311 | 1409.2 | 1402.8 | 1898.4 | 2022.4 | 2156.6 | 2359 | 2233.7 | 2245.6 | 2403 | 2585 | 2638.3
323 | 82.163 | 94.288 | 367.98 | 382.6 | 426.88 | 772.7 | 789.06 | 894.57 | 1316 | 1414 | 1406.8 | 1901.1 | 2025.1 | 2158.6 | 2360.6 | 2234.7 | 2246.6 | 2403 | 2585 | 2638
324 | 83.816 | 96.078 | 371.76 | 386.54 | 430.52 | 777.48 | 793.7 | 899.46 | 1320.2 | 1417.4 | 1410.1 | 1903.4 | 2027.4 | 2161.4 | 2361.8 | 2235.7 | 2247.6 | 2403 | 2585 | 2638
325 | 85.468 | 97.92 | 375.7 | 390.58 | 434.64 | 782.32 | 798.76 | 904.47 | 1324.2 | 1422 | 1414.5 | 1906.1 | 2030.1 | 2164.4 | 2362.8 | 2236.7 | 2248.6 | 2403 | 2585 | 2638
326 | 87.129 | 99.704 | 379.54 | 394.68 | 438.78 | 787.22 | 803.16 | 909.29 | 1328.2 | 1426.2 | 1418.8 | 1909.1 | 2032.4 | 2165.8 | 2363.8 | 2237.7 | 2249.6 | 2403 | 2585 | 2638
327 | 88.813 | 101.6 | 383.26 | 398.54 | 442.8 | 791.56 | 808 | 913.92 | 1332.2 | 1429.4 | 1422.8 | 1911.4 | 2034.4 | 2168.4 | 2364 | 2238 | 2250.6 | 2403 | 2584.3 | 2637.3
328 | 90.468 | 103.42 | 387.2 | 402.66 | 447.2 | 796.64 | 813.24 | 919.22 | 1337.8 | 1434 | 1426.8 | 1913.4 | 2036.4 | 2171.4 | 2365.6 | 2238.7 | 2251.6 | 2403 | 2584 | 2637.7
329 | 92.136 | 105.24 | 391.04 | 406.38 | 451.46 | 801.06 | 817.9 | 923.91 | 1341.4 | 1438.2 | 1430.8 | 1916.1 | 2038.4 | 2174.4 | 2366 | 2239.7 | 2252 | 2403 | 2584 | 2638
330 | 93.809 | 107.08 | 395.16 | 410.54 | 455.82 | 806.06 | 823.12 | 929.05 | 1346 | 1442.2 | 1434.8 | 1918.4 | 2039.7 | 2177.4 | 2366.8 | 2240.7 | 2252.6 | 2403 | 2584 | 2638
331 | 95.514 | 108.94 | 399.04 | 414.68 | 459.82 | 810.94 | 827.72 | 933.71 | 1349.4 | 1446.2 | 1438.1 | 1921.1 | 2042.1 | 2178.8 | 2367.8 | 2241.7 | 2253.6 | 2402.2 | 2583.3 | 2637.3
332 | 97.262 | 110.84 | 402.84 | 418.46 | 463.96 | 815.58 | 832.12 | 938.29 | 1354 | 1450.2 | 1441.8 | 1923.4 | 2043.7 | 2181.4 | 2369.6 | 2242 | 2254.6 | 2402 | 2583 | 2637
333 | 99.015 | 112.74 | 406.96 | 422.72 | 468 | 820.5 | 837.08 | 943.27 | 1358.2 | 1454.2 | 1445.8 | 1925.4 | 2046.1 | 2183.6 | 2370 | 2242.7 | 2255 | 2402 | 2583 | 2637
334 | 100.772 | 114.64 | 410.76 | 426.72 | 471.92 | 824.7 | 841.54 | 947.46 | 1361.4 | 1457.4 | 1449.8 | 1927.4 | 2048.4 | 2185.6 | 2370.8 | 2243.7 | 2255.6 | 2402 | 2582.3 | 2637
335 | 102.56 | 116.54 | 414.54 | 430.7 | 475.9 | 829.9 | 846.4 | 952.45 | 1366 | 1462 | 1453.1 | 1930.1 | 2050.4 | 2187.6 | 2371.8 | 2244 | 2256.6 | 2402 | 2582 | 2636.3
336 | 104.36 | 118.5 | 418.26 | 434.7 | 479.98 | 834.52 | 851 | 956.83 | 1370.2 | 1465.4 | 1456.8 | 1932.4 | 2052.4 | 2189.6 | 2372.8 | 2244.7 | 2257.6 | 2402 | 2582 | 2636
337 | 106.09 | 120.44 | 422.2 | 438.7 | 484.08 | 839.24 | 855.5 | 961.64 | 1374.2 | 1469.2 | 1460.1 | 1935.1 | 2053.7 | 2191.6 | 2373 | 2245 | 2258.6 | 2402 | 2582 | 2635.3
338 | 107.86 | 122.4 | 426.28 | 442.78 | 488.58 | 843.88 | 860.72 | 966.84 | 1378.2 | 1473.2 | 1464.5 | 1936.7 | 2055.4 | 2194.4 | 2373.8 | 2245.7 | 2259 | 2402 | 2582 | 2635
339 | 109.66 | 124.4 | 430.06 | 446.72 | 492.94 | 848.48 | 864.92 | 971.62 | 1382.2 | 1476.4 | 1468.1 | 1938.4 | 2056.7 | 2195.8 | 2374.8 | 2246.7 | 2260.2 | 2402 | 2582 | 2635
340 | 111.53 | 126.4 | 434 | 450.86 | 497.16 | 853.32 | 869.86 | 976.29 | 1386.2 | 1480.2 | 1471.1 | 1940.4 | 2058.4 | 2198.4 | 2375 | 2247 | 2261 | 2402 | 2581.3 | 2635
341 | 113.36 | 128.34 | 437.92 | 454.82 | 501.12 | 857.42 | 873.86 | 980.43 | 1390.2 | 1483.4 | 1474.8 | 1943.1 | 2060.4 | 2199.8 | 2375.8 | 2247.7 | 2261.6 | 2401.2 | 2581 | 2634.3
342 | 115.23 | 130.3 | 441.74 | 458.64 | 504.94 | 861.88 | 878.36 | 984.96 | 1394.2 | 1487.2 | 1478.1 | 1945.4 | 2062.4 | 2202.4 | 2376.8 | 2248.7 | 2262.6 | 2401 | 2581 | 2634.7
343 | 117.06 | 132.3 | 445.54 | 462.68 | 508.98 | 866.4 | 882.98 | 989.55 | 1398.2 | 1491.2 | 1481.8 | 1947.4 | 2064.4 | 2204.6 | 2377.8 | 2249 | 2263 | 2401 | 2580.3 | 2635
344 | 118.93 | 134.3 | 449.1 | 466.54 | 512.76 | 870.66 | 887.18 | 993.77 | 1401.4 | 1494.4 | 1485.1 | 1949.4 | 2065.7 | 2206.6 | 2378 | 2249.7 | 2264.2 | 2400.2 | 2580 | 2635
345 | 120.76 | 136.36 | 453.16 | 470.42 | 517.02 | 875.26 | 891.92 | 998.29 | 1405.2 | 1498.2 | 1488.8 | 1951.4 | 2068.1 | 2208.6 | 2378.8 | 2250.7 | 2265 | 2400 | 2580 | 2634.3
346 | 122.56 | 138.4 | 457.04 | 474.56 | 521.1 | 879.8 | 896.18 | 1002.71 | 1409.2 | 1502.2 | 1492.1 | 1952.7 | 2069.7 | 2209.8 | 2379 | 2251 | 2265 | 2400 | 2580 | 2633.3
347 | 124.43 | 140.46 | 461.16 | 478.6 | 525.34 | 884.38 | 900.84 | 1007.5 | 1412.4 | 1505.4 | 1495.8 | 1955.1 | 2071.4 | 2212.4 | 2379.8 | 2251.7 | 2265.6 | 2400 | 2579.3 | 2633.7
348 | 126.4 | 142.56 | 464.96 | 482.52 | 529.56 | 888.98 | 905.56 | 1012.5 | 1416.2 | 1508.4 | 1499.1 | 1956.7 | 2072.7 | 2214.6 | 2380.8 | 2252.7 | 2266 | 2400 | 2579 | 2633.3
349 | 128.33 | 144.6 | 468.74 | 486.34 | 533.6 | 893.26 | 910.02 | 1016.8 | 1419.4 | 1512.2 | 1502.1 | 1958.4 | 2073.7 | 2216.6 | 2381 | 2253 | 2266 | 2400 | 2579 | 2633.7
350 | 130.3 | 146.66 | 472.78 | 490.54 | 537.84 | 897.86 | 914.5 | 1021.5 | 1424 | 1516.2 | 1505.8 | 1960.4 | 2075.4 | 2218.6 | 2381.8 | 2253.7 | 2266.6 | 2400 | 2579 | 2632.6
351 | 132.3 | 148.7 | 476.48 | 494.2 | 541.58 | 902 | 918.52 | 1025.8 | 1427.4 | 1518.6 | 1508.4 | 1962.4 | 2077.4 | 2219.8 | 2382.8 | 2254 | 2267 | 2400 | 2579 | 2632.7
352 | 134.3 | 150.82 | 480.24 | 498.26 | 545.66 | 906.72 | 922.98 | 1029.8 | 1431.2 | 1522.2 | 1512.5 | 1964.4 | 2079.4 | 2221.6 | 2383.8 | 2254 | 2268.2 | 2400 | 2578.3 | 2632.3
353 | 136.3 | 152.96 | 483.88 | 502.3 | 549.7 | 911.38 | 927.1 | 1033.8 | 1434.4 | 1525.4 | 1515.4 | 1966.4 | 2080.7 | 2223.6 | 2383.2 | 2254.7 | 2269 | 2400 | 2578 | 2632
354 | 138.16 | 155.06 | 487.64 | 506.3 | 553.78 | 915.58 | 931.26 | 1037.8 | 1438.2 | 1528.4 | 1518.1 | 1967.7 | 2081.7 | 2224.8 | 2383.8 | 2255.7 | 2269.6 | 2399.2 | 2578 | 2632
355 | 140.1 | 157.16 | 491.84 | 510.3 | 557.88 | 920 | 936.1 | 1042.5 | 1442.2 | 1532.2 | 1521.1 | 1970.1 | 2084.1 | 2226.6 | 2384.8 | 2256 | 2270.6 | 2399 | 2578 | 2631.3
356 | 142.1 | 159.26 | 495.58 | 514.14 | 561.74 | 924.02 | 940.22 | 1046.8 | 1445.4 | 1534.6 | 1524.1 | 1971.7 | 2085.7 | 2227.8 | 2385.8 | 2256.7 | 2271 | 2399 | 2577.3 | 2631.7
357 | 144.1 | 161.42 | 499.5 | 518.18 | 565.7 | 928.4 | 945 | 1051.5 | 1448.4 | 1538.2 | 1527.1 | 1973.4 | 2086.7 | 2230.4 | 2386 | 2257 | 2271.6 | 2399 | 2577 | 2630.6
358 | 146.1 | 163.5 | 503.1 | 522.04 | 569.78 | 932.42 | 949.12 | 1055.8 | 1452.2 | 1541.4 | 1530.1 | 1975.4 | 2087.7 | 2231.8 | 2386.8 | 2257 | 2272 | 2399 | 2577 | 2630.7
359 | 148.1 | 165.62 | 506.92 | 525.76 | 573.72 | 936.32 | 953.18 | 1059.8 | 1454.6 | 1544.4 | 1533.8 | 1976.7 | 2088.7 | 2234.4 | 2387 | 2257 | 2272 | 2399 | 2577 | 2630.3
360 | 150.17 | 167.82 | 510.82 | 529.94 | 577.78 | 940.7 | 957.6 | 1063.8 | 1458.2 | 1548.2 | 1537.8 | 1978.4 | 2090.4 | 2235.8 | 2387 | 2257.7 | 2272.6 | 2398.2 | 2577 | 2630
361 | 152.2 | 169.96 | 514.4 | 533.76 | 581.88 | 944.64 | 961.46 | 1067.8 | 1461.4 | 1550.6 | 1540.4 | 1979.7 | 2091.7 | 2236.8 | 2387.8 | 2258 | 2273 | 2398 | 2577 | 2630
362 | 154.2 | 172.12 | 518.3 | 537.78 | 585.9 | 949.32 | 965.56 | 1072.5 | 1465.2 | 1554.2 | 1543.1 | 1981.4 | 2093.4 | 2238.6 | 2388 | 2258.7 | 2273.6 | 2398 | 2576.3 | 2629.3
363 | 156.13 | 174.26 | 522.22 | 541.64 | 589.82 | 953.5 | 969.44 | 1076.1 | 1467.6 | 1557.4 | 1546.1 | 1983.4 | 2094.7 | 2240.6 | 2388 | 2259 | 2274 | 2397.2 | 2576 | 2629.7
364 | 158.17 | 176.48 | 526.04 | 545.36 | 593.56 | 957.74 | 973.64 | 1080.5 | 1471.2 | 1560.4 | 1549.1 | 1985.4 | 2095.7 | 2241.8 | 2388 | 2259 | 2274 | 2397 | 2576 | 2628.6
365 | 160.27 | 178.66 | 530 | 549.22 | 597.58 | 962.04 | 978.18 | 1084.8 | 1474.4 | 1563.4 | 1552.1 | 1986.7 | 2097.4 | 2242.8 | 2388.8 | 2259.7 | 2274.6 | 2397 | 2575.3 | 2628
366 | 162.3 | 180.76 | 533.44 | 552.96 | 601.28 | 966.02 | 982.06 | 1088.8 | 1477.4 | 1566.4 | 1554.4 | 1988.4 | 2098.7 | 2243.8 | 2389.8 | 2260 | 2275 | 2397 | 2575 | 2628
367 | 164.37 | 183.04 | 537.22 | 556.98 | 605.2 | 970.56 | 986.4 | 1092.8 | 1481.2 | 1569.4 | 1557.1 | 1989.7 | 2099.7 | 2246.4 | 2390 | 2260.7 | 2275.6 | 2397 | 2574.3 | 2628
368 | 166.47 | 185.2 | 540.8 | 560.84 | 609.12 | 974.3 | 990.42 | 1096.1 | 1484.4 | 1572.4 | 1560.1 | 1991.4 | 2100.7 | 2247.8 | 2390 | 2261 | 2276.6 | 2397 | 2574.7 | 2628
369 | 168.5 | 187.44 | 544.54 | 564.64 | 613.34 | 978.52 | 994.16 | 1100.5 | 1488.2 | 1575.4 | 1563.1 | 1992.7 | 2101.7 | 2248.8 | 2391.6 | 2261 | 2277 | 2396.2 | 2574.3 | 2627.3
370 | 170.57 | 189.66 | 548.42 | 568.84 | 617.48 | 982.92 | 998.26 | 1104.8 | 1490.6 | 1578.4 | 1565.4 | 1994.4 | 2103.4 | 2249.8 | 2392 | 2261.7 | 2277.6 | 2396.8 | 2573.3 | 2627
371 | 172.6 | 191.82 | 552.08 | 572.5 | 621.42 | 986.68 | 1002.22 | 1108.8 | 1493.4 | 1580.6 | 1568.1 | 1995.7 | 2104.7 | 2251.6 | 2392 | 2262 | 2277.4 | 2397 | 2573 | 2627
372 | 174.67 | 194.14 | 556.08 | 576.32 | 625.48 | 990.76 | 1006.2 | 1112.8 | 1496.4 | 1584.2 | 1571.1 | 1997.4 | 2105.7 | 2253.6 | 2392 | 2262.7 | 2277.6 | 2396.2 | 2573 | 2627.7
373 | 176.77 | 196.42 | 559.86 | 580.06 | 629.1 | 994.08 | 1010.2 | 1116.8 | 1499.4 | 1586.6 | 1574.1 | 1998.7 | 2107.4 | 2254.8 | 2392.8 | 2263 | 2278.6 | 2396 | 2573 | 2626.6
374 | 178.87 | 198.74 | 563.8 | 583.92 | 632.92 | 998.3 | 1014.2 | 1120.8 | 1502.4 | 1589.4 | 1577.1 | 2000.4 | 2108.7 | 2255.8 | 2393 | 2263 | 2279 | 2396 | 2573 | 2626
375 | 181.04 | 201.08 | 567.4 | 587.58 | 636.5 | 1002.24 | 1018.2 | 1124.8 | 1506.2 | 1592.4 | 1579.4 | 2001.7 | 2109 | 2257.6 | 2393 | 2263.7 | 2279 | 2396 | 2572.3 | 2625.3
376 | 183.1 | 203.32 | 570.82 | 591.1 | 640.08 | 1006.2 | 1022.2 | 1128.1 | 1508.6 | 1594.6 | 1582.1 | 2002.7 | 2109.7 | 2258.8 | 2393.8 | 2264 | 2279.6 | 2395.2 | 2572 | 2625.7
377 | 185.24 | 205.52 | 574.46 | 595.4 | 644 | 1010.2 | 1026.2 | 1132.5 | 1512.2 | 1598.2 | 1585.1 | 2004.4 | 2111.4 | 2260.6 | 2394 | 2264 | 2279.4 | 2395 | 2572 | 2626
378 | 187.44 | 207.72 | 577.92 | 599.26 | 647.76 | 1014.2 | 1029.4 | 1136.1 | 1514.6 | 1600.6 | 1587.4 | 2005.7 | 2112.7 | 2261.8 | 2394 | 2264 | 2279.6 | 2395 | 2571.3 | 2625.3
379 | 189.57 | 210.04 | 581.64 | 602.8 | 651.94 | 1018.2 | 1033.2 | 1139.8 | 1517.4 | 1603.4 | 1590.1 | 2007.4 | 2113.7 | 2262 | 2394.8 | 2264.7 | 2280 | 2394.2 | 2571 | 2625
380 | 191.67 | 212.32 | 585.44 | 606.7 | 655.84 | 1022.2 | 1037.2 | 1143.8 | 1520.4 | 1605.6 | 1592.4 | 2008 | 2114.7 | 2262.8 | 2395 | 2265 | 2280.6 | 2394 | 2571 | 2625
381 | 193.77 | 214.58 | 589.16 | 610.38 | 659.8 | 1025.4 | 1041.2 | 1147.8 | 1522.6 | 1608.4 | 1595.1 | 2009.4 | 2115.7 | 2264.6 | 2395 | 2265 | 2281 | 2394 | 2571 | 2625
382 | 196.01 | 216.88 | 592.94 | 614.3 | 663.8 | 1029.2 | 1045.2 | 1151.1 | 1526.2 | 1611.4 | 1597.4 | 2010.7 | 2116.7 | 2265.8 | 2395 | 2265 | 2281 | 2394 | 2570.3 | 2624.3
383 | 198.24 | 219.12 | 596.66 | 617.66 | 667.4 | 1033.2 | 1049.2 | 1154.8 | 1529.4 | 1613.6 | 1599.4 | 2011.7 | 2117.7 | 2266.8 | 2395 | 2265 | 2281.6 | 2394 | 2570 | 2624
384 | 200.44 | 221.32 | 600.36 | 621.66 | 671.22 | 1037.2 | 1053.2 | 1158.1 | 1532.4 | 1616.4 | 1602.1 | 2013.4 | 2118.7 | 2267.8 | 2395.8 | 2265 | 2282 | 2393.2 | 2570 | 2623.3
385 | 202.64 | 223.52 | 603.9 | 625.7 | 674.8 | 1041.2 | 1056.4 | 1161.8 | 1534.6 | 1618.6 | 1605.1 | 2014.7 | 2119.7 | 2269.6 | 2396 | 2265 | 2282.6 | 2393.8 | 2569.3 | 2623.7
386 | 204.77 | 225.84 | 607.48 | 629.22 | 678.46 | 1045.2 | 1060.2 | 1165.8 | 1537.4 | 1621.4 | 1607.4 | 2015.7 | 2120.7 | 2270.8 | 2396.8 | 2265.7 | 2282.4 | 2393.2 | 2569 | 2623.3
387 | 206.87 | 228.24 | 611.08 | 633.02 | 682 | 1049.2 | 1064.2 | 1169.8 | 1540.4 | 1624.4 | 1610.1 | 2016.7 | 2121.7 | 2271.8 | 2397 | 2266 | 2282.6 | 2393 | 2568.3 | 2623
388 | 208.97 | 230.58 | 614.6 | 636.6 | 685.74 | 1052.4 | 1067.4 | 1173.1 | 1542.6 | 1626.6 | 1612.4 | 2017.7 | 2122.7 | 2272.8 | 2397.8 | 2266 | 2283 | 2392.2 | 2568 | 2623
389 | 211.14 | 232.88 | 618.34 | 640.42 | 689.62 | 1056.2 | 1071.2 | 1176.8 | 1545.4 | 1628.6 | 1615.1 | 2018.7 | 2123.7 | 2274.6 | 2397.2 | 2266 | 2283.6 | 2392.8 | 2568 | 2623
390 | 213.34 | 235.24 | 621.9 | 643.84 | 693.44 | 1059.4 | 1075.2 | 1180.8 | 1548.4 | 1631.4 | 1616.7 | 2019.7 | 2124.7 | 2275.8 | 2397.8 | 2266 | 2283.4 | 2393 | 2568 | 2623
391 | 215.54 | 237.52 | 625.56 | 647.7 | 697.4 | 1063.2 | 1079.2 | 1184.8 | 1550.6 | 1633.6 | 1618.4 | 2020.7 | 2125.7 | 2276.8 | 2398 | 2266.7 | 2283 | 2392.2 | 2567.3 | 2622.3
392 | 217.81 | 239.84 | 629.34 | 651.62 | 701.16 | 1067.2 | 1082.4 | 1188.8 | 1553.4 | 1636.4 | 1621.1 | 2021.7 | 2126 | 2277.8 | 2398 | 2267 | 2283 | 2392.8 | 2567 | 2622
393 | 220.11 | 242.06 | 632.66 | 655.28 | 704.94 | 1071.2 | 1085.4 | 1191.4 | 1555.6 | 1638.6 | 1623.4 | 2022.7 | 2126.7 | 2278 | 2398 | 2267.7 | 2283.6 | 2392.2 | 2566.3 | 2621.3
394 | 222.34 | 244.4 | 636.34 | 659.2 | 708.42 | 1075.2 | 1090 | 1194.8 | 1558.4 | 1640.6 | 1626.1 | 2023.7 | 2127.7 | 2278.8 | 2398 | 2268 | 2284 | 2392 | 2566 | 2620.3
395 | 224.54 | 246.72 | 639.66 | 662.8 | 711.9 | 1077.6 | 1093.4 | 1198.1 | 1560.6 | 1642.6 | 1627.7 | 2024.7 | 2129.4 | 2279.8 | 2398 | 2268 | 2284 | 2391.2 | 2566 | 2620
396 | 226.74 | 248.98 | 643.1 | 666.22 | 715.56 | 1081.2 | 1097.2 | 1201.8 | 1563.4 | 1644.6 | 1630.1 | 2025.7 | 2130 | 2280.8 | 2398 | 2268 | 2284 | 2391 | 2566 | 2620
397 | 228.87 | 251.34 | 646.84 | 669.7 | 719.18 | 1085.2 | 1100.4 | 1205.1 | 1565.6 | 1647.4 | 1633.1 | 2026.7 | 2130.7 | 2282.6 | 2398.8 | 2268 | 2284.6 | 2391 | 2566 | 2620
398 | 231.04 | 253.68 | 650.24 | 673.28 | 722.46 | 1088.4 | 1103.4 | 1208.8 | 1568.4 | 1649.6 | 1635.4 | 2027.7 | 2131 | 2283 | 2399 | 2268 | 2285 | 2390.2 | 2565.3 | 2619.3
399 | 233.31 | 256.16 | 654.18 | 676.8 | 726.38 | 1092.2 | 1107.2 | 1212.8 | 1571.4 | 1652.4 | 1637.4 | 2029.4 | 2132.4 | 2284.6 | 2399 | 2268 | 2285.6 | 2390 | 2565 | 2619
400 | 235.47 | 258.58 | 657.4 | 680.14 | 730 | 1095.4 | 1110.4 | 1216.1 | 1573.6 | 1654.6 | 1638.7 | 2030.7 | 2133 | 2285.8 | 2399 | 2268 | 2286 | 2390 | 2565 | 2619
401 | 237.71 | 260.94 | 660.96 | 684.08 | 733.82 | 1099.2 | 1114.2 | 1219.1 | 1575.6 | 1656.6 | 1641.8 | 2031.7 | 2133 | 2286.8 | 2399 | 2268.7 | 2286 | 2390 | 2565 | 2618.3
402 | 239.94 | 263.34 | 664.5 | 687.86 | 737.32 | 1103.2 | 1117.4 | 1222.8 | 1577.6 | 1658.6 | 1644.4 | 2032.7 | 2133.7 | 2287 | 2399.8 | 2268.3 | 2286 | 2390 | 2564.3 | 2618
403 | 242.21 | 265.74 | 667.76 | 691.08 | 740.8 | 1106.4 | 1120.4 | 1225.4 | 1580.4 | 1661.4 | 1645.7 | 2033.7 | 2135.4 | 2287.8 | 2400 | 2268 | 2286.6 | 2390 | 2564 | 2617.3
404 | 244.37 | 267.96 | 671.36 | 694.66 | 744.86 | 1110.2 | 1124.2 | 1228.8 | 1582.6 | 1662.8 | 1647.4 | 2034.7 | 2136.7 | 2288.8 | 2399.2 | 2268.7 | 2286.4 | 2389.2 | 2564 | 2617
405 | 246.54 | 270.24 | 674.58 | 698.28 | 748.34 | 1113.4 | 1127.4 | 1232.1 | 1585.4 | 1664.6 | 1650.1 | 2035.7 | 2137 | 2289 | 2399 | 2269 | 2286 | 2389 | 2564 | 2617
406 | 248.74 | 272.64 | 678.24 | 701.88 | 752.04 | 1117.2 | 1131.2 | 1235.8 | 1587.6 | 1667.4 | 1652.4 | 2036 | 2137 | 2289.8 | 2399.8 | 2269 | 2286.6 | 2389 | 2563.3 | 2616.3
407 | 250.94 | 275.04 | 681.72 | 705.16 | 755.36 | 1120.4 | 1134.4 | 1239.1 | 1589.6 | 1669.6 | 1653.7 | 2036.7 | 2137.7 | 2290.8 | 2400 | 2269.7 | 2287 | 2389 | 2562.3 | 2616
408 | 253.14 | 277.32 | 685.2 | 708.68 | 758.64 | 1123.4 | 1137.4 | 1242.1 | 1592.4 | 1671.6 | 1655.4 | 2037.7 | 2138.7 | 2291.8 | 2400 | 2270 | 2287 | 2388.2 | 2562 | 2616
409 | 255.48 | 279.76 | 688.78 | 712.44 | 762.26 | 1127.2 | 1141.2 | 1245.8 | 1594.6 | 1673.6 | 1657.4 | 2038.7 | 2139.7 | 2292.8 | 2400 | 2270 | 2286.4 | 2388 | 2562 | 2616
410 | 257.81 | 282.06 | 691.98 | 715.84 | 765.48 | 1130.4 | 1144.4 | 1249.1 | 1596.6 | 1675.6 | 1659.4 | 2039.7 | 2140 | 2293.8 | 2400.8 | 2269.3 | 2286.6 | 2388.8 | 2562 | 2615.3
411 | 259.97 | 284.34 | 695.16 | 719.06 | 768.98 | 1134.2 | 1148.2 | 1252.1 | 1598.6 | 1677.6 | 1661.4 | 2040 | 2140.7 | 2294.8 | 2401 | 2269.7 | 2287 | 2388.2 | 2561.3 | 2615
412 | 262.14 | 286.68 | 698.44 | 722.58 | 772.58 | 1137.4 | 1151.4 | 1255.1 | 1601.4 | 1679.6 | 1663.4 | 2041.4 | 2141.7 | 2295.8 | 2401 | 2269.3 | 2287 | 2387.2 | 2561 | 2615
413 | 264.34 | 288.98 | 701.74 | 725.86 | 776.1 | 1140.4 | 1154.4 | 1258.1 | 1603.6 | 1681.6 | 1665.4 | 2042 | 2142.7 | 2296.8 | 2401 | 2269 | 2287 | 2387 | 2560.3 | 2615
414 | 266.54 | 291.34 | 705.28 | 729.78 | 779.84 | 1143.4 | 1157.4 | 1261.8 | 1606.4 | 1683.6 | 1667.4 | 2043.4 | 2143.7 | 2297.8 | 2400.2 | 2269 | 2287 | 2387 | 2560 | 2615
415 | 268.74 | 293.62 | 708.64 | 733.4 | 782.92 | 1146.4 | 1161.2 | 1264.4 | 1607.8 | 1685.6 | 1669.4 | 2044 | 2143.3 | 2298 | 2400.8 | 2269 | 2287.6 | 2387 | 2560 | 2614.3
416 | 270.94 | 296.06 | 712.26 | 736.66 | 786.78 | 1150.2 | 1164.4 | 1267.8 | 1610.4 | 1687.6 | 1671.4 | 2044.7 | 2143.7 | 2298.8 | 2401 | 2269 | 2288 | 2387 | 2559.3 | 2614
417 | 273.21 | 298.36 | 715.64 | 740.26 | 790.32 | 1153.4 | 1166.6 | 1271.1 | 1612.6 | 1689.6 | 1672.7 | 2045.7 | 2144.7 | 2299.8 | 2401 | 2269 | 2288 | 2386.2 | 2559.7 | 2613.3
418 | 275.51 | 300.7 | 718.86 | 743.4 | 793.48 | 1156.4 | 1170.2 | 1274.1 | 1614.6 | 1691.6 | 1674.4 | 2046 | 2145 | 2300 | 2401 | 2269.7 | 2288 | 2386 | 2560 | 2613
419 | 277.88 | 303.02 | 722.3 | 747.12 | 797.22 | 1159.4 | 1173.4 | 1277.1 | 1616.6 | 1693.6 | 1676.4 | 2046.7 | 2145.7 | 2300 | 2401 | 2270 | 2288 | 2386 | 2559.3 | 2612.3
420 | 280.21 | 305.4 | 725.24 | 750.3 | 800.48 | 1162.4 | 1176.4 | 1280.1 | 1617.8 | 1695.6 | 1678.4 | 2047.7 | 2146.7 | 2300 | 2401 | 2270 | 2288.6 | 2386 | 2559 | 2612.7
421 | 282.51 | 307.9 | 728.52 | 753.7 | 803.82 | 1166.2 | 1180.2 | 1283.8 | 1620.4 | 1697.6 | 1680.4 | 2048.7 | 2147 | 2300.8 | 2401 | 2270 | 2289 | 2385.2 | 2558.3 | 2612.3
422 | 284.67 | 310.34 | 731.68 | 756.88 | 806.74 | 1168.6 | 1182.6 | 1286.4 | 1621.8 | 1698.8 | 1682.4 | 2049.7 | 2147.7 | 2302.6 | 2401.8 | 2270 | 2288.4 | 2385 | 2558 | 2612
423 | 286.84 | 312.68 | 735.18 | 760.62 | 810.26 | 1172.2 | 1186.2 | 1289.1 | 1624.4 | 1700.6 | 1683.7 | 2050 | 2148 | 2303.8 | 2401.2 | 2270.7 | 2288 | 2385 | 2558 | 2612
424 | 289.04 | 314.98 | 738.62 | 764.2 | 813.72 | 1175.4 | 1189.4 | 1292.1 | 1626.6 | 1702.6 | 1685.4 | 2050 | 2148.7 | 2304 | 2401.8 | 2271 | 2288 | 2385 | 2557.3 | 2611.3
425 | 291.24 | 317.46 | 741.78 | 767.3 | 816.72 | 1178.4 | 1192.4 | 1295.1 | 1628.6 | 1704.6 | 1687.4 | 2050.7 | 2149 | 2304.8 | 2401.2 | 2270.3 | 2288 | 2385 | 2557 | 2611
426 | 293.58 | 319.88 | 745.12 | 770.46 | 820.5 | 1181.4 | 1195.4 | 1298.1 | 1630.6 | 1706.6 | 1688.7 | 2051.7 | 2149 | 2305.8 | 2401 | 2270 | 2288 | 2384.2 | 2557 | 2611
427 | 295.84 | 322.06 | 748.36 | 773.66 | 824.1 | 1184.4 | 1198.4 | 1301.1 | 1631.8 | 1707.8 | 1689.7 | 2052.7 | 2149.7 | 2306.8 | 2401.8 | 2270 | 2288 | 2384 | 2556.3 | 2610.3
428 | 298.18 | 324.4 | 751.56 | 777.1 | 827.6 | 1188.2 | 1201.4 | 1304.1 | 1634.4 | 1709.6 | 1691.4 | 2053 | 2150.7 | 2307 | 2401.2 | 2270 | 2288 | 2384 | 2556 | 2610
429 | 300.51 | 326.9 | 754.52 | 780.28 | 830.94 | 1191.4 | 1203.6 | 1307.1 | 1635.8 | 1711.6 | 1693.4 | 2053.7 | 2151.7 | 2307 | 2401 | 2270 | 2288 | 2384 | 2555.3 | 2610
430 | 302.67 | 329.16 | 758.14 | 783.3 | 834.08 | 1194.4 | 1207.2 | 1310.1 | 1637.6 | 1712.8 | 1695.4 | 2054 | 2152 | 2307.8 | 2401 | 2270 | 2288.6 | 2383.2 | 2555 | 2610
431 | 304.98 | 331.32 | 761.3 | 786.94 | 837.5 | 1197.4 | 1209.6 | 1313.1 | 1639.6 | 1714.6 | 1697.4 | 2054.7 | 2152 | 2308.8 | 2401.8 | 2270 | 2288.4 | 2383 | 2555 | 2609.3
432 | 307.1 | 333.7 | 764.54 | 790.26 | 840.12 | 1200.4 | 1213.2 | 1315.4 | 1641.6 | 1715.8 | 1698.7 | 2055.7 | 2152 | 2309 | 2401.2 | 2270 | 2288 | 2383 | 2555 | 2608.3
433 | 309.45 | 336.08 | 767.68 | 793.7 | 843.24 | 1203.4 | 1216.4 | 1318.1 | 1643.6 | 1717.6 | 1700.4 | 2056 | 2152.7 | 2309 | 2401.8 | 2270 | 2288.6 | 2382.2 | 2554.3 | 2608.7
434 | 311.67 | 338.32 | 770.78 | 796.64 | 846.3 | 1205.6 | 1218.6 | 1321.1 | 1644.8 | 1719.6 | 1702.4 | 2056.7 | 2153 | 2309.8 | 2401.2 | 2270 | 2289 | 2382 | 2554 | 2608.3
435 | 313.98 | 340.64 | 774.04 | 799.68 | 849.3 | 1208.4 | 1222.2 | 1324.1 | 1646.6 | 1721.6 | 1703.7 | 2057.7 | 2153.7 | 2310 | 2401.8 | 2270 | 2289 | 2382 | 2554 | 2608
436 | 316.31 | 343.1 | 776.78 | 803.18 | 853.02 | 1212.2 | 1224.6 | 1327.1 | 1649.4 | 1722.8 | 1704.7 | 2058 | 2154 | 2310.8 | 2401.2 | 2270 | 2289 | 2381.2 | 2553.3 | 2608
437 | 318.61 | 345.42 | 779.78 | 806.22 | 856.04 | 1214.6 | 1227.4 | 1329.4 | 1650.8 | 1724.6 | 1706.4 | 2058 | 2154.7 | 2311.8 | 2401 | 2270.7 | 2289.6 | 2381.8 | 2553 | 2607.3
438 | 320.84 | 347.62 | 783.12 | 809.68 | 859.48 | 1218.2 | 1229.6 | 1332.8 | 1652.6 | 1726.6 | 1707.7 | 2059.4 | 2155.7 | 2312 | 2401 | 2271 | 2289.4 | 2381.2 | 2553 | 2607
439 | 322.9 | 349.88 | 786.28 | 812.72 | 863.08 | 1220.6 | 1232.4 | 1335.4 | 1654.6 | 1727.8 | 1708.7 | 2060 | 2156 | 2312.8 | 2401 | 2271 | 2289 | 2381 | 2552.3 | 2607
440 | 325.04 | 352.3 | 789.38 | 815.7 | 866.28 | 1223.4 | 1235.4 | 1337.4 | 1656.6 | 1728.8 | 1710.4 | 2060 | 2156 | 2313.8 | 2401 | 2270.3 | 2289 | 2381 | 2552 | 2606.3
441 | 327.1 | 354.8 | 792.56 | 818.94 | 869.7 | 1226.4 | 1238.4 | 1340.1 | 1657.8 | 1730.6 | 1712.4 | 2060.7 | 2156.7 | 2313.2 | 2401 | 2270 | 2289 | 2380.2 | 2551.3 | 2606
442 | 329.17 | 357.12 | 795.68 | 822 | 872.16 | 1228.6 | 1241.4 | 1343.1 | 1659.6 | 1732.6 | 1713.7 | 2061 | 2157 | 2313.8 | 2401 | 2269.3 | 2288.4 | 2380 | 2551.7 | 2606
443 | 331.48 | 359.62 | 799.26 | 825.4 | 875.56 | 1231.4 | 1244.4 | 1345.4 | 1661.6 | 1733.8 | 1715.4 | 2061.7 | 2157 | 2314 | 2401 | 2269.7 | 2288.6 | 2380 | 2552 | 2605.3
444 | 333.81 | 361.84 | 802 | 828.42 | 878.3 | 1234.4 | 1246.6 | 1347.4 | 1662.8 | 1734.8 | 1716.7 | 2062.7 | 2157 | 2314 | 2401 | 2270 | 2289 | 2380 | 2550.6 | 2605
445 | 336.18 | 364.22 | 805.06 | 831.56 | 881.2 | 1237.4 | 1249.4 | 1350.8 | 1664.6 | 1736.6 | 1718.4 | 2063 | 2157 | 2314.8 | 2401 | 2270 | 2288.4 | 2379.2 | 2550 | 2604.3
446 | 338.44 | 366.5 | 808.18 | 834.76 | 884.6 | 1240.4 | 1252.4 | 1353.4 | 1665.8 | 1738.6 | 1719.7 | 2063.7 | 2158.4 | 2315 | 2401 | 2270 | 2288.6 | 2379 | 2550 | 2604
447 | 340.64 | 368.74 | 811.12 | 837.8 | 887.3 | 1243.4 | 1255.4 | 1356.1 | 1668.4 | 1739.8 | 1720.7 | 2064 | 2159 | 2315.8 | 2401 | 2269.3 | 2288.4 | 2379.8 | 2550 | 2604
448 | 342.98 | 371.14 | 814.42 | 840.72 | 890.92 | 1245.6 | 1257.6 | 1359.8 | 1669.8 | 1741.6 | 1721.7 | 2064 | 2159 | 2316.8 | 2401 | 2269.7 | 2288.6 | 2379.2 | 2550 | 2603.3
449 | 345.03 | 373.48 | 817.26 | 843.62 | 894.1 | 1248.4 | 1260.4 | 1361.7 | 1671.6 | 1742.8 | 1723.4 | 2064.7 | 2159.7 | 2317 | 2401.8 | 2269.3 | 2288.4 | 2379 | 2549.3 | 2603
450 | 347.21 | 375.96 | 820.28 | 846.68 | 897.18 | 1251.4 | 1262.6 | 1364.8 | 1672.8 | 1743.8 | 1724.7 | 2065 | 2160 | 2317.8 | 2401.2 | 2269 | 2288.6 | 2378.2 | 2549 | 2603
451 | 349.37 | 378.26 | 823.22 | 849.94 | 900.28 | 1253.6 | 1265.4 | 1366.7 | 1674.6 | 1744.8 | 1726.4 | 2065.7 | 2160.7 | 2318 | 2401 | 2269 | 2289 | 2378 | 2549 | 2602.3
452 | 351.61 | 380.42 | 826.12 | 853.08 | 903.06 | 1256.4 | 1267.6 | 1369.1 | 1675.8 | 1746.6 | 1727.7 | 2066 | 2160.3 | 2318 | 2401 | 2269 | 2289 | 2378 | 2548.3 | 2602
453 | 353.91 | 382.74 | 829.18 | 856.26 | 906.48 | 1258.6 | 1271.2 | 1372.1 | 1677.6 | 1748.6 | 1729.4 | 2066.7 | 2160.7 | 2318 | 2401 | 2269.7 | 2289 | 2377.2 | 2547.3 | 2602
454 | 356.07 | 384.96 | 831.88 | 859.3 | 909.36 | 1261.4 | 1273.6 | 1374.4 | 1678.8 | 1749.8 | 1730 | 2067.7 | 2161 | 2318.8 | 2400.2 | 2269.3 | 2289 | 2377 | 2547 | 2602
455 | 358.45 | 387.18 | 834.88 | 862.38 | 912.14 | 1264.4 | 1275.6 | 1376.4 | 1680.6 | 1750.8 | 1731.4 | 2068 | 2161.7 | 2319 | 2400.8 | 2269 | 2288.4 | 2377 | 2547 | 2601.3
456 | 360.74 | 389.48 | 837.9 | 865.4 | 915.18 | 1267.4 | 1279.2 | 1379.1 | 1681.8 | 1752.6 | 1732.7 | 2068.7 | 2162 | 2319 | 2400.2 | 2269 | 2288.6 | 2377 | 2547 | 2600.3
457 | 362.87 | 391.9 | 841.06 | 868.24 | 917.88 | 1269.6 | 1281.6 | 1382.1 | 1683.6 | 1753.8 | 1733.7 | 2069 | 2162 | 2319.8 | 2400.8 | 2269 | 2288.4 | 2377 | 2547 | 2600
458 | 364.97 | 394.34 | 844.18 | 871.28 | 920.96 | 1272.4 | 1284.4 | 1383.7 | 1684.8 | 1754.8 | 1734.7 | 2069 | 2162.7 | 2320.8 | 2400.2 | 2269 | 2288 | 2376.2 | 2546.3 | 2600
459 | 367.07 | 396.56 | 846.8 | 874.06 | 923.68 | 1275.4 | 1285.8 | 1386.1 | 1685.8 | 1755.8 | 1735.7 | 2069.7 | 2162.3 | 2321 | 2399.2 | 2269 | 2288 | 2376 | 2546 | 2600
460 | 369.31 | 398.78 | 849.78 | 877.4 | 926.68 | 1277.6 | 1288.4 | 1389.1 | 1687.6 | 1757.6 | 1737.4 | 2070 | 2162.7 | 2320.2 | 2399.8 | 2269 | 2288 | 2376 | 2545.3 | 2599.3
461 | 371.47 | 400.96 | 852.56 | 880.18 | 929.7 | 1279.6 | 1291.4 | 1391.4 | 1688.8 | 1758.8 | 1738.7 | 2070 | 2163 | 2321.6 | 2400 | 2269 | 2288 | 2376 | 2545 | 2599
462 | 373.71 | 403.3 | 855.42 | 883.1 | 932.86 | 1282.4 | 1293.6 | 1393.4 | 1690.6 | 1760.6 | 1740.4 | 2070 | 2163 | 2322 | 2400 | 2269 | 2288 | 2375.2 | 2544.3 | 2599
463 | 376.01 | 405.62 | 858.24 | 885.7 | 935.98 | 1285.4 | 1296.4 | 1396.1 | 1691.8 | 1761.8 | 1741.7 | 2070.7 | 2163 | 2322 | 2399.2 | 2269 | 2288 | 2375.8 | 2544 | 2599
464 | 378.31 | 407.88 | 860.96 | 888.76 | 938.92 | 1287.6 | 1298.6 | 1398.4 | 1693.6 | 1762.8 | 1742.7 | 2071 | 2163 | 2322 | 2399 | 2269 | 2288 | 2375.2 | 2544.7 | 2598.3
465 | 380.61 | 410.18 | 863.82 | 891.88 | 941.98 | 1290.4 | 1301.4 | 1400.4 | 1694.8 | 1763.8 | 1743.7 | 2071.7 | 2163.7 | 2322.8 | 2399 | 2269 | 2288 | 2375 | 2544.3 | 2598
466 | 382.63 | 412.36 | 866.96 | 894.42 | 944.6 | 1292.6 | 1303.6 | 1402.4 | 1695.8 | 1764.8 | 1744.7 | 2072 | 2164.7 | 2323.8 | 2399.8 | 2268.3 | 2288 | 2375 | 2544 | 2598
467 | 384.81 | 414.58 | 869.92 | 897.38 | 947.18 | 1295.4 | 1305.6 | 1405.1 | 1697.6 | 1765.8 | 1746.4 | 2072 | 2165 | 2323.2 | 2399.2 | 2268 | 2288 | 2375 | 2543.3 | 2598
468 | 386.97 | 416.88 | 872.82 | 900.64 | 950.18 | 1298.4 | 1308.4 | 1408.1 | 1698.8 | 1766.8 | 1747 | 2072.7 | 2165 | 2323 | 2399 | 2268 | 2288 | 2375 | 2543 | 2598
469 | 389.14 | 419.12 | 875 | 903.46 | 952.96 | 1299.8 | 1310.6 | 1410.4 | 1699.8 | 1768.6 | 1748.4 | 2073 | 2165.7 | 2323 | 2399 | 2268 | 2288 | 2374.2 | 2543 | 2597.3
470 | 391.34 | 421.56 | 877.96 | 906.32 | 955.9 | 1302.4 | 1313.4 | 1412.4 | 1701.6 | 1769.8 | 1749.7 | 2073 | 2166 | 2324.6 | 2399 | 2268 | 2288 | 2374 | 2542.3 | 2596.3
471 | 393.4 | 423.92 | 880.6 | 908.82 | 958.26 | 1304.6 | 1314.8 | 1415.1 | 1702.8 | 1770.8 | 1750 | 2073 | 2165.3 | 2324.2 | 2398.2 | 2268 | 2288 | 2374 | 2542 | 2596
472 | 395.61 | 426.12 | 883.34 | 911.78 | 961.26 | 1307.4 | 1317.4 | 1417.4 | 1703.8 | 1772.6 | 1751.4 | 2073 | 2165 | 2324.8 | 2398.8 | 2268 | 2288 | 2373.2 | 2541.3 | 2596
473 | 397.91 | 428.32 | 886.14 | 914.8 | 964.22 | 1309.6 | 1319.6 | 1418.7 | 1705.6 | 1773.8 | 1752.7 | 2073.7 | 2165.7 | 2325 | 2399 | 2268 | 2287.4 | 2373 | 2541 | 2595.3
474 | 400.21 | 430.58 | 889.02 | 917.4 | 966.8 | 1311.6 | 1321.6 | 1420.4 | 1706.8 | 1774 | 1753.7 | 2074 | 2166 | 2325.8 | 2398.2 | 2268 | 2287.6 | 2373 | 2541 | 2595
475 | 402.44 | 432.82 | 892.32 | 920.22 | 969.86 | 1314.4 | 1324.4 | 1423.1 | 1707.8 | 1775.6 | 1754 | 2074.7 | 2166 | 2326 | 2398 | 2268 | 2287.4 | 2372.2 | 2540.3 | 2594.3
476 | 404.43 | 435.02 | 894.76 | 922.96 | 972.5 | 1316.6 | 1326.6 | 1425.4 | 1709.6 | 1776.8 | 1755.4 | 2075 | 2166.7 | 2325.2 | 2398 | 2267.3 | 2287 | 2372 | 2540 | 2594.7
477 | 406.61 | 437.28 | 897.68 | 925.82 | 975.88 | 1319.4 | 1329.4 | 1427.4 | 1710.8 | 1777.8 | 1756.7 | 2075 | 2166.3 | 2325.8 | 2398 | 2267 | 2287 | 2372 | 2540 | 2594.3
478 | 408.63 | 439.52 | 899.9 | 928.32 | 978.44 | 1321.6 | 1331.6 | 1430.1 | 1711.8 | 1778.8 | 1757.7 | 2075.7 | 2166.7 | 2326 | 2398 | 2267 | 2287 | 2371.2 | 2539.3 | 2594
479 | 410.53 | 441.6 | 902.54 | 931.04 | 981.22 | 1323.6 | 1333.6 | 1432.4 | 1713.6 | 1779.8 | 1758.7 | 2076 | 2167 | 2326 | 2398 | 2267 | 2287 | 2371 | 2539 | 2594
480 | 412.64 | 443.78 | 905.26 | 933.84 | 983.8 | 1326.4 | 1335.6 | 1434.4 | 1714.8 | 1781.6 | 1759.7 | 2076.7 | 2167.7 | 2326 | 2398 | 2267 | 2287 | 2370.2 | 2539.7 | 2593.3
481 | 414.84 | 446.02 | 907.72 | 936.8 | 985.9 | 1327.8 | 1337.6 | 1436.4 | 1715.8 | 1782 | 1760.7 | 2077 | 2168 | 2326 | 2398 | 2266.3 | 2287 | 2370.8 | 2539.3 | 2593
482 | 417.11 | 448.28 | 910.68 | 939.4 | 988.62 | 1330.4 | 1340.4 | 1438.4 | 1716.8 | 1782.8 | 1762.4 | 2077 | 2167.3 | 2326 | 2397.2 | 2266.7 | 2286.4 | 2370.2 | 2539 | 2592.3
483 | 419.13 | 450.4 | 913.06 | 942.14 | 991.2 | 1332.6 | 1341.8 | 1440.4 | 1718.6 | 1783.8 | 1763 | 2077 | 2167.7 | 2326.8 | 2397 | 2266.3 | 2286.6 | 2370 | 2538.3 | 2592.7
484 | 421.31 | 452.64 | 915.9 | 944.94 | 993.94 | 1335.4 | 1343.6 | 1442.4 | 1719 | 1785.6 | 1763.7 | 2077.7 | 2168 | 2327 | 2397 | 2266 | 2286.4 | 2370 | 2538 | 2592.3
485 | 423.68 | 454.86 | 918.58 | 947.9 | 996.58 | 1337.6 | 1346.4 | 1445.1 | 1719.8 | 1786.8 | 1764 | 2078 | 2168.7 | 2327.8 | 2397 | 2266.7 | 2286.6 | 2369.2 | 2537.3 | 2592
486 | 425.8 | 456.96 | 921.02 | 950.18 | 998.94 | 1339.6 | 1348.6 | 1446.7 | 1720 | 1787 | 1765.4 | 2078 | 2168.3 | 2328 | 2397 | 2266.3 | 2286.4 | 2369 | 2536.3 | 2591.3
487 | 427.8 | 459.24 | 923.58 | 952.92 | 1002.28 | 1341.6 | 1351.4 | 1448.4 | 1722.4 | 1787.8 | 1766.7 | 2078 | 2168 | 2328 | 2396.2 | 2266 | 2286.6 | 2369 | 2536.7 | 2591
488 | 429.59 | 461.46 | 926.1 | 955.5 | 1004.6 | 1343.6 | 1353.6 | 1450.4 | 1723.8 | 1788.8 | 1767.7 | 2078 | 2168.7 | 2328.8 | 2396.8 | 2266 | 2287 | 2369 | 2537 | 2591
489 | 431.5 | 463.68 | 928.92 | 958.24 | 1007.4 | 1345.6 | 1355.6 | 1452.4 | 1724.8 | 1789.8 | 1768.7 | 2078.7 | 2169 | 2329 | 2396.2 | 2265.3 | 2286.4 | 2369 | 2537 | 2591
490 | 433.64 | 465.8 | 931.74 | 960.72 | 1010.4 | 1347.6 | 1357.6 | 1454.4 | 1725.8 | 1790.8 | 1769.7 | 2078.3 | 2169 | 2328.2 | 2396 | 2265 | 2286 | 2368.2 | 2536.3 | 2590.3
491 | 435.77 | 467.98 | 934.38 | 963.28 | 1012.6 | 1349.6 | 1359.6 | 1456.4 | 1726 | 1791.8 | 1770.7 | 2078 | 2169 | 2328 | 2396 | 2265 | 2286 | 2368 | 2536 | 2589.3
492 | 437.87 | 470.22 | 937.54 | 965.96 | 1016.2 | 1352.4 | 1361.6 | 1459.1 | 1727.6 | 1792.8 | 1771.7 | 2078.7 | 2169 | 2328.8 | 2396 | 2265 | 2286 | 2368 | 2536 | 2589
493 | 440.11 | 472.24 | 939.56 | 968.5 | 1018.6 | 1354.6 | 1362.8 | 1460.7 | 1728.8 | 1793.8 | 1772 | 2079 | 2169 | 2329 | 2396 | 2265.7 | 2286 | 2368 | 2535.3 | 2589
494 | 442.41 | 474.32 | 941.66 | 971.24 | 1020.6 | 1356.6 | 1364.6 | 1463.1 | 1729.8 | 1794.8 | 1772 | 2079.7 | 2169 | 2328.2 | 2396 | 2265.3 | 2285.4 | 2368 | 2534.3 | 2589
495 | 444.64 | 476.52 | 944.26 | 974.04 | 1022.6 | 1359.4 | 1367.4 | 1464.7 | 1730.8 | 1795.8 | 1772.7 | 2080 | 2169 | 2328 | 2395.2 | 2265 | 2285 | 2368 | 2534 | 2588.3
496 | 446.56 | 478.78 | 945.28 | 976.52 | 1025.4 | 1360.8 | 1369.6 | 1466.4 | 1732.6 | 1796 | 1773.7 | 2080 | 2169.7 | 2328.8 | 2395 | 2265.7 | 2285 | 2367.2 | 2534 | 2588
497 | 448.64 | 481.02 | 948.68 | 979.08 | 1027.6 | 1363.4 | 1371.6 | 1468.4 | 1733.8 | 1796.8 | 1774.7 | 2080 | 2169.3 | 2329.8 | 2395 | 2264.6 | 2284.4 | 2367 | 2534 | 2588
498 | 450.7 | 483.16 | 951.02 | 981.68 | 1029.6 | 1365.6 | 1373.6 | 1469.7 | 1734.8 | 1797.8 | 1775.7 | 2080 | 2169 | 2329.2 | 2394.2 | 2264.7 | 2284.6 | 2367 | 2533.3 | 2588
499 | 452.7 | 485.32 | 954.12 | 984.04 | 1032.4 | 1367.6 | 1375.6 | 1471.4 | 1735.8 | 1798.8 | 1776.7 | 2080.7 | 2169.7 | 2329.8 | 2394 | 2264.3 | 2285 | 2367 | 2533.7 | 2587.3
500 | 454.7 | 487.4 | 956.88 | 986.58 | 1035.4 | 1369.6 | 1378.4 | 1474.1 | 1736 | 1799.8 | 1777.7 | 2080.3 | 2170 | 2330 | 2394 | 2264 | 2285 | 2366.2 | 2534 | 2587
501 | 456.7 | 489.7 | 959.08 | 989.1 | 1038.4 | 1370.8 | 1380.6 | 1476.4 | 1736.8 | 1800.8 | 1778.7 | 2080 | 2170 | 2330 | 2393.2 | 2264 | 2285 | 2366 | 2533.3 | 2587
502 | 458.84 | 492.08 | 962.62 | 991.76 | 1040.6 | 1373.4 | 1381.8 | 1478.4 | 1737.8 | 1801.8 | 1779.7 | 2080.7 | 2170 | 2330 | 2393.8 | 2264 | 2285 | 2365.2 | 2533 | 2586.3
503 | 460.9 | 494.02 | 963.8 | 993.98 | 1042.6 | 1374.8 | 1382.8 | 1479.7 | 1738.8 | 1802.8 | 1780.7 | 2081 | 2170 | 2329.2 | 2394 | 2264 | 2285 | 2365 | 2532.3 | 2586
504 | 463.04 | 495.96 | 966.38 | 996.64 | 1045.4 | 1377.4 | 1384.6 | 1481.4 | 1739.8 | 1803 | 1781 | 2081 | 2170 | 2329.8 | 2393.2 | 2263.3 | 2285 | 2364.2 | 2532.7 | 2586
505 | 465.17 | 498.24 | 968.84 | 999.2 | 1048.4 | 1379.6 | 1386.6 | 1483.4 | 1740.8 | 1803.8 | 1781.7 | 2081 | 2170 | 2330 | 2393 | 2263.7 | 2285 | 2364 | 2532.3 | 2585.3
506 | 467.06 | 500.22 | 971.06 | 1001.54 | 1050.6 | 1381.6 | 1388.6 | 1484.7 | 1741.8 | 1804.8 | 1782.7 | 2081.7 | 2170 | 2330 | 2393 | 2264 | 2284.4 | 2363.2 | 2531.3 | 2585
507 | 469 | 502.1 | 973.58 | 1003.6 | 1052.6 | 1383.6 | 1389.8 | 1486.4 | 1742.8 | 1805.8 | 1783 | 2082 | 2170.7 | 2330.8 | 2394.6 | 2264 | 2284 | 2363.8 | 2531 | 2584.3
508 | 470.93 | 503.98 | 975.94 | 1006.4 | 1055.4 | 1384.8 | 1392.4 | 1488.4 | 1743.8 | 1806.8 | 1783.7 | 2082 | 2169.6 | 2331 | 2394.2 | 2263.3 | 2284 | 2363.2 | 2531 | 2584
509 | 472.97 | 506.26 | 978.56 | 1009.4 | 1057.6 | 1386.6 | 1394.6 | 1490.4 | 1744.8 | 1807 | 1784.7 | 2082 | 2169.7 | 2331 | 2393.2 | 2263 | 2284 | 2363 | 2530.3 | 2584
510 | 474.79 | 508.5 | 980.7 | 1011.6 | 1059.6 | 1388.6 | 1396.6 | 1492.4 | 1745.8 | 1807.8 | 1785 | 2082 | 2170 | 2331 | 2393 | 2263 | 2283.4 | 2363 | 2529.3 | 2584
511 | 476.91 | 510.44 | 982.7 | 1013.6 | 1061.6 | 1389.8 | 1398.6 | 1494.4 | 1746 | 1808.8 | 1785.7 | 2082 | 2170 | 2331 | 2393 | 2263 | 2283 | 2363 | 2529 | 2584
512 | 479.07 | 512.58 | 985.42 | 1016.4 | 1064.4 | 1392.4 | 1400.6 | 1495.7 | 1747.6 | 1809.8 | 1787.4 | 2082 | 2170 | 2330.2 | 2393 | 2262.3 | 2283 | 2362.2 | 2529 | 2583.3
513 | 481.17 | 514.64 | 987.92 | 1018.6 | 1066.6 | 1393.8 | 1402.6 | 1497.4 | 1748 | 1810.8 | 1788 | 2082.7 | 2169.3 | 2330 | 2392.2 | 2262 | 2283 | 2362 | 2529 | 2583
514 | 483.34 | 516.72 | 990.56 | 1021.4 | 1069.4 | 1396.4 | 1403.8 | 1499.4 | 1748.8 | 1811.8 | 1788.7 | 2083 | 2170.4 | 2330 | 2391.2 | 2262 | 2282.4 | 2362.8 | 2529 | 2583
515 | 485.26 | 518.68 | 992.86 | 1023.6 | 1072.4 | 1398.6 | 1405.6 | 1500.7 | 1749.8 | 1812 | 1789.7 | 2083 | 2170.3 | 2330.8 | 2391 | 2262 | 2282.6 | 2362.2 | 2529 | 2582.3
516 | 487.27 | 520.78 | 995.14 | 1025.6 | 1074.6 | 1400.6 | 1406.8 | 1502.4 | 1750.8 | 1812.8 | 1790 | 2083 | 2170 | 2331 | 2391 | 2261.3 | 2283 | 2362 | 2528.3 | 2582
517 | 489.16 | 522.9 | 997.36 | 1027.6 | 1076.6 | 1402.6 | 1408.6 | 1503.7 | 1751.8 | 1813 | 1790.7 | 2083 | 2170.7 | 2331.8 | 2391 | 2261 | 2283 | 2362 | 2528 | 2582
518 | 490.96 | 524.9 | 999.4 | 1029.6 | 1078.6 | 1403.8 | 1410.6 | 1505.4 | 1752 | 1813.8 | 1791 | 2083 | 2171 | 2331.2 | 2391 | 2261.7 | 2282.4 | 2362 | 2527.3 | 2581.3
519 | 492.97 | 526.96 | 1001.56 | 1032.4 | 1080.6 | 1405.6 | 1412.6 | 1507.4 | 1752.8 | 1814.8 | 1791.7 | 2083 | 2171.7 | 2331 | 2390.2 | 2261.3 | 2282 | 2362 | 2526.3 | 2581
520 | 495 | 528.94 | 1003.6 | 1034.6 | 1082.6 | 1407.6 | 1413.8 | 1508.7 | 1753.8 | 1815 | 1792 | 2083 | 2171.3 | 2331.8 | 2390 | 2261 | 2282 | 2361.2 | 2526.7 | 2581
521 | 497.07 | 530.9 | 1006.4 | 1037.4 | 1084.6 | 1408.8 | 1415.6 | 1511.1 | 1754.8 | 1815.8 | 1792 | 2083 | 2171 | 2332 | 2390.8 | 2261 | 2282.6 | 2361 | 2527 | 2580.3
522 | 499.1 | 532.96 | 1008.6 | 1039.6 | 1087.4 | 1410.6 | 1418.4 | 1513.4 | 1755.8 | 1816.8 | 1792.7 | 2083 | 2171 | 2332 | 2390.2 | 2261 | 2283 | 2361 | 2526.3 | 2580
523 | 501.17 | 534.94 | 1010.6 | 1041.6 | 1089.6 | 1412.6 | 1419.8 | 1514.7 | 1756 | 1817.8 | 1793 | 2083.7 | 2171 | 2331.2 | 2390 | 2261 | 2282.4 | 2360.2 | 2526 | 2580
524 | 503.2 | 537.08 | 1013.4 | 1044.4 | 1092.4 | 1414.6 | 1421.6 | 1515.7 | 1756.8 | 1818 | 1795.1 | 2083.3 | 2170.3 | 2331 | 2389.2 | 2261 | 2282 | 2360 | 2525.3 | 2579.3
525 | 505.13 | 539.2 | 1014.8 | 1046.6 | 1094.6 | 1416.6 | 1422.8 | 1516.7 | 1757.8 | 1818.8 | 1796 | 2083.7 | 2170.7 | 2331 | 2389.8 | 2261 | 2282 | 2360 | 2525 | 2579
526 | 507.03 | 541.2 | 1017.4 | 1048.6 | 1097.4 | 1417.8 | 1424.6 | 1518.4 | 1758.8 | 1819.8 | 1796 | 2083.3 | 2171 | 2331 | 2390 | 2260.3 | 2281.4 | 2359.2 | 2525 | 2579
527 | 508.79 | 543.08 | 1019.6 | 1050.6 | 1099.6 | 1419.6 | 1425.8 | 1519.7 | 1759 | 1820 | 1796.7 | 2083 | 2170.3 | 2330.2 | 2390 | 2260 | 2281 | 2359 | 2524.3 | 2579
528 | 510.42 | 544.88 | 1021.6 | 1052.6 | 1101.6 | 1421.6 | 1427.6 | 1521.4 | 1759.8 | 1820.8 | 1797.7 | 2083.7 | 2170.7 | 2330.8 | 2389.2 | 2260 | 2281 | 2359 | 2524.7 | 2578.3
529 | 512.23 | 547.1 | 1024.4 | 1055.4 | 1103.6 | 1423.6 | 1429.6 | 1523.4 | 1760.8 | 1821.8 | 1798.7 | 2084 | 2171 | 2331 | 2389 | 2260 | 2280.4 | 2358.2 | 2524.3 | 2577.3
530 | 513.99 | 549.18 | 1026.6 | 1056.8 | 1105.6 | 1424.8 | 1430.8 | 1525.4 | 1761.8 | 1822.8 | 1799 | 2084 | 2170.3 | 2331 | 2388.2 | 2260 | 2280.6 | 2358 | 2524 | 2577
531 | 516.04 | 551.22 | 1028.6 | 1059.4 | 1108.4 | 1425.8 | 1432.6 | 1526.7 | 1762.8 | 1823 | 1799 | 2084 | 2170.7 | 2331.8 | 2388.8 | 2259.3 | 2280.4 | 2358 | 2523.3 | 2577
532 | 517.89 | 553.36 | 1030.6 | 1061.6 | 1109.8 | 1427.6 | 1433.8 | 1527.7 | 1763 | 1823 | 1801.8 | 2084 | 2171.7 | 2332 | 2388.2 | 2259 | 2280 | 2358 | 2523 | 2576.3
533 | 519.94 | 555.34 | 1032.6 | 1063.6 | 1111.6 | 1429.6 | 1435.6 | 1529.4 | 1763.8 | 1823.8 | 1801.6 | 2084 | 2171.3 | 2332 | 2388 | 2259 | 2280 | 2358 | 2522.3 | 2576
534 | 522 | 557.3 | 1035.4 | 1066.4 | 1114.4 | 1431.6 | 1437.6 | 1530.7 | 1764.8 | 1824 | 1801 | 2084 | 2171 | 2331.2 | 2388 | 2259 | 2280 | 2357.2 | 2522 | 2575.3
535 | 523.93 | 559 | 1037.6 | 1068.6 | 1115.8 | 1432.8 | 1439.6 | 1532.4 | 1765 | 1824.8 | 1801 | 2084.7 | 2170.3 | 2331 | 2387.2 | 2258.3 | 2280 | 2357 | 2522 | 2575
536 | 526.04 | 560.86 | 1039.6 | 1070.6 | 1117.6 | 1434.6 | 1440.8 | 1533.7 | 1765.8 | 1825.8 | 1801 | 2084.3 | 2170.7 | 2331 | 2387 | 2258 | 2280 | 2357 | 2522 | 2574.3
537 | 527.75 | 562.78 | 1041.6 | 1072.6 | 1120.4 | 1435.8 | 1442.6 | 1535.4 | 1766.8 | 1826 | 1801.7 | 2084 | 2170.3 | 2331 | 2387 | 2258 | 2279.4 | 2357 | 2521.3 | 2574
538 | 529.81 | 564.64 | 1043.6 | 1074.6 | 1122.6 | 1437.6 | 1443.8 | 1537.4 | 1767.8 | 1826.8 | 1799.9 | 2084 | 2170 | 2331 | 2387 | 2258 | 2279.6 | 2356.2 | 2521 | 2574
539 | 531.76 | 566.78 | 1045.6 | 1077.4 | 1125.4 | 1439.6 | 1445.6 | 1539.4 | 1768 | 1827 | 1802.5 | 2084.7 | 2170 | 2331 | 2387 | 2257.3 | 2280 | 2356 | 2520.3 | 2574
540 | 533.49 | 568.84 | 1047.6 | 1079.6 | 1126.8 | 1440.8 | 1446.8 | 1540 | 1768 | 1827.8 | 1804 | 2084.3 | 2170 | 2331 | 2387 | 2257.7 | 2279.4 | 2356 | 2520 | 2574
541 | 535.47 | 570.74 | 1049.6 | 1081.6 | 1129.4 | 1442.6 | 1447.8 | 1541.4 | 1769.6 | 1828 | 1804.7 | 2084 | 2170.7 | 2331 | 2386.2 | 2258 | 2279 | 2355.2 | 2520 | 2574
542 | 537.29 | 572.46 | 1051.6 | 1083.6 | 1131.6 | 1444.6 | 1449.6 | 1542.7 | 1770 | 1828.8 | 1805 | 2084 | 2171 | 2331.8 | 2386 | 2257.3 | 2278.4 | 2355 | 2519.3 | 2573.3
543 | 539.2 | 574.36 | 1053.6 | 1085.6 | 1133.6 | 1445.8 | 1450.8 | 1543.7 | 1770.8 | 1829.8 | 1805.7 | 2084 | 2171 | 2331.2 | 2386 | 2257 | 2278.6 | 2354.2 | 2519 | 2573
544 | 540.5 | 576.34 | 1055.6 | 1087.6 | 1135.6 | 1447.6 | 1452.6 | 1545.4 | 1771.8 | 1830 | 1806.7 | 2084 | 2170.3 | 2331 | 2385.2 | 2257 | 2279 | 2354.8 | 2519.7 | 2573
545 | 542.41 | 578.24 | 1057.6 | 1089.6 | 1137.6 | 1448.8 | 1453.8 | 1546.7 | 1772 | 1830 | 1806.3 | 2084 | 2170 | 2331 | 2385 | 2257 | 2279 | 2354.2 | 2520 | 2572.3
546 | 544.36 | 580.14 | 1059.6 | 1091.6 | 1139.6 | 1450.6 | 1455.6 | 1548.4 | 1772.8 | 1830.8 | 1806.7 | 2084 | 2170 | 2331 | 2385 | 2257 | 2278.4 | 2354 | 2519.3 | 2572
547 | 546.16 | 582.1 | 1061.6 | 1093.6 | 1141.6 | 1452.6 | 1457.6 | 1549.7 | 1773.8 | 1831 | 1807.7 | 2084 | 2170 | 2331 | 2385 | 2257 | 2278 | 2354 | 2519 | 2572
548 | 547.89 | 584.04 | 1063.6 | 1095.6 | 1143.6 | 1453.8 | 1458.8 | 1550.7 | 1774 | 1831.8 | 1808 | 2084 | 2170 | 2330.2 | 2385 | 2256.3 | 2278 | 2354 | 2518.3 | 2571.3
549 | 549.66 | 585.76 | 1065.6 | 1097.6 | 1144.8 | 1454.8 | 1460.6 | 1552.4 | 1774 | 1832.8 | 1808.7 | 2084 | 2169.3 | 2330 | 2384.2 | 2255.3 | 2277.4 | 2354 | 2518 | 2571
550 | 551.95 | 587.6 | 1067.6 | 1099.6 | 1146.6 | 1456.6 | 1461.8 | 1553.7 | 1774.8 | 1833 | 1809 | 2084 | 2170.4 | 2330 | 2384 | 2255 | 2277 | 2353.2 | 2517.3 | 2571
551 | 553.82 | 589.6 | 1069.6 | 1102.4 | 1148.6 | 1457.8 | 1462.8 | 1554.7 | 1775.8 | 1833.8 | 1809 | 2084 | 2170.3 | 2330 | 2384 | 2255 | 2277 | 2353 | 2516.3 | 2571
552 | 555.7 | 591.6 | 1071.6 | 1103.8 | 1150.6 | 1459.6 | 1463.8 | 1556.4 | 1776 | 1834 | 1809.7 | 2084.7 | 2170 | 2330 | 2384 | 2255 | 2277 | 2353 | 2516 | 2571
553 | 557.56 | 593.42 | 1073.6 | 1105.6 | 1153.4 | 1460.8 | 1464.8 | 1557.7 | 1776 | 1834.8 | 1810 | 2084.3 | 2170 | 2330 | 2383.2 | 2255 | 2276.4 | 2352.2 | 2516 | 2569.6
554 | 559.43 | 595.36 | 1075.6 | 1107.6 | 1155.6 | 1461.8 | 1466.6 | 1559.4 | 1776.8 | 1835 | 1810.7 | 2084.7 | 2170 | 2330 | 2383.8 | 2255 | 2276.6 | 2351.2 | 2515.3 | 2569.7
555 | 561.33 | 597.22 | 1077.6 | 1109.6 | 1157.6 | 1463.6 | 1468.6 | 1560 | 1777.8 | 1835.8 | 1811 | 2085 | 2170 | 2330 | 2383.2 | 2255 | 2276.4 | 2351 | 2515 | 2569.3
556 | 563.09 | 599.1 | 1079.6 | 1111.6 | 1159.6 | 1465.6 | 1469.8 | 1561.4 | 1778 | 1836 | 1811 | 2085 | 2170 | 2330 | 2383 | 2255 | 2276 | 2351 | 2515 | 2569
557 | 564.51 | 600.8 | 1081.6 | 1113.6 | 1161.6 | 1466.8 | 1470.8 | 1562.7 | 1778 | 1836 | 1811.7 | 2084.3 | 2170 | 2330 | 2383 | 2254.3 | 2276 | 2350.2 | 2515 | 2568.3
558 | 566.09 | 602.42 | 1083.6 | 1115.6 | 1163.6 | 1468.6 | 1471.8 | 1563.7 | 1778.8 | 1836.8 | 1812.7 | 2084 | 2169.3 | 2330 | 2383 | 2254.7 | 2275.4 | 2350.8 | 2515 | 2568
559 | 567.72 | 604.24 | 1085.6 | 1117.6 | 1164.8 | 1469 | 1474.4 | 1565.4 | 1779.8 | 1837 | 1813.7 | 2084.7 | 2169 | 2330.8 | 2382.2 | 2254.3 | 2275.6 | 2350.2 | 2515 | 2568
560 | 569.39 | 605.9 | 1087.6 | 1119.6 | 1166.6 | 1470.6 | 1475.8 | 1566.7 | 1780.8 | 1837.8 | 1813.3 | 2084.3 | 2169 | 2330.2 | 2382 | 2254 | 2275.4 | 2350 | 2515 | 2567.3
561 | 571.16 | 607.94 | 1089.6 | 1120.8 | 1168.6 | 1471.8 | 1476 | 1568.4 | 1781 | 1838 | 1813 | 2084 | 2169 | 2330 | 2382 | 2254 | 2275.6 | 2350 | 2514.3 | 2567
562 | 573.1 | 609.74 | 1091.6 | 1122.6 | 1170.6 | 1472.8 | 1477.6 | 1569 | 1781.8 | 1838.8 | 1813.7 | 2084 | 2169 | 2329.2 | 2382 | 2254 | 2276 | 2349.2 | 2514 | 2566.3
563 | 575.17 | 611.44 | 1093.6 | 1125.4 | 1172.6 | 1474.6 | 1478.8 | 1570.4 | 1782 | 1839 | 1814.7 | 2084.7 | 2169 | 2329.8 | 2381.2 | 2254 | 2275.4 | 2349.8 | 2514 | 2566.7
564 | 576.92 | 613.52 | 1095.6 | 1126.8 | 1173.8 | 1475.8 | 1479.8 | 1571.7 | 1782.8 | 1839.8 | 1814.3 | 2084.3 | 2169 | 2330 | 2381 | 2253.3 | 2275.6 | 2349.2 | 2513.3 | 2566.3
565 | 578.59 | 615.36 | 1096.8 | 1128.6 | 1175.6 | 1477.6 | 1481.6 | 1572.7 | 1783 | 1839.2 | 1814 | 2084 | 2169 | 2330 | 2381 | 2253 | 2275.4 | 2349.8 | 2513 | 2566
566 | 580.5 | 617.14 | 1098.6 | 1131.4 | 1178.4 | 1478.8 | 1482.8 | 1573.7 | 1783 | 1839.8 | 1814.7 | 2084 | 2169 | 2329.2 | 2381 | 2253 | 2275 | 2348.4 | 2512.3 | 2565.3
567 | 582.43 | 618.56 | 1099.8 | 1132.8 | 1179.8 | 1480.6 | 1484.6 | 1574.7 | 1783.8 | 1840.8 | 1815.7 | 2084 | 2169 | 2329 | 2381 | 2253 | 2274.4 | 2348.8 | 2512 | 2565
568 | 583.77 | 620.32 | 1101.6 | 1134.6 | 1181.6 | 1481.8 | 1485.8 | 1576.4 | 1784 | 1841 | 1816.7 | 2084 | 2169.7 | 2329.8 | 2380.2 | 2252.3 | 2274.6 | 2348.2 | 2511.3 | 2565
569 | 585.22 | 622.28 | 1103.6 | 1136.6 | 1183.6 | 1482.8 | 1486.8 | 1577.7 | 1784.8 | 1841 | 1816.3 | 2084 | 2169.3 | 2329.2 | 2380 | 2252 | 2274.4 | 2348 | 2511.7 | 2565
570 | 587.03 | 624.08 | 1105.6 | 1139.4 | 1185.6 | 1484.6 | 1487.8 | 1578.7 | 1785 | 1841.8 | 1816.7 | 2084 | 2169 | 2328.2 | 2379.2 | 2251.3 | 2274 | 2348 | 2511.3 | 2564.3
571 | 588.86 | 625.76 | 1107.6 | 1140.8 | 1187.6 | 1485.8 | 1489.6 | 1579.7 | 1785.8 | 1842.8 | 1817 | 2084 | 2169 | 2328 | 2379 | 2251 | 2273.4 | 2348 | 2511 | 2564
572 | 590.52 | 627.48 | 1109.6 | 1141.8 | 1189.6 | 1486.8 | 1490.8 | 1580.7 | 1786.8 | 1843 | 1817.7 | 2084 | 2169 | 2328.8 | 2379 | 2251.7 | 2273 | 2347.2 | 2511 | 2564
573 | 592.12 | 629.4 | 1111.6 | 1143.6 | 1190.8 | 1488.6 | 1491.8 | 1581.7 | 1787 | 1843 | 1818 | 2084 | 2168.3 | 2329.8 | 2379 | 2251.3 | 2273 | 2347 | 2510.3 | 2563.3
574 | 594 | 630.86 | 1112.8 | 1145.6 | 1192.6 | 1489.8 | 1492.8 | 1582.7 | 1787 | 1843 | 1818 | 2084 | 2168 | 2329.2 | 2379 | 2251 | 2273 | 2347.8 | 2510 | 2563
575 | 595.79 | 632.56 | 1114.6 | 1147.6 | 1193.8 | 1490.8 | 1493.8 | 1583.7 | 1787.8 | 1843.8 | 1818.7 | 2084 | 2168 | 2329 | 2378.2 | 2251 | 2273 | 2347.2 | 2510 | 2562.3
576 | 597.42 | 634.54 | 1116.6 | 1148.8 | 1195.6 | 1491.8 | 1494.8 | 1585.4 | 1788 | 1844 | 1819 | 2084 | 2168 | 2329 | 2378 | 2251 | 2273 | 2347 | 2509.3 | 2562
577 | 598.95 | 636.5 | 1117.8 | 1150.6 | 1196.8 | 1493.6 | 1495.8 | 1586.7 | 1788.8 | 1844.8 | 1819 | 2083.3 | 2168 | 2328.2 | 2378 | 2250.3 | 2272.4 | 2347 | 2509 | 2562
578 | 600.52 | 638.26 | 1119.6 | 1151.8 | 1198.6 | 1494.8 | 1496.8 | 1587.7 | 1789 | 1845 | 1819 | 2083.7 | 2167.3 | 2328.8 | 2378 | 2250 | 2272 | 2347 | 2509 | 2561.3
579 | 602.05 | 639.92 | 1121.6 | 1154.4 | 1200.6 | 1495.8 | 1498.6 | 1588.7 | 1789 | 1845 | 1819.7 | 2084 | 2167.7 | 2327.4 | 2377.2 | 2250.7 | 2272 | 2346.2 | 2508.3 | 2561
580 | 603.76 | 641.98 | 1123.6 | 1155.8 | 1202.6 | 1496.8 | 1499.8 | 1589.7 | 1789.8 | 1845 | 1820.7 | 2084 | 2168 | 2327.8 | 2377 | 2250.3 | 2272 | 2346 | 2508 | 2560.3
581 | 605.42 | 643.62 | 1125.6 | 1157.6 | 1204.6 | 1497.8 | 1500.8 | 1590.7 | 1790 | 1845 | 1821 | 2084 | 2168.7 | 2328 | 2377 | 2250 | 2272 | 2346 | 2507.3 | 2560.7
582 | 607.16 | 644.94 | 1127.6 | 1159.6 | 1206.6 | 1499.6 | 1501.8 | 1591.7 | 1790.8 | 1845.8 | 1821 | 2084 | 2167.6 | 2327.2 | 2377 | 2250 | 2272 | 2345.2 | 2507 | 2561
583 | 609.17 | 646.58 | 1128.8 | 1161.6 | 1208.6 | 1500.8 | 1503.6 | 1592.7 | 1790.2 | 1846 | 1821 | 2084 | 2167.7 | 2327 | 2377 | 2249.3 | 2272 | 2345 | 2507 | 2560.3
584 | 610.85 | 648.2 | 1130.6 | 1162.8 | 1210.6 | 1501.8 | 1504.8 | 1593.7 | 1790.8 | 1846.8 | 1821.7 | 2083.3 | 2168 | 2327 | 2376.2 | 2249 | 2272 | 2345 | 2507 | 2560
585 | 612.56 | 650.12 | 1131.8 | 1164.6 | 1211.8 | 1502.8 | 1505.8 | 1595.4 | 1791.8 | 1847 | 1821.3 | 2083 | 2167.3 | 2327 | 2376 | 2249 | 2271.4 | 2345 | 2507 | 2559.3
586 | 614.01 | 651.72 | 1133.6 | 1166.6 | 1212.8 | 1503.8 | 1506.8 | 1596.7 | 1792 | 1847 | 1821 | 2083 | 2166.3 | 2327 | 2376 | 2248.3 | 2270.4 | 2344.2 | 2507 | 2559
587 | 615.59 | 653.4 | 1135.6 | 1167.8 | 1214.6 | 1504.8 | 1507.8 | 1597.7 | 1792.8 | 1847.8 | 1821.7 | 2083 | 2166.7 | 2327 | 2376 | 2248 | 2270.6 | 2344 | 2506.3 | 2559
588 | 617.01 | 655.34 | 1137.6 | 1169.6 | 1215.8 | 1506.6 | 1508.8 | 1598.7 | 1793 | 1848 | 1822.7 | 2082.3 | 2167.7 | 2327 | 2376 | 2248 | 2270.4 | 2344 | 2506 | 2559
589 | 618.52 | 656.88 | 1138.8 | 1171.6 | 1217.6 | 1507.8 | 1509.8 | 1599 | 1793.8 | 1848.8 | 1823 | 2082 | 2167.3 | 2326.2 | 2376 | 2248 | 2270 | 2343.2 | 2506 | 2558.3
590 | 620.19 | 658.42 | 1140.6 | 1173.6 | 1218.8 | 1508.8 | 1510.8 | 1599.7 | 1794.8 | 1849 | 1823 | 2082.7 | 2166.3 | 2326 | 2375.2 | 2248 | 2270 | 2342.2 | 2505.3 | 2558
591 | 622.03 | 659.7 | 1142.6 | 1174.8 | 1220.6 | 1509.8 | 1511.8 | 1600.7 | 1794.2 | 1849 | 1823 | 2083 | 2166 | 2326.8 | 2374.2 | 2248 | 2270 | 2342.8 | 2505 | 2558
592 | 623.79 | 661.48 | 1143.8 | 1176.6 | 1222.6 | 1510.8 | 1512.8 | 1601.7 | 1794.8 | 1849.8 | 1823 | 2082.3 | 2166 | 2326.2 | 2374.8 | 2248 | 2269.4 | 2342.2 | 2504.3 | 2557.3
593 | 625.35 | 663.42 | 1145.6 | 1178.6 | 1224.6 | 1511.8 | 1514.6 | 1602.7 | 1795.8 | 1850 | 1823.7 | 2082 | 2165.3 | 2326 | 2374.2 | 2248 | 2269 | 2342 | 2504 | 2557
594 | 626.99 | 664.88 | 1146.8 | 1179.8 | 1225.8 | 1512.8 | 1515.8 | 1604.4 | 1795.2 | 1849.2 | 1824 | 2082.7 | 2165 | 2326 | 2374 | 2247.3 | 2269 | 2342 | 2504 | 2557
595 | 628.62 | 666.36 | 1148.6 | 1181.6 | 1227.6 | 1513.8 | 1516.8 | 1605.7 | 1795.8 | 1849.8 | 1824 | 2083 | 2165 | 2326.8 | 2374 | 2247 | 2269 | 2342 | 2503.3 | 2557
596 | 629.8 | 668.02 | 1150.6 | 1182.8 | 1229.6 | 1514.8 | 1517.8 | 1606.7 | 1796 | 1850 | 1824 | 2082.3 | 2165.7 | 2326.2 | 2374 | 2247 | 2268.4 | 2342 | 2503 | 2556.3
597 | 630.52 | 669.84 | 1151.8 | 1184.6 | 1230.8 | 1516.6 | 1518.8 | 1607 | 1796 | 1850.8 | 1824.7 | 2082 | 2165.3 | 2326 | 2374 | 2247 | 2268.6 | 2341.2 | 2503 | 2555.3
598 | 632.38 | 671.2 | 1153.6 | 1186.6 | 1232.6 | 1517.8 | 1519.8 | 1607.7 | 1796.8 | 1851 | 1825 | 2082 | 2165.7 | 2326 | 2373.2 | 2246.3 | 2269 | 2341.8 | 2502.3 | 2555
599 | 634.15 | 672.68 | 1154.8 | 1188.6 | 1233.8 | 1518.8 | 1520.8 | 1608.7 | 1797 | 1851 | 1825 | 2082 | 2166 | 2326 | 2373 | 2246 | 2268.4 | 2341.2 | 2502.7 | 2555
600 | 635.86 | 674.36 | 1156.6 | 1189.8 | 1235.6 | 1519.8 | 1521.8 | 1609 | 1797 | 1851 | 1825.7 | 2082 | 2165.3 | 2325.2 | 2373 | 2246 | 2268.6 | 2341.8 | 2502.3 | 2555
601 | 637.38 | 676.26 | 1157.8 | 1190.8 | 1237.6 | 1520.8 | 1522 | 1610.4 | 1797.8 | 1851.8 | 1826 | 2082 | 2165 | 2324.2 | 2372.2 | 2245.3 | 2268.4 | 2341.2 | 2502 | 2554.3
602 | 639.34 | 678.12 | 1159.6 | 1192.6 | 1238.8 | 1521.8 | 1523.6 | 1611.7 | 1798 | 1852 | 1826 | 2082 | 2164.3 | 2324 | 2372 | 2245 | 2268 | 2340.2 | 2502 | 2554
603 | 641.4 | 679.64 | 1160.8 | 1194.6 | 1239.8 | 1522.8 | 1524 | 1612.7 | 1798 | 1852 | 1826 | 2081.3 | 2164.7 | 2324.8 | 2372 | 2245 | 2268 | 2340 | 2501.3 | 2553.3
604 | 642.63 | 681.28 | 1162.6 | 1195.8 | 1240.8 | 1523.8 | 1524.8 | 1613.7 | 1798 | 1852 | 1826 | 2081 | 2165 | 2325 | 2371.2 | 2244.3 | 2267.4 | 2340 | 2501 | 2553
605 | 644.09 | 682.78 | 1164.6 | 1196.8 | 1242.6 | 1525.6 | 1526.6 | 1614.7 | 1798.8 | 1852.8 | 1826.7 | 2081 | 2164.3 | 2325 | 2371 | 2244.7 | 2267 | 2340 | 2500.3 | 2553
606 | 645.44 | 684.14 | 1165.8 | 1198.6 | 1243.8 | 1526 | 1527 | 1615.7 | 1799 | 1853.8 | 1826.3 | 2081.7 | 2164 | 2324.2 | 2371 | 2245 | 2267 | 2339.2 | 2500 | 2552.3
607 | 646.78 | 685.54 | 1167.6 | 1200.6 | 1245.6 | 1526.8 | 1528.6 | 1616 | 1799.8 | 1853.2 | 1826.7 | 2081.3 | 2164.7 | 2324 | 2371 | 2244.3 | 2267 | 2339 | 2499.3 | 2551.3
608 | 648.11 | 686.94 | 1168.8 | 1201.8 | 1247.6 | 1527.8 | 1529 | 1616.7 | 1800 | 1853.8 | 1827 | 2081 | 2164.3 | 2324.8 | 2370.2 | 2244 | 2266.4 | 2339 | 2499 | 2551
609 | 649.62 | 688.7 | 1169.8 | 1202.8 | 1249.6 | 1528.8 | 1530.6 | 1617.7 | 1800 | 1853.2 | 1827 | 2081 | 2164 | 2324.2 | 2370 | 2244 | 2266 | 2338.2 | 2499 | 2551.7
610 | 651.22 | 690.34 | 1171.6 | 1204.6 | 1251.6 | 1530.6 | 1531.8 | 1618.7 | 1800.8 | 1853.8 | 1827.7 | 2081 | 2164 | 2323.2 | 2370 | 2243.3 | 2266 | 2338 | 2498.3 | 2551.3
611 | 652.68 | 691.86 | 1172.8 | 1205.8 | 1252.8 | 1531 | 1532 | 1619.7 | 1801 | 1854.8 | 1828 | 2081 | 2163.3 | 2323 | 2370 | 2243 | 2266 | 2338 | 2498 | 2550.3
612 | 654.29 | 693.64 | 1174.6 | 1207.6 | 1253.8 | 1532.6 | 1532.8 | 1620.7 | 1801 | 1855 | 1828 | 2081 | 2163 | 2323 | 2369.2 | 2243 | 2265.4 | 2338 | 2498 | 2550
613 | 655.85 | 695.18 | 1175.8 | 1209.6 | 1255.6 | 1533.8 | 1533.8 | 1621.7 | 1801.8 | 1855 | 1828 | 2081 | 2162.3 | 2323 | 2369.8 | 2243 | 2265 | 2337.2 | 2498 | 2550.7
614 | 657.56 | 696.48 | 1177.6 | 1210.8 | 1256.8 | 1534 | 1534.8 | 1622.7 | 1802 | 1855 | 1828 | 2081 | 2162.7 | 2323 | 2369.2 | 2243 | 2265 | 2337 | 2498 | 2550.3
615 | 659.22 | 697.9 | 1179.6 | 1212.6 | 1257.8 | 1534.8 | 1535 | 1623.7 | 1802 | 1855 | 1828 | 2081 | 2162.3 | 2322.2 | 2369 | 2243 | 2264.4 | 2337 | 2498 | 2550
616 | 660.4 | 699.52 | 1180.8 | 1213.8 | 1259.6 | 1535.8 | 1535.8 | 1624 | 1802 | 1855 | 1828 | 2080.3 | 2162 | 2322 | 2368.2 | 2243 | 2264 | 2337 | 2498 | 2549.3
617 | 661.89 | 701.16 | 1182.6 | 1215.6 | 1260.8 | 1536.8 | 1536.8 | 1624.7 | 1802 | 1855.8 | 1828 | 2080 | 2162.7 | 2322.8 | 2368 | 2243 | 2264 | 2337 | 2497.3 | 2549
618 | 663.31 | 702.52 | 1183.8 | 1216.8 | 1262.6 | 1537 | 1537.8 | 1625 | 1802 | 1856 | 1828.7 | 2080 | 2163 | 2323 | 2368 | 2243 | 2264 | 2337 | 2497 | 2549
619 | 664.82 | 704.08 | 1184.8 | 1217.8 | 1263.8 | 1537.8 | 1538.8 | 1625.7 | 1802 | 1856 | 1829 | 2080 | 2163 | 2323 | 2368 | 2242.3 | 2263.4 | 2337 | 2497 | 2548.3
620 | 666.28 | 705.88 | 1185.8 | 1219.6 | 1264.8 | 1538.8 | 1539.8 | 1626.7 | 1802.8 | 1856 | 1829 | 2080 | 2163 | 2323 | 2367.2 | 2242 | 2263 | 2337 | 2496.3 | 2548
621 | 667.4 | 707.38 | 1186.8 | 1220.8 | 1266.6 | 1539.8 | 1540.8 | 1627.7 | 1803 | 1856 | 1829.7 | 2080.7 | 2162.3 | 2323 | 2367 | 2242 | 2263.6 | 2336.2 | 2496 | 2548
622 | 669.03 | 708.44 | 1188.6 | 1222.6 | 1267.8 | 1541.6 | 1541.8 | 1628.7 | 1803 | 1856 | 1830 | 2080.3 | 2162 | 2322.2 | 2367 | 2242 | 2264 | 2336 | 2495.3 | 2548
623 | 670.72 | 710 | 1190.6 | 1223.8 | 1268.8 | 1542.8 | 1542.8 | 1629 | 1803 | 1856 | 1830 | 2080 | 2162 | 2321.2 | 2367 | 2241.3 | 2263.4 | 2335.2 | 2495 | 2548
624 | 672.25 | 711.52 | 1191.8 | 1224.8 | 1270.6 | 1543 | 1543.8 | 1630.4 | 1803.8 | 1856 | 1829.3 | 2080 | 2161.3 | 2321 | 2366.2 | 2241 | 2262.4 | 2335 | 2495 | 2547.3
625 | 673.33 | 712.78 | 1193.6 | 1226.6 | 1271.8 | 1543.8 | 1544 | 1631 | 1803.2 | 1856.8 | 1829.7 | 2079.3 | 2161 | 2321 | 2365.2 | 2241 | 2262.6 | 2335 | 2494.3 | 2547
626 | 674.58 | 714.02 | 1194.8 | 1228.6 | 1273.6 | 1544.8 | 1544.8 | 1631.7 | 1803.8 | 1857 | 1830 | 2079 | 2161 | 2321 | 2365 | 2240.3 | 2262.4 | 2334.2 | 2494.7 | 2547
627 | 676.19 | 715.76 | 1196.6 | 1229.8 | 1274.8 | 1545.8 | 1545.8 | 1632.7 | 1804 | 1857.8 | 1830 | 2078.3 | 2161.7 | 2321 | 2365 | 2240 | 2262 | 2334 | 2494.3 | 2547
628 | 677.33 | 717.62 | 1197.8 | 1230.8 | 1276.6 | 1546 | 1546 | 1633.7 | 1804 | 1857.2 | 1830 | 2078.7 | 2161.3 | 2321 | 2365 | 2240 | 2262 | 2334 | 2493.3 | 2546.3
629 | 678.44 | 718.84 | 1198.8 | 1231.8 | 1277.8 | 1546.8 | 1547.6 | 1634 | 1804.8 | 1857.8 | 1830 | 2078.3 | 2161 | 2321 | 2365 | 2240 | 2262 | 2334 | 2492.3 | 2546
630 | 679.92 | 720.04 | 1199.8 | 1232.8 | 1278.8 | 1547.8 | 1548.8 | 1634.7 | 1805 | 1858 | 1830.7 | 2078 | 2161 | 2321 | 2364.2 | 2239.3 | 2262 | 2334 | 2492.7 | 2546
631 | 681.52 | 721.56 | 1201.6 | 1234.6 | 1279.8 | 1548.8 | 1549.8 | 1635.7 | 1805 | 1858 | 1830.3 | 2078 | 2161 | 2320.2 | 2364.8 | 2239 | 2262 | 2334 | 2493 | 2545.3
632 | 683.05 | 723.04 | 1202.8 | 1235.8 | 1280.8 | 1549.8 | 1550 | 1636 | 1805 | 1858 | 1830.7 | 2078.7 | 2161 | 2319.2 | 2365 | 2239 | 2262 | 2333.2 | 2492.3 | 2545
633 | 684.34 | 724.26 | 1204.6 | 1236.8 | 1282.6 | 1550.8 | 1550.8 | 1636.7 | 1805.8 | 1858 | 1831 | 2078.3 | 2160.3 | 2319 | 2365 | 2239 | 2262 | 2333 | 2492 | 2544.3
634 | 685.68 | 725.6 | 1205.8 | 1237.8 | 1283.8 | 1551.8 | 1551.8 | 1637.7 | 1806 | 1858 | 1831 | 2078 | 2160 | 2319 | 2364.2 | 2239 | 2261.4 | 2333 | 2492 | 2544
635 | 687.22 | 727.22 | 1207.6 | 1239.6 | 1285.6 | 1552.8 | 1552.8 | 1638.7 | 1806 | 1858 | 1831.7 | 2078.7 | 2159.3 | 2319 | 2364 | 2239 | 2261 | 2333 | 2492 | 2543.3
636 | 688.4 | 729.04 | 1208.8 | 1241.6 | 1286.8 | 1553.8 | 1553.8 | 1639.7 | 1806 | 1858 | 1831.3 | 2078.3 | 2159.7 | 2319 | 2363.2 | 2238.3 | 2261 | 2332.2 | 2491.3 | 2543
637 | 689.82 | 730.34 | 1209.8 | 1242.8 | 1287.8 | 1554.8 | 1554 | 1640.7 | 1806.8 | 1858.8 | 1831 | 2078 | 2159.3 | 2319.8 | 2363 | 2238 | 2260.4 | 2332.8 | 2491 | 2543
638 | 691.21 | 731.78 | 1210 | 1243.8 | 1288.8 | 1555 | 1554.8 | 1641 | 1807 | 1859 | 1831.7 | 2077.3 | 2159 | 2319.2 | 2362.2 | 2238.7 | 2260 | 2333 | 2491 | 2542.3
639 | 692.72 | 733.22 | 1211.6 | 1245.6 | 1290.6 | 1555.8 | 1555.8 | 1641.7 | 1807 | 1859 | 1831.3 | 2077.7 | 2159 | 2319 | 2362 | 2238.3 | 2259.4 | 2332.2 | 2490.3 | 2542
640 | 694.18 | 734.54 | 1213.6 | 1246.8 | 1291.8 | 1556.8 | 1556.8 | 1642 | 1807 | 1859 | 1831.7 | 2077.3 | 2159 | 2319 | 2362 | 2238 | 2259 | 2332 | 2490 | 2542
641 | 695.93 | 735.64 | 1214.8 | 1248.6 | 1293.6 | 1557.8 | 1557 | 1642 | 1807 | 1859 | 1832 | 2077 | 2159 | 2318.2 | 2362 | 2237.3 | 2259 | 2331.2 | 2490 | 2541.3
642 | 697.41 | 736.84 | 1215.8 | 1249.8 | 1294.8 | 1558 | 1557 | 1642.7 | 1807.8 | 1859 | 1832 | 2077 | 2159 | 2318 | 2362 | 2237 | 2259 | 2330.2 | 2490 | 2541.7
643 | 698.78 | 738.48 | 1216.8 | 1250.8 | 1295.8 | 1558.8 | 1557.8 | 1643.7 | 1808 | 1859 | 1832.7 | 2077 | 2159 | 2318 | 2361.2 | 2237 | 2259 | 2330 | 2489.3 | 2541.3
644 | 700.04 | 740.34 | 1218.6 | 1251.8 | 1296.8 | 1559.8 | 1558.8 | 1644.7 | 1808 | 1859.8 | 1833 | 2076.3 | 2158.3 | 2318 | 2361 | 2236.3 | 2258.4 | 2329.2 | 2488.3 | 2540.3
645 | 700.89 | 741.64 | 1219 | 1253.6 | 1297.8 | 1560.8 | 1559.8 | 1645.7 | 1807.2 | 1860 | 1832.3 | 2076.7 | 2158 | 2318 | 2360.2 | 2236 | 2258.6 | 2329.8 | 2488.7 | 2540.7
646 | 701.87 | 742.72 | 1220.6 | 1254.8 | 1299.6 | 1561.8 | 1560 | 1646.7 | 1807.8 | 1860 | 1832 | 2077 | 2158 | 2318 | 2360.8 | 2236 | 2259 | 2329.2 | 2488.3 | 2541
647 | 702.83 | 744.16 | 1221.8 | 1255.8 | 1300.8 | 1562.8 | 1560.8 | 1647 | 1808 | 1860.8 | 1832 | 2077 | 2158 | 2317.2 | 2360.2 | 2236 | 2258.4 | 2329.8 | 2488 | 2541
648 | 704.08 | 745.46 | 1222.8 | 1256 | 1301.8 | 1563.8 | 1561.8 | 1647 | 1808 | 1861 | 1832.7 | 2077 | 2157.3 | 2317 | 2360 | 2236 | 2258 | 2330 | 2487.3 | 2540.3
649 | 705.69 | 746.5 | 1224.6 | 1257.6 | 1302.8 | 1564.8 | 1562.8 | 1647.7 | 1808 | 1861 | 1832.3 | 2076.3 | 2157 | 2317 | 2359.2 | 2235.3 | 2258 | 2330 | 2487 | 2540
650 | 707.11 | 747.38 | 1225.8 | 1258.8 | 1303.8 | 1565 | 1563.8 | 1648 | 1808 | 1860.2 | 1832 | 2076.7 | 2157.7 | 2316.2 | 2359.8 | 2235 | 2258 | 2330 | 2487 | 2540
651 | 708.62 | 748.96 | 1226.8 | 1259.8 | 1304.8 | 1565.8 | 1564.8 | 1648.7 | 1808.8 | 1860.8 | 1832.7 | 2076.3 | 2158 | 2316 | 2360 | 2235 | 2257.4 | 2329.2 | 2486.3 | 2540
652 | 710.43 | 750.7 | 1228.6 | 1260.8 | 1305.8 | 1566 | 1565 | 1649.7 | 1809 | 1861 | 1833 | 2076 | 2157.3 | 2316 | 2359.2 | 2235 | 2257 | 2329 | 2486 | 2538.6
653 | 711.77 | 752.02 | 1229.8 | 1262.6 | 1307.6 | 1566.8 | 1565.8 | 1650.7 | 1809 | 1860.2 | 1833 | 2076 | 2157 | 2316 | 2358.2 | 2235 | 2257.6 | 2328.2 | 2486 | 2538
654 | 713.01 | 753.46 | 1230.8 | 1263.8 | 1308.8 | 1567 | 1566 | 1651.7 | 1809 | 1860 | 1833 | 2076 | 2157 | 2315.2 | 2357.2 | 2235 | 2257.4 | 2328 | 2486 | 2538
655 | 713.96 | 754.82 | 1231.8 | 1264.8 | 1309.8 | 1567.8 | 1566.8 | 1652.7 | 1809 | 1860.8 | 1833 | 2076 | 2157 | 2315 | 2357.8 | 2234.3 | 2257 | 2328 | 2486 | 2538
656 | 714.97 | 756.26 | 1232.8 | 1266.6 | 1311.6 | 1568.8 | 1567 | 1652.3 | 1809 | 1861 | 1833 | 2075.3 | 2156.3 | 2315 | 2358 | 2234 | 2256.4 | 2328 | 2486 | 2537.3
657 | 716.07 | 757.38 | 1233.8 | 1267.8 | 1312.8 | 1569 | 1567.8 | 1652.7 | 1809.8 | 1861 | 1833 | 2075.7 | 2156 | 2315 | 2357.2 | 2234 | 2256 | 2327.2 | 2486 | 2537
658 | 717.31 | 758.6 | 1234.8 | 1268.8 | 1313.8 | 1569.8 | 1568.8 | 1653 | 1810 | 1861 | 1833 | 2075.3 | 2156 | 2315 | 2357 | 2233.3 | 2256 | 2327.8 | 2485.3 | 2537
659 | 718.47 | 760.04 | 1236.6 | 1270.6 | 1314.8 | 1570.8 | 1569.8 | 1653.7 | 1810 | 1861 | 1832.3 | 2075 | 2155.3 | 2315.8 | 2357 | 2233 | 2256 | 2327.2 | 2485 | 2536.3
660 | 719.85 | 761.26 | 1237.8 | 1271.8 | 1315.8 | 1571.8 | 1570 | 1654 | 1809.2 | 1861 | 1832.7 | 2075 | 2155 | 2315.2 | 2357 | 2233 | 2256 | 2327 | 2484.3 | 2536
661 | 721.42 | 762.42 | 1238.8 | 1272.8 | 1316.8 | 1572 | 1570.8 | 1654.7 | 1809.8 | 1861.8 | 1833 | 2074.3 | 2155 | 2315 | 2357 | 2233 | 2254.8 | 2326.2 | 2484 | 2533.9
662 | 722.74 | 763.74 | 1239.8 | 1273 | 1317.8 | 1572.8 | 1571 | 1655.7 | 1810 | 1861.2 | 1833 | 2074.7 | 2155 | 2314.2 | 2356.2 | 2233 | 2254.6 | 2326 | 2483.3 | 2534.4
663 | 724.08 | 765.2 | 1241.6 | 1274.6 | 1318.8 | 1573.8 | 1571 | 1656.7 | 1810 | 1861.8 | 1833 | 2074.3 | 2155 | 2314 | 2356.8 | 2232.3 | 2255 | 2326 | 2483 | 2535
664 | 725.06 | 766.58 | 1242.8 | 1275.8 | 1319.8 | 1574 | 1572.6 | 1657.7 | 1809.2 | 1862 | 1833 | 2074.7 | 2155 | 2313.2 | 2356.2 | 2232 | 2254.4 | 2326 | 2483 | 2535
665 | 726.28 | 767.58 | 1243 | 1276.8 | 1320.8 | 1574.8 | 1573 | 1658 | 1809.8 | 1862 | 1833.7 | 2075 | 2155 | 2313 | 2356 | 2232 | 2253.4 | 2326 | 2482.3 | 2535
666 | 727.54 | 768.68 | 1243.8 | 1278.6 | 1322.6 | 1575 | 1573.8 | 1658 | 1810 | 1861.2 | 1834 | 2074.3 | 2155 | 2313.8 | 2355.2 | 2232 | 2253 | 2326 | 2482 | 2535
667 | 728.6 | 770.04 | 1244.8 | 1279.8 | 1323.8 | 1575.8 | 1574 | 1658 | 1810 | 1861.8 | 1834 | 2074.7 | 2155 | 2313.2 | 2355.8 | 2232 | 2253.6 | 2326 | 2482 | 2536.4
668 | 729.88 | 771.32 | 1245.8 | 1280.8 | 1324.8 | 1576.8 | 1575.6 | 1658 | 1810 | 1862 | 1834 | 2074.3 | 2154.3 | 2313 | 2355.2 | 2231.3 | 2253.4 | 2325.2 | 2482 | 2534.9
669 | 731.21 | 772.52 | 1247.6 | 1281.8 | 1325.8 | 1577 | 1576 | 1658.7 | 1810.8 | 1862 | 1834 | 2074 | 2153.3 | 2313 | 2355 | 2231.7 | 2253 | 2325 | 2482 | 2532.6
670 | 732.72 | 773.9 | 1248.8 | 1282.8 | 1327.6 | 1577.8 | 1576 | 1659.7 | 1811 | 1862 | 1834 | 2074 | 2153 | 2313 | 2355 | 2231.3 | 2253 | 2324.2 | 2482 | 2532
671 | 733.97 | 775.52 | 1249.8 | 1283.8 | 1328 | 1578.8 | 1576.8 | 1660.7 | 1810.2 | 1862 | 1834 | 2073.3 | 2153.7 | 2312.2 | 2354.2 | 2231 | 2253 | 2324 | 2482 | 2532.7
672 | 735.07 | 776.8 | 1250.8 | 1284.8 | 1328.8 | 1579.8 | 1577 | 1661.7 | 1810 | 1862 | 1833.3 | 2073 | 2153.3 | 2311.2 | 2354 | 2231 | 2253 | 2323.2 | 2481.3 | 2532.3
673 | 736.31 | 777.74 | 1251.8 | 1285.8 | 1330.6 | 1580.8 | 1577.8 | 1662 | 1810.8 | 1862.8 | 1833 | 2073 | 2153 | 2311 | 2353.2 | 2231 | 2253 | 2323 | 2480.3 | 2532
674 | 737.4 | 778.7 | 1252.8 | 1286.8 | 1331 | 1581 | 1578 | 1662 | 1811 | 1862.2 | 1833 | 2073 | 2153 | 2311 | 2353 | 2231 | 2252.4 | 2323.8 | 2480 | 2532
675 | 738.54 | 779.94 | 1253.8 | 1288.6 | 1331.8 | 1581.8 | 1578.8 | 1662 | 1811 | 1862 | 1833 | 2072.3 | 2153 | 2311.8 | 2353 | 2230.3 | 2252 | 2323.2 | 2480 | 2532.7
676 | 739.74 | 781.1 | 1254.8 | 1289.8 | 1332.8 | 1582.8 | 1579.8 | 1662.7 | 1811 | 1862 | 1833 | 2072.7 | 2153 | 2312 | 2353 | 2230 | 2252 | 2323 | 2479.3 | 2533
677 | 740.8 | 782.16 | 1255.8 | 1290 | 1333.8 | 1583 | 1580.8 | 1663 | 1811 | 1862.8 | 1833 | 2073 | 2153 | 2312 | 2352.2 | 2230 | 2252 | 2323 | 2479 | 2531.6
678 | 742.01 | 783.56 | 1256.8 | 1290.8 | 1334.8 | 1583 | 1581 | 1663 | 1811.8 | 1863 | 1833.7 | 2072.3 | 2153 | 2312 | 2352 | 2230 | 2252 | 2323 | 2479 | 2531.7
679 | 743.24 | 785.16 | 1258.6 | 1291.8 | 1335.8 | 1583 | 1581.8 | 1663.7 | 1811.2 | 1863 | 1834 | 2072 | 2152.3 | 2311.2 | 2352 | 2229.3 | 2251.4 | 2323 | 2479 | 2531.3
680 | 744.44 | 786.64 | 1259.8 | 1293.6 | 1336.8 | 1583.8 | 1582.8 | 1664.7 | 1811.8 | 1863 | 1834 | 2072 | 2152 | 2311 | 2352 | 2229 | 2251 | 2322.2 | 2479 | 2530.3
681 | 745.71 | 787.74 | 1260.8 | 1294.8 | 1338.6 | 1584.8 | 1583 | 1665.7 | 1812 | 1863 | 1834 | 2072.7 | 2152 | 2310.2 | 2351.2 | 2229 | 2251 | 2322 | 2478.3 | 2529.3
682 | 746.52 | 788.76 | 1261.8 | 1295 | 1339.8 | 1585 | 1583 | 1666 | 1812 | 1863 | 1834 | 2072.3 | 2152 | 2310 | 2351 | 2228.3 | 2250.4 | 2322 | 2478 | 2529.7
683 | 747.61 | 789.86 | 1262.8 | 1296.6 | 1340.8 | 1585.8 | 1583 | 1666.7 | 1812 | 1863 | 1834 | 2072 | 2152 | 2310 | 2350.2 | 2228.7 | 2250 | 2322 | 2478 | 2530
684 | 748.63 | 790.78 | 1263.8 | 1297.8 | 1341.8 | 1586.8 | 1583.8 | 1667 | 1812 | 1863 | 1834 | 2072 | 2151.3 | 2309.2 | 2350 | 2228.3 | 2250 | 2321.2 | 2478 | 2529.3
685 | 749.6 | 791.64 | 1264.8 | 1298.8 | 1342.8 | 1587.8 | 1584 | 1667 | 1812 | 1863 | 1833.3 | 2072 | 2151 | 2309 | 2350 | 2228 | 2250 | 2321 | 2477.3 | 2529
686 | 750.95 | 792.84 | 1265.8 | 1299.8 | 1343.8 | 1588.8 | 1584.8 | 1667.7 | 1811.2 | 1863 | 1833.7 | 2071.3 | 2151 | 2309 | 2350 | 2228 | 2250 | 2320.2 | 2477 | 2528.3
687 | 752.17 | 794.12 | 1266.8 | 1300 | 1344 | 1589 | 1585.8 | 1668 | 1811.8 | 1863 | 1833.3 | 2071 | 2151 | 2309 | 2350 | 2228 | 2250 | 2320 | 2476.3 | 2528.7
688 | 753.55 | 795.32 | 1267.8 | 1301.6 | 1344.8 | 1589 | 1586.8 | 1668.7 | 1812 | 1862.2 | 1833.7 | 2070.3 | 2151 | 2309 | 2349.2 | 2227.3 | 2249.4 | 2320 | 2476 | 2529
689 | 754.63 | 796.46 | 1268.8 | 1302.8 | 1345.8 | 1589 | 1587 | 1669 | 1812 | 1862.8 | 1834 | 2070 | 2150.3 | 2309 | 2349.8 | 2227 | 2249 | 2320 | 2476 | 2528.3
690 | 755.67 | 797.68 | 1269.8 | 1303.8 | 1346.8 | 1589.8 | 1587 | 1669.7 | 1812 | 1863 | 1834 | 2070 | 2150 | 2309 | 2349.2 | 2227 | 2249 | 2320 | 2476 | 2528
691 | 756.77 | 798.92 | 1270.8 | 1304 | 1347.8 | 1590 | 1587 | 1670.7 | 1812 | 1863 | 1834 | 2070 | 2150 | 2308.2 | 2349 | 2226.3 | 2249 | 2319.2 | 2475.3 | 2528
692 | 757.8 | 799.88 | 1271.8 | 1305.6 | 1348.8 | 1590 | 1587.8 | 1671 | 1812 | 1863 | 1834 | 2070 | 2150 | 2308 | 2349 | 2226 | 2248.4 | 2319.8 | 2475.7 | 2527.3
693 | 758.8 | 800.74 | 1272.8 | 1306.8 | 1350.6 | 1590.8 | 1588.8 | 1671 | 1812 | 1863 | 1834 | 2070 | 2150 | 2307.2 | 2348.2 | 2226 | 2248 | 2319.2 | 2476 | 2527
694 | 759.73 | 801.88 | 1273 | 1307 | 1351.8 | 1591.8 | 1589 | 1671 | 1812 | 1863 | 1833.3 | 2070 | 2149.3 | 2307.8 | 2348 | 2226 | 2248.6 | 2319 | 2475.3 | 2526.3
695 | 760.98 | 803.36 | 1273.8 | 1307.8 | 1352.8 | 1592 | 1589.8 | 1671.7 | 1812.8 | 1863 | 1833 | 2070 | 2148.3 | 2307.2 | 2347.2 | 2226 | 2248.4 | 2319 | 2475 | 2526
696 | 762.31 | 804.66 | 1274.8 | 1309.6 | 1353 | 1592.8 | 1590 | 1672.7 | 1812.2 | 1863 | 1833.7 | 2069.3 | 2148.7 | 2307 | 2347.8 | 2225.3 | 2248 | 2318.2 | 2474.3 | 2526
697 | 763.47 | 805.82 | 1275.8 | 1310.8 | 1353.8 | 1593.8 | 1590.8 | 1672.3 | 1812.8 | 1862.2 | 1834 | 2069.7 | 2149 | 2306.2 | 2348 | 2225 | 2248 | 2318.8 | 2474 | 2526
698 | 764.71 | 807.2 | 1276.8 | 1311.8 | 1354.8 | 1594 | 1591 | 1672.7 | 1813 | 1862 | 1833.3 | 2070 | 2149 | 2306 | 2348 | 2225 | 2248 | 2318.2 | 2474 | 2525.3
699 | 765.66 | 808.4 | 1277.8 | 1312 | 1355 | 1594.8 | 1591.8 | 1673.7 | 1812.2 | 1862.8 | 1833.7 | 2070 | 2148.3 | 2306.8 | 2347.2 | 2225 | 2247.4 | 2318 | 2473.3 | 2525
700 | 766.67 | 809.34 | 1278.8 | 1313.6 | 1355.8 | 1595 | 1592 | 1674 | 1813.6 | 1863 | 1834 | 2069.3 | 2148 | 2306.2 | 2347 | 2225 | 2247 | 2318 | 2473 | 2525
701 | 767.49 | 810.12 | 1279.8 | 1314.8 | 1357.6 | 1595.8 | 1592 | 1674.7 | 1812.4 | 1863 | 1833.3 | 2069 | 2148 | 2306.8 | 2347 | 2224.3 | 2247 | 2318 | 2473 | 2525
702 | 768.47 | 811.06 | 1280.8 | 1315 | 1358 | 1596 | 1592.8 | 1675 | 1812.8 | 1863 | 1833 | 2069 | 2148.7 | 2306.2 | 2346.2 | 2224 | 2246.4 | 2318 | 2473 | 2525
703 | 769.64 | 812.1 | 1281.8 | 1315.8 | 1358.8 | 1596.8 | 1593 | 1675.7 | 1813 | 1863 | 1833 | 2069 | 2148.3 | 2306 | 2346 | 2224 | 2246 | 2317.2 | 2472.3 | 2524.3
704 | 770.77 | 813.04 | 1282.8 | 1316.8 | 1359.8 | 1597 | 1593.8 | 1676 | 1812.2 | 1863.8 | 1833 | 2068.3 | 2147.3 | 2305.2 | 2345.2 | 2224 | 2246 | 2317 | 2472 | 2524
705 | 772.01 | 814.18 | 1283 | 1317.8 | 1360.8 | 1597 | 1594 | 1676 | 1812 | 1864 | 1833 | 2068 | 2147 | 2304.2 | 2345 | 2224 | 2246 | 2316.2 | 2471.3 | 2524
706 | 773.17 | 815.48 | 1283.8 | 1318.8 | 1361.8 | 1597.8 | 1594.8 | 1676.7 | 1811.2 | 1863.2 | 1833 | 2068 | 2147 | 2304 | 2345 | 2224 | 2245.4 | 2316 | 2471 | 2523.3
707 | 774.34 | 816.6 | 1284.8 | 1319.8 | 1362.8 | 1598 | 1595.8 | 1676.3 | 1811.8 | 1863 | 1833.7 | 2068 | 2147 | 2304 | 2345 | 2224 | 2245 | 2316 | 2471 | 2523
708 | 775.26 | 817.54 | 1286.6 | 1320.8 | 1363.8 | 1598.8 | 1596 | 1676.7 | 1812 | 1863.8 | 1834 | 2068 | 2146.3 | 2304 | 2344.2 | 2223.3 | 2245 | 2316 | 2471 | 2522.3
709 | 776.34 | 818.44 | 1287.8 | 1321.8 | 1364.8 | 1599.8 | 1596 | 1677 | 1812.8 | 1863.2 | 1834 | 2068 | 2146 | 2304 | 2344 | 2223 | 2245 | 2316 | 2471 | 2522
710 | 777.26 | 819.64 | 1288.8 | 1322.8 | 1365.8 | 1600 | 1596 | 1677 | 1813 | 1863 | 1833.3 | 2068.7 | 2146 | 2304.8 | 2344 | 2223 | 2245 | 2315.2 | 2471 | 2522
711 | 778.27 | 820.86 | 1289 | 1323 | 1366 | 1600 | 1596.8 | 1677.7 | 1813 | 1863 | 1833 | 2068.3 | 2146 | 2304.2 | 2344 | 2222.3 | 2245 | 2315 | 2471 | 2522
712 | 779.3 | 821.72 | 1289.8 | 1324.6 | 1366.8 | 1600.8 | 1597 | 1678 | 1813 | 1863 | 1832.3 | 2067.3 | 2146 | 2304 | 2343.2 | 2222 | 2244.4 | 2315 | 2470.3 | 2521.3
713 | 780.51 | 822.78 | 1290.8 | 1325.8 | 1367.8 | 1601 | 1597 | 1678.7 | 1813 | 1863 | 1832 | 2067 | 2146 | 2304 | 2343.8 | 2222 | 2244 | 2315 | 2469.3 | 2521
714 | 781.25 | 824.14 | 1291 | 1326 | 1368.8 | 1601 | 1597.8 | 1679 | 1813 | 1863 | 1832.7 | 2067 | 2145.3 | 2303.2 | 2343.2 | 2221.3 | 2244 | 2315 | 2469 | 2521
715 | 782.1 | 825.54 | 1291.8 | 1326.8 | 1369 | 1601 | 1598 | 1679 | 1813 | 1863 | 1833 | 2067 | 2145.7 | 2303 | 2343 | 2221 | 2244 | 2315 | 2469.7 | 2520.3
716 | 783.1 | 826.46 | 1292.8 | 1327.8 | 1369.8 | 1601.8 | 1599.6 | 1679.7 | 1812.2 | 1863 | 1833 | 2066.3 | 2146 | 2302.2 | 2342.2 | 2221 | 2244 | 2314.2 | 2469.3 | 2520
717 | 784.1 | 827.24 | 1294.6 | 1328.8 | 1370.8 | 1602 | 1600 | 1680 | 1812.8 | 1863 | 1833 | 2066 | 2145.3 | 2302.8 | 2342 | 2221 | 2243.4 | 2314.8 | 2469 | 2520
718 | 784.89 | 828.2 | 1295 | 1329.8 | 1372.6 | 1602.8 | 1600.8 | 1680.7 | 1812.2 | 1863 | 1833.7 | 2066 | 2145 | 2302.2 | 2342.8 | 2220.3 | 2243.6 | 2314.2 | 2469 | 2520
719 | 785.8 | 829.14 | 1295.8 | 1330 | 1373 | 1603.8 | 1601 | 1681 | 1812 | 1863 | 1834 | 2066 | 2144.3 | 2302.8 | 2342.2 | 2220 | 2243.4 | 2313.2 | 2468.3 | 2520
720 | 787.15 | 830.1 | 1296.8 | 1330.8 | 1374.6 | 1604 | 1601 | 1681.7 | 1812.8 | 1863 | 1833.3 | 2066 | 2144 | 2302.2 | 2342 | 2220 | 2242.4 | 2313 | 2468 | 2519.3
721 | 788.09 | 830.98 | 1297.8 | 1331.8 | 1375 | 1604.8 | 1601 | 1682 | 1813 | 1863 | 1833 | 2066 | 2144 | 2302 | 2341.2 | 2220 | 2242 | 2313 | 2466.6 | 2519
722 | 789.21 | 832.26 | 1298.8 | 1332.8 | 1375.8 | 1605.8 | 1601 | 1682.7 | 1812.2 | 1863 | 1833 | 2066 | 2144 | 2302 | 2341 | 2219.3 | 2242 | 2313 | 2466.7 | 2519
723 | 790.3 | 833.44 | 1299 | 1333.8 | 1376 | 1606 | 1601 | 1682.3 | 1812 | 1863 | 1833 | 2066 | 2144 | 2301.2 | 2341 | 2219 | 2242 | 2312.2 | 2467 | 2518.3
724 | 791.16 | 834.34 | 1299.8 | 1334 | 1376.8 | 1606 | 1601.8 | 1682 | 1812.8 | 1863 | 1832.3 | 2065.3 | 2144 | 2301 | 2340.2 | 2219 | 2241.4 | 2312 | 2466.3 | 2518
725 | 792.1 | 835.24 | 1300.8 | 1334.8 | 1377.8 | 1606 | 1602 | 1682 | 1812.2 | 1863 | 1832 | 2065 | 2144 | 2300.2 | 2340 | 2219 | 2241 | 2312 | 2466 | 2518
726 | 793.03 | 836.32 | 1301 | 1335.8 | 1378 | 1606.8 | 1602 | 1682.7 | 1812 | 1863 | 1832 | 2065 | 2143.3 | 2300.8 | 2340 | 2219 | 2241 | 2312 | 2466 | 2518
727 | 794.21 | 837.46 | 1301.8 | 1336.8 | 1378.8 | 1607 | 1602.8 | 1683.7 | 1812 | 1863 | 1832 | 2065 | 2143.7 | 2300.2 | 2339.2 | 2219 | 2240.4 | 2312 | 2465.3 | 2518
728 | 795.23 | 838.14 | 1302.8 | 1337 | 1379.8 | 1607 | 1603.8 | 1684 | 1812.8 | 1863 | 1832 | 2064.3 | 2142.6 | 2300 | 2339.8 | 2219 | 2240 | 2312 | 2465 | 2517.3
729 | 795.92 | 838.78 | 1303.8 | 1337.8 | 1380.8 | 1607 | 1604 | 1684.7 | 1813 | 1862.2 | 1831.3 | 2064 | 2142 | 2300 | 2339.2 | 2219 | 2240 | 2311.2 | 2465 | 2517
730 | 797.15 | 839.82 | 1304.8 | 1338.8 | 1381 | 1607.8 | 1604.8 | 1685 | 1813 | 1862.8 | 1831.7 | 2064 | 2142 | 2299.2 | 2339 | 2218.3 | 2240.6 | 2311.8 | 2464.3 | 2517
731 | 797.88 | 840.96 | 1305 | 1339.8 | 1381.8 | 1608.8 | 1605 | 1685 | 1813 | 1863 | 1832 | 2064 | 2142.7 | 2299.8 | 2338.2 | 2218 | 2240.4 | 2311.2 | 2464.7 | 2516.3
732 | 798.91 | 841.76 | 1305.8 | 1340.8 | 1383.6 | 1609 | 1605 | 1685 | 1813 | 1863 | 1832.7 | 2064 | 2143 | 2299.2 | 2338 | 2218.7 | 2240 | 2311 | 2464.3 | 2516
733 | 799.86 | 842.6 | 1306.8 | 1341.8 | 1384 | 1609.8 | 1605.8 | 1685 | 1812.2 | 1863 | 1832.3 | 2063.3 | 2141.6 | 2299.8 | 2338 | 2218.3 | 2240 | 2310.2 | 2464.7 | 2516
734 | 800.66 | 843.66 | 1307 | 1342.8 | 1384.8 | 1610 | 1606 | 1685 | 1812 | 1862.2 | 1832 | 2063.7 | 2141.7 | 2299.2 | 2338 | 2218 | 2239.4 | 2310 | 2464.3 | 2515.3
735 | 801.46 | 844.64 | 1307.8 | 1343.8 | 1385.8 | 1610 | 1606 | 1685.7 | 1812 | 1862.8 | 1832 | 2064 | 2142 | 2299 | 2337.2 | 2217.3 | 2239 | 2310 | 2464 | 2514.3
736 | 802.19 | 845.48 | 1308.8 | 1344 | 1386 | 1610.8 | 1606 | 1686 | 1812 | 1862.2 | 1831.3 | 2064 | 2142 | 2299 | 2337 | 2217 | 2239 | 2309.2 | 2464 | 2514.7
737 | 803.24 | 846.4 | 1309.8 | 1344.8 | 1386.8 | 1611 | 1606 | 1686.7 | 1812 | 1862.8 | 1831 | 2064 | 2142 | 2298.2 | 2337 | 2217 | 2238.4 | 2309.8 | 2463.3 | 2514.3
738 | 804.23 | 847.58 | 1310.8 | 1345 | 1387 | 1611 | 1606.8 | 1687 | 1812 | 1863 | 1831 | 2064 | 2141.3 | 2298 | 2336.2 | 2216.3 | 2238.6 | 2310 | 2463 | 2514
739 | 805.13 | 848.52 | 1311.8 | 1345.8 | 1387.8 | 1611 | 1607 | 1687 | 1812 | 1862.2 | 1831.7 | 2064 | 2140.3 | 2297.2 | 2336 | 2216 | 2239 | 2310 | 2463 | 2514
740 | 805.89 | 849.34 | 1312.8 | 1346.8 | 1388.8 | 1611.8 | 1607.8 | 1687.7 | 1812 | 1862.8 | 1831.3 | 2063.3 | 2140.7 | 2297 | 2336 | 2216 | 2238.4 | 2309.2 | 2462.3 | 2514
741 | 806.8 | 850.36 | 1313 | 1347 | 1389.8 | 1612 | 1608 | 1687.3 | 1812 | 1862.2 | 1831 | 2063 | 2141 | 2297 | 2335.2 | 2216 | 2238 | 2309.8 | 2462.7 | 2514
742 | 807.59 | 851.58 | 1313.8 | 1347.8 | 1390.8 | 1612.8 | 1608 | 1687.7 | 1812 | 1862.8 | 1832.4 | 2063 | 2140.3 | 2297 | 2335 | 2216 | 2237.4 | 2309.2 | 2462.3 | 2513.3
743 | 808.71 | 852.58 | 1314 | 1348.8 | 1391.8 | 1613 | 1608.8 | 1688 | 1812.8 | 1862.2 | 1832.3 | 2063 | 2139.3 | 2297.8 | 2335 | 2215.3 | 2237.6 | 2308.2 | 2462 | 2513
744 | 809.66 | 853.38 | 1314.8 | 1349.8 | 1392.8 | 1613 | 1609 | 1688 | 1812.2 | 1862 | 1831.3 | 2062.3 | 2139 | 2297.2 | 2335 | 2215 | 2237.4 | 2308 | 2462 | 2513
745 | 810.25 | 854.48 | 1315.8 | 1350 | 1393 | 1613.8 | 1609.8 | 1688.7 | 1812.8 | 1862.8 | 1831 | 2062 | 2139.7 | 2297.8 | 2335 | 2215 | 2237 | 2308 | 2462 | 2513
746 | 811.31 | 855.36 | 1316.8 | 1351.6 | 1393 | 1614 | 1609.2 | 1689 | 1812.2 | 1862.2 | 1831 | 2062 | 2139.3 | 2297.2 | 2334.2 | 2214.3 | 2237 | 2308 | 2461.3 | 2512.3
747 | 812.19 | 856.26 | 1317.8 | 1352.8 | 1393.8 | 1614 | 1609.8 | 1689 | 1812.8 | 1862 | 1831 | 2062 | 2139 | 2297 | 2334 | 2214 | 2236.4 | 2307.2 | 2460.3 | 2512
748 | 813.38 | 857.24 | 1318 | 1353 | 1394 | 1614 | 1610 | 1689 | 1812.2 | 1862 | 1830.3 | 2062 | 2139 | 2296.2 | 2334 | 2214 | 2236.6 | 2307 | 2460 | 2512
749 | 814.43 | 857.9 | 1318.8 | 1353.8 | 1394.8 | 1614.8 | 1610 | 1689 | 1812 | 1862 | 1830 | 2062 | 2139 | 2295.2 | 2334 | 2214 | 2235.8 | 2306.2 | 2460 | 2512
750 | 815.12 | 858.88 | 1319.8 | 1354 | 1395 | 1615 | 1610 | 1689 | 1812 | 1862 | 1830.7 | 2062 | 2138.3 | 2295 | 2334 | 2214 | 2235.6 | 2306 | 2460 | 2511.3
751 | 816 | 859.88 | 1320 | 1354.8 | 1396.6 | 1615 | 1610.8 | 1689.7 | 1812 | 1862 | 1831 | 2061.3 | 2138 | 2295 | 2333.2 | 2213.3 | 2236 | 2306 | 2460 | 2511
752 | 816.79 | 860.74 | 1320.8 | 1355.8 | 1397.8 | 1615 | 1611.8 | 1690.7 | 1812 | 1861.2 | 1830.3 | 2061.7 | 2138 | 2295 | 2333 | 2213.7 | 2235.4 | 2306 | 2459.3 | 2510.3
753 | 817.84 | 861.46 | 1321.8 | 1356 | 1398 | 1615.8 | 1612 | 1690.3 | 1811.2 | 1861.8 | 1830 | 2061.3 | 2138 | 2295 | 2333 | 2213.3 | 2235 | 2306.8 | 2459 | 2510
754 | 818.62 | 862.24 | 1322 | 1357.6 | 1399.6 | 1616 | 1612 | 1690.7 | 1811.8 | 1862 | 1830.7 | 2061 | 2138 | 2295 | 2333 | 2213 | 2234.4 | 2306.2 | 2459 | 2509.3
755 | 819.5 | 863.2 | 1322.8 | 1358 | 1400 | 1616.8 | 1612 | 1691 | 1812 | 1862 | 1831 | 2060.3 | 2137.3 | 2294.2 | 2332.2 | 2213 | 2234.6 | 2306.8 | 2458.3 | 2509
756 | 820.08 | 863.72 | 1323.8 | 1358 | 1400 | 1617 | 1612.8 | 1691 | 1812 | 1862 | 1830.3 | 2060.7 | 2137 | 2294.8 | 2332 | 2213 | 2234.4 | 2306.2 | 2458 | 2509
757 | 820.76 | 864.28 | 1324.8 | 1358.8 | 1400 | 1617.8 | 1613 | 1691 | 1811.2 | 1862 | 1829.3 | 2060.3 | 2136.3 | 2295 | 2332 | 2212.3 | 2234 | 2306 | 2458 | 2509
758 | 821.56 | 865.26 | 1325 | 1359.8 | 1400 | 1618.8 | 1613.8 | 1691 | 1811 | 1862 | 1829.7 | 2060 | 2136 | 2294.2 | 2332 | 2211.3 | 2234 | 2305.2 | 2458 | 2509
759 | 822.36 | 866.36 | 1325.8 | 1360 | 1400.8 | 1619 | 1613.2 | 1691.7 | 1811 | 1862 | 1830 | 2060 | 2136.7 | 2293.2 | 2331.2 | 2211.7 | 2234 | 2305 | 2458 | 2509
760 | 823.44 | 867.46 | 1326 | 1360.8 | 1401.8 | 1618.2 | 1613.8 | 1692 | 1811 | 1862 | 1829.3 | 2060 | 2136.3 | 2293 | 2331 | 2212 | 2234 | 2305 | 2458 | 2508.3
761 | 823.94 | 868.38 | 1326.8 | 1361.8 | 1402.8 | 1618.8 | 1614 | 1692 | 1811 | 1862 | 1829.7 | 2060 | 2136.7 | 2293 | 2331 | 2211.3 | 2234 | 2305 | 2458 | 2508
762 | 825.19 | 869.12 | 1327 | 1362 | 1403.8 | 1618.2 | 1614 | 1692.7 | 1811.8 | 1862 | 1830 | 2059.3 | 2137 | 2291.4 | 2331 | 2211 | 2234 | 2304.2 | 2457.3 | 2508
763 | 826.05 | 869.88 | 1327.8 | 1362.8 | 1404.8 | 1618.8 | 1614 | 1693 | 1811.2 | 1862 | 1830 | 2059 | 2136.3 | 2291 | 2330.2 | 2211.7 | 2233.4 | 2304 | 2457 | 2508
764 | 826.83 | 870.44 | 1328.8 | 1363.8 | 1405.8 | 1619 | 1614 | 1693 | 1811.8 | 1862 | 1830 | 2059.7 | 2136 | 2291.8 | 2330 | 2212 | 2232.4 | 2303.2 | 2457 | 2507.3
765 | 827.66 | 871.2 | 1329.8 | 1364.8 | 1406 | 1619 | 1614.8 | 1693 | 1812 | 1862 | 1829.3 | 2060 | 2136 | 2292 | 2330 | 2211.3 | 2232 | 2303.8 | 2456.3 | 2507
766 | 827.97 | 871.9 | 1330 | 1365.8 | 1406 | 1619 | 1615 | 1693 | 1812 | 1861.2 | 1829 | 2059.3 | 2136 | 2292 | 2329.2 | 2211 | 2232.6 | 2303.2 | 2456 | 2507
767 | 828.56 | 873 | 1330.8 | 1366 | 1406.8 | 1619.8 | 1615.8 | 1693 | 1811.2 | 1861 | 1829 | 2058.3 | 2135.3 | 2291.2 | 2329 | 2211 | 2232.4 | 2303.8 | 2456 | 2506.3
768 | 829.29 | 874.08 | 1331.8 | 1367.6 | 1407 | 1620 | 1616.8 | 1693.7 | 1811 | 1861 | 1829 | 2058 | 2135 | 2291.8 | 2329 | 2210.3 | 2232 | 2304 | 2455.3 | 2506
769 | 830.9 | 875.3 | 1332 | 1368 | 1407.8 | 1620.8 | 1616.2 | 1694 | 1811 | 1861 | 1829 | 2058 | 2134.3 | 2291.2 | 2328.2 | 2210 | 2232 | 2303.2 | 2455 | 2505.3
770 | 832.55 | 876.38 | 1332 | 1368 | 1408 | 1621 | 1616.8 | 1694.7 | 1811 | 1861 | 1829 | 2057.3 | 2134 | 2291 | 2328.8 | 2209.3 | 2232 | 2303 | 2455 | 2505.7
771 | 832.86 | 877.06 | 1332.8 | 1368.8 | 1408.8 | 1621.8 | 1617 | 1695 | 1811 | 1861 | 1828.3 | 2057.7 | 2134 | 2290.2 | 2328.2 | 2209 | 2231.4 | 2302.2 | 2454.3 | 2505.3
772 | 833.5 | 877.78 | 1333 | 1369 | 1410.6 | 1622 | 1617 | 1695 | 1810.2 | 1861 | 1828 | 2058 | 2134 | 2290 | 2328 | 2209 | 2231 | 2302 | 2454 | 2505
773 | 834.64 | 878.4 | 1333.8 | 1369.8 | 1411 | 1622 | 1617 | 1695 | 1810 | 1861 | 1828 | 2057.3 | 2134 | 2290 | 2327.2 | 2209 | 2231 | 2301.2 | 2454 | 2505
774 | 835.49 | 879.14 | 1334.8 | 1370 | 1411 | 1622 | 1617 | 1694.3 | 1810 | 1861 | 1827.3 | 2057 | 2133.3 | 2289.2 | 2327 | 2209 | 2231 | 2301 | 2454 | 2505
775 | 835.42 | 879.44 | 1335.8 | 1370 | 1411.8 | 1622.8 | 1617 | 1694.7 | 1810 | 1861 | 1827 | 2057.7 | 2133.7 | 2289.8 | 2327 | 2208.3 | 2231 | 2301.8 | 2454 | 2504.3
776 | 836 | 880.12 | 1336 | 1370.8 | 1412 | 1623 | 1617 | 1695 | 1810 | 1861 | 1827.7 | 2057.3 | 2133.3 | 2289.2 | 2326.2 | 2208 | 2231 | 2301.2 | 2453.3 | 2504
777 | 837.21 | 881.14 | 1336.8 | 1371.8 | 1412 | 1623 | 1617.8 | 1695 | 1810 | 1860.2 | 1828 | 2057 | 2133 | 2289.8 | 2326.8 | 2208 | 2230.4 | 2301 | 2453 | 2504
778 | 838.23 | 882.22 | 1337.8 | 1372 | 1412.8 | 1623 | 1618 | 1695.7 | 1809.2 | 1860 | 1827.3 | 2057 | 2132.3 | 2289.2 | 2326.2 | 2208 | 2230 | 2301 | 2453 | 2504
779 | 839.2 | 883 | 1338 | 1372.8 | 1413.8 | 1622.2 | 1618 | 1696 | 1809.8 | 1860 | 1828.4 | 2057 | 2132.7 | 2288.2 | 2326 | 2208 | 2229.4 | 2301 | 2453 | 2503.3
780 | 840.06 | 883.74 | 1338 | 1373.8 | 1414.8 | 1622.8 | 1618 | 1696 | 1810 | 1860 | 1828.3 | 2057 | 2133 | 2288 | 2325.2 | 2208 | 2229 | 2301 | 2452.3 | 2502.3
781 | 841.14 | 884.76 | 1338.8 | 1374 | 1415 | 1623 | 1618.8 | 1696 | 1810 | 1860 | 1828.7 | 2056.3 | 2131.6 | 2288 | 2325.8 | 2207.3 | 2229 | 2300.2 | 2452 | 2502.7
782 | 841.43 | 885.38 | 1339 | 1374.8 | 1415.8 | 1623.8 | 1619 | 1696 | 1809.2 | 1860 | 1827.6 | 2056 | 2132.4 | 2288 | 2325.2 | 2207 | 2229 | 2300.8 | 2451.3 | 2502.3
783 | 842.31 | 885.86 | 1339.8 | 1375 | 1416 | 1624 | 1619 | 1696 | 1809.8 | 1860 | 1827.7 | 2056 | 2132.3 | 2287.2 | 2325 | 2207 | 2229 | 2300.2 | 2451.7 | 2502
784 | 843.4 | 886.64 | 1340.8 | 1375.8 | 1416.8 | 1624 | 1619 | 1696 | 1810 | 1860 | 1828 | 2056 | 2132 | 2287.8 | 2324.2 | 2206.3 | 2228.4 | 2300 | 2452 | 2502
785 | 844.26 | 887.3 | 1341.8 | 1376.8 | 1417 | 1624.8 | 1619 | 1696 | 1810.8 | 1859.2 | 1828 | 2055.3 | 2131.3 | 2287.2 | 2324 | 2206 | 2228 | 2299.2 | 2451.3 | 2502
786 | 844.85 | 887.98 | 1342 | 1377.8 | 1417.8 | 1625 | 1619.8 | 1696.7 | 1810.2 | 1859 | 1827.3 | 2055 | 2131 | 2287.8 | 2324.8 | 2206 | 2228 | 2299 | 2451 | 2501.3
787 | 845.35 | 888.78 | 1342.8 | 1378 | 1418.8 | 1625 | 1619.2 | 1697 | 1810 | 1859.8 | 1826.3 | 2055 | 2131 | 2287.2 | 2323.4 | 2206 | 2227.4 | 2299 | 2451 | 2501
788 | 846.13 | 889.7 | 1343 | 1378.8 | 1419 | 1625 | 1619.8 | 1697 | 1809.2 | 1860 | 1826.7 | 2055 | 2130.3 | 2287 | 2323.8 | 2205.3 | 2227 | 2298.2 | 2451 | 2501
789 | 846.82 | 890.64 | 1343.8 | 1379.8 | 1419 | 1625 | 1620 | 1697 | 1809 | 1859.2 | 1826.3 | 2055 | 2130.7 | 2287 | 2323.2 | 2205.7 | 2227 | 2298.8 | 2450.3 | 2501
790 | 847.56 | 891 | 1344 | 1379.2 | 1419 | 1625.8 | 1620.8 | 1697 | 1809 | 1859 | 1826 | 2055 | 2131 | 2287 | 2323 | 2205.3 | 2227.6 | 2299 | 2450 | 2501
791 | 848.29 | 891.66 | 1344.8 | 1379.8 | 1420.6 | 1626 | 1621 | 1697 | 1809 | 1859 | 1825.3 | 2055 | 2131 | 2286.2 | 2322.2 | 2205 | 2227.4 | 2299 | 2450 | 2500.3
792 | 848.71 | 892.64 | 1345 | 1380.8 | 1420.2 | 1626 | 1621 | 1697.7 | 1809 | 1859 | 1826.4 | 2055 | 2130.3 | 2285.2 | 2321.2 | 2205 | 2226.4 | 2299 | 2449.3 | 2500
793 | 849.5 | 893.24 | 1345.8 | 1381 | 1421.6 | 1626.8 | 1621.8 | 1698 | 1809 | 1859 | 1827 | 2054.3 | 2130 | 2285 | 2321.8 | 2204.3 | 2226 | 2298.2 | 2449 | 2499.3
794 | 850.29 | 894.06 | 1346.8 | 1381.8 | 1422 | 1627 | 1621.2 | 1698 | 1809 | 1859 | 1827 | 2054 | 2130 | 2285 | 2322 | 2204 | 2226 | 2298 | 2449 | 2499
795 | 851.13 | 894.98 | 1347 | 1382 | 1422.8 | 1627 | 1621 | 1698 | 1809 | 1859 | 1826.3 | 2054 | 2128.6 | 2285 | 2322 | 2203.3 | 2226 | 2298 | 2449 | 2499
796 | 851.61 | 895.96 | 1348.6 | 1382.8 | 1423 | 1627 | 1621 | 1698 | 1809 | 1859.8 | 1826 | 2054 | 2128.7 | 2284.2 | 2321.2 | 2203 | 2226 | 2298 | 2449 | 2499
797 | 852.05 | 897.12 | 1348.2 | 1383 | 1423 | 1627 | 1621.8 | 1698 | 1809 | 1859.2 | 1826 | 2053.3 | 2128.3 | 2284.8 | 2321.8 | 2203.7 | 2225.4 | 2297.2 | 2449 | 2498.3
798 | 852.9 | 897.84 | 1348.8 | 1383.8 | 1424.6 | 1627 | 1621.2 | 1698.7 | 1808.2 | 1859 | 1825.3 | 2053 | 2128 | 2285 | 2321.2 | 2203.3 | 2225 | 2297 | 2448.3 | 2498
799 | 853.83 | 898.36 | 1349 | 1384 | 1424.2 | 1627 | 1621 | 1699 | 1808.8 | 1859 | 1825 | 2053 | 2128 | 2285 | 2321 | 2203 | 2225 | 2296.2 | 2448 | 2498.7
800 | 854.59 | 899.02 | 1349 | 1384.8 | 1424.8 | 1627 | 1621.8 | 1699 | 1808.2 | 1858.2 | 1825 | 2053 | 2127.3 | 2284.2 | 2321 | 2203 | 2225 | 2296 | 2447.3 | 2499
801 | 855.15 | 899.54 | 1349.8 | 1385.8 | 1425 | 1627.8 | 1622 | 1699 | 1808.8 | 1858.8 | 1825 | 2053 | 2128.4 | 2283.2 | 2320.2 | 2203 | 2225 | 2296 | 2447 | 2498.3
802 | 855.79 | 899.82 | 1350 | 1386 | 1425.8 | 1628 | 1622 | 1699 | 1808.2 | 1859 | 1825 | 2053 | 2128.3 | 2283 | 2320 | 2203 | 2224.4 | 2296 | 2446.3 | 2497.3
803 | 856.35 | 900.38 | 1350.8 | 1386.8 | 1426 | 1628 | 1622.8 | 1699 | 1808 | 1858.2 | 1825 | 2053 | 2128 | 2283 | 2320 | 2202.3 | 2224 | 2296 | 2446.7 | 2497.7
804 | 857.2 | 901.12 | 1351.8 | 1387.8 | 1426.8 | 1628 | 1623 | 1699 | 1808 | 1858.8 | 1825 | 2053 | 2128 | 2283 | 2319.2 | 2202 | 2224 | 2296 | 2446.3 | 2497.3
805 | 857.92 | 901.88 | 1352 | 1388 | 1427 | 1628.8 | 1623.8 | 1699.7 | 1808 | 1859 | 1825 | 2052.3 | 2128 | 2283 | 2319 | 2202.7 | 2223.4 | 2296 | 2446 | 2497
806 | 858.73 | 902.5 | 1352.8 | 1388 | 1427.8 | 1629 | 1624 | 1699.3 | 1807.2 | 1859 | 1825 | 2052.7 | 2128 | 2283 | 2319 | 2202.3 | 2223 | 2296 | 2445.3 | 2497
807 | 859.42 | 903.36 | 1353 | 1388.8 | 1428.8 | 1629 | 1624 | 1699.7 | 1807.8 | 1858.2 | 1825 | 2052.3 | 2127.3 | 2283 | 2319 | 2201.3 | 2223.6 | 2296 | 2445 | 2497
808 | 859.88 | 904.52 | 1353 | 1389.8 | 1429 | 1629.8 | 1624 | 1700 | 1808 | 1858 | 1824.3 | 2052 | 2127 | 2283.8 | 2319 | 2201 | 2223.4 | 2295.2 | 2445 | 2496.3
809 | 860.77 | 905 | 1353.8 | 1389.2 | 1429.8 | 1630 | 1624 | 1700 | 1808 | 1858 | 1823.3 | 2051.3 | 2127 | 2282.4 | 2318.2 | 2201 | 2223 | 2295 | 2445 | 2496
810 | 861.52 | 905.48 | 1354 | 1389.8 | 1429.2 | 1630 | 1624 | 1700.7 | 1808 | 1858 | 1823.7 | 2051 | 2126.3 | 2282 | 2318 | 2201 | 2222.4 | 2295 | 2444.3 | 2495.3
811 | 861.91 | 906.1 | 1354.8 | 1390 | 1429.8 | 1629.2 | 1624 | 1700.3 | 1808 | 1858 | 1824.7 | 2051 | 2126 | 2281.2 | 2318 | 2201 | 2222.6 | 2295 | 2444 | 2495
812 | 862.56 | 906.9 | 1355 | 1390.8 | 1430 | 1629.8 | 1624 | 1700 | 1808 | 1858 | 1824.3 | 2051 | 2126 | 2281 | 2317.2 | 2201 | 2223 | 2294.2 | 2444.7 | 2495
813 | 863.22 | 907.54 | 1355.8 | 1391 | 1430.8 | 1630 | 1624 | 1700 | 1807.2 | 1857.2 | 1824 | 2051 | 2125.3 | 2281 | 2317 | 2200.3 | 2222.4 | 2293.2 | 2445 | 2495
814 | 864.03 | 908.06 | 1356 | 1391.8 | 1431 | 1630 | 1624 | 1700 | 1807 | 1857 | 1824 | 2051 | 2125 | 2280.2 | 2316.2 | 2200 | 2222 | 2293.8 | 2444.3 | 2494.3
815 | 864.65 | 909.02 | 1356.8 | 1392 | 1431.8 | 1630 | 1624.8 | 1700.7 | 1806.2 | 1857 | 1824.7 | 2051 | 2125 | 2280.8 | 2316 | 2200 | 2221.4 | 2294 | 2444 | 2494
816 | 865.08 | 909.8 | 1357 | 1392 | 1432.8 | 1630 | 1625 | 1700.3 | 1806.8 | 1857 | 1823.6 | 2051 | 2125.7 | 2281 | 2316 | 2200 | 2221.6 | 2294 | 2444 | 2494
817 | 865.62 | 910.42 | 1357.8 | 1392.8 | 1433 | 1630.8 | 1625 | 1700.7 | 1806.2 | 1856.2 | 1823.7 | 2050.3 | 2125.3 | 2281 | 2316 | 2199.3 | 2222 | 2293.2 | 2443.3 | 2494
818 | 866.08 | 911.18 | 1358 | 1393.8 | 1433.8 | 1630.2 | 1625 | 1701 | 1806.8 | 1856.8 | 1823.3 | 2050 | 2124.3 | 2280.2 | 2316 | 2199 | 2221.4 | 2293 | 2442.3 | 2493.3
819 | 866.9 | 911.86 | 1358.8 | 1394 | 1434 | 1630.8 | 1625 | 1701 | 1806.2 | 1857 | 1822.3 | 2050 | 2124.7 | 2280 | 2316 | 2199.7 | 2221 | 2293 | 2442 | 2493
820 | 867.55 | 912.34 | 1359 | 1394.8 | 1434 | 1631 | 1625 | 1701 | 1806 | 1857 | 1822 | 2049.3 | 2124.3 | 2280 | 2316 | 2199.3 | 2220.4 | 2293 | 2442.7 | 2493
821 | 868.4 | 912.74 | 1359 | 1395.8 | 1434 | 1631.8 | 1625 | 1701 | 1806 | 1857 | 1821.3 | 2049.7 | 2124 | 2279.2 | 2315.2 | 2199 | 2220.6 | 2293 | 2443 | 2493
822 | 868.91 | 913.56 | 1359.8 | 1396 | 1434.8 | 1632 | 1625 | 1701 | 1806 | 1857 | 1821.7 | 2050 | 2124 | 2279 | 2315.8 | 2199 | 2220.4 | 2292.2 | 2442.3 | 2492.3
823 | 869.35 | 914.18 | 1360.8 | 1396.8 | 1435 | 1632 | 1625.8 | 1701 | 1806 | 1857 | 1822 | 2050 | 2123.3 | 2279 | 2314.4 | 2198.3 | 2220 | 2292 | 2442 | 2491.3
824 | 869.92 | 914.36 | 1361 | 1397 | 1435.8 | 1632 | 1626 | 1701 | 1806 | 1856.2 | 1822 | 2050 | 2123.7 | 2278.2 | 2314.8 | 2198 | 2220 | 2291.2 | 2442 | 2491.7
825 | 870.59 | 915.18 | 1361 | 1397.8 | 1436.8 | 1632 | 1626 | 1701 | 1805.2 | 1856 | 1822 | 2050 | 2123.3 | 2278.8 | 2314.2 | 2198 | 2219.4 | 2291 | 2441.3 | 2491.3
826 | 871.29 | 916.24 | 1361.8 | 1398 | 1437 | 1632 | 1626.8 | 1701.7 | 1805 | 1856 | 1822.7 | 2050 | 2123.7 | 2278.2 | 2314 | 2198 | 2219 | 2291 | 2441 | 2491
827 | 871.64 | 917.08 | 1362 | 1398 | 1437.8 | 1632 | 1626.2 | 1702 | 1805.8 | 1856 | 1822.3 | 2049.3 | 2123.3 | 2277.2 | 2314 | 2198 | 2219 | 2291 | 2441 | 2491
828 | 872.47 | 917.1 | 1362 | 1398 | 1438 | 1632 | 1626.8 | 1702 | 1805.2 | 1856.8 | 1822 | 2049 | 2123 | 2277 | 2314 | 2197.3 | 2219 | 2291 | 2440.3 | 2490.3
829 | 873.43 | 917.56 | 1362.8 | 1398.8 | 1438 | 1632 | 1626.2 | 1702 | 1805 | 1856.2 | 1821.3 | 2049 | 2123 | 2277 | 2313.2 | 2197.7 | 2219 | 2291 | 2440 | 2490.7
830 | 874.12 | 918.48 | 1363 | 1399 | 1438 | 1632.8 | 1626 | 1702 | 1805 | 1856 | 1821.7 | 2048.3 | 2122.3 | 2277.8 | 2313 | 2197.3 | 2218.4 | 2291 | 2440 | 2490.3
831 | 874.79 | 918.98 | 1363 | 1399.8 | 1438 | 1633 | 1626 | 1702 | 1805 | 1856.8 | 1822 | 2048 | 2122 | 2277.2 | 2313 | 2196.3 | 2218 | 2291.8 | 2440 | 2490
832 | 875.07 | 919.34 | 1363.8 | 1400 | 1438.8 | 1633 | 1626 | 1701.3 | 1805 | 1856.2 | 1821.3 | 2048 | 2121.3 | 2277.8 | 2312.2 | 2196.7 | 2218 | 2291.2 | 2440 | 2490
833 | 875.52 | 919.86 | 1364 | 1400 | 1439 | 1633.8 | 1626 | 1701.7 | 1805.8 | 1856 | 1821 | 2048 | 2121.7 | 2277.2 | 2312.8 | 2197 | 2217.4 | 2291 | 2439.3 | 2490
834 | 876.05 | 920.64 | 1364.8 | 1400 | 1439.8 | 1633.2 | 1626 | 1702 | 1805.2 | 1855.2 | 1821 | 2048 | 2121.3 | 2277 | 2311.4 | 2196.3 | 2217 | 2290.2 | 2439 | 2490
835 | 876.83 | 921.48 | 1365.8 | 1401.6 | 1440 | 1633.8 | 1626 | 1702 | 1805 | 1855 | 1821 | 2047.3 | 2121 | 2276.2 | 2312.6 | 2195.3 | 2217 | 2290 | 2439 | 2489.3
836 | 877.59 | 922.16 | 1366 | 1402 | 1440.8 | 1633.2 | 1626.8 | 1702.7 | 1805 | 1855 | 1821 | 2047 | 2121.7 | 2275.2 | 2312.2 | 2195.7 | 2217 | 2289.2 | 2439 | 2489
837 | 877.66 | 922.76 | 1366 | 1402 | 1441 | 1633 | 1627 | 1703 | 1805 | 1855 | 1821 | 2047 | 2120.6 | 2275 | 2311.2 | 2196 | 2217 | 2289 | 2438.3 | 2489
838 | 878.37 | 923.12 | 1366.8 | 1403.6 | 1441 | 1633 | 1627.8 | 1703 | 1804.2 | 1855 | 1821 | 2047 | 2121.4 | 2274.2 | 2311 | 2195.3 | 2216.4 | 2289 | 2438 | 2488.3
839 | 879.12 | 923.62 | 1367 | 1404 | 1441.8 | 1633 | 1628 | 1703 | 1804 | 1855 | 1820.3 | 2047 | 2120.6 | 2274.8 | 2310.2 | 2195 | 2216.6 | 2289 | 2438.7 | 2488
840 | 879.72 | 924.14 | 1367.8 | 1404 | 1442 | 1633.8 | 1627.2 | 1703 | 1804 | 1855 | 1820 | 2047 | 2120.7 | 2275 | 2310.8 | 2195 | 2216.4 | 2289 | 2438.3 | 2488
841 | 880.11 | 924.78 | 1368 | 1404 | 1442.8 | 1633.2 | 1627.8 | 1703 | 1803.2 | 1855 | 1820 | 2046.3 | 2120.3 | 2275 | 2310.2 | 2195 | 2216 | 2289 | 2438 | 2488
842 | 880.27 | 925.52 | 1368 | 1404.8 | 1443 | 1633.8 | 1628 | 1702.3 | 1803.8 | 1854.2 | 1820 | 2046.7 | 2119.3 | 2275 | 2310 | 2194.3 | 2216 | 2289 | 2437.3 | 2487.3
843 | 881 | 926.04 | 1368.8 | 1404.2 | 1443.8 | 1634 | 1628 | 1702.7 | 1803.2 | 1854 | 1820 | 2046.3 | 2119.7 | 2275 | 2310 | 2194 | 2215.4 | 2289 | 2437 | 2487
844 | 881.51 | 926.62 | 1369 | 1404 | 1444 | 1634 | 1628 | 1702.3 | 1803.8 | 1854 | 1819.3 | 2046.7 | 2119.3 | 2274.2 | 2310 | 2193.3 | 2215 | 2289.8 | 2437 | 2487
845 | 882.3 | 927.62 | 1369.8 | 1404.8 | 1444.8 | 1634 | 1628 | 1702.7 | 1803.2 | 1854.8 | 1819.7 | 2046.3 | 2119.7 | 2274 | 2309.2 | 2193.7 | 2215 | 2288.4 | 2436.3 | 2487
846 | 882.88 | 928.58 | 1370 | 1405.8 | 1445 | 1634 | 1628.8 | 1703 | 1803.8 | 1854.2 | 1820 | 2046 | 2119.3 | 2273.2 | 2309 | 2194 | 2215 | 2288 | 2436 | 2486.3
847 | 883.42 | 929.26 | 1370 | 1406 | 1444.2 | 1634.8 | 1628.2 | 1703 | 1803.2 | 1854 | 1820 | 2046 | 2119 | 2273 | 2309 | 2193.3 | 2215 | 2288 | 2435.3 | 2486
848 | 884.16 | 929.68 | 1370 | 1406 | 1444.8 | 1635 | 1628 | 1703 | 1803.8 | 1854 | 1818.6 | 2046 | 2119 | 2273 | 2309 | 2193 | 2214.4 | 2287.2 | 2435.7 | 2486
849 | 884.4 | 929.98 | 1370.8 | 1406 | 1445 | 1635 | 1628 | 1703 | 1803.2 | 1853.2 | 1818.7 | 2045.3 | 2118.3 | 2273.8 | 2309 | 2193 | 2214.6 | 2287 | 2436 | 2486
850 | 885.59 | 930.52 | 1371 | 1406.8 | 1445.8 | 1635 | 1628 | 1702.3 | 1803 | 1853 | 1818.3 | 2045 | 2118 | 2274 | 2308.2 | 2193 | 2215 | 2285.4 | 2435.3 | 2485.3
851 | 885.96 | 930.86 | 1371.8 | 1407.8 | 1446 | 1635 | 1628 | 1702.7 | 1803 | 1853 | 1818 | 2045 | 2118 | 2273.2 | 2308.8 | 2192.3 | 2214.4 | 2285.8 | 2435 | 2485
852 | 886.46 | 931.08 | 1372 | 1408 | 1446 | 1635 | 1628.8 | 1703 | 1802.2 | 1853.8 | 1817.3 | 2045 | 2117.3 | 2273 | 2307.4 | 2192 | 2213.4 | 2286 | 2435 | 2485
853 | 886.77 | 931.62 | 1372.8 | 1408.8 | 1446.8 | 1635 | 1629 | 1703 | 1802.8 | 1853.2 | 1817 | 2045 | 2117 | 2272.2 | 2307 | 2192 | 2213 | 2285.2 | 2434.3 | 2485
854 | 887.08 | 932.26 | 1373 | 1409 | 1447 | 1635 | 1629 | 1703 | 1802.2 | 1853 | 1817 | 2045 | 2116.3 | 2272 | 2307 | 2192 | 2213 | 2285.8 | 2434 | 2485
855 | 888.11 | 932.8 | 1373 | 1409.8 | 1447 | 1635 | 1629 | 1703 | 1802 | 1853.8 | 1816.3 | 2044.3 | 2116.7 | 2271.2 | 2307 | 2191.3 | 2213 | 2286 | 2433.3 | 2484.3
856 | 888.22 | 933.42 | 1373 | 1410 | 1447.8 | 1635 | 1629 | 1703.7 | 1802 | 1854 | 1816.7 | 2044 | 2117 | 2271 | 2307 | 2191 | 2212.4 | 2285.2 | 2433.7 | 2484
857 | 888.94 | 934.3 | 1373 | 1410 | 1448 | 1635 | 1629 | 1703.3 | 1802 | 1854 | 1818.4 | 2044 | 2117 | 2271 | 2306.2 | 2191 | 2212 | 2285.8 | 2434 | 2484
858 | 889.44 | 934.64 | 1373.8 | 1410.8 | 1448 | 1635.8 | 1629 | 1703 | 1802 | 1853.2 | 1818.3 | 2044 | 2117 | 2270.2 | 2306 | 2191 | 2212 | 2285.2 | 2433.3 | 2483.3
859 | 889.92 | 934.78 | 1374 | 1411 | 1448.8 | 1636 | 1629 | 1703 | 1802 | 1853 | 1818 | 2044 | 2117 | 2270.8 | 2305.2 | 2191 | 2212.6 | 2285 | 2433 | 2483
860 | 890.24 | 935.2 | 1374 | 1411.8 | 1449 | 1635.2 | 1629 | 1703 | 1802 | 1853 | 1818 | 2044 | 2117 | 2271 | 2305.8 | 2190.3 | 2212.4 | 2285 | 2433 | 2483
861 | 890.65 | 935.88 | 1374.8 | 1412 | 1449 | 1635.8 | 1629 | 1703 | 1802 | 1853 | 1818 | 2043.3 | 2116.3 | 2271 | 2305.2 | 2190 | 2212 | 2285 | 2433 | 2483
862 | 891.29 | 936.38 | 1375.8 | 1412 | 1449.8 | 1636 | 1629 | 1703.7 | 1801.2 | 1853 | 1817.3 | 2043.7 | 2116.7 | 2270.2 | 2304.2 | 2190 | 2211.4 | 2285 | 2432.3 | 2483
863 | 891.64 | 936.62 | 1376 | 1412 | 1450 | 1636 | 1629 | 1703.3 | 1801 | 1853 | 1816.3 | 2043.3 | 2115.6 | 2270 | 2304.8 | 2190 | 2211 | 2284.2 | 2432 | 2482.3
864 | 892.26 | 937.54 | 1376 | 1412 | 1450 | 1636 | 1629 | 1703.7 | 1801 | 1853 | 1816 | 2043 | 2115 | 2270 | 2304.2 | 2190 | 2211.6 | 2284 | 2432 | 2482
865 | 892.92 | 938.52 | 1376.8 | 1412.8 | 1450.8 | 1636 | 1629.8 | 1703.3 | 1800.2 | 1852.2 | 1816 | 2043 | 2115 | 2270 | 2304.8 | 2189.3 | 2211.4 | 2283.2 | 2432 | 2482
866 | 893.59 | 939.04 | 1377 | 1413 | 1451 | 1636 | 1629.2 | 1703 | 1800.8 | 1852 | 1816 | 2042.3 | 2114.3 | 2269.2 | 2304.2 | 2189 | 2210.4 | 2283 | 2432 | 2482
867 | 894.08 | 939.56 | 1377 | 1413.8 | 1451.8 | 1636.8 | 1629 | 1703 | 1801 | 1852 | 1816 | 2042 | 2114.7 | 2269 | 2304 | 2189 | 2210 | 2283 | 2431.3 | 2481.3
868 | 894.41 | 940.34 | 1377 | 1414 | 1452 | 1637 | 1629 | 1703 | 1800.2 | 1852 | 1816 | 2042 | 2113.6 | 2269 | 2303.2 | 2189 | 2210 | 2283 | 2431.7 | 2481.7
869 | 895.06 | 940.88 | 1377.8 | 1414 | 1452 | 1637 | 1629.8 | 1703.7 | 1800.8 | 1851.2 | 1816 | 2042 | 2113.7 | 2268.2 | 2303 | 2188.3 | 2210 | 2283 | 2432 | 2481.3
870 | 895.65 | 940.82 | 1378 | 1414.8 | 1452.8 | 1637 | 1629.2 | 1703.3 | 1801 | 1851.8 | 1816 | 2042 | 2114 | 2268 | 2303 | 2188 | 2209.4 | 2282.2 | 2431.3 | 2480.3
871 | 896.08 | 941.24 | 1378.8 | 1415 | 1453 | 1637 | 1629 | 1703 | 1801 | 1851.2 | 1815.3 | 2041.3 | 2114 | 2268.8 | 2302.2 | 2188 | 2209 | 2282.8 | 2431 | 2480
872 | 896.62 | 941.84 | 1379 | 1415 | 1453.8 | 1637 | 1629.8 | 1703.7 | 1800.2 | 1851.8 | 1815 | 2041.7 | 2114.7 | 2268.2 | 2302 | 2188 | 2209 | 2282.2 | 2430.3 | 2480
873 | 897.15 | 942.18 | 1379 | 1415.8 | 1453.2 | 1636.2 | 1630 | 1704 | 1800 | 1852 | 1814.3 | 2042 | 2113.6 | 2268 | 2302 | 2188 | 2209 | 2282.8 | 2430 | 2480
874 | 897.79 | 942.54 | 1379.8 | 1415.2 | 1453 | 1636 | 1630 | 1704 | 1800 | 1851.2 | 1814 | 2041.3 | 2113.7 | 2268 | 2302 | 2187.3 | 2209 | 2282.2 | 2430 | 2480
875 | 898 | 943.12 | 1380 | 1415.8 | 1453 | 1636 | 1630 | 1704 | 1799.2 | 1851.8 | 1814.7 | 2041 | 2113.3 | 2268 | 2301.2 | 2187 | 2208.4 | 2282.8 | 2430 | 2480
876 | 898.49 | 944 | 1380 | 1416.8 | 1453.8 | 1636 | 1630 | 1703.3 | 1799 | 1851.2 | 1815 | 2041 | 2113 | 2267.2 | 2301.8 | 2187 | 2208.6 | 2282.2 | 2430 | 2479.3
877 | 898.91 | 944.46 | 1380 | 1417 | 1454.8 | 1636 | 1630 | 1703 | 1799 | 1851 | 1814.3 | 2041 | 2112.3 | 2267 | 2301.2 | 2187 | 2208.4 | 2282 | 2429.3 | 2479
878 | 899.28 | 944.62 | 1380 | 1417 | 1455 | 1636 | 1630 | 1703 | 1799.8 | 1851 | 1814 | 2041 | 2112 | 2266.2 | 2301.8 | 2187 | 2208.6 | 2282 | 2429 | 2478.3
879 | 899.54 | 945 | 1380.8 | 1417 | 1455.8 | 1636.8 | 1630 | 1703 | 1799.2 | 1851 | 1814.7 | 2041 | 2112.7 | 2266 | 2301.2 | 2186.3 | 2208.4 | 2282 | 2429.7 | 2478
880 | 900 | 945.7 | 1381 | 1418 | 1456 | 1637 | 1630 | 1703 | 1799 | 1851 | 1815 | 2041 | 2112 | 2267 | 2301 | 2186 | 2207 | 2281 | 2428 | 2479
881 | 901 | 945.8 | 1382 | 1418 | 1455 | 1638 | 1630 | 1703 | 1800 | 1850 | 1813 | 2041 | 2113 | 2266 | 2300 | 2186 | 2207 | 2280 | 2428 | 2478
882 | 901 | 946.7 | 1382 | 1419 | 1456 | 1637 | 1630 | 1704 | 1799 | 1850 | 1813 | 2040 | 2111 | 2266 | 2300 | 2185 | 2207 | 2281 | 2427 | 2478
883 | 901.9 | 947.5 | 1382 | 1419 | 1456 | 1637 | 1630 | 1704 | 1800 | 1851 | 1813 | 2040 | 2112 | 2265 | 2300 | 2186 | 2207 | 2281 | 2428 | 2478
884 | 902.3 | 948 | 1383 | 1420 | 1456 | 1638 | 1631 | 1704 | 1798 | 1850 | 1814 | 2039 | 2111 | 2266 | 2299 | 2186 | 2206 | 2280 | 2428 | 2478
885 | 903.3 | 948.6 | 1383 | 1419 | 1457 | 1637 | 1630 | 1704 | 1799 | 1850 | 1812 | 2039 | 2111 | 2265 | 2299 | 2185 | 2207 | 2280 | 2427 | 2477
886 | 903.4 | 949.3 | 1383 | 1420 | 1457 | 1637 | 1630 | 1704 | 1798 | 1850 | 1812 | 2039 | 2110 | 2265 | 2298 | 2185 | 2206 | 2281 | 2429 | 2477
887 | 903.9 | 949.9 | 1383 | 1420 | 1457 | 1637 | 1630 | 1703 | 1798 | 1850 | 1814 | 2039 | 2109 | 2264 | 2299 | 2185 | 2206 | 2280 | 2427 | 2477
888 | 904.8 | 949.9 | 1384 | 1420 | 1457 | 1638 | 1630 | 1703 | 1798 | 1850 | 1813 | 2038 | 2111 | 2264 | 2298 | 2185 | 2206 | 2280 | 2427 | 2476
889 | 904.7 | 950.3 | 1384 | 1420 | 1457 | 1638 | 1631 | 1703 | 1798 | 1850 | 1812 | 2038 | 2110 | 2264 | 2298 | 2185 | 2205 | 2280 | 2427 | 2476
890 | 905.4 | 950.5 | 1384 | 1420 | 1458 | 1638 | 1630 | 1703 | 1798 | 1850 | 1812 | 2039 | 2110 | 2264 | 2299 | 2184 | 2206 | 2279 | 2426 | 2476
891 | 905.3 | 951 | 1385 | 1421 | 1458 | 1638 | 1631 | 1703 | 1798 | 1850 | 1813 | 2038 | 2110 | 2264 | 2298 | 2184 | 2205 | 2279 | 2426 | 2476
892 | 905.6 | 951.1 | 1385 | 1421 | 1459 | 1638 | 1630 | 1704 | 1798 | 1850 | 1813 | 2038 | 2110 | 2264 | 2298 | 2184 | 2206 | 2278 | 2424 | 2475
893 | 905.6 | 952 | 1385 | 1421 | 1459 | 1638 | 1631 | 1703 | 1798 | 1849 | 1811 | 2039 | 2110 | 2263 | 2297 | 2184 | 2206 | 2279 | 2425 | 2475
894 | 906.1 | 952.6 | 1385 | 1422 | 1459 | 1638 | 1631 | 1704 | 1798 | 1849 | 1811 | 2038 | 2110 | 2264 | 2297 | 2183 | 2205 | 2278 | 2426 | 2475
895 | 906.9 | 952.8 | 1385 | 1422 | 1459 | 1638 | 1631 | 1704 | 1797 | 1849 | 1812 | 2038 | 2109 | 2263 | 2297 | 2183 | 2204 | 2278 | 2425 | 2475
896 | 907.5 | 953.1 | 1385 | 1423 | 1459 | 1638 | 1630 | 1704 | 1797 | 1849 | 1812 | 2038 | 2109 | 2262 | 2297 | 2183 | 2204 | 2278 | 2425 | 2474
897 | 908.3 | 954.1 | 1385 | 1422 | 1460 | 1638 | 1630 | 1703 | 1797 | 1849 | 1812 | 2038 | 2109 | 2263 | 2296 | 2183 | 2204 | 2278 | 2425 | 2475
898 | 908.7 | 954.7 | 1386 | 1424 | 1459 | 1637 | 1631 | 1703 | 1797 | 1849 | 1811 | 2038 | 2108 | 2262 | 2296 | 2183 | 2204 | 2279 | 2425 | 2475
899 | 909.4 | 954.6 | 1386 | 1424 | 1460 | 1638 | 1631 | 1703 | 1796 | 1848 | 1812 | 2037 | 2108 | 2262 | 2296 | 2183 | 2202 | 2278 | 2425 | 2474
900 | 909.5 | 954.9 | 1387 | 1424 | 1460 | 1637 | 1631 | 1703 | 1797 | 1849 | 1811 | 2037 | 2107 | 2261 | 2296 | 2182 | 2203 | 2279 | 2424 | 2474
901 | 910 | 955.7 | 1387 | 1424 | 1461 | 1637 | 1630 | 1703 | 1796 | 1848 | 1810 | 2037 | 2108 | 2262 | 2295 | 2182 | 2203 | 2278 | 2424 | 2474
902 | 910 | 955.8 | 1387 | 1425 | 1461 | 1638 | 1631 | 1703 | 1796 | 1848 | 1810 | 2036 | 2108 | 2262 | 2295 | 2182 | 2203 | 2278 | 2423 | 2474
903 | 910.6 | 955.8 | 1388 | 1425 | 1461 | 1638 | 1631 | 1703 | 1797 | 1847 | 1810 | 2037 | 2107 | 2261 | 2295 | 2182 | 2202 | 2277 | 2423 | 2474
904 | 910.9 | 956.3 | 1388 | 1425 | 1461 | 1638 | 1631 | 1703 | 1796 | 1847 | 1810 | 2036 | 2108 | 2261 | 2294 | 2181 | 2202 | 2277 | 2422 | 2473
905 | 911.2 | 957.5 | 1388 | 1425 | 1461 | 1637 | 1630 | 1704 | 1796 | 1847 | 1809 | 2036 | 2107 | 2262 | 2295 | 2182 | 2203 | 2276 | 2423 | 2473
906 | 911.5 | 957.8 | 1388 | 1425 | 1461 | 1639 | 1631 | 1704 | 1795 | 1847 | 1809 | 2036 | 2107 | 2261 | 2294 | 2181 | 2202 | 2276 | 2423 | 2473
907 | 912.4 | 957.8 | 1388 | 1425 | 1461 | 1638 | 1631 | 1704 | 1796 | 1847 | 1809 | 2036 | 2107 | 2260 | 2294 | 2181 | 2202 | 2276 | 2422 | 2472
908 | 912.9 | 958.7 | 1388 | 1425 | 1462 | 1638 | 1631 | 1703 | 1796 | 1847 | 1809 | 2035 | 2106 | 2259 | 2294 | 2181 | 2202 | 2276 | 2422 | 2472
909 | 913.7 | 959.1 | 1389 | 1426 | 1462 | 1638 | 1631 | 1703 | 1795 | 1847 | 1809 | 2035 | 2106 | 2259 | 2294 | 2180 | 2201 | 2276 | 2422 | 2472
910 | 913.7 | 959.4 | 1389 | 1426 | 1463 | 1638 | 1631 | 1703 | 1796 | 1848 | 1809 | 2035 | 2106 | 2259 | 2294 | 2180 | 2201 | 2276 | 2421 | 2472
911 | 913.9 | 959.1 | 1390 | 1427 | 1463 | 1639 | 1631 | 1702 | 1795 | 1846 | 1809 | 2035 | 2106 | 2258 | 2293 | 2180 | 2201 | 2276 | 2421 | 2471
912 | 914.2 | 959.7 | 1390 | 1426 | 1464 | 1638 | 1631 | 1702 | 1796 | 1847 | 1809 | 2034 | 2105 | 2259 | 2293 | 2180 | 2201 | 2276 | 2421 | 2471
913 | 914.5 | 960.4 | 1390 | 1427 | 1464 | 1639 | 1631 | 1703 | 1795 | 1847 | 1810 | 2035 | 2105 | 2259 | 2292 | 2180 | 2200 | 2276 | 2421 | 2471
914 | 914.7 | 961 | 1391 | 1427 | 1464 | 1638 | 1631 | 1703 | 1795 | 1844 | 1808 | 2035 | 2106 | 2259 | 2292 | 2179 | 2200 | 2275 | 2420 | 2470
915 | 915.1 | 961.8 | 1390 | 1427 | 1464 | 1639 | 1630 | 1703 | 1795 | 1847 | 1808 | 2034 | 2105 | 2259 | 2291 | 2179 | 2200 | 2275 | 2420 | 2470
916 | 915.7 | 962.1 | 1391 | 1428 | 1464 | 1639 | 1630 | 1703 | 1794 | 1845 | 1809 | 2035 | 2105 | 2259 | 2292 | 2179 | 2200 | 2274 | 2421 | 2470
917 | 916.1 | 962.6 | 1391 | 1428 | 1464 | 1638 | 1630 | 1703 | 1794 | 1847 | 1808 | 2034 | 2104 | 2258 | 2291 | 2179 | 2199 | 2275 | 2421 | 2470
918 | 916.9 | 963 | 1391 | 1428 | 1464 | 1638 | 1631 | 1703 | 1793 | 1846 | 1807 | 2034 | 2105 | 2258 | 2290 | 2179 | 2199 | 2274 | 2420 | 2470
919 | 917 | 963.1 | 1391 | 1428 | 1464 | 1637 | 1631 | 1703 | 1794 | 1845 | 1807 | 2034 | 2105 | 2258 | 2291 | 2179 | 2200 | 2274 | 2419 | 2469
920 | 917.5 | 963.6 | 1391 | 1429 | 1464 | 1638 | 1630 | 1703 | 1793 | 1847 | 1808 | 2034 | 2104 | 2258 | 2290 | 2178 | 2200 | 2274 | 2420 | 2469
921 | 917.8 | 963.1 | 1391 | 1429 | 1464 | 1637 | 1631 | 1703 | 1794 | 1845 | 1807 | 2034 | 2104 | 2257 | 2291 | 2178 | 2199 | 2273 | 2419 | 2469
922 | 918.2 | 963.8 | 1392 | 1430 | 1465 | 1637 | 1631 | 1702 | 1794 | 1846 | 1806 | 2034 | 2104 | 2257 | 2290 | 2177 | 2199 | 2274 | 2418 | 2469
923 | 918.6 | 964.5 | 1392 | 1429 | 1465 | 1638 | 1631 | 1702 | 1793 | 1846 | 1807 | 2033 | 2104 | 2256 | 2290 | 2177 | 2198 | 2273 | 2418 | 2468
924 | 919.1 | 964.9 | 1392 | 1430 | 1466 | 1638 | 1630 | 1702 | 1794 | 1846 | 1807 | 2033 | 2103 | 2256 | 2290 | 2177 | 2198 | 2274 | 2418 | 2468
925 | 919.2 | 965.3 | 1393 | 1430 | 1466 | 1639 | 1631 | 1702 | 1794 | 1846 | 1807 | 2033 | 2103 | 2256 | 2290 | 2177 | 2198 | 2273 | 2418 | 2469
926 | 919 | 965.3 | 1393 | 1431 | 1466 | 1638 | 1631 | 1703 | 1793 | 1846 | 1806 | 2033 | 2102 | 2256 | 2289 | 2177 | 2198 | 2273 | 2418 | 2468
927 | 919.4 | 966.4 | 1393 | 1430 | 1466 | 1638 | 1630 | 1703 | 1793 | 1846 | 1807 | 2033 | 2102 | 2256 | 2289 | 2176 | 2198 | 2273 | 2418 | 2467
928 | 920 | 966.3 | 1393 | 1430 | 1466 | 1638 | 1631 | 1703 | 1792 | 1845 | 1806 | 2032 | 2103 | 2256 | 2289 | 2176 | 2198 | 2272 | 2418 | 2467
929 | 920.1 | 966.6 | 1393 | 1431 | 1466 | 1638 | 1631 | 1702 | 1793 | 1845 | 1806 | 2032 | 2102 | 2256 | 2288 | 2176 | 2198 | 2272 | 2417 | 2467
930 | 920.6 | 966.7 | 1393 | 1430 | 1466 | 1638 | 1631 | 1703 | 1792 | 1845 | 1806 | 2032 | 2102 | 2255 | 2288 | 2176 | 2197 | 2272 | 2417 | 2467
931 | 921.2 | 967.5 | 1393 | 1431 | 1466 | 1638 | 1631 | 1702 | 1792 | 1845 | 1805 | 2032 | 2101 | 2255 | 2288 | 2176 | 2196 | 2271 | 2417 | 2466
932 | 921.3 | 967 | 1394 | 1431 | 1467 | 1638 | 1631 | 1702 | 1793 | 1845 | 1805 | 2032 | 2103 | 2254 | 2287 | 2176 | 2197 | 2272 | 2416 | 2467
933 | 921.8 | 967.7 | 1394 | 1431 | 1467 | 1638 | 1631 | 1702 | 1792 | 1845 | 1805 | 2032 | 2102 | 2256 | 2287 | 2176 | 2197 | 2271 | 2416 | 2466
934 | 922.1 | 968.5 | 1394 | 1431 | 1468 | 1638 | 1631 | 1701 | 1792 | 1845 | 1806 | 2032 | 2101 | 2254 | 2287 | 2175 | 2196 | 2271 | 2416 | 2466
935 | 922.9 | 968.9 | 1395 | 1431 | 1468 | 1639 | 1631 | 1702 | 1792 | 1844 | 1805 | 2032 | 2100 | 2254 | 2286 | 2175 | 2196 | 2271 | 2417 | 2465
936 | 923.4 | 969.5 | 1395 | 1432 | 1468 | 1639 | 1631 | 1702 | 1792 | 1844 | 1804 | 2031 | 2100 | 2255 | 2287 | 2175 | 2196 | 2271 | 2416 | 2466
937 | 923.5 | 969.5 | 1395 | 1432 | 1468 | 1639 | 1631 | 1702 | 1792 | 1844 | 1805 | 2031 | 2101 | 2254 | 2286 | 2175 | 2197 | 2272 | 2416 | 2465
938 | 924.2 | 970.7 | 1395 | 1432 | 1468 | 1639 | 1630 | 1702 | 1792 | 1844 | 1805 | 2030 | 2100 | 2254 | 2287 | 2175 | 2196 | 2271 | 2416 | 2465
939 | 924.3 | 970.8 | 1395 | 1433 | 1468 | 1639 | 1631 | 1702 | 1792 | 1844 | 1804 | 2030 | 2100 | 2253 | 2286 | 2174 | 2195 | 2271 | 2416 | 2465
940 | 924.7 | 970.8 | 1395 | 1433 | 1468 | 1638 | 1631 | 1702 | 1790 | 1844 | 1804 | 2030 | 2100 | 2254 | 2286 | 2174 | 2195 | 2271 | 2415 | 2465
941 | 924.9 | 970.9 | 1395 | 1434 | 1469 | 1638 | 1630 | 1702 | 1792 | 1844 | 1804 | 2029 | 2100 | 2252 | 2286 | 2174 | 2194 | 2271 | 2415 | 2464
942 | 925 | 971.2 | 1396 | 1434 | 1469 | 1638 | 1630 | 1701 | 1791 | 1844 | 1805 | 2030 | 2100 | 2253 | 2285 | 2174 | 2195 | 2271 | 2414 | 2464
943 | 925.5 | 971.8 | 1396 | 1434 | 1469 | 1637 | 1631 | 1701 | 1791 | 1844 | 1803 | 2030 | 2099 | 2252 | 2285 | 2173 | 2195 | 2270 | 2414 | 2464
944 | 925.5 | 972.3 | 1396 | 1434 | 1469 | 1638 | 1631 | 1701 | 1790 | 1843 | 1804 | 2030 | 2099 | 2252 | 2285 | 2173 | 2194 | 2270 | 2414 | 2464
945 | 926.2 | 972.6 | 1396 | 1434 | 1469 | 1637 | 1630 | 1702 | 1791 | 1843 | 1804 | 2030 | 2098 | 2253 | 2285 | 2173 | 2194 | 2269 | 2414 | 2464
946 | 925.9 | 973.1 | 1397 | 1434 | 1469 | 1638 | 1630 | 1702 | 1791 | 1843 | 1803 | 2029 | 2099 | 2252 | 2284 | 2173 | 2194 | 2269 | 2414 | 2463
947 | 926.2 | 973.8 | 1397 | 1434 | 1469 | 1638 | 1631 | 1702 | 1790 | 1842 | 1803 | 2029 | 2098 | 2252 | 2284 | 2173 | 2195 | 2269 | 2413 | 2464
948 | 926.3 | 974.2 | 1397 | 1434 | 1469 | 1638 | 1630 | 1702 | 1790 | 1842 | 1804 | 2029 | 2099 | 2252 | 2284 | 2172 | 2193 | 2269 | 2413 | 2463
949 | 927.3 | 974.1 | 1397 | 1434 | 1470 | 1639 | 1630 | 1702 | 1790 | 1843 | 1804 | 2029 | 2098 | 2252 | 2283 | 2172 | 2192 | 2269 | 2413 | 2463
950 | 927.8 | 974.3 | 1397 | 1434 | 1470 | 1638 | 1630 | 1701 | 1790 | 1843 | 1801 | 2029 | 2099 | 2251 | 2283 | 2172 | 2193 | 2268 | 2412 | 2463
951 | 927.9 | 974.4 | 1397 | 1434 | 1470 | 1638 | 1630 | 1701 | 1790 | 1842 | 1803 | 2028 | 2098 | 2251 | 2283 | 2173 | 2193 | 2269 | 2413 | 2462
952 | 928.8 | 974.7 | 1397 | 1434 | 1470 | 1638 | 1630 | 1700 | 1789 | 1842 | 1802 | 2028 | 2098 | 2251 | 2283 | 2171 | 2192 | 2268 | 2412 | 2462
953 | 928.5 | 974.7 | 1397 | 1436 | 1470 | 1638 | 1630 | 1700 | 1789 | 1842 | 1802 | 2028 | 2098 | 2251 | 2282 | 2172 | 2192 | 2268 | 2412 | 2461
954 | 928.9 | 975 | 1398 | 1435 | 1470 | 1638 | 1631 | 1700 | 1789 | 1842 | 1802 | 2028 | 2097 | 2250 | 2283 | 2172 | 2192 | 2268 | 2411 | 2462
955 | 928.8 | 976 | 1398 | 1436 | 1471 | 1638 | 1630 | 1700 | 1789 | 1842 | 1802 | 2028 | 2097 | 2250 | 2282 | 2171 | 2192 | 2268 | 2411 | 2461
956 | 928.8 | 976.7 | 1398 | 1436 | 1470 | 1638 | 1630 | 1701 | 1789 | 1841 | 1803 | 2028 | 2096 | 2249 | 2282 | 2171 | 2192 | 2268 | 2412 | 2461
957 | 929.6 | 976.9 | 1398 | 1436 | 1471 | 1638 | 1630 | 1701 | 1788 | 1841 | 1801 | 2028 | 2097 | 2250 | 2282 | 2170 | 2192 | 2268 | 2411 | 2461
958 | 929.6 | 976.8 | 1398 | 1437 | 1471 | 1638 | 1630 | 1701 | 1788 | 1841 | 1801 | 2027 | 2096 | 2250 | 2282 | 2171 | 2191 | 2268 | 2412 | 2461
959 | 930.6 | 977 | 1398 | 1436 | 1472 | 1638 | 1630 | 1701 | 1788 | 1841 | 1801 | 2028 | 2096 | 2250 | 2282 | 2170 | 2191 | 2267 | 2412 | 2460
960 | 931.1 | 977.1 | 1399 | 1437 | 1472 | 1638 | 1630 | 1701 | 1788 | 1842 | 1801 | 2027 | 2096 | 2250 | 2281 | 2170 | 2191 | 2266 | 2411 | 2460
961 | 931.1 | 977.2 | 1399 | 1437 | 1472 | 1638 | 1630 | 1700 | 1788 | 1841 | 1800 | 2027 | 2096 | 2249 | 2281 | 2170 | 2191 | 2267 | 2411 | 2460
962 | 931.3 | 977.3 | 1399 | 1437 | 1472 | 1638 | 1629 | 1700 | 1788 | 1841 | 1800 | 2027 | 2096 | 2249 | 2280 | 2170 | 2191 | 2266 | 2410 | 2461
963 | 931.6 | 977.7 | 1400 | 1437 | 1471 | 1637 | 1630 | 1699 | 1788 | 1841 | 1801 | 2026 | 2095 | 2249 | 2280 | 2169 | 2191 | 2266 | 2409 | 2460
964 | 932.1 | 978.2 | 1400 | 1437 | 1471 | 1637 | 1629 | 1700 | 1788 | 1841 | 1801 | 2027 | 2096 | 2248 | 2279 | 2169 | 2190 | 2267 | 2409 | 2459
965 | 932.2 | 978.6 | 1400 | 1437 | 1471 | 1637 | 1629 | 1700 | 1787 | 1840 | 1801 | 2026 | 2095 | 2248 | 2279 | 2169 | 2191 | 2267 | 2409 | 2460
966 | 932.6 | 979.6 | 1399 | 1437 | 1472 | 1637 | 1630 | 1700 | 1787 | 1840 | 1801 | 2026 | 2094 | 2248 | 2279 | 2169 | 2190 | 2267 | 2409 | 2459
967 | 932.9 | 979.7 | 1399 | 1437 | 1472 | 1637 | 1629 | 1701 | 1787 | 1840 | 1800 | 2026 | 2095 | 2248 | 2279 | 2169 | 2190 | 2266 | 2409 | 2459
968 | 932.9 | 980.3 | 1400 | 1438 | 1472 | 1638 | 1629 | 1700 | 1787 | 1840 | 1800 | 2026 | 2094 | 2247 | 2279 | 2168 | 2189 | 2266 | 2409 | 2459
969 | 933 | 980.2 | 1400 | 1438 | 1472 | 1637 | 1630 | 1700 | 1787 | 1840 | 1800 | 2026 | 2094 | 2248 | 2279 | 2168 | 2189 | 2266 | 2409 | 2458
970 | 933.3 | 980.8 | 1400 | 1439 | 1473 | 1637 | 1630 | 1700 | 1787 | 1840 | 1799 | 2025 | 2093 | 2248 | 2279 | 2168 | 2189 | 2265 | 2408 | 2458
971 | 933.2 | 980.7 | 1401 | 1439 | 1473 | 1637 | 1629 | 1700 | 1787 | 1840 | 1800 | 2026 | 2094 | 2247 | 2279 | 2168 | 2189 | 2265 | 2409 | 2458
972 | 934 | 981 | 1401 | 1439 | 1473 | 1637 | 1629 | 1700 | 1786 | 1840 | 1798 | 2026 | 2094 | 2247 | 2279 | 2167 | 2188 | 2264 | 2408 | 2458
973 | 934.5 | 981.3 | 1401 | 1439 | 1473 | 1638 | 1630 | 1699 | 1787 | 1839 | 1799 | 2025 | 2094 | 2246 | 2278 | 2167 | 2187 | 2264 | 2407 | 2458
974 | 935.1 | 981.7 | 1401 | 1439 | 1473 | 1637 | 1629 | 1699 | 1787 | 1839 | 1799 | 2024 | 2094 | 2246 | 2277 | 2168 | 2187 | 2264 | 2407 | 2458
975 | 935.5 | 982.2 | 1401 | 1440 | 1473 | 1637 | 1630 | 1699 | 1786 | 1839 | 1799 | 2025 | 2094 | 2245 | 2278 | 2167 | 2188 | 2264 | 2407 | 2458
976 | 935.9 | 982.2 | 1401 | 1439 | 1473 | 1637 | 1629 | 1699 | 1786 | 1839 | 1799 | 2025 | 2095 | 2246 | 2277 | 2167 | 2187 | 2265 | 2407 | 2457
977 | 935.9 | 982.9 | 1401 | 1440 | 1473 | 1637 | 1630 | 1700 | 1785 | 1839 | 1797 | 2024 | 2092 | 2245 | 2278 | 2166 | 2188 | 2265 | 2407 | 2456
978 | 935.6 | 982.8 | 1401 | 1440 | 1473 | 1638 | 1630 | 1700 | 1786 | 1839 | 1798 | 2024 | 2093 | 2245 | 2276 | 2166 | 2188 | 2265 | 2406 | 2457
979 | 936 | 983.3 | 1401 | 1440 | 1474 | 1637 | 1629 | 1699 | 1785 | 1839 | 1798 | 2024 | 2092 | 2246 | 2276 | 2166 | 2187 | 2265 | 2407 | 2456
980 | 936.1 | 983.1 | 1401 | 1440 | 1474 | 1637 | 1629 | 1700 | 1785 | 1838 | 1797 | 2023 | 2092 | 2245 | 2276 | 2166 | 2187 | 2264 | 2406 | 2456
981 | 936.1 | 983.1 | 1401 | 1439 | 1474 | 1637 | 1628 | 1699 | 1785 | 1838 | 1797 | 2023 | 2092 | 2245 | 2276 | 2166 | 2186 | 2264 | 2407 | 2456
982 | 936.8 | 983.2 | 1402 | 1440 | 1474 | 1637 | 1629 | 1699 | 1785 | 1837 | 1797 | 2023 | 2091 | 2246 | 2275 | 2166 | 2187 | 2263 | 2406 | 2456
983 | 937 | 983.8 | 1402 | 1440 | 1474 | 1637 | 1629 | 1698 | 1786 | 1837 | 1797 | 2023 | 2092 | 2242 | 2275 | 2165 | 2186 | 2264 | 2405 | 2456
984 | 937.4 | 984.4 | 1402 | 1440 | 1474 | 1636 | 1629 | 1698 | 1785 | 1838 | 1797 | 2023 | 2092 | 2245 | 2275 | 2165 | 2186 | 2263 | 2405 | 2455
985 | 937.9 | 984.3 | 1402 | 1440 | 1474 | 1636 | 1629 | 1698 | 1785 | 1837 | 1797 | 2023 | 2092 | 2245 | 2275 | 2165 | 2187 | 2261 | 2404 | 2455
986 | 937.9 | 985 | 1403 | 1440 | 1474 | 1636 | 1629 | 1698 | 1785 | 1838 | 1797 | 2022 | 2091 | 2244 | 2275 | 2164 | 2186 | 2262 | 2405 | 2454
987 | 938.6 | 985.7 | 1403 | 1441 | 1474 | 1636 | 1629 | 1698 | 1784 | 1838 | 1797 | 2022 | 2091 | 2244 | 2274 | 2164 | 2186 | 2262 | 2405 | 2455
988 | 938.5 | 985.9 | 1403 | 1441 | 1474 | 1637 | 1628 | 1699 | 1785 | 1838 | 1797 | 2022 | 2091 | 2242 | 2274 | 2165 | 2186 | 2262 | 2405 | 2454
989 | 938.6 | 985.7 | 1403 | 1441 | 1475 | 1636 | 1628 | 1699 | 1784 | 1837 | 1797 | 2022 | 2090 | 2245 | 2274 | 2165 | 2184 | 2261 | 2404 | 2454
990 | 938.4 | 985.8 | 1403 | 1441 | 1475 | 1636 | 1629 | 1699 | 1784 | 1837 | 1797 | 2023 | 2090 | 2243 | 2274 | 2164 | 2184 | 2262 | 2405 | 2454
991 | 938.7 | 986.2 | 1403 | 1442 | 1475 | 1637 | 1628 | 1699 | 1783 | 1837 | 1797 | 2023 | 2090 | 2242 | 2274 | 2163 | 2183 | 2262 | 2404 | 2453
992 | 939.4 | 986.1 | 1403 | 1442 | 1475 | 1636 | 1628 | 1698 | 1783 | 1837 | 1795 | 2022 | 2090 | 2242 | 2274 | 2163 | 2184 | 2262 | 2404 | 2454
993 | 939.2 | 986.7 | 1403 | 1442 | 1475 | 1637 | 1628 | 1698 | 1783 | 1836 | 1795 | 2022 | 2090 | 2242 | 2273 | 2164 | 2184 | 2262 | 2403 | 2453
994 | 939.8 | 987.1 | 1403 | 1441 | 1475 | 1636 | 1628 | 1697 | 1784 | 1837 | 1795 | 2021 | 2089 | 2242 | 2274 | 2163 | 2183 | 2261 | 2403 | 2453
995 | 940.4 | 987.6 | 1403 | 1442 | 1475 | 1636 | 1629 | 1697 | 1784 | 1837 | 1795 | 2022 | 2090 | 2241 | 2273 | 2163 | 2184 | 2261 | 2403 | 2453
996 | 940.9 | 988.1 | 1403 | 1442 | 1475 | 1636 | 1628 | 1697 | 1784 | 1837 | 1795 | 2021 | 2089 | 2242 | 2273 | 2163 | 2184 | 2260 | 2403 | 2454
997 | 941.6 | 988.4 | 1403 | 1441 | 1476 | 1636 | 1628 | 1697 | 1784 | 1837 | 1795 | 2021 | 2090 | 2242 | 2273 | 2163 | 2184 | 2261 | 2403 | 2452
998 | 941.5 | 988.8 | 1404 | 1441 | 1475 | 1636 | 1628 | 1697 | 1783 | 1837 | 1796 | 2022 | 2089 | 2242 | 2272 | 2163 | 2184 | 2260 | 2403 | 2452
999 | 941.3 | 988.6 | 1404 | 1441 | 1476 | 1636 | 1628 | 1697 | 1783 | 1836 | 1795 | 2021 | 2089 | 2241 | 2272 | 2162 | 2183 | 2260 | 2402 | 2452
1000 | 941.3 | 988.7 | 1404 | 1442 | 1475 | 1636 | 1628 | 1697 | 1782 | 1836 | 1795 | 2021 | 2089 | 2241 | 2271 | 2162 | 2183 | 2260 | 2403 | 2452
1001 | 941.7 | 989.2 | 1404 | 1442 | 1475 | 1636 | 1628 | 1698 | 1782 | 1835 | 1794 | 2021 | 2088 | 2240 | 2272 | 2162 | 2183 | 2260 | 2402 | 2452
1002 | 942.1 | 989.1 | 1404 | 1442 | 1475 | 1636 | 1628 | 1698 | 1782 | 1835 | 1795 | 2021 | 2088 | 2241 | 2271 | 2161 | 2183 | 2261 | 2402 | 2451
1003 | 942.2 | 988.9 | 1404 | 1443 | 1475 | 1636 | 1628 | 1698 | 1783 | 1835 | 1794 | 2021 | 2087 | 2240 | 2271 | 2162 | 2182 | 2261 | 2401 | 2451
1004 | 942.3 | 989.6 | 1404 | 1443 | 1475 | 1636 | 1628 | 1697 | 1782 | 1835 | 1794 | 2021 | 2087 | 2240 | 2271 | 2161 | 2182 | 2260 | 2401 | 2451
1005 | 942.7 | 990.4 | 1404 | 1443 | 1476 | 1635 | 1628 | 1697 | 1782 | 1835 | 1794 | 2020 | 2087 | 2239 | 2271 | 2161 | 2183 | 2260 | 2401 | 2451
1006 | 942.8 | 990.4 | 1404 | 1444 | 1476 | 1636 | 1628 | 1696 | 1783 | 1835 | 1794 | 2020 | 2087 | 2240 | 2271 | 2161 | 2181 | 2259 | 2401 | 2450
1007 | 943 | 990.1 | 1404 | 1443 | 1476 | 1635 | 1627 | 1696 | 1782 | 1835 | 1794 | 2019 | 2087 | 2240 | 2271 | 2160 | 2182 | 2259 | 2401 | 2450
1008 | 943.2 | 990.5 | 1405 | 1443 | 1476 | 1636 | 1628 | 1695 | 1782 | 1835 | 1794 | 2019 | 2086 | 2240 | 2270 | 2161 | 2181 | 2258 | 2400 | 2450
1009 | 943.1 | 991 | 1405 | 1443 | 1476 | 1636 | 1627 | 1695 | 1781 | 1834 | 1794 | 2019 | 2087 | 2239 | 2270 | 2160 | 2181 | 2258 | 2400 | 2450
1010 | 943.8 | 990.7 | 1405 | 1443 | 1476 | 1636 | 1627 | 1696 | 1782 | 1834 | 1794 | 2019 | 2086 | 2238 | 2270 | 2160 | 2181 | 2258 | 2400 | 2450
1011 | 944.2 | 990.3 | 1405 | 1444 | 1476 | 1635 | 1627 | 1696 | 1781 | 1833 | 1793 | 2019 | 2087 | 2240 | 2269 | 2161 | 2180 | 2258 | 2400 | 2449
1012 | 944.3 | 990.8 | 1405 | 1443 | 1476 | 1635 | 1627 | 1696 | 1780 | 1834 | 1792 | 2019 | 2087 | 2239 | 2269 | 2159 | 2181 | 2259 | 2400 | 2449
1013 | 944.5 | 991.7 | 1405 | 1444 | 1477 | 1635 | 1626 | 1696 | 1780 | 1834 | 1792 | 2018 | 2086 | 2239 | 2269 | 2159 | 2180 | 2259 | 2399 | 2449
1014 | 944.8 | 991.8 | 1405 | 1443 | 1477 | 1635 | 1627 | 1697 | 1780 | 1834 | 1792 | 2018 | 2087 | 2238 | 2269 | 2159 | 2180 | 2259 | 2399 | 2449
1015 | 945 | 992 | 1405 | 1444 | 1477 | 1634 | 1627 | 1696 | 1782 | 1834 | 1791 | 2018 | 2085 | 2238 | 2268 | 2159 | 2180 | 2258 | 2399 | 2449
1016 | 945.3 | 992.7 | 1405 | 1444 | 1477 | 1634 | 1627 | 1696 | 1781 | 1834 | 1792 | 2018 | 2085 | 2238 | 2268 | 2159 | 2179 | 2258 | 2398 | 2449
1017 | 945.5 | 993.1 | 1405 | 1444 | 1477 | 1634 | 1627 | 1696 | 1781 | 1834 | 1792 | 2018 | 2084 | 2237 | 2268 | 2159 | 2180 | 2258 | 2398 | 2448
1018 | 945.8 | 992.7 | 1405 | 1444 | 1477 | 1634 | 1627 | 1696 | 1781 | 1834 | 1793 | 2018 | 2085 | 2237 | 2268 | 2158 | 2180 | 2258 | 2398 | 2448
1019 | 946.2 | 992.7 | 1405 | 1445 | 1477 | 1635 | 1627 | 1695 | 1780 | 1834 | 1791 | 2018 | 2085 | 2237 | 2268 | 2159 | 2179 | 2257 | 2397 | 2447
1020 | 946 | 992.9 | 1405 | 1445 | 1477 | 1636 | 1626 | 1695 | 1780 | 1833 | 1792 | 2017 | 2084 | 2236 | 2267 | 2158 | 2179 | 2257 | 2398 | 2447
1021 | 945.8 | 993.5 | 1405 | 1445 | 1477 | 1635 | 1626 | 1696 | 1779 | 1833 | 1791 | 2017 | 2085 | 2236 | 2267 | 2157 | 2178 | 2257 | 2398 | 2447
1022 | 945.8 | 993.3 | 1406 | 1444 | 1477 | 1635 | 1626 | 1695 | 1779 | 1834 | 1791 | 2016 | 2085 | 2237 | 2267 | 2157 | 2179 | 2256 | 2397 | 2447
1023 | 946.5 | 993.6 | 1406 | 1445 | 1477 | 1635 | 1626 | 1695 | 1779 | 1833 | 1791 | 2017 | 2085 | 2236 | 2266 | 2157 | 2179 | 2256 | 2397 | 2448
1024 | 946.4 | 994.5 | 1406 | 1445 | 1477 | 1635 | 1626 | 1695 | 1779 | 1833 | 1791 | 2017 | 2084 | 2236 | 2266 | 2157 | 2178 | 2256 | 2397 | 2448
1025 | 946.8 | 994.7 | 1406 | 1445 | 1477 | 1635 | 1626 | 1694 | 1780 | 1832 | 1791 | 2017 | 2083 | 2235 | 2266 | 2157 | 2179 | 2256 | 2398 | 2447
1026 | 947.2 | 994.8 | 1406 | 1445 | 1477 | 1634 | 1626 | 1695 | 1779 | 1833 | 1791 | 2017 | 2084 | 2235 | 2267 | 2157 | 2178 | 2256 | 2395 | 2447
1027 | 947.8 | 995 | 1406 | 1445 | 1477 | 1634 | 1626 | 1694 | 1780 | 1832 | 1791 | 2016 | 2083 | 2235 | 2266 | 2157 | 2179 | 2256 | 2396 | 2447
1028 | 947.8 | 995.3 | 1406 | 1445 | 1477 | 1634 | 1626 | 1695 | 1779 | 1832 | 1790 | 2016 | 2083 | 2235 | 2266 | 2156 | 2177 | 2256 | 2396 | 2446
1029 | 947.1 | 994.9 | 1406 | 1446 | 1477 | 1634 | 1626 | 1694 | 1779 | 1832 | 1790 | 2016 | 2083 | 2235 | 2265 | 2156 | 2177 | 2256 | 2395 | 2446
1030 | 948.2 | 995 | 1406 | 1445 | 1477 | 1634 | 1626 | 1694 | 1779 | 1832 | 1790 | 2016 | 2084 | 2235 | 2265 | 2156 | 2177 | 2256 | 2395 | 2446
1031 | 948.3 | 995.4 | 1406 | 1445 | 1478 | 1634 | 1626 | 1695 | 1778 | 1833 | 1789 | 2016 | 2083 | 2235 | 2265 | 2156 | 2176 | 2255 | 2396 | 2446
1032 | 948.7 | 995.8 | 1406 | 1445 | 1478 | 1634 | 1625 | 1694 | 1778 | 1831 | 1789 | 2016 | 2083 | 2235 | 2263 | 2156 | 2176 | 2254 | 2396 | 2446
1033 | 948.3 | 995.6 | 1406 | 1445 | 1478 | 1634 | 1625 | 1694 | 1778 | 1831 | 1789 | 2016 | 2083 | 2235 | 2264 | 2156 | 2176 | 2254 | 2395 | 2445
1034 | 948.7 | 996.4 | 1406 | 1446 | 1478 | 1634 | 1626 | 1693 | 1777 | 1831 | 1789 | 2016 | 2082 | 2234 | 2264 | 2156 | 2176 | 2254 | 2395 | 2445
1035 | 949.4 | 996.9 | 1406 | 1445 | 1478 | 1633 | 1626 | 1694 | 1778 | 1831 | 1789 | 2015 | 2082 | 2234 | 2264 | 2155 | 2177 | 2254 | 2396 | 2445
1036 | 948.9 | 997.1 | 1407 | 1446 | 1478 | 1633 | 1625 | 1694 | 1777 | 1831 | 1789 | 2014 | 2081 | 2232 | 2264 | 2155 | 2176 | 2254 | 2395 | 2444
1037 | 948.9 | 997.1 | 1407 | 1446 | 1477 | 1633 | 1625 | 1693 | 1777 | 1831 | 1789 | 2015 | 2081 | 2233 | 2263 | 2155 | 2176 | 2254 | 2394 | 2444
1038 | 949.3 | 997 | 1407 | 1447 | 1478 | 1633 | 1626 | 1693 | 1777 | 1831 | 1789 | 2014 | 2081 | 2234 | 2263 | 2155 | 2175 | 2254 | 2395 | 2444
1039 | 950 | 997.5 | 1407 | 1446 | 1478 | 1633 | 1625 | 1693 | 1778 | 1831 | 1789 | 2015 | 2080 | 2234 | 2263 | 2155 | 2176 | 2254 | 2394 | 2444
1040 | 950 | 997.2 | 1407 | 1446 | 1478 | 1633 | 1625 | 1693 | 1778 | 1831 | 1788 | 2014 | 2081 | 2233 | 2263 | 2155 | 2177 | 2254 | 2393 | 2444
1041 | 950.5 | 997.8 | 1407 | 1446 | 1480 | 1634 | 1624 | 1693 | 1778 | 1831 | 1788 | 2014 | 2081 | 2232 | 2263 | 2154 | 2175 | 2253 | 2393 | 2443
1042 | 950.6 | 997.9 | 1407 | 1447 | 1478 | 1634 | 1625 | 1693 | 1778 | 1831 | 1787 | 2014 | 2081 | 2233 | 2262 | 2154 | 2174 | 2253 | 2394 | 2443
1043 | 950.9 | 998.2 | 1407 | 1446 | 1478 | 1633 | 1625 | 1693 | 1777 | 1831 | 1788 | 2014 | 2081 | 2232 | 2262 | 2154 | 2174 | 2253 | 2393 | 2443
1044 | 951 | 998 | 1407 | 1446 | 1478 | 1633 | 1624 | 1693 | 1777 | 1831 | 1787 | 2014 | 2082 | 2232 | 2261 | 2153 | 2174 | 2252 | 2393 | 2442
1045 | 951.2 | 998.3 | 1407 | 1447 | 1477 | 1634 | 1624 | 1693 | 1776 | 1831 | 1787 | 2013 | 2081 | 2230 | 2262 | 2153 | 2174 | 2252 | 2393 | 2442
1046 | 951.4 | 998.7 | 1407 | 1446 | 1478 | 1633 | 1625 | 1693 | 1776 | 1830 | 1788 | 2013 | 2080 | 2231 | 2261 | 2153 | 2171 | 2252 | 2393 | 2443
1047 | 951.1 | 998.7 | 1406 | 1447 | 1478 | 1633 | 1624 | 1692 | 1776 | 1829 | 1787 | 2013 | 2080 | 2231 | 2261 | 2153 | 2173 | 2253 | 2393 | 2442
1048 | 951.6 | 998.8 | 1407 | 1446 | 1478 | 1633 | 1624 | 1693 | 1776 | 1829 | 1787 | 2013 | 2080 | 2231 | 2261 | 2153 | 2174 | 2253 | 2392 | 2442
1049 | 951.2 | 999.1 | 1407 | 1447 | 1479 | 1633 | 1625 | 1692 | 1776 | 1830 | 1787 | 2012 | 2079 | 2232 | 2260 | 2152 | 2173 | 2253 | 2393 | 2442
1050 | 951.4 | 999.7 | 1407 | 1446 | 1479 | 1633 | 1624 | 1692 | 1776 | 1829 | 1787 | 2012 | 2078 | 2231 | 2261 | 2152 | 2173 | 2252 | 2392 | 2443
1051 | 951.8 | 999.7 | 1408 | 1447 | 1479 | 1632 | 1624 | 1692 | 1776 | 1829 | 1788 | 2011 | 2079 | 2231 | 2260 | 2152 | 2173 | 2252 | 2392 | 2442
1052 | 952.5 | 1000 | 1408 | 1447 | 1479 | 1633 | 1623 | 1692 | 1776 | 1830 | 1786 | 2012 | 2080 | 2230 | 2260 | 2153 | 2174 | 2252 | 2392 | 2441
1053 | 952.9 | 1000 | 1408 | 1447 | 1478 | 1632 | 1624 | 1692 | 1776 | 1829 | 1786 | 2011 | 2078 | 2230 | 2260 | 2152 | 2173 | 2251 | 2391 | 2441
1054 | 952.8 | 1000 | 1408 | 1447 | 1479 | 1631 | 1623 | 1691 | 1776 | 1829 | 1785 | 2012 | 2079 | 2230 | 2260 | 2152 | 2173 | 2251 | 2392 | 2441
1055 | 953.4 | 1000 | 1408 | 1447 | 1478 | 1632 | 1624 | 1691 | 1775 | 1829 | 1786 | 2011 | 2079 | 2229 | 2261 | 2152 | 2173 | 2251 | 2391 | 2441
1056 | 953.3 | 1001 | 1408 | 1448 | 1479 | 1632 | 1624 | 1691 | 1775 | 1828 | 1786 | 2012 | 2078 | 2230 | 2259 | 2151 | 2172 | 2251 | 2391 | 2441
1057 | 953.2 | 1001 | 1408 | 1447 | 1479 | 1631 | 1623 | 1691 | 1774 | 1828 | 1785 | 2011 | 2078 | 2230 | 2260 | 2151 | 2171 | 2251 | 2391 | 2441
1058 | 953.3 | 1000 | 1408 | 1447 | 1478 | 1632 | 1624 | 1692 | 1775 | 1829 | 1786 | 2011 | 2077 | 2230 | 2259 | 2151 | 2172 | 2251 | 2390 | 2441
1059 | 953.7 | 1001 | 1407 | 1448 | 1478 | 1632 | 1623 | 1691 | 1774 | 1829 | 1786 | 2011 | 2078 | 2230 | 2258 | 2151 | 2171 | 2251 | 2390 | 2440
1060 | 953.7 | 1001 | 1407 | 1447 | 1479 | 1632 | 1623 | 1691 | 1775 | 1828 | 1786 | 2011 | 2077 | 2228 | 2259 | 2150 | 2171 | 2251 | 2389 | 2440
1061 | 953.7 | 1002 | 1408 | 1448 | 1479 | 1632 | 1622 | 1691 | 1775 | 1828 | 1784 | 2010 | 2078 | 2229 | 2258 | 2150 | 2171 | 2250 | 2389 | 2439
1062 | 953.9 | 1002 | 1408 | 1448 | 1479 | 1632 | 1623 | 1691 | 1774 | 1828 | 1784 | 2011 | 2077 | 2227 | 2258 | 2151 | 2171 | 2250 | 2389 | 2439
1063 | 953.6 | 1002 | 1408 | 1448 | 1479 | 1632 | 1623 | 1691 | 1775 | 1829 | 1785 | 2011 | 2077 | 2229 | 2257 | 2151 | 2171 | 2249 | 2389 | 2439
1064 | 953.8 | 1002 | 1408 | 1448 | 1480 | 1631 | 1623 | 1690 | 1774 | 1828 | 1783 | 2010 | 2078 | 2229 | 2257 | 2150 | 2171 | 2250 | 2389 | 2439
1065 | 954.1 | 1002 | 1408 | 1448 | 1480 | 1631 | 1623 | 1690 | 1774 | 1828 | 1784 | 2009 | 2077 | 2228 | 2257 | 2149 | 2171 | 2250 | 2389 | 2439
1066 | 955.8 | 1002 | 1408 | 1448 | 1479 | 1631 | 1623 | 1690 | 1774 | 1827 | 1785 | 2010 | 2077 | 2228 | 2256 | 2149 | 2170 | 2250 | 2388 | 2439
1067 | 954.9 | 1003 | 1408 | 1448 | 1479 | 1631 | 1623 | 1690 | 1773 | 1827 | 1785 | 2010 | 2076 | 2228 | 2258 | 2149 | 2170 | 2250 | 2388 | 2439
1068 | 955.1 | 1003 | 1408 | 1448 | 1478 | 1631 | 1623 | 1690 | 1773 | 1827 | 1784 | 2010 | 2076 | 2227 | 2256 | 2149 | 2169 | 2249 | 2388 | 2439
1069 | 955.5 | 1003 | 1408 | 1448 | 1478 | 1631 | 1623 | 1690 | 1773 | 1828 | 1783 | 2009 | 2076 | 2227 | 2257 | 2148 | 2170 | 2250 | 2387 | 2439
1070 | 955.4 | 1003 | 1408 | 1448 | 1478 | 1630 | 1622 | 1689 | 1773 | 1827 | 1783 | 2010 | 2075 | 2226 | 2256 | 2149 | 2169 | 2249 | 2387 | 2438
1071 | 955.8 | 1003 | 1408 | 1448 | 1478 | 1630 | 1622 | 1690 | 1772 | 1827 | 1783 | 2010 | 2075 | 2226 | 2256 | 2149 | 2169 | 2249 | 2387 | 2437
1072 | 954.3 | 1003 | 1408 | 1448 | 1479 | 1630 | 1622 | 1689 | 1773 | 1827 | 1782 | 2009 | 2075 | 2226 | 2257 | 2148 | 2169 | 2248 | 2387 | 2437
1073 | 955.7 | 1003 | 1408 | 1448 | 1479 | 1630 | 1623 | 1690 | 1774 | 1826 | 1783 | 2009 | 2075 | 2226 | 2255 | 2148 | 2168 | 2248 | 2387 | 2437
1074 | 955.8 | 1003 | 1408 | 1448 | 1479 | 1630 | 1622 | 1689 | 1773 | 1826 | 1783 | 2008 | 2075 | 2226 | 2256 | 2148 | 2169 | 2248 | 2387 | 2437
1075 | 956 | 1004 | 1408 | 1448 | 1480 | 1630 | 1622 | 1689 | 1773 | 1825 | 1783 | 2009 | 2075 | 2226 | 2255 | 2147 | 2168 | 2247 | 2387 | 2436
1076 | 955.9 | 1004 | 1408 | 1448 | 1479 | 1631 | 1622 | 1690 | 1772 | 1826 | 1783 | 2009 | 2076 | 2226 | 2254 | 2148 | 2168 | 2248 | 2387 | 2436
1077 | 955.7 | 1003 | 1408 | 1448 | 1479 | 1631 | 1622 | 1689 | 1772 | 1826 | 1782 | 2009 | 2076 | 2226 | 2255 | 2147 | 2168 | 2248 | 2387 | 2436
1078 | 954.3 | 1004 | 1409 | 1448 | 1479 | 1631 | 1621 | 1689 | 1771 | 1825 | 1782 | 2009 | 2075 | 2225 | 2254 | 2147 | 2167 | 2248 | 2386 | 2436
1079 | 956.2 | 1004 | 1408 | 1448 | 1479 | 1631 | 1622 | 1689 | 1771 | 1826 | 1781 | 2008 | 2075 | 2225 | 2255 | 2147 | 2168 | 2247 | 2385 | 2435
1080 | 956.1 | 1004 | 1409 | 1449 | 1479 | 1630 | 1621 | 1688 | 1772 | 1825 | 1781 | 2008 | 2074 | 2225 | 2254 | 2147 | 2167 | 2248 | 2386 | 2435
1081 | 956.2 | 1004 | 1409 | 1449 | 1479 | 1630 | 1622 | 1688 | 1771 | 1825 | 1781 | 2007 | 2074 | 2224 | 2255 | 2147 | 2167 | 2248 | 2385 | 2436
1082 | 956.5 | 1004 | 1409 | 1449 | 1479 | 1630 | 1621 | 1688 | 1772 | 1824 | 1782 | 2007 | 2072 | 2224 | 2254 | 2146 | 2167 | 2248 | 2385 | 2435
1083 | 957.5 | 1005 | 1409 | 1449 | 1479 | 1630 | 1621 | 1688 | 1771 | 1824 | 1782 | 2007 | 2073 | 2224 | 2253 | 2146 | 2166 | 2247 | 2385 | 2435
1084 | 959.3 | 1005 | 1408 | 1448 | 1479 | 1629 | 1621 | 1688 | 1771 | 1825 | 1781 | 2007 | 2073 | 2225 | 2254 | 2146 | 2166 | 2246 | 2385 | 2435
1085 | 957.6 | 1005 | 1409 | 1449 | 1478 | 1629 | 1620 | 1688 | 1772 | 1824 | 1782 | 2007 | 2072 | 2223 | 2252 | 2146 | 2166 | 2247 | 2385 | 2435
1086 | 958.1 | 1005 | 1408 | 1448 | 1479 | 1629 | 1620 | 1688 | 1771 | 1825 | 1781 | 2007 | 2073 | 2224 | 2253 | 2145 | 2166 | 2246 | 2385 | 2434
1087 | 958.5 | 1005 | 1408 | 1449 | 1479 | 1629 | 1620 | 1689 | 1770 | 1825 | 1781 | 2007 | 2073 | 2224 | 2253 | 2145 | 2166 | 2246 | 2385 | 2434
1088 | 959 | 1005 | 1408 | 1448 | 1479 | 1629 | 1621 | 1687 | 1770 | 1825 | 1780 | 2006 | 2073 | 2224 | 2252 | 2145 | 2166 | 2246 | 2384 | 2434
1089 | 958 | 1006 | 1408 | 1448 | 1480 | 1629 | 1621 | 1688 | 1770 | 1825 | 1781 | 2006 | 2072 | 2223 | 2253 | 2145 | 2166 | 2246 | 2384 | 2434
1090 | 957.9 | 1006 | 1408 | 1449 | 1480 | 1629 | 1622 | 1687 | 1770 | 1824 | 1781 | 2006 | 2073 | 2222 | 2253 | 2145 | 2166 | 2246 | 2383 | 2433
1091 | 957.8 | 1006 | 1408 | 1448 | 1479 | 1629 | 1621 | 1687 | 1770 | 1824 | 1780 | 2006 | 2073 | 2223 | 2252 | 2145 | 2165 | 2246 | 2384 | 2434
1092 | 957.5 | 1006 | 1408 | 1448 | 1480 | 1629 | 1620 | 1687 | 1770 | 1824 | 1779 | 2006 | 2072 | 2222 | 2252 | 2145 | 2165 | 2246 | 2383 | 2434
1093 | 957.4 | 1007 | 1408 | 1449 | 1479 | 1629 | 1620 | 1686 | 1771 | 1824 | 1780 | 2006 | 2072 | 2223 | 2251 | 2145 | 2165 | 2245 | 2383 | 2433
1094 | 957.4 | 1006 | 1409 | 1450 | 1479 | 1629 | 1620 | 1688 | 1770 | 1824 | 1780 | 2006 | 2071 | 2223 | 2253 | 2144 | 2164 | 2245 | 2383 | 2433
1095 | 958.4 | 1006 | 1409 | 1449 | 1478 | 1629 | 1620 | 1687 | 1770 | 1824 | 1780 | 2006 | 2071 | 2222 | 2251 | 2144 | 2164 | 2246 | 2383 | 2433
1096 | 958.5 | 1007 | 1409 | 1449 | 1478 | 1628 | 1619 | 1687 | 1770 | 1824 | 1779 | 2005 | 2071 | 2221 | 2251 | 2144 | 2165 | 2245 | 2382 | 2432
1097 | 958.6 | 1007 | 1409 | 1449 | 1479 | 1628 | 1620 | 1687 | 1769 | 1824 | 1780 | 2006 | 2071 | 2221 | 2251 | 2144 | 2164 | 2244 | 2382 | 2432
1098 | 959.6 | 1007 | 1409 | 1450 | 1479 | 1628 | 1620 | 1686 | 1769 | 1824 | 1780 | 2006 | 2071 | 2221 | 2250 | 2144 | 2164 | 2244 | 2382 | 2432
1099 | 960 | 1007 | 1409 | 1449 | 1479 | 1627 | 1619 | 1687 | 1768 | 1823 | 1780 | 2006 | 2071 | 2221 | 2251 | 2144 | 2164 | 2244 | 2382 | 2432
1100 | 959.5 | 1007 | 1409 | 1449 | 1479 | 1627 | 1619 | 1686 | 1769 | 1822 | 1779 | 2005 | 2071 | 2221 | 2250 | 2144 | 2164 | 2244 | 2382 | 2432
1101 | 959.7 | 1008 | 1408 | 1449 | 1479 | 1627 | 1619 | 1686 | 1768 | 1822 | 1778 | 2005 | 2070 | 2221 | 2250 | 2143 | 2164 | 2243 | 2382 | 2433
1102 | 959.8 | 1007 | 1408 | 1449 | 1479 | 1628 | 1619 | 1685 | 1768 | 1823 | 1778 | 2005 | 2070 | 2221 | 2250 | 2143 | 2163 | 2244 | 2381 | 2431
1103 | 960 | 1007 | 1408 | 1449 | 1479 | 1627 | 1619 | 1685 | 1768 | 1822 | 1777 | 2004 | 2069 | 2221 | 2249 | 2142 | 2163 | 2243 | 2381 | 2431
1104 | 959.9 | 1008 | 1408 | 1449 | 1479 | 1628 | 1619 | 1685 | 1768 | 1822 | 1778 | 2003 | 2070 | 2221 | 2250 | 2143 | 2162 | 2244 | 2380 | 2431
1105 | 959.8 | 1008 | 1408 | 1448 | 1479 | 1628 | 1619 | 1685 | 1769 | 1822 | 1777 | 2004 | 2070 | 2220 | 2248 | 2142 | 2162 | 2244 | 2381 | 2431
1106 | 960.7 | 1008 | 1409 | 1448 | 1479 | 1628 | 1619 | 1685 | 1768 | 1823 | 1778 | 2004 | 2070 | 2219 | 2249 | 2142 | 2162 | 2244 | 2380 | 2430
1107 | 960.2 | 1008 | 1409 | 1449 | 1479 | 1627 | 1619 | 1685 | 1769 | 1822 | 1777 | 2004 | 2069 | 2219 | 2249 | 2142 | 2163 | 2244 | 2380 | 2430
1108 | 960.3 | 1008 | 1409 | 1449 | 1479 | 1627 | 1619 | 1685 | 1768 | 1821 | 1777 | 2003 | 2069 | 2220 | 2249 | 2142 | 2162 | 2244 | 2380 | 2430
1109 | 960.4 | 1008 | 1409 | 1449 | 1478 | 1628 | 1619 | 1685 | 1768 | 1822 | 1777 | 2004 | 2068 | 2219 | 2249 | 2142 | 2162 | 2243 | 2380 | 2430
1110 | 960.5 | 1008 | 1409 | 1449 | 1479 | 1627 | 1618 | 1685 | 1767 | 1821 | 1778 | 2003 | 2068 | 2219 | 2248 | 2141 | 2162 | 2243 | 2380 | 2430
1111 | 960.9 | 1008 | 1409 | 1450 | 1479 | 1627 | 1618 | 1684 | 1767 | 1822 | 1777 | 2003 | 2068 | 2219 | 2249 | 2141 | 2161 | 2243 | 2380 | 2430
1112 | 960.5 | 1008 | 1409 | 1449 | 1479 | 1626 | 1618 | 1684 | 1767 | 1821 | 1777 | 2003 | 2067 | 2218 | 2248 | 2141 | 2162 | 2243 | 2379 | 2430
1113 | 960.8 | 1008 | 1409 | 1449 | 1480 | 1627 | 1618 | 1683 | 1767 | 1821 | 1778 | 2002 | 2069 | 2219 | 2248 | 2140 | 2161 | 2243 | 2379 | 2430
1114 | 961 | 1009 | 1409 | 1449 | 1479 | 1626 | 1618 | 1683 | 1766 | 1822 | 1775 | 2003 | 2069 | 2218 | 2248 | 2141 | 2162 | 2242 | 2379 | 2429
1115 | 960.9 | 1009 | 1409 | 1449 | 1479 | 1626 | 1618 | 1684 | 1767 | 1821 | 1776 | 2002 | 2068 | 2218 | 2247 | 2140 | 2161 | 2242 | 2379 | 2429
1116 | 961.5 | 1009 | 1409 | 1450 | 1479 | 1626 | 1618 | 1684 | 1767 | 1821 | 1775 | 2002 | 2068 | 2217 | 2247 | 2139 | 2161 | 2242 | 2378 | 2429
1117 | 961.5 | 1009 | 1409 | 1449 | 1479 | 1626 | 1618 | 1684 | 1767 | 1820 | 1776 | 2002 | 2067 | 2218 | 2246 | 2140 | 2161 | 2242 | 2378 | 2428
1118 | 961.9 | 1009 | 1408 | 1450 | 1478 | 1626 | 1618 | 1684 | 1767 | 1820 | 1775 | 2002 | 2068 | 2219 | 2246 | 2140 | 2160 | 2241 | 2378 | 2428
1119 | 961.9 | 1010 | 1409 | 1450 | 1478 | 1626 | 1617 | 1684 | 1766 | 1820 | 1776 | 2001 | 2067 | 2218 | 2246 | 2139 | 2161 | 2241 | 2379 | 2428
1120 | 962.3 | 1009 | 1408 | 1449 | 1478 | 1626 | 1617 | 1684 | 1766 | 1820 | 1777 | 2001 | 2066 | 2217 | 2246 | 2139 | 2159 | 2241 | 2379 | 2428
1121 | 961.8 | 1010 | 1408 | 1449 | 1478 | 1626 | 1617 | 1684 | 1766 | 1820 | 1776 | 2001 | 2066 | 2216 | 2246 | 2140 | 2160 | 2241 | 2378 | 2428
1122 | 961.9 | 1010 | 1408 | 1449 | 1479 | 1626 | 1617 | 1683 | 1766 | 1820 | 1776 | 2001 | 2066 | 2216 | 2245 | 2139 | 2159 | 2241 | 2378 | 2427
1123 | 962.3 | 1010 | 1409 | 1450 | 1479 | 1626 | 1617 | 1683 | 1766 | 1820 | 1775 | 2000 | 2066 | 2216 | 2246 | 2139 | 2159 | 2240 | 2378 | 2427
1124 | 962 | 1010 | 1409 | 1449 | 1479 | 1626 | 1617 | 1682 | 1765 | 1820 | 1775 | 2001 | 2066 | 2216 | 2245 | 2139 | 2159 | 2241 | 2378 | 2427
1125 | 961.8 | 1010 | 1409 | 1449 | 1479 | 1625 | 1617 | 1682 | 1765 | 1820 | 1775 | 2001 | 2066 | 2216 | 2246 | 2139 | 2158 | 2241 | 2377 | 2427
1126 | 962.1 | 1010 | 1409 | 1449 | 1479 | 1625 | 1617 | 1682 | 1765 | 1820 | 1774 | 2000 | 2066 | 2216 | 2245 | 2138 | 2159 | 2241 | 2376 | 2427
1127 | 962.5 | 1010 | 1409 | 1449 | 1479 | 1625 | 1616 | 1682 | 1765 | 1820 | 1774 | 2000 | 2066 | 2216 | 2245 | 2138 | 2158 | 2241 | 2376 | 2428
1128 | 962.5 | 1011 | 1409 | 1449 | 1479 | 1625 | 1616 | 1682 | 1765 | 1819 | 1774 | 2000 | 2066 | 2217 | 2244 | 2138 | 2158 | 2241 | 2376 | 2427
1129 | 962.5 | 1011 | 1409 | 1449 | 1479 | 1625 | 1616 | 1682 | 1765 | 1820 | 1773 | 2000 | 2065 | 2215 | 2244 | 2138 | 2158 | 2240 | 2376 | 2426
1130 | 963.1 | 1010 | 1409 | 1449 | 1479 | 1625 | 1616 | 1683 | 1765 | 1820 | 1774 | 2000 | 2064 | 2215 | 2244 | 2137 | 2158 | 2240 | 2376 | 2426
1131 | 963.2 | 1011 | 1409 | 1449 | 1478 | 1625 | 1616 | 1682 | 1765 | 1820 | 1773 | 2000 | 2064 | 2215 | 2244 | 2137 | 2157 | 2240 | 2376 | 2426
1132 | 963.1 | 1011 | 1409 | 1449 | 1478 | 1625 | 1616 | 1682 | 1764 | 1818 | 1774 | 2001 | 2064 | 2216 | 2244 | 2137 | 2157 | 2239 | 2376 | 2426
1133 | 963.4 | 1011 | 1409 | 1449 | 1478 | 1625 | 1616 | 1682 | 1765 | 1819 | 1774 | 2001 | 2064 | 2216 | 2244 | 2137 | 2158 | 2239 | 2376 | 2425
1134 | 963.2 | 1011 | 1409 | 1450 | 1478 | 1625 | 1616 | 1681 | 1764 | 1818 | 1773 | 2000 | 2064 | 2215 | 2244 | 2137 | 2157 | 2238 | 2375 | 2425
1135 | 963.6 | 1011 | 1408 | 1449 | 1478 | 1625 | 1616 | 1681 | 1764 | 1817 | 1773 | 1999 | 2064 | 2214 | 2244 | 2136 | 2157 | 2239 | 2375 | 2426
1136 | 963.2 | 1011 | 1408 | 1450 | 1478 | 1625 | 1615 | 1681 | 1763 | 1818 | 1772 | 1999 | 2064 | 2214 | 2243 | 2137 | 2157 | 2239 | 2375 | 2425
1137 | 962.9 | 1011 | 1408 | 1450 | 1479 | 1624 | 1615 | 1680 | 1763 | 1818 | 1773 | 1999 | 2064 | 2214 | 2244 | 2137 | 2156 | 2240 | 2375 | 2426
1138 | 963.4 | 1011 | 1408 | 1450 | 1479 | 1624 | 1615 | 1680 | 1764 | 1818 | 1772 | 1999 | 2064 | 2214 | 2243 | 2136 | 2156 | 2239 | 2374 | 2424
1139 | 963.8 | 1012 | 1409 | 1447 | 1479 | 1624 | 1615 | 1680 | 1763 | 1817 | 1771 | 1998 | 2064 | 2213 | 2242 | 2136 | 2156 | 2239 | 2374 | 2424
1140 | 963.9 | 1011 | 1408 | 1450 | 1479 | 1624 | 1615 | 1681 | 1764 | 1818 | 1771 | 1999 | 2063 | 2213 | 2242 | 2135 | 2156 | 2239 | 2374 | 2424
1141 | 964.1 | 1011 | 1408 | 1451 | 1478 | 1623 | 1616 | 1681 | 1764 | 1818 | 1773 | 1999 | 2063 | 2213 | 2242 | 2136 | 2156 | 2239 | 2374 | 2424
1142 | 964.5 | 1012 | 1409 | 1450 | 1478 | 1623 | 1615 | 1681 | 1764 | 1817 | 1774 | 1998 | 2062 | 2214 | 2242 | 2135 | 2155 | 2238 | 2373 | 2423
1143 | 964.4 | 1013 | 1409 | 1450 | 1478 | 1623 | 1615 | 1681 | 1763 | 1817 | 1772 | 1997 | 2063 | 2214 | 2241 | 2135 | 2156 | 2238 | 2373 | 2423
1144 | 964.6 | 1012 | 1409 | 1448 | 1478 | 1623 | 1614 | 1681 | 1762 | 1817 | 1772 | 1997 | 2063 | 2212 | 2242 | 2136 | 2155 | 2238 | 2373 | 2424
1145 | 964.7 | 1012 | 1408 | 1453 | 1478 | 1623 | 1614 | 1680 | 1763 | 1817 | 1773 | 1998 | 2063 | 2213 | 2241 | 2135 | 2155 | 2238 | 2373 | 2424
1146 | 964.5 | 1012 | 1408 | 1449 | 1478 | 1623 | 1613 | 1680 | 1762 | 1817 | 1771 | 1998 | 2062 | 2212 | 2241 | 2135 | 2155 | 2238 | 2373 | 2423
1147 | 964.3 | 1012 | 1409 | 1449 | 1478 | 1624 | 1613 | 1680 | 1762 | 1817 | 1770 | 1997 | 2062 | 2213 | 2240 | 2135 | 2154 | 2237 | 2373 | 2423
1148 | 964.4 | 1012 | 1408 | 1450 | 1477 | 1623 | 1613 | 1679 | 1762 | 1817 | 1769 | 1997 | 2062 | 2211 | 2241 | 2134 | 2154 | 2237 | 2373 | 2423
1149 | 964.3 | 1012 | 1408 | 1449 | 1478 | 1623 | 1614 | 1679 | 1763 | 1816 | 1771 | 1997 | 2061 | 2212 | 2241 | 2135 | 2154 | 2237 | 2372 | 2423
1150 | 964.5 | 1013 | 1408 | 1450 | 1478 | 1623 | 1614 | 1678 | 1763 | 1816 | 1770 | 1997 | 2061 | 2212 | 2240 | 2134 | 2154 | 2237 | 2372 | 2421
1151 | 964.5 | 1013 | 1408 | 1449 | 1478 | 1623 | 1614 | 1679 | 1763 | 1816 | 1770 | 1996 | 2061 | 2212 | 2241 | 2134 | 2153 | 2237 | 2371 | 2421
1152 | 964.8 | 1012 | 1408 | 1450 | 1478 | 1623 | 1614 | 1679 | 1762 | 1816 | 1770 | 1996 | 2061 | 2211 | 2240 | 2134 | 2154 | 2237 | 2371 | 2421
1153 | 965.2 | 1013 | 1408 | 1449 | 1478 | 1623 | 1613 | 1679 | 1761 | 1816 | 1771 | 1996 | 2062 | 2211 | 2241 | 2133 | 2154 | 2237 | 2370 | 2421
1154 | 964.9 | 1013 | 1408 | 1449 | 1479 | 1622 | 1614 | 1679 | 1761 | 1817 | 1772 | 1996 | 2061 | 2211 | 2240 | 2133 | 2153 | 2236 | 2370 | 2421
1155 | 965.4 | 1013 | 1408 | 1449 | 1478 | 1622 | 1613 | 1679 | 1761 | 1816 | 1770 | 1996 | 2061 | 2210 | 2239 | 2133 | 2153 | 2236 | 2370 | 2421
1156 | 965.4 | 1013 | 1408 | 1450 | 1478 | 1622 | 1613 | 1679 | 1761 | 1816 | 1769 | 1996 | 2060 | 2210 | 2239 | 2133 | 2152 | 2236 | 2371 | 2422
1157 | 965.6 | 1013 | 1408 | 1450 | 1477 | 1622 | 1613 | 1679 | 1761 | 1816 | 1769 | 1996 | 2059 | 2210 | 2238 | 2133 | 2153 | 2236 | 2371 | 2422
1158 | 965.5 | 1014 | 1408 | 1450 | 1477 | 1622 | 1613 | 1679 | 1761 | 1816 | 1769 | 1995 | 2060 | 2210 | 2238 | 2133 | 2152 | 2236 | 2370 | 2421
1159 | 965.3 | 1013 | 1408 | 1450 | 1477 | 1622 | 1613 | 1678 | 1761 | 1815 | 1768 | 1995 | 2060 | 2210 | 2238 | 2132 | 2152 | 2235 | 2370 | 2420
1160 | 965.3 | 1013 | 1408 | 1450 | 1477 | 1622 | 1613 | 1677 | 1761 | 1814 | 1769 | 1995 | 2060 | 2209 | 2239 | 2133 | 2152 | 2236 | 2369 | 2421
1161 | 965.4 | 1013 | 1408 | 1450 | 1478 | 1622 | 1613 | 1678 | 1761 | 1815 | 1769 | 1995 | 2060 | 2210 | 2238 | 2132 | 2152 | 2235 | 2370 | 2420
1162 | 965.9 | 1013 | 1408 | 1449 | 1478 | 1622 | 1613 | 1677 | 1760 | 1815 | 1770 | 1995 | 2060 | 2210 | 2238 | 2132 | 2151 | 2235 | 2369 | 2419
1163 | 966.1 | 1013 | 1408 | 1450 | 1478 | 1622 | 1613 | 1678 | 1760 | 1814 | 1769 | 1995 | 2060 | 2209 | 2238 | 2132 | 2152 | 2235 | 2369 | 2419
1164 | 966.3 | 1013 | 1408 | 1449 | 1478 | 1622 | 1613 | 1677 | 1760 | 1815 | 1769 | 1995 | 2059 | 2209 | 2237 | 2131 | 2152 | 2235 | 2369 | 2420
1165 | 966.1 | 1014 | 1408 | 1450 | 1477 | 1621 | 1612 | 1677 | 1760 | 1816 | 1769 | 1994 | 2059 | 2208 | 2237 | 2131 | 2150 | 2235 | 2369 | 2420
1166 | 966.1 | 1013 | 1408 | 1449 | 1477 | 1621 | 1612 | 1677 | 1759 | 1815 | 1768 | 1994 | 2059 | 2209 | 2236 | 2131 | 2150 | 2235 | 2369 | 2419
1167 | 966.3 | 1013 | 1407 | 1450 | 1477 | 1621 | 1612 | 1678 | 1760 | 1814 | 1768 | 1994 | 2058 | 2208 | 2237 | 2131 | 2151 | 2235 | 2369 | 2419
1168 | 966 | 1014 | 1408 | 1450 | 1477 | 1621 | 1612 | 1677 | 1760 | 1814 | 1768 | 1993 | 2058 | 2208 | 2237 | 2130 | 2151 | 2235 | 2369 | 2419
1169 | 966.2 | 1014 | 1407 | 1450 | 1477 | 1620 | 1612 | 1677 | 1760 | 1815 | 1767 | 1994 | 2058 | 2208 | 2236 | 2130 | 2150 | 2235 | 2370 | 2419
1170 | 966 | 1014 | 1407 | 1450 | 1477 | 1620 | 1611 | 1677 | 1760 | 1814 | 1768 | 1994 | 2058 | 2209 | 2237 | 2130 | 2150 | 2235 | 2369 | 2418
1171 | 965.9 | 1014 | 1407 | 1450 | 1477 | 1620 | 1611 | 1677 | 1760 | 1814 | 1767 | 1994 | 2059 | 2209 | 2236 | 2130 | 2150 | 2235 | 2368 | 2419
1172 | 966.5 | 1014 | 1408 | 1449 | 1477 | 1620 | 1611 | 1677 | 1759 | 1814 | 1768 | 1993 | 2059 | 2208 | 2237 | 2130 | 2150 | 2234 | 2368 | 2419
1173 | 966.9 | 1014 | 1408 | 1448 | 1477 | 1620 | 1611 | 1675 | 1759 | 1814 | 1767 | 1993 | 2058 | 2208 | 2236 | 2130 | 2149 | 2234 | 2368 | 2418
1174 | 967 | 1015 | 1408 | 1449 | 1478 | 1620 | 1611 | 1676 | 1758 | 1814 | 1767 | 1993 | 2057 | 2207 | 2236 | 2129 | 2150 | 2234 | 2367 | 2418
1175 | 966.6 | 1014 | 1408 | 1448 | 1477 | 1620 | 1611 | 1675 | 1758 | 1813 | 1766 | 1992 | 2057 | 2207 | 2236 | 2129 | 2149 | 2233 | 2367 | 2418
1176 | 966.5 | 1014 | 1408 | 1447 | 1477 | 1620 | 1611 | 1676 | 1758 | 1813 | 1767 | 1993 | 2057 | 2206 | 2236 | 2129 | 2148 | 2233 | 2367 | 2419
1177 | 967.1 | 1014 | 1408 | 1448 | 1477 | 1620 | 1611 | 1676 | 1758 | 1813 | 1766 | 1993 | 2057 | 2205 | 2236 | 2129 | 2148 | 2233 | 2367 | 2418
1178 | 966.9 | 1014 | 1408 | 1449 | 1476 | 1620 | 1611 | 1675 | 1759 | 1813 | 1765 | 1993 | 2056 | 2206 | 2234 | 2129 | 2149 | 2233 | 2367 | 2417
1179 | 966.8 | 1015 | 1408 | 1449 | 1476 | 1620 | 1611 | 1676 | 1758 | 1813 | 1766 | 1993 | 2057 | 2207 | 2235 | 2129 | 2149 | 2233 | 2366 | 2417
1180 | 966.8 | 1015 | 1407 | 1449 | 1477 | 1620 | 1611 | 1675 | 1759 | 1813 | 1766 | 1993 | 2057 | 2207 | 2234 | 2129 | 2148 | 2233 | 2366 | 2417
1181 | 966.9 | 1015 | 1407 | 1450 | 1477 | 1619 | 1610 | 1675 | 1758 | 1812 | 1768 | 1992 | 2057 | 2206 | 2234 | 2129 | 2148 | 2233 | 2365 | 2417
1182 | 967.3 | 1014 | 1407 | 1451 | 1477 | 1619 | 1610 | 1675 | 1758 | 1813 | 1766 | 1992 | 2057 | 2206 | 2234 | 2128 | 2149 | 2233 | 2365 | 2416
1183 | 967.7 | 1015 | 1408 | 1450 | 1477 | 1619 | 1610 | 1675 | 1758 | 1812 | 1767 | 1992 | 2056 | 2205 | 2234 | 2128 | 2148 | 2232 | 2365 | 2416
1184 | 967.9 | 1015 | 1407 | 1450 | 1477 | 1619 | 1609 | 1675 | 1757 | 1811 | 1766 | 1992 | 2056 | 2205 | 2234 | 2128 | 2148 | 2232 | 2365 | 2417
1185 | 967.4 | 1015 | 1407 | 1449 | 1476 | 1618 | 1610 | 1675 | 1757 | 1811 | 1765 | 1992 | 2055 | 2205 | 2233 | 2127 | 2148 | 2232 | 2365 | 2417
1186 | 967.7 | 1015 | 1407 | 1449 | 1476 | 1618 | 1610 | 1674 | 1757 | 1812 | 1765 | 1992 | 2055 | 2204 | 2234 | 2128 | 2147 | 2233 | 2365 | 2416
1187 | 967.6 | 1015 | 1407 | 1449 | 1476 | 1619 | 1610 | 1674 | 1757 | 1812 | 1764 | 1992 | 2055 | 2205 | 2233 | 2127 | 2147 | 2232 | 2365 | 2416
1188 | 967.3 | 1016 | 1407 | 1449 | 1476 | 1619 | 1609 | 1674 | 1757 | 1812 | 1764 | 1991 | 2054 | 2204 | 2234 | 2127 | 2146 | 2232 | 2365 | 2415
1189 | 967.8 | 1015 | 1407 | 1449 | 1476 | 1618 | 1610 | 1673 | 1757 | 1811 | 1764 | 1991 | 2055 | 2205 | 2233 | 2127 | 2147 | 2232 | 2365 | 2415
1190 | 967.5 | 1015 | 1407 | 1449 | 1476 | 1619 | 1609 | 1673 | 1757 | 1812 | 1765 | 1991 | 2055 | 2204 | 2233 | 2127 | 2146 | 2232 | 2365 | 2415
1191 | 968 | 1015 | 1408 | 1449 | 1476 | 1618 | 1609 | 1674 | 1757 | 1811 | 1765 | 1990 | 2055 | 2205 | 2233 | 2127 | 2146 | 2232 | 2365 | 2414
1192 | 967.9 | 1015 | 1407 | 1449 | 1476 | 1618 | 1609 | 1674 | 1757 | 1811 | 1764 | 1990 | 2055 | 2204 | 2232 | 2126 | 2147 | 2231 | 2364 | 2414
1193 | 968.1 | 1015 | 1407 | 1449 | 1476 | 1618 | 1608 | 1673 | 1757 | 1811 | 1763 | 1990 | 2054 | 2204 | 2232 | 2126 | 2145 | 2231 | 2363 | 2415
1194 | 968.2 | 1016 | 1407 | 1449 | 1476 | 1617 | 1609 | 1673 | 1757 | 1811 | 1764 | 1991 | 2054 | 2204 | 2231 | 2126 | 2147 | 2230 | 2364 | 2415
1195 | 967.6 | 1016 | 1407 | 1449 | 1476 | 1617 | 1609 | 1673 | 1755 | 1811 | 1764 | 1990 | 2053 | 2203 | 2232 | 2126 | 2146 | 2230 | 2363 | 2415
1196 | 968.1 | 1016 | 1407 | 1449 | 1476 | 1618 | 1609 | 1673 | 1755 | 1811 | 1763 | 1990 | 2054 | 2203 | 2232 | 2125 | 2146 | 2230 | 2363 | 2415
1197 | 967.6 | 1016 | 1407 | 1449 | 1476 | 1618 | 1609 | 1673 | 1756 | 1811 | 1762 | 1990 | 2053 | 2203 | 2232 | 2125 | 2145 | 2230 | 2363 | 2414
1198 | 968.4 | 1016 | 1407 | 1448 | 1476 | 1618 | 1608 | 1673 | 1755 | 1810 | 1763 | 1990 | 2053 | 2202 | 2231 | 2126 | 2145 | 2230 | 2364 | 2414
1199 | 968.4 | 1016 | 1407 | 1449 | 1475 | 1617 | 1608 | 1673 | 1756 | 1811 | 1764 | 1989 | 2053 | 2203 | 2232 | 2125 | 2145 | 2230 | 2363 | 2414
1200 | 968.2 | 1016 | 1406 | 1449 | 1475 | 1617 | 1608 | 1672 | 1756 | 1810 | 1763 | 1989 | 2053 | 2203 | 2231 | 2125 | 2145 | 2230 | 2364 | 2413
1201 | 968.9 | 1016 | 1406 | 1448 | 1476 | 1618 | 1607 | 1672 | 1756 | 1810 | 1763 | 1990 | 2054 | 2203 | 2231 | 2125 | 2145 | 2230 | 2363 | 2413
1202 | 968.4 | 1016 | 1406 | 1448 | 1476 | 1617 | 1608 | 1672 | 1756 | 1810 | 1763 | 1989 | 2052 | 2202 | 2231 | 2125 | 2144 | 2230 | 2362 | 2413
1203 | 968.4 | 1016 | 1406 | 1448 | 1476 | 1616 | 1607 | 1672 | 1755 | 1810 | 1763 | 1989 | 2053 | 2202 | 2230 | 2125 | 2144 | 2230 | 2363 | 2413
1204 | 967.9 | 1016 | 1406 | 1449 | 1476 | 1616 | 1608 | 1671 | 1755 | 1810 | 1762 | 1988 | 2053 | 2202 | 2230 | 2124 | 2143 | 2230 | 2362 | 2413
1205 | 968.1 | 1016 | 1406 | 1448 | 1476 | 1616 | 1608 | 1672 | 1754 | 1809 | 1762 | 1988 | 2052 | 2201 | 2229 | 2124 | 2145 | 2230 | 2361 | 2412
1206 | 968.5 | 1016 | 1406 | 1449 | 1476 | 1616 | 1608 | 1671 | 1755 | 1809 | 1763 | 1988 | 2052 | 2201 | 2230 | 2124 | 2144 | 2230 | 2361 | 2413
1207 | 968.3 | 1016 | 1406 | 1448 | 1475 | 1616 | 1608 | 1671 | 1754 | 1809 | 1762 | 1987 | 2051 | 2201 | 2229 | 2124 | 2143 | 2230 | 2361 | 2412
1208 | 968.9 | 1016 | 1406 | 1449 | 1475 | 1616 | 1607 | 1671 | 1754 | 1809 | 1761 | 1987 | 2052 | 2201 | 2230 | 2124 | 2144 | 2230 | 2361 | 2411
1209 | 969.3 | 1016 | 1407 | 1448 | 1475 | 1616 | 1607 | 1671 | 1754 | 1809 | 1762 | 1987 | 2052 | 2201 | 2229 | 2123 | 2144 | 2229 | 2361 | 2411
1210 | 969.2 | 1017 | 1406 | 1449 | 1475 | 1616 | 1606 | 1671 | 1754 | 1809 | 1761 | 1987 | 2052 | 2201 | 2229 | 2123 | 2144 | 2228 | 2362 | 2411
1211 | 969.1 | 1017 | 1407 | 1449 | 1475 | 1616 | 1607 | 1671 | 1754 | 1809 | 1761 | 1988 | 2052 | 2202 | 2230 | 2123 | 2143 | 2229 | 2361 | 2411
1212 | 968.9 | 1016 | 1406 | 1449 | 1475 | 1616 | 1606 | 1672 | 1754 | 1809 | 1760 | 1988 | 2051 | 2201 | 2228 | 2123 | 2144 | 2228 | 2361 | 2411
1213 | 969 | 1016 | 1407 | 1448 | 1475 | 1616 | 1606 | 1671 | 1754 | 1809 | 1761 | 1988 | 2051 | 2201 | 2229 | 2123 | 2143 | 2228 | 2361 | 2411
1214 | 968.7 | 1017 | 1406 | 1448 | 1475 | 1616 | 1606 | 1671 | 1754 | 1808 | 1762 | 1987 | 2051 | 2201 | 2228 | 2123 | 2143 | 2228 | 2360 | 2411
1215 | 968.5 | 1017 | 1406 | 1448 | 1475 | 1616 | 1606 | 1670 | 1754 | 1809 | 1761 | 1987 | 2050 | 2200 | 2229 | 2122 | 2141 | 2227 | 2359 | 2412
1216 | 969.1 | 1016 | 1406 | 1448 | 1475 | 1616 | 1606 | 1670 | 1754 | 1808 | 1760 | 1987 | 2051 | 2199 | 2228 | 2122 | 2142 | 2228 | 2358 | 2412
1217 | 969.1 | 1016 | 1406 | 1449 | 1475 | 1616 | 1606 | 1670 | 1753 | 1808 | 1760 | 1986 | 2051 | 2199 | 2228 | 2122 | 2141 | 2227 | 2359 | 2411
1218 | 969.2 | 1017 | 1406 | 1447 | 1475 | 1615 | 1606 | 1670 | 1754 | 1808 | 1760 | 1986 | 2051 | 2198 | 2229 | 2122 | 2142 | 2228 | 2359 | 2410
1219 | 969.4 | 1017 | 1406 | 1448 | 1474 | 1615 | 1605 | 1669 | 1753 | 1808 | 1760 | 1986 | 2050 | 2199 | 2228 | 2122 | 2142 | 2227 | 2359 | 2411
1220 | 969.5 | 1016 | 1406 | 1448 | 1474 | 1615 | 1606 | 1669 | 1752 | 1808 | 1759 | 1986 | 2050 | 2198 | 2228 | 2122 | 2141 | 2227 | 2359 | 2410
1221 | 969.6 | 1016 | 1406 | 1448 | 1474 | 1614 | 1606 | 1669 | 1752 | 1807 | 1760 | 1986 | 2050 | 2199 | 2227 | 2122 | 2141 | 2227 | 2359 | 2410
1222 | 969.1 | 1017 | 1405 | 1447 | 1474 | 1614 | 1606 | 1670 | 1753 | 1807 | 1760 | 1986 | 2049 | 2199 | 2228 | 2122 | 2141 | 2228 | 2360 | 2409
1223 | 969.2 | 1017 | 1406 | 1448 | 1474 | 1614 | 1605 | 1669 | 1752 | 1807 | 1760 | 1986 | 2050 | 2199 | 2227 | 2121 | 2141 | 2228 | 2359 | 2409
1224 | 969.2 | 1016 | 1406 | 1447 | 1474 | 1615 | 1606 | 1670 | 1752 | 1807 | 1759 | 1985 | 2049 | 2199 | 2227 | 2121 | 2140 | 2227 | 2358 | 2410
1225 | 969.4 | 1017 | 1406 | 1448 | 1474 | 1615 | 1605 | 1670 | 1753 | 1807 | 1760 | 1986 | 2049 | 2198 | 2226 | 2120 | 2140 | 2227 | 2358 | 2410
1226 | 969.9 | 1017 | 1406 | 1448 | 1474 | 1614 | 1605 | 1669 | 1753 | 1807 | 1760 | 1985 | 2049 | 2198 | 2227 | 2120 | 2140 | 2226 | 2358 | 2409
1227 | 969.7 | 1017 | 1405 | 1447 | 1474 | 1615 | 1604 | 1669 | 1752 | 1806 | 1758 | 1986 | 2048 | 2197 | 2225 | 2121 | 2140 | 2226 | 2357 | 2409
1228 | 970.2 | 1017 | 1406 | 1446 | 1474 | 1614 | 1604 | 1669 | 1752 | 1806 | 1759 | 1986 | 2048 | 2198 | 2226 | 2120 | 2140 | 2226 | 2358 | 2409
1229 | 969.8 | 1017 | 1406 | 1447 | 1474 | 1615 | 1604 | 1669 | 1752 | 1806 | 1759 | 1985 | 2048 | 2196 | 2226 | 2120 | 2140 | 2226 | 2358 | 2408
1230 | 969.6 | 1018 | 1406 | 1448 | 1474 | 1614 | 1604 | 1668 | 1751 | 1806 | 1758 | 1985 | 2048 | 2197 | 2225 | 2120 | 2140 | 2226 | 2357 | 2408
1231 | 969.6 | 1017 | 1406 | 1446 | 1474 | 1615 | 1605 | 1668 | 1751 | 1806 | 1758 | 1985 | 2048 | 2197 | 2226 | 2120 | 2140 | 2225 | 2356 | 2407
1232 | 969.4 | 1017 | 1405 | 1447 | 1474 | 1614 | 1604 | 1668 | 1751 | 1806 | 1758 | 1985 | 2048 | 2198 | 2225 | 2120 | 2139 | 2226 | 2357 | 2408
1233 | 969.7 | 1017 | 1406 | 1448 | 1474 | 1613 | 1605 | 1668 | 1751 | 1806 | 1759 | 1984 | 2048 | 2197 | 2226 | 2119 | 2139 | 2225 | 2357 | 2408
1234 | 969.7 | 1018 | 1405 | 1449 | 1474 | 1613 | 1604 | 1668 | 1750 | 1805 | 1758 | 1984 | 2048 | 2197 | 2225 | 2119 | 2139 | 2225 | 2356 | 2408
1235 | 970.1 | 1017 | 1405 | 1448 | 1473 | 1613 | 1603 | 1667 | 1751 | 1805 | 1758 | 1984 | 2047 | 2197 | 2225 | 2119 | 2139 | 2225 | 2356 | 2407
1236 | 970.5 | 1017 | 1405 | 1449 | 1473 | 1613 | 1603 | 1668 | 1751 | 1805 | 1757 | 1985 | 2047 | 2197 | 2225 | 2119 | 2139 | 2225 | 2356 | 2408
1237 | 970.1 | 1018 | 1405 | 1448 | 1473 | 1612 | 1604 | 1668 | 1750 | 1805 | 1757 | 1984 | 2047 | 2196 | 2225 | 2118 | 2138 | 2226 | 2355 | 2408
1238 | 970.2 | 1018 | 1404 | 1448 | 1473 | 1613 | 1603 | 1667 | 1751 | 1805 | 1757 | 1983 | 2047 | 2196 | 2225 | 2118 | 2139 | 2225 | 2355 | 2407
1239 | 970 | 1018 | 1404 | 1448 | 1473 | 1613 | 1604 | 1667 | 1751 | 1805 | 1756 | 1984 | 2047 | 2196 | 2224 | 2118 | 2139 | 2226 | 2356 | 2406
1240 | 970.1 | 1017 | 1405 | 1448 | 1473 | 1613 | 1604 | 1667 | 1750 | 1805 | 1757 | 1984 | 2047 | 2195 | 2225 | 2118 | 2138 | 2225 | 2355 | 2406
1241 | 969.7 | 1018 | 1404 | 1448 | 1474 | 1613 | 1604 | 1667 | 1751 | 1804 | 1756 | 1983 | 2047 | 2195 | 2223 | 2118 | 2137 | 2225 | 2355 | 2407
1242 | 969.9 | 1018 | 1404 | 1447 | 1474 | 1613 | 1603 | 1667 | 1750 | 1804 | 1756 | 1982 | 2047 | 2196 | 2223 | 2118 | 2137 | 2225 | 2356 | 2405
1243 | 970.1 | 1018 | 1405 | 1448 | 1473 | 1613 | 1603 | 1667 | 1751 | 1804 | 1757 | 1982 | 2046 | 2195 | 2223 | 2118 | 2136 | 2224 | 2356 | 2405
1244 | 970.2 | 1017 | 1405 | 1447 | 1472 | 1612 | 1603 | 1667 | 1749 | 1804 | 1757 | 1983 | 2047 | 2195 | 2223 | 2117 | 2136 | 2224 | 2355 | 2406
1245 | 970.4 | 1018 | 1405 | 1447 | 1472 | 1612 | 1602 | 1667 | 1750 | 1804 | 1756 | 1983 | 2045 | 2195 | 2223 | 2117 | 2136 | 2223 | 2354 | 2406
1246 | 970.7 | 1018 | 1404 | 1447 | 1472 | 1612 | 1602 | 1667 | 1750 | 1804 | 1756 | 1982 | 2046 | 2195 | 2222 | 2117 | 2136 | 2223 | 2354 | 2406
1247 | 970.9 | 1017 | 1405 | 1447 | 1472 | 1612 | 1602 | 1666 | 1749 | 1804 | 1756 | 1982 | 2046 | 2194 | 2223 | 2117 | 2136 | 2223 | 2354 | 2405
1248 | 970.6 | 1017 | 1404 | 1447 | 1473 | 1612 | 1603 | 1666 | 1750 | 1804 | 1756 | 1982 | 2047 | 2194 | 2222 | 2116 | 2136 | 2223 | 2354 | 2405
1249 | 970.5 | 1018 | 1404 | 1447 | 1473 | 1611 | 1603 | 1666 | 1749 | 1804 | 1755 | 1981 | 2046 | 2195 | 2223 | 2117 | 2136 | 2223 | 2354 | 2405
1250 | 970.3 | 1018 | 1404 | 1447 | 1473 | 1611 | 1602 | 1666 | 1749 | 1803 | 1755 | 1981 | 2045 | 2193 | 2222 | 2116 | 2136 | 2224 | 2355 | 2404
1251 | 970.2 | 1018 | 1404 | 1448 | 1473 | 1612 | 1601 | 1665 | 1749 | 1804 | 1756 | 1981 | 2045 | 2194 | 2222 | 2117 | 2136 | 2224 | 2354 | 2404
1252 | 970.1 | 1018 | 1404 | 1446 | 1472 | 1612 | 1602 | 1665 | 1749 | 1804 | 1756 | 1981 | 2044 | 2193 | 2222 | 2116 | 2136 | 2224 | 2355 | 2404
1253 | 970.1 | 1018 | 1404 | 1447 | 1472 | 1611 | 1601 | 1665 | 1748 | 1804 | 1756 | 1982 | 2044 | 2194 | 2221 | 2115 | 2135 | 2224 | 2353 | 2405
1254 | 970.3 | 1018 | 1404 | 1447 | 1472 | 1611 | 1601 | 1665 | 1748 | 1803 | 1755 | 1981 | 2045 | 2194 | 2222 | 2115 | 2135 | 2223 | 2352 | 2404
1255 | 970.5 | 1018 | 1404 | 1447 | 1472 | 1612 | 1602 | 1664 | 1748 | 1803 | 1755 | 1981 | 2044 | 2193 | 2221 | 2115 | 2135 | 2223 | 2352 | 2404
1256 | 970.6 | 1018 | 1404 | 1447 | 1471 | 1612 | 1601 | 1665 | 1748 | 1804 | 1754 | 1981 | 2045 | 2193 | 2221 | 2116 | 2135 | 2222 | 2352 | 2404
1257 | 970.8 | 1018 | 1404 | 1447 | 1472 | 1610 | 1601 | 1665 | 1749 | 1803 | 1754 | 1981 | 2046 | 2192 | 2220 | 2116 | 2135 | 2223 | 2352 | 2404
1258 | 971.3 | 1018 | 1404 | 1446 | 1472 | 1610 | 1600 | 1665 | 1748 | 1802 | 1754 | 1980 | 2045 | 2193 | 2220 | 2115 | 2135 | 2221 | 2351 | 2403
1259 | 970.8 | 1018 | 1404 | 1446 | 1472 | 1610 | 1601 | 1665 | 1749 | 1802 | 1754 | 1980 | 2044 | 2191 | 2220 | 2115 | 2136 | 2221 | 2351 | 2403
1260 | 970.6 | 1018 | 1403 | 1447 | 1472 | 1610 | 1601 | 1665 | 1748 | 1803 | 1754 | 1981 | 2043 | 2191 | 2220 | 2115 | 2134 | 2222 | 2353 | 2402
1261 | 970.7 | 1018 | 1403 | 1447 | 1471 | 1610 | 1600 | 1665 | 1748 | 1802 | 1754 | 1981 | 2044 | 2192 | 2220 | 2114 | 2134 | 2221 | 2352 | 2402
1262 | 970.2 | 1017 | 1403 | 1446 | 1471 | 1611 | 1601 | 1665 | 1747 | 1803 | 1755 | 1981 | 2043 | 2192 | 2220 | 2114 | 2134 | 2221 | 2352 | 2402
1263 | 970.2 | 1018 | 1403 | 1446 | 1471 | 1611 | 1600 | 1664 | 1747 | 1801 | 1754 | 1980 | 2043 | 2192 | 2220 | 2114 | 2134 | 2220 | 2351 | 2402
1264 | 970.2 | 1018 | 1403 | 1447 | 1471 | 1610 | 1600 | 1664 | 1747 | 1802 | 1754 | 1980 | 2043 | 2192 | 2221 | 2114 | 2134 | 2221 | 2351 | 2403
1265 | 970.7 | 1018 | 1404 | 1446 | 1471 | 1610 | 1600 | 1664 | 1747 | 1802 | 1753 | 1980 | 2043 | 2192 | 2219 | 2114 | 2133 | 2222 | 2350 | 2404
1266 | 970.8 | 1018 | 1404 | 1446 | 1471 | 1610 | 1599 | 1664 | 1746 | 1801 | 1753 | 1979 | 2043 | 2192 | 2220 | 2114 | 2133 | 2222 | 2351 | 2402
1267 | 971.1 | 1018 | 1404 | 1447 | 1471 | 1610 | 1599 | 1663 | 1746 | 1802 | 1752 | 1979 | 2042 | 2191 | 2219 | 2114 | 2133 | 2221 | 2351 | 2403
1268 | 971 | 1018 | 1404 | 1447 | 1471 | 1609 | 1599 | 1663 | 1746 | 1802 | 1752 | 1979 | 2042 | 2191 | 2220 | 2113 | 2132 | 2222 | 2350 | 2403
1269 | 970.9 | 1018 | 1403 | 1445 | 1471 | 1609 | 1599 | 1664 | 1746 | 1802 | 1753 | 1979 | 2042 | 2191 | 2219 | 2113 | 2132 | 2221 | 2350 | 2403
1270 | 971.1 | 1018 | 1403 | 1446 | 1471 | 1609 | 1600 | 1663 | 1747 | 1802 | 1753 | 1978 | 2042 | 2190 | 2218 | 2113 | 2132 | 2221 | 2351 | 2402
1271 | 971.1 | 1019 | 1403 | 1446 | 1470 | 1609 | 1599 | 1662 | 1747 | 1801 | 1753 | 1978 | 2042 | 2189 | 2219 | 2112 | 2132 | 2221 | 2351 | 2401
1272 | 970.6 | 1018 | 1402 | 1446 | 1471 | 1608 | 1600 | 1663 | 1747 | 1801 | 1752 | 1978 | 2043 | 2190 | 2217 | 2112 | 2132 | 2220 | 2350 | 2401
1273 | 970.7 | 1018 | 1402 | 1445 | 1470 | 1608 | 1599 | 1663 | 1747 | 1800 | 1754 | 1978 | 2043 | 2189 | 2218 | 2113 | 2132 | 2221 | 2349 | 2401
1274 | 970.9 | 1018 | 1402 | 1446 | 1470 | 1608 | 1598 | 1662 | 1746 | 1801 | 1752 | 1978 | 2042 | 2189 | 2217 | 2113 | 2131 | 2219 | 2349 | 2401
1275 | 970.7 | 1019 | 1402 | 1446 | 1470 | 1609 | 1599 | 1662 | 1746 | 1800 | 1752 | 1978 | 2041 | 2189 | 2218 | 2113 | 2131 | 2219 | 2349 | 2401
1276 | 970.8 | 1019 | 1402 | 1445 | 1470 | 1609 | 1598 | 1662 | 1746 | 1800 | 1751 | 1978 | 2041 | 2190 | 2217 | 2112 | 2130 | 2220 | 2348 | 2401
1277 | 971.2 | 1018 | 1402 | 1445 | 1471 | 1609 | 1599 | 1662 | 1746 | 1801 | 1751 | 1978 | 2041 | 2190 | 2218 | 2112 | 2131 | 2219 | 2349 | 2401
1278 | 971.9 | 1019 | 1402 | 1446 | 1470 | 1609 | 1598 | 1662 | 1746 | 1801 | 1752 | 1978 | 2041 | 2189 | 2218 | 2112 | 2131 | 2220 | 2349 | 2401
1279 | 971.6 | 1019 | 1402 | 1446 | 1471 | 1609 | 1598 | 1662 | 1745 | 1800 | 1751 | 1978 | 2041 | 2189 | 2217 | 2111 | 2131 | 2219 | 2349 | 2400
1280 | 971.3 | 1019 | 1402 | 1446 | 1471 | 1609 | 1598 | 1662 | 1745 | 1799 | 1751 | 1978 | 2041 | 2190 | 2218 | 2111 | 2132 | 2218 | 2349 | 2399
1281 | 971.3 | 1018 | 1402 | 1446 | 1470 | 1608 | 1598 | 1662 | 1744 | 1800 | 1751 | 1977 | 2041 | 2188 | 2217 | 2112 | 2131 | 2219 | 2348 | 2399
1282 | 971.2 | 1019 | 1402 | 1446 | 1470 | 1608 | 1598 | 1662 | 1744 | 1800 | 1752 | 1977 | 2040 | 2189 | 2217 | 2111 | 2131 | 2219 | 2348 | 2399
1283 | 970.8 | 1018 | 1402 | 1446 | 1470 | 1608 | 1598 | 1661 | 1744 | 1800 | 1751 | 1977 | 2040 | 2188 | 2217 | 2110 | 2130 | 2219 | 2347 | 2398
1284 | 970.6 | 1019 | 1402 | 1445 | 1469 | 1608 | 1597 | 1661 | 1744 | 1798 | 1750 | 1977 | 2039 | 2189 | 2217 | 2111 | 2130 | 2219 | 2347 | 2398
1285 | 971.1 | 1019 | 1402 | 1446 | 1470 | 1607 | 1598 | 1661 | 1745 | 1799 | 1750 | 1977 | 2040 | 2188 | 2217 | 2110 | 2130 | 2219 | 2347 | 2399
1286 | 971.3 | 1018 | 1402 | 1445 | 1470 | 1607 | 1598 | 1661 | 1744 | 1799 | 1750 | 1977 | 2040 | 2187 | 2217 | 2110 | 2130 | 2219 | 2346 | 2400
1287 | 971.4 | 1018 | 1402 | 1445 | 1470 | 1607 | 1597 | 1661 | 1745 | 1799 | 1749 | 1977 | 2041 | 2188 | 2216 | 2110 | 2130 | 2219 | 2347 | 2399
1288 | 971 | 1019 | 1402 | 1445 | 1470 | 1606 | 1597 | 1661 | 1744 | 1799 | 1750 | 1976 | 2040 | 2188 | 2215 | 2110 | 2130 | 2218 | 2347 | 2398
1289 | 971.6 | 1019 | 1402 | 1444 | 1470 | 1606 | 1596 | 1660 | 1744 | 1799 | 1750 | 1976 | 2040 | 2188 | 2216 | 2110 | 2130 | 2219 | 2347 | 2398
1290 | 971.7 | 1018 | 1402 | 1445 | 1469 | 1607 | 1597 | 1660 | 1745 | 1799 | 1750 | 1975 | 2041 | 2187 | 2215 | 2109 | 2129 | 2218 | 2347 | 2398
1291 | 971.4 | 1019 | 1401 | 1445 | 1469 | 1607 | 1597 | 1660 | 1744 | 1799 | 1751 | 1975 | 2039 | 2186 | 2215 | 2110 | 2129 | 2219 | 2347 | 2397
1292 | 971.7 | 1019 | 1401 | 1445 | 1469 | 1607 | 1597 | 1660 | 1745 | 1800 | 1750 | 1975 | 2038 | 2187 | 2214 | 2110 | 2128 | 2218 | 2346 | 2397
1293 | 971.3 | 1018 | 1401 | 1445 | 1469 | 1607 | 1597 | 1660 | 1744 | 1799 | 1750 | 1976 | 2038 | 2187 | 2215 | 2109 | 2129 | 2218 | 2346 | 2397
1294 | 971.3 | 1018 | 1401 | 1445 | 1469 | 1607 | 1597 | 1660 | 1744 | 1797 | 1749 | 1975 | 2039 | 2186 | 2215 | 2109 | 2128 | 2218 | 2346 | 2397
1295 | 971.1 | 1018 | 1400 | 1445 | 1469 | 1606 | 1596 | 1660 | 1744 | 1798 | 1750 | 1976 | 2039 | 2186 | 2214 | 2109 | 2128 | 2218 | 2347 | 2397
1296 | 970.8 | 1019 | 1401 | 1445 | 1469 | 1606 | 1596 | 1659 | 1743 | 1798 | 1748 | 1975 | 2038 | 2186 | 2215 | 2109 | 2128 | 2217 | 2346 | 2397
1297 | 970.9 | 1018 | 1401 | 1445 | 1469 | 1606 | 1596 | 1659 | 1743 | 1798 | 1748 | 1975 | 2039 | 2186 | 2215 | 2109 | 2128 | 2217 | 2345 | 2397
1298 | 970.9 | 1018 | 1401 | 1445 | 1468 | 1606 | 1596 | 1659 | 1742 | 1797 | 1748 | 1974 | 2038 | 2186 | 2215 | 2108 | 2128 | 2216 | 2345 | 2397
1299 | 971.2 | 1018 | 1401 | 1444 | 1468 | 1606 | 1596 | 1660 | 1742 | 1797 | 1749 | 1974 | 2038 | 2186 | 2214 | 2108 | 2128 | 2217 | 2345 | 2397
1300 | 970.9 | 1019 | 1401 | 1445 | 1468 | 1606 | 1596 | 1659 | 1742 | 1797 | 1749 | 1975 | 2037 | 2186 | 2214 | 2108 | 2128 | 2216 | 2345 | 2396
1301 | 971.1 | 1019 | 1401 | 1444 | 1468 | 1606 | 1596 | 1659 | 1742 | 1797 | 1749 | 1975 | 2038 | 2186 | 2214 | 2107 | 2127 | 2216 | 2345 | 2396
1302 | 971.9 | 1018 | 1401 | 1444 | 1469 | 1605 | 1596 | 1659 | 1742 | 1797 | 1749 | 1975 | 2038 | 2185 | 2213 | 2107 | 2127 | 2216 | 2345 | 2396
1303 | 971.6 | 1019 | 1401 | 1444 | 1469 | 1605 | 1595 | 1659 | 1742 | 1797 | 1749 | 1974 | 2038 | 2185 | 2213 | 2107 | 2126 | 2216 | 2345 | 2396
1304 | 971.7 | 1019 | 1401 | 1445 | 1468 | 1605 | 1595 | 1659 | 1743 | 1796 | 1749 | 1974 | 2038 | 2185 | 2212 | 2108 | 2126 | 2216 | 2345 | 2395
1305 | 971.5 | 1018 | 1401 | 1444 | 1468 | 1605 | 1595 | 1658 | 1743 | 1796 | 1747 | 1973 | 2038 | 2184 | 2213 | 2108 | 2125 | 2216 | 2344 | 2395
1306 | 971.8 | 1019 | 1401 | 1444 | 1468 | 1605 | 1596 | 1659 | 1743 | 1797 | 1748 | 1973 | 2038 | 2184 | 2213 | 2108 | 2126 | 2217 | 2344 | 2395
1307 | 971.5 | 1018 | 1401 | 1444 | 1468 | 1605 | 1595 | 1658 | 1742 | 1797 | 1747 | 1973 | 2036 | 2183 | 2212 | 2107 | 2126 | 2216 | 2343 | 2395
1308 | 971 | 1019 | 1400 | 1444 | 1467 | 1605 | 1595 | 1658 | 1742 | 1796 | 1747 | 1973 | 2036 | 2184 | 2213 | 2107 | 2125 | 2216 | 2344 | 2395
1309 | 971.4 | 1018 | 1400 | 1444 | 1468 | 1605 | 1595 | 1658 | 1742 | 1796 | 1747 | 1973 | 2036 | 2184 | 2213 | 2106 | 2125 | 2216 | 2344 | 2395
1310 | 971 | 1019 | 1400 | 1443 | 1468 | 1605 | 1595 | 1657 | 1741 | 1796 | 1747 | 1973 | 2037 | 2184 | 2213 | 2106 | 2125 | 2216 | 2343 | 2395
1311 | 970.8 | 1019 | 1400 | 1444 | 1467 | 1605 | 1594 | 1657 | 1741 | 1796 | 1748 | 1973 | 2037 | 2183 | 2213 | 2106 | 2126 | 2215 | 2343 | 2395
1312 | 971.1 | 1018 | 1400 | 1444 | 1467 | 1604 | 1594 | 1657 | 1741 | 1795 | 1747 | 1973 | 2037 | 2184 | 2212 | 2105 | 2125 | 2215 | 2343 | 2395
1313 | 971.6 | 1018 | 1400 | 1443 | 1467 | 1604 | 1594 | 1658 | 1740 | 1795 | 1747 | 1972 | 2037 | 2183 | 2212 | 2106 | 2126 | 2215 | 2343 | 2394
1314 | 971.5 | 1018 | 1400 | 1444 | 1467 | 1604 | 1594 | 1657 | 1741 | 1795 | 1747 | 1972 | 2036 | 2183 | 2211 | 2105 | 2125 | 2214 | 2343 | 2394
1315 | 971.3 | 1019 | 1399 | 1444 | 1467 | 1605 | 1593 | 1657 | 1740 | 1795 | 1746 | 1972 | 2036 | 2181 | 2211 | 2105 | 2126 | 2214 | 2342 | 2393
1316 | 971.8 | 1019 | 1400 | 1444 | 1467 | 1604 | 1593 | 1657 | 1740 | 1796 | 1746 | 1972 | 2035 | 2182 | 2211 | 2105 | 2125 | 2214 | 2342 | 2393
1317 | 972.4 | 1018 | 1399 | 1444 | 1467 | 1603 | 1593 | 1657 | 1740 | 1795 | 1746 | 1972 | 2035 | 2183 | 2210 | 2105 | 2125 | 2214 | 2342 | 2392
1318 | 971.9 | 1018 | 1399 | 1444 | 1467 | 1604 | 1593 | 1657 | 1740 | 1794 | 1746 | 1972 | 2035 | 2183 | 2211 | 2104 | 2125 | 2214 | 2342 | 2393
1319 | 971.3 | 1019 | 1400 | 1443 | 1467 | 1603 | 1593 | 1657 | 1741 | 1794 | 1745 | 1972 | 2036 | 2182 | 2210 | 2104 | 2124 | 2214 | 2342 | 2393
1320 | 971.5 | 1019 | 1400 | 1443 | 1467 | 1603 | 1592 | 1657 | 1741 | 1795 | 1745 | 1971 | 2035 | 2182 | 2210 | 2104 | 2124 | 2214 | 2342 | 2394
1321 | 971.3 | 1018 | 1399 | 1443 | 1467 | 1602 | 1592 | 1657 | 1740 | 1796 | 1745 | 1971 | 2036 | 2183 | 2210 | 2105 | 2123 | 2214 | 2342 | 2393
1322 | 971.1 | 1018 | 1400 | 1443 | 1466 | 1603 | 1593 | 1656 | 1741 | 1795 | 1746 | 1971 | 2035 | 2182 | 2210 | 2105 | 2123 | 2214 | 2342 | 2393
1323 | 970.9 | 1019 | 1399 | 1443 | 1466 | 1603 | 1592 | 1657 | 1740 | 1795 | 1745 | 1971 | 2034 | 2181 | 2210 | 2104 | 2122 | 2214 | 2341 | 2392
1324 | 971.3 | 1018 | 1399 | 1442 | 1466 | 1603 | 1592 | 1656 | 1740 | 1795 | 1746 | 1971 | 2034 | 2180 | 2210 | 2105 | 2123 | 2214 | 2341 | 2391
1325 | 971.4 | 1018 | 1399 | 1443 | 1466 | 1603 | 1593 | 1656 | 1739 | 1795 | 1746 | 1972 | 2034 | 2181 | 2211 | 2104 | 2122 | 2214 | 2341 | 2391
1326 | 971.2 | 1018 | 1399 | 1443 | 1466 | 1603 | 1593 | 1656 | 1739 | 1795 | 1745 | 1971 | 2035 | 2181 | 2210 | 2104 | 2122 | 2214 | 2341 | 2390
1327 | 971.4 | 1019 | 1399 | 1442 | 1466 | 1602 | 1592 | 1655 | 1740 | 1794 | 1745 | 1971 | 2034 | 2181 | 2210 | 2104 | 2123 | 2214 | 2340 | 2391
1328 | 971.4 | 1018 | 1399 | 1442 | 1466 | 1602 | 1591 | 1656 | 1739 | 1793 | 1744 | 1970 | 2034 | 2180 | 2209 | 2103 | 2121 | 2213 | 2340 | 2391
1329 | 971.8 | 1018 | 1399 | 1442 | 1466 | 1602 | 1592 | 1655 | 1739 | 1793 | 1744 | 1970 | 2034 | 2181 | 2209 | 2104 | 2122 | 2213 | 2340 | 2392
1330 | 972 | 1019 | 1398 | 1443 | 1466 | 1602 | 1592 | 1655 | 1739 | 1794 | 1744 | 1970 | 2034 | 2181 | 2209 | 2104 | 2122 | 2213 | 2341 | 2392
1331 | 971.6 | 1019 | 1399 | 1443 | 1466 | 1602 | 1592 | 1655 | 1738 | 1794 | 1743 | 1969 | 2033 | 2181 | 2208 | 2104 | 2123 | 2212 | 2339 | 2392
1332 | 972.2 | 1019 | 1398 | 1443 | 1465 | 1602 | 1592 | 1655 | 1738 | 1793 | 1744 | 1970 | 2033 | 2181 | 2209 | 2103 | 2122 | 2212 | 2339 | 2392
1333 | 971.6 | 1018 | 1398 | 1442 | 1465 | 1602 | 1592 | 1655 | 1738 | 1792 | 1745 | 1970 | 2033 | 2180 | 2208 | 2103 | 2122 | 2212 | 2340 | 2392
1334 | 971.8 | 1018 | 1398 | 1443 | 1466 | 1601 | 1591 | 1655 | 1738 | 1794 | 1746 | 1970 | 2034 | 2179 | 2209 | 2102 | 2122 | 2212 | 2339 | 2391
1335 | 971.1 | 1018 | 1398 | 1443 | 1465 | 1601 | 1591 | 1655 | 1739 | 1793 | 1745 | 1969 | 2034 | 2179 | 2208 | 2102 | 2122 | 2211 | 2338 | 2391
1336 | 971.2 | 1018 | 1398 | 1442 | 1466 | 1601 | 1591 | 1655 | 1738 | 1793 | 1744 | 1969 | 2033 | 2179 | 2207 | 2102 | 2121 | 2212 | 2338 | 2391
1337 | 971.3 | 1019 | 1398 | 1443 | 1465 | 1601 | 1590 | 1655 | 1738 | 1793 | 1744 | 1969 | 2033 | 2179 | 2208 | 2102 | 2120 | 2212 | 2339 | 2390
1338 | 971 | 1018 | 1398 | 1442 | 1465 | 1600 | 1590 | 1654 | 1738 | 1793 | 1743 | 1969 | 2032 | 2179 | 2207 | 2102 | 2120 | 2212 | 2338 | 2390
1339 | 971.1 | 1018 | 1398 | 1443 | 1465 | 1601 | 1591 | 1654 | 1738 | 1793 | 1742 | 1968 | 2033 | 2179 | 2208 | 2102 | 2120 | 2211 | 2337 | 2390
1340 | 971.6 | 1019 | 1398 | 1441 | 1465 | 1602 | 1591 | 1654 | 1738 | 1793 | 1742 | 1969 | 2032 | 2179 | 2208 | 2102 | 2120 | 2212 | 2337 | 2391
1341 | 971.8 | 1018 | 1398 | 1441 | 1464 | 1601 | 1591 | 1654 | 1738 | 1793 | 1742 | 1970 | 2032 | 2180 | 2208 | 2102 | 2120 | 2212 | 2338 | 2390
1342 | 972.1 | 1019 | 1398 | 1441 | 1465 | 1601 | 1591 | 1654 | 1738 | 1792 | 1742 | 1969 | 2033 | 2179 | 2208 | 2101 | 2120 | 2212 | 2338 | 2390
1343 | 972 | 1018 | 1398 | 1441 | 1465 | 1601 | 1590 | 1654 | 1737 | 1792 | 1743 | 1968 | 2033 | 2179 | 2206 | 2101 | 2120 | 2211 | 2337 | 2389
1344 | 972 | 1018 | 1398 | 1442 | 1465 | 1601 | 1590 | 1654 | 1737 | 1792 | 1742 | 1968 | 2033 | 2178 | 2206 | 2100 | 2120 | 2211 | 2338 | 2390
1345 | 971.8 | 1018 | 1398 | 1441 | 1465 | 1600 | 1590 | 1655 | 1737 | 1792 | 1742 | 1968 | 2032 | 2177 | 2205 | 2101 | 2120 | 2211 | 2337 | 2389
1346 | 971.3 | 1019 | 1397 | 1442 | 1464 | 1600 | 1590 | 1654 | 1736 | 1792 | 1743 | 1968 | 2031 | 2178 | 2206 | 2100 | 2119 | 2211 | 2337 | 2388
1347 | 971.5 | 1019 | 1397 | 1442 | 1464 | 1599 | 1590 | 1654 | 1736 | 1791 | 1742 | 1968 | 2031 | 2177 | 2205 | 2100 | 2120 | 2211 | 2337 | 2388
1348 | 971.4 | 1018 | 1397 | 1442 | 1464 | 1600 | 1590 | 1654 | 1736 | 1791 | 1742 | 1968 | 2030 | 2177 | 2206 | 2100 | 2119 | 2211 | 2337 | 2388
1349 | 971.1 | 1018 | 1396 | 1442 | 1464 | 1600 | 1590 | 1653 | 1736 | 1791 | 1742 | 1968 | 2031 | 2177 | 2207 | 2100 | 2119 | 2211 | 2336 | 2388
1350 | 971.2 | 1018 | 1397 | 1441 | 1463 | 1600 | 1590 | 1653 | 1736 | 1791 | 1742 | 1967 | 2032 | 2177 | 2206 | 2100 | 2119 | 2211 | 2336 | 2388
1351 | 971.3 | 1018 | 1397 | 1442 | 1464 | 1600 | 1589 | 1653 | 1736 | 1791 | 1742 | 1967 | 2031 | 2177 | 2206 | 2099 | 2119 | 2210 | 2336 | 2388
1352 | 971.4 | 1018 | 1396 | 1441 | 1464 | 1600 | 1589 | 1653 | 1735 | 1791 | 1741 | 1967 | 2031 | 2178 | 2206 | 2100 | 2119 | 2210 | 2336 | 2388
1353 | 971.8 | 1018 | 1397 | 1442 | 1464 | 1600 | 1589 | 1652 | 1737 | 1790 | 1741 | 1967 | 2031 | 2177 | 2206 | 2099 | 2118 | 2210 | 2335 | 2389
1354 | 971.8 | 1019 | 1397 | 1441 | 1463 | 1599 | 1589 | 1652 | 1736 | 1791 | 1741 | 1967 | 2031 | 2177 | 2205 | 2099 | 2119 | 2210 | 2335 | 2388
1355 | 972.3 | 1018 | 1396 | 1441 | 1464 | 1599 | 1589 | 1651 | 1737 | 1790 | 1742 | 1967 | 2030 | 2177 | 2204 | 2099 | 2118 | 2210 | 2335 | 2387
1356 | 971.9 | 1018 | 1397 | 1441 | 1464 | 1599 | 1589 | 1652 | 1736 | 1790 | 1741 | 1967 | 2030 | 2177 | 2205 | 2099 | 2118 | 2209 | 2335 | 2387
1357 | 971.8 | 1018 | 1397 | 1441 | 1463 | 1599 | 1588 | 1652 | 1736 | 1789 | 1742 | 1967 | 2030 | 2177 | 2204 | 2099 | 2118 | 2209 | 2335 | 2387
1358 | 971.4 | 1018 | 1397 | 1441 | 1463 | 1599 | 1588 | 1652 | 1736 | 1790 | 1742 | 1966 | 2031 | 2176 | 2204 | 2098 | 2118 | 2209 | 2335 | 2387
1359 | 971.7 | 1018 | 1397 | 1440 | 1463 | 1599 | 1589 | 1652 | 1735 | 1790 | 1741 | 1966 | 2030 | 2175 | 2204 | 2098 | 2119 | 2209 | 2335 | 2386
1360 | 971.2 | 1019 | 1396 | 1441 | 1463 | 1599 | 1588 | 1651 | 1735 | 1790 | 1740 | 1966 | 2030 | 2175 | 2204 | 2097 | 2118 | 2209 | 2335 | 2386
1361 | 971.3 | 1018 | 1397 | 1440 | 1463 | 1599 | 1588 | 1652 | 1735 | 1790 | 1739 | 1966 | 2030 | 2175 | 2205 | 2098 | 2118 | 2208 | 2335 | 2387
1362 | 971 | 1018 | 1396 | 1440 | 1463 | 1598 | 1588 | 1652 | 1734 | 1789 | 1740 | 1966 | 2029 | 2175 | 2203 | 2098 | 2117 | 2208 | 2335 | 2388
1363 | 971.2 | 1018 | 1396 | 1441 | 1463 | 1598 | 1588 | 1652 | 1735 | 1790 | 1739 | 1966 | 2029 | 2175 | 2204 | 2097 | 2117 | 2208 | 2334 | 2387
1364 | 971.8 | 1018 | 1396 | 1441 | 1463 | 1598 | 1587 | 1651 | 1734 | 1789 | 1740 | 1966 | 2029 | 2174 | 2204 | 2098 | 2116 | 2209 | 2334 | 2386
1365 | 971.4 | 1018 | 1396 | 1440 | 1463 | 1597 | 1587 | 1652 | 1734 | 1789 | 1739 | 1965 | 2029 | 2175 | 2203 | 2097 | 2115 | 2208 | 2335 | 2387
1366 | 972.1 | 1018 | 1395 | 1440 | 1462 | 1598 | 1587 | 1651 | 1735 | 1789 | 1740 | 1965 | 2030 | 2175 | 2204 | 2097 | 2116 | 2208 | 2333 | 2387
1367 | 971.5 | 1019 | 1395 | 1440 | 1462 | 1598 | 1587 | 1651 | 1734 | 1788 | 1740 | 1965 | 2029 | 2174 | 2203 | 2097 | 2115 | 2208 | 2333 | 2386
1368 | 972.1 | 1018 | 1395 | 1440 | 1462 | 1598 | 1587 | 1651 | 1735 | 1789 | 1739 | 1965 | 2029 | 2174 | 2204 | 2096 | 2116 | 2208 | 2333 | 2384
1369 | 971.6 | 1018 | 1395 | 1441 | 1462 | 1598 | 1587 | 1651 | 1735 | 1789 | 1740 | 1965 | 2029 | 2174 | 2203 | 2096 | 2115 | 2208 | 2333 | 2384
1370 | 971.3 | 1018 | 1395 | 1441 | 1462 | 1598 | 1587 | 1651 | 1735 | 1789 | 1739 | 1965 | 2028 | 2173 | 2202 | 2096 | 2116 | 2207 | 2333 | 2385
1371 | 971.3 | 1018 | 1395 | 1441 | 1462 | 1598 | 1587 | 1650 | 1734 | 1789 | 1740 | 1964 | 2028 | 2173 | 2203 | 2096 | 2117 | 2208 | 2333 | 2385
1372 | 971 | 1018 | 1395 | 1440 | 1462 | 1597 | 1586 | 1650 | 1734 | 1788 | 1738 | 1964 | 2027 | 2174 | 2201 | 2096 | 2115 | 2208 | 2333 | 2384
1373 | 970.9 | 1018 | 1395 | 1441 | 1462 | 1597 | 1586 | 1650 | 1734 | 1789 | 1738 | 1964 | 2028 | 2174 | 2202 | 2096 | 2116 | 2207 | 2333 | 2384
1374 | 971.1 | 1018 | 1395 | 1440 | 1461 | 1597 | 1587 | 1649 | 1733 | 1789 | 1739 | 1963 | 2028 | 2174 | 2202 | 2095 | 2116 | 2207 | 2332 | 2386
1375 | 971.2 | 1018 | 1395 | 1440 | 1461 | 1597 | 1586 | 1649 | 1733 | 1788 | 1737 | 1963 | 2028 | 2174 | 2201 | 2096 | 2116 | 2208 | 2333 | 2385
1376 | 971.3 | 1018 | 1396 | 1440 | 1461 | 1597 | 1586 | 1649 | 1734 | 1788 | 1738 | 1964 | 2028 | 2173 | 2202 | 2095 | 2115 | 2208 | 2332 | 2385
1377 | 971.5 | 1018 | 1395 | 1440 | 1461 | 1596 | 1586 | 1649 | 1732 | 1788 | 1737 | 1964 | 2028 | 2174 | 2201 | 2095 | 2114 | 2207 | 2332 | 2384
1378 | 971.4 | 1018 | 1395 | 1440 | 1461 | 1597 | 1585 | 1649 | 1733 | 1788 | 1739 | 1963 | 2028 | 2173 | 2201 | 2095 | 2115 | 2206 | 2332 | 2384
1379 | 971.8 | 1017 | 1395 | 1439 | 1461 | 1596 | 1586 | 1649 | 1732 | 1788 | 1738 | 1963 | 2027 | 2172 | 2200 | 2095 | 2114 | 2207 | 2332 | 2385
1380 | 971.6 | 1018 | 1395 | 1439 | 1461 | 1596 | 1585 | 1649 | 1732 | 1788 | 1738 | 1963 | 2027 | 2172 | 2200 | 2096 | 2114 | 2207 | 2332 | 2383
1381 | 971.8 | 1018 | 1395 | 1439 | 1461 | 1596 | 1585 | 1649 | 1732 | 1787 | 1738 | 1963 | 2027 | 2172 | 2202 | 2095 | 2113 | 2206 | 2331 | 2384
1382 | 971.9 | 1018 | 1394 | 1439 | 1461 | 1595 | 1586 | 1648 | 1732 | 1787 | 1738 | 1962 | 2026 | 2173 | 2199 | 2095 | 2114 | 2206 | 2331 | 2384
1383 | 971.8 | 1018 | 1394 | 1439 | 1461 | 1596 | 1585 | 1649 | 1733 | 1787 | 1737 | 1963 | 2027 | 2172 | 2201 | 2095 | 2113 | 2206 | 2331 | 2385
1384 | 971.8 | 1017 | 1394 | 1439 | 1461 | 1595 | 1586 | 1649 | 1733 | 1787 | 1736 | 1963 | 2026 | 2172 | 2201 | 2094 | 2113 | 2206 | 2331 | 2385
1385 | 971.1 | 1018 | 1394 | 1439 | 1461 | 1595 | 1586 | 1649 | 1732 | 1787 | 1737 | 1962 | 2027 | 2172 | 2200 | 2094 | 2114 | 2205 | 2331 | 2384
1386 | 971.4 | 1017 | 1394 | 1439 | 1461 | 1595 | 1586 | 1649 | 1733 | 1786 | 1736 | 1962 | 2026 | 2171 | 2200 | 2094 | 2113 | 2205 | 2331 | 2384
1387 | 971.3 | 1017 | 1394 | 1439 | 1461 | 1596 | 1584 | 1649 | 1732 | 1786 | 1736 | 1962 | 2026 | 2171 | 2199 | 2094 | 2113 | 2205 | 2331 | 2383
1388 | 970.8 | 1017 | 1394 | 1438 | 1461 | 1596 | 1585 | 1649 | 1732 | 1786 | 1737 | 1963 | 2026 | 2170 | 2200 | 2094 | 2113 | 2205 | 2331 | 2383
1389 | 971.1 | 1018 | 1394 | 1439 | 1460 | 1595 | 1585 | 1648 | 1731 | 1786 | 1736 | 1962 | 2026 | 2170 | 2199 | 2094 | 2114 | 2205 | 2330 | 2381
1390 | 971.1 | 1018 | 1394 | 1438 | 1460 | 1596 | 1584 | 1648 | 1732 | 1786 | 1737 | 1962 | 2026 | 2171 | 2199 | 2094 | 2114 | 2205 | 2330 | 2381
1391 | 971.4 | 1018 | 1394 | 1439 | 1459 | 1595 | 1585 | 1648 | 1732 | 1786 | 1737 | 1962 | 2026 | 2171 | 2200 | 2093 | 2112 | 2205 | 2330 | 2381
1392 | 970.9 | 1018 | 1393 | 1439 | 1459 | 1595 | 1585 | 1648 | 1731 | 1785 | 1736 | 1961 | 2026 | 2171 | 2199 | 2093 | 2113 | 2205 | 2329 | 2381
1393 | 971.3 | 1018 | 1393 | 1438 | 1459 | 1594 | 1585 | 1648 | 1731 | 1786 | 1737 | 1961 | 2025 | 2170 | 2199 | 2093 | 2113 | 2206 | 2330 | 2382
1394 | 971.7 | 1017 | 1394 | 1439 | 1460 | 1594 | 1584 | 1647 | 1730 | 1786 | 1735 | 1962 | 2025 | 2171 | 2199 | 2093 | 2113 | 2205 | 2330 | 2381
1395 | 971.5 | 1017 | 1393 | 1438 | 1460 | 1595 | 1584 | 1647 | 1730 | 1785 | 1736 | 1961 | 2025 | 2171 | 2198 | 2092 | 2111 | 2205 | 2329 | 2382
1396 | 971.2 | 1018 | 1393 | 1439 | 1460 | 1595 | 1584 | 1647 | 1731 | 1785 | 1735 | 1961 | 2025 | 2170 | 2199 | 2092 | 2111 | 2204 | 2329 | 2382
1397 | 971.4 | 1017 | 1393 | 1438 | 1460 | 1595 | 1584 | 1646 | 1730 | 1785 | 1735 | 1961 | 2024 | 2170 | 2199 | 2092 | 2111 | 2204 | 2329 | 2382
1398 | 971.7 | 1017 | 1393 | 1438 | 1459 | 1594 | 1583 | 1646 | 1730 | 1785 | 1736 | 1962 | 2025 | 2170 | 2199 | 2092 | 2110 | 2204 | 2329 | 2381
1399 | 971.1 | 1017 | 1393 | 1438 | 1459 | 1594 | 1584 | 1647 | 1729 | 1785 | 1735 | 1961 | 2025 | 2169 | 2198 | 2092 | 2111 | 2204 | 2328 | 2381
1400 | 971.2 | 1017 | 1393 | 1438 | 1459 | 1594 | 1584 | 1646 | 1729 | 1785 | 1735 | 1960 | 2025 | 2169 | 2198 | 2092 | 2111 | 2203 | 2328 | 2380
1401 | 970.5 | 1017 | 1392 | 1438 | 1459 | 1593 | 1583 | 1646 | 1731 | 1785 | 1735 | 1961 | 2024 | 2168 | 2198 | 2091 | 2110 | 2203 | 2328 | 2381
1402 | 970.8 | 1017 | 1392 | 1437 | 1459 | 1593 | 1583 | 1646 | 1729 | 1785 | 1735 | 1960 | 2024 | 2168 | 2197 | 2092 | 2111 | 2203 | 2328 | 2380
1403 | 971 | 1017 | 1392 | 1438 | 1459 | 1593 | 1582 | 1646 | 1730 | 1785 | 1735 | 1960 | 2024 | 2169 | 2196 | 2091 | 2110 | 2203 | 2327 | 2381
1404 | 970.7 | 1017 | 1392 | 1437 | 1459 | 1593 | 1583 | 1646 | 1730 | 1785 | 1734 | 1960 | 2023 | 2169 | 2197 | 2091 | 2111 | 2203 | 2328 | 2380
1405 | 971.3 | 1017 | 1392 | 1439 | 1459 | 1593 | 1582 | 1646 | 1730 | 1785 | 1734 | 1959 | 2023 | 2169 | 2197 | 2091 | 2111 | 2203 | 2328 | 2380
1406 | 971 | 1017 | 1392 | 1438 | 1459 | 1593 | 1583 | 1646 | 1730 | 1784 | 1734 | 1959 | 2024 | 2168 | 2198 | 2091 | 2111 | 2202 | 2327 | 2380
1407 | 971.3 | 1017 | 1393 | 1438 | 1459 | 1594 | 1582 | 1646 | 1729 | 1784 | 1733 | 1959 | 2024 | 2168 | 2198 | 2091 | 2111 | 2202 | 2327 | 2380
1408 | 971.5 | 1017 | 1392 | 1437 | 1459 | 1593 | 1582 | 1646 | 1730 | 1784 | 1733 | 1960 | 2024 | 2167 | 2198 | 2090 | 2111 | 2202 | 2328 | 2380
1409 | 971.3 | 1017 | 1392 | 1437 | 1458 | 1593 | 1582 | 1646 | 1729 | 1784 | 1734 | 1959 | 2023 | 2167 | 2198 | 2090 | 2110 | 2202 | 2327 | 2379
1410 | 971.4 | 1017 | 1392 | 1437 | 1458 | 1593 | 1582 | 1646 | 1729 | 1783 | 1735 | 1960 | 2023 | 2167 | 2197 | 2090 | 2109 | 2202 | 2326 | 2379
1411 | 971.3 | 1017 | 1392 | 1437 | 1458 | 1593 | 1581 | 1646 | 1730 | 1783 | 1733 | 1959 | 2024 | 2167 | 2197 | 2089 | 2110 | 2202 | 2327 | 2379
1412 | 971.3 | 1017 | 1392 | 1437 | 1458 | 1593 | 1581 | 1646 | 1729 | 1784 | 1734 | 1958 | 2023 | 2167 | 2196 | 2090 | 2109 | 2202 | 2326 | 2379
1413 | 970.9 | 1017 | 1391 | 1437 | 1457 | 1592 | 1581 | 1645 | 1729 | 1783 | 1734 | 1958 | 2022 | 2168 | 2195 | 2089 | 2109 | 2202 | 2326 | 2380
1414 | 971 | 1017 | 1391 | 1437 | 1458 | 1593 | 1582 | 1645 | 1728 | 1783 | 1733 | 1959 | 2022 | 2168 | 2196 | 2090 | 2108 | 2202 | 2326 | 2379
1415 | 970.6 | 1016 | 1391 | 1438 | 1457 | 1593 | 1581 | 1645 | 1728 | 1783 | 1733 | 1959 | 2023 | 2168 | 2195 | 2089 | 2109 | 2203 | 2325 | 2380
1416 | 970.7 | 1017 | 1391 | 1436 | 1457 | 1592 | 1581 | 1645 | 1728 | 1784 | 1732 | 1957 | 2023 | 2168 | 2196 | 2089 | 2108 | 2202 | 2325 | 2379
1417 | 970.5 | 1017 | 1391 | 1436 | 1458 | 1592 | 1581 | 1645 | 1727 | 1783 | 1733 | 1957 | 2023 | 2167 | 2195 | 2089 | 2108 | 2202 | 2325 | 2379
1418 | 970.4 | 1017 | 1391 | 1437 | 1458 | 1591 | 1581 | 1644 | 1728 | 1783 | 1732 | 1957 | 2022 | 2167 | 2195 | 2089 | 2108 | 2202 | 2325 | 2378
1419 | 970.6 | 1016 | 1391 | 1437 | 1458 | 1591 | 1581 | 1644 | 1727 | 1783 | 1733 | 1958 | 2022 | 2166 | 2195 | 2088 | 2108 | 2201 | 2325 | 2377
1420 | 970.7 | 1017 | 1391 | 1437 | 1457 | 1591 | 1580 | 1644 | 1728 | 1782 | 1732 | 1958 | 2022 | 2165 | 2195 | 2088 | 2108 | 2202 | 2325 | 2378
1421 | 970.8 | 1016 | 1391 | 1437 | 1458 | 1591 | 1581 | 1644 | 1728 | 1782 | 1732 | 1957 | 2023 | 2165 | 2195 | 2088 | 2107 | 2201 | 2325 | 2378
1422 | 970.9 | 1017 | 1391 | 1437 | 1457 | 1592 | 1580 | 1644 | 1727 | 1782 | 1733 | 1958 | 2022 | 2165 | 2194 | 2088 | 2109 | 2202 | 2325 | 2377
1423 | 970.7 | 1017 | 1391 | 1436 | 1456 | 1591 | 1581 | 1644 | 1728 | 1782 | 1732 | 1957 | 2021 | 2166 | 2195 | 2088 | 2108 | 2201 | 2324 | 2377
1424 | 971.3 | 1017 | 1391 | 1436 | 1456 | 1592 | 1581 | 1644 | 1727 | 1782 | 1733 | 1958 | 2021 | 2166 | 2195 | 2088 | 2108 | 2201 | 2325 | 2377
1425 | 971 | 1017 | 1391 | 1436 | 1456 | 1591 | 1580 | 1644 | 1728 | 1781 | 1732 | 1958 | 2022 | 2166 | 2194 | 2088 | 2108 | 2201 | 2325 | 2378
1426 | 971.2 | 1017 | 1390 | 1436 | 1456 | 1592 | 1580 | 1643 | 1728 | 1782 | 1731 | 1957 | 2022 | 2165 | 2194 | 2088 | 2107 | 2201 | 2324 | 2377
1427 | 971 | 1017 | 1390 | 1436 | 1456 | 1591 | 1580 | 1644 | 1727 | 1781 | 1731 | 1957 | 2022 | 2166 | 2193 | 2087 | 2108 | 2201 | 2324 | 2375
1428 | 971 | 1017 | 1390 | 1436 | 1457 | 1590 | 1579 | 1643 | 1727 | 1781 | 1731 | 1957 | 2021 | 2165 | 2193 | 2087 | 2107 | 2200 | 2324 | 2377
1429 | 970.9 | 1016 | 1390 | 1436 | 1457 | 1590 | 1580 | 1643 | 1727 | 1781 | 1731 | 1957 | 2022 | 2164 | 2193 | 2087 | 2107 | 2200 | 2324 | 2377
1430 | 970.7 | 1016 | 1390 | 1436 | 1456 | 1589 | 1580 | 1643 | 1727 | 1781 | 1730 | 1956 | 2021 | 2163 | 2192 | 2087 | 2107 | 2200 | 2323 | 2377
1431 | 970.5 | 1017 | 1390 | 1436 | 1456 | 1590 | 1580 | 1644 | 1727 | 1782 | 1731 | 1956 | 2021 | 2164 | 2193 | 2087 | 2106 | 2200 | 2323 | 2377
1432 | 970.6 | 1017 | 1390 | 1436 | 1456 | 1589 | 1580 | 1644 | 1726 | 1781 | 1731 | 1956 | 2021 | 2165 | 2193 | 2087 | 2107 | 2199 | 2323 | 2378
1433 | 970.2 | 1016 | 1390 | 1436 | 1456 | 1590 | 1579 | 1643 | 1726 | 1781 | 1732 | 1956 | 2020 | 2164 | 2194 | 2087 | 2106 | 2199 | 2323 | 2378
1434 | 970.2 | 1016 | 1390 | 1436 | 1455 | 1590 | 1579 | 1643 | 1726 | 1781 | 1730 | 1956 | 2021 | 2163 | 2194 | 2088 | 2106 | 2200 | 2323 | 2377
1435 | 970 | 1017 | 1390 | 1436 | 1455 | 1590 | 1579 | 1643 | 1725 | 1781 | 1731 | 1955 | 2021 | 2165 | 2193 | 2087 | 2106 | 2199 | 2323 | 2377
1436 | 970 | 1017 | 1390 | 1436 | 1455 | 1590 | 1578 | 1643 | 1725 | 1781 | 1731 | 1956 | 2021 | 2164 | 2193 | 2086 | 2105 | 2198 | 2322 | 2377
1437 | 970.1 | 1016 | 1390 | 1436 | 1455 | 1590 | 1578 | 1642 | 1726 | 1781 | 1730 | 1955 | 2020 | 2164 | 2192 | 2086 | 2105 | 2198 | 2322 | 2375
1438 | 970.2 | 1016 | 1390 | 1435 | 1455 | 1589 | 1579 | 1643 | 1725 | 1781 | 1730 | 1955 | 2020 | 2164 | 2192 | 2086 | 2105 | 2199 | 2322 | 2375
1439 | 970.1 | 1016 | 1389 | 1435 | 1455 | 1589 | 1580 | 1642 | 1725 | 1781 | 1729 | 1955 | 2020 | 2163 | 2192 | 2086 | 2105 | 2199 | 2322 | 2374
1440 | 970.6 | 1016 | 1389 | 1435 | 1455 | 1589 | 1579 | 1642 | 1725 | 1780 | 1730 | 1955 | 2020 | 2164 | 2191 | 2085 | 2106 | 2199 | 2322 | 2375
1441 | 970.3 | 1016 | 1389 | 1435 | 1455 | 1589 | 1579 | 1642 | 1725 | 1779 | 1729 | 1955 | 2020 | 2162 | 2192 | 2085 | 2105 | 2198 | 2322 | 2374
1442 | 970.9 | 1016 | 1389 | 1435 | 1455 | 1589 | 1579 | 1642 | 1725 | 1779 | 1729 | 1955 | 2020 | 2163 | 2191 | 2085 | 2106 | 2199 | 2322 | 2375
1443 | 970.5 | 1016 | 1388 | 1435 | 1455 | 1588 | 1578 | 1642 | 1725 | 1779 | 1730 | 1954 | 2021 | 2162 | 2192 | 2086 | 2106 | 2199 | 2322 | 2375
1444 | 970.9 | 1016 | 1388 | 1436 | 1455 | 1589 | 1578 | 1641 | 1724 | 1779 | 1731 | 1954 | 2020 | 2162 | 2191 | 2085 | 2105 | 2199 | 2321 | 2375
1445 | 970.7 | 1016 | 1388 | 1435 | 1454 | 1588 | 1577 | 1641 | 1725 | 1779 | 1730 | 1955 | 2019 | 2162 | 2190 | 2085 | 2104 | 2198 | 2321 | 2375
1446 | 970.3 | 1016 | 1388 | 1435 | 1454 | 1588 | 1578 | 1641 | 1725 | 1779 | 1729 | 1954 | 2018 | 2162 | 2191 | 2084 | 2104 | 2198 | 2321 | 2375
1447 | 970.6 | 1016 | 1388 | 1435 | 1454 | 1588 | 1577 | 1641 | 1724 | 1779 | 1729 | 1954 | 2019 | 2163 | 2190 | 2084 | 2104 | 2198 | 2321 | 2375
1448 | 970.2 | 1016 | 1388 | 1434 | 1454 | 1588 | 1578 | 1641 | 1724 | 1779 | 1729 | 1953 | 2019 | 2162 | 2191 | 2084 | 2103 | 2198 | 2321 | 2374
1449 | 970.3 | 1016 | 1389 | 1434 | 1454 | 1588 | 1578 | 1641 | 1725 | 1779 | 1728 | 1953 | 2019 | 2163 | 2191 | 2084 | 2103 | 2198 | 2320 | 2374
1450 | 969.8 | 1016 | 1389 | 1434 | 1454 | 1588 | 1577 | 1641 | 1724 | 1778 | 1728 | 1954 | 2019 | 2162 | 2191 | 2084 | 2103 | 2197 | 2321 | 2374
1451 | 970 | 1016 | 1388 | 1435 | 1454 | 1588 | 1576 | 1641 | 1725 | 1778 | 1728 | 1954 | 2018 | 2162 | 2191 | 2084 | 2103 | 2198 | 2320 | 2374
1452 | 969.7 | 1016 | 1389 | 1435 | 1454 | 1588 | 1577 | 1640 | 1725 | 1779 | 1728 | 1954 | 2019 | 2162 | 2190 | 2084 | 2103 | 2197 | 2319 | 2375
1453 | 970 | 1016 | 1389 | 1434 | 1453 | 1587 | 1576 | 1640 | 1724 | 1779 | 1728 | 1953 | 2018 | 2161 | 2191 | 2084 | 2103 | 2196 | 2319 | 2373
1454 | 970 | 1015 | 1388 | 1435 | 1453 | 1588 | 1576 | 1640 | 1724 | 1778 | 1728 | 1954 | 2018 | 2161 | 2190 | 2083 | 2103 | 2197 | 2319 | 2373
1455 | 970.1 | 1016 | 1388 | 1433 | 1453 | 1587 | 1577 | 1640 | 1724 | 1778 | 1728 | 1954 | 2018 | 2160 | 2189 | 2082 | 2104 | 2196 | 2319 | 2373
1456 | 970.4 | 1015 | 1388 | 1434 | 1453 | 1587 | 1576 | 1640 | 1724 | 1778 | 1728 | 1954 | 2019 | 2160 | 2191 | 2083 | 2103 | 2196 | 2319 | 2373
1457 | 970.3 | 1015 | 1388 | 1433 | 1454 | 1587 | 1577 | 1640 | 1723 | 1778 | 1727 | 1953 | 2018 | 2160 | 2189 | 2082 | 2104 | 2195 | 2319 | 2372
1458 | 970.5 | 1016 | 1388 | 1433 | 1454 | 1587 | 1576 | 1640 | 1723 | 1777 | 1728 | 1953 | 2017 | 2160 | 2189 | 2082 | 2103 | 2196 | 2319 | 2372
1459 | 970.5 | 1015 | 1387 | 1434 | 1454 | 1587 | 1576 | 1640 | 1723 | 1778 | 1728 | 1953 | 2018 | 2161 | 2189 | 2083 | 2103 | 2196 | 2319 | 2372
1460 | 969.9 | 1015 | 1388 | 1433 | 1454 | 1586 | 1576 | 1640 | 1723 | 1777 | 1727 | 1953 | 2017 | 2160 | 2188 | 2082 | 2102 | 2195 | 2319 | 2373
1461 | 969.9 | 1015 | 1388 | 1433 | 1453 | 1587 | 1575 | 1640 | 1722 | 1777 | 1727 | 1952 | 2018 | 2160 | 2190 | 2083 | 2102 | 2195 | 2319 | 2373
1462 | 969.9 | 1015 | 1387 | 1433 | 1452 | 1586 | 1576 | 1640 | 1722 | 1777 | 1728 | 1952 | 2016 | 2159 | 2187 | 2082 | 2102 | 2196 | 2318 | 2373
1463 | 969.8 | 1015 | 1388 | 1433 | 1452 | 1587 | 1576 | 1640 | 1722 | 1778 | 1728 | 1952 | 2017 | 2159 | 2188 | 2082 | 2102 | 2196 | 2319 | 2373
1464 | 969.6 | 1015 | 1387 | 1433 | 1452 | 1586 | 1577 | 1639 | 1722 | 1778 | 1727 | 1952 | 2017 | 2159 | 2188 | 2082 | 2101 | 2196 | 2319 | 2372
1465 | 969.2 | 1015 | 1387 | 1433 | 1452 | 1586 | 1576 | 1640 | 1722 | 1778 | 1728 | 1952 | 2017 | 2159 | 2188 | 2081 | 2102 | 2196 | 2318 | 2371
1466 | 969.4 | 1015 | 1387 | 1433 | 1451 | 1587 | 1576 | 1639 | 1722 | 1777 | 1726 | 1952 | 2018 | 2159 | 2189 | 2081 | 2101 | 2196 | 2318 | 2372
1467 | 969.8 | 1015 | 1386 | 1433 | 1452 | 1586 | 1576 | 1639 | 1722 | 1776 | 1727 | 1951 | 2016 | 2159 | 2188 | 2081 | 2100 | 2196 | 2318 | 2372
1468 | 969.4 | 1015 | 1386 | 1433 | 1453 | 1586 | 1575 | 1639 | 1722 | 1776 | 1726 | 1951 | 2017 | 2159 | 2189 | 2081 | 2101 | 2196 | 2318 | 2371
1469 | 969.8 | 1015 | 1387 | 1433 | 1452 | 1586 | 1575 | 1639 | 1723 | 1776 | 1726 | 1952 | 2017 | 2159 | 2189 | 2081 | 2102 | 2195 | 2317 | 2371
1470 | 969.9 | 1015 | 1386 | 1433 | 1452 | 1586 | 1574 | 1639 | 1722 | 1775 | 1726 | 1951 | 2017 | 2158 | 2188 | 2081 | 2101 | 2195 | 2318 | 2370
1471 | 970.2 | 1015 | 1386 | 1433 | 1451 | 1585 | 1575 | 1638 | 1723 | 1775 | 1725 | 1951 | 2016 | 2159 | 2188 | 2081 | 2101 | 2195 | 2317 | 2371
1472 | 970 | 1015 | 1386 | 1432 | 1452 | 1585 | 1575 | 1638 | 1722 | 1776 | 1727 | 1950 | 2015 | 2159 | 2187 | 2081 | 2101 | 2195 | 2316 | 2370
1473 | 970.2 | 1015 | 1386 | 1433 | 1452 | 1585 | 1575 | 1638 | 1722 | 1776 | 1726 | 1950 | 2016 | 2158 | 2187 | 2080 | 2101 | 2195 | 2316 | 2370
1474 | 970.1 | 1015 | 1386 | 1432 | 1451 | 1585 | 1574 | 1638 | 1722 | 1776 | 1726 | 1952 | 2016 | 2158 | 2187 | 2080 | 2101 | 2194 | 2317 | 2371
1475 | 969.9 | 1015 | 1385 | 1433 | 1452 | 1585 | 1574 | 1637 | 1721 | 1776 | 1725 | 1950 | 2016 | 2157 | 2186 | 2080 | 2100 | 2195 | 2317 | 2370
1476 | 969.3 | 1015 | 1385 | 1432 | 1451 | 1585 | 1574 | 1637 | 1721 | 1775 | 1727 | 1950 | 2016 | 2157 | 2188 | 2080 | 2100 | 2195 | 2316 | 2371
1477 | 969.3 | 1015 | 1385 | 1432 | 1451 | 1585 | 1574 | 1637 | 1721 | 1776 | 1726 | 1950 | 2016 | 2157 | 2186 | 2079 | 2100 | 2194 | 2316 | 2371
1478 | 969.3 | 1015 | 1386 | 1432 | 1451 | 1585 | 1573 | 1637 | 1721 | 1775 | 1725 | 1950 | 2016 | 2157 | 2187 | 2080 | 2100 | 2194 | 2316 | 2371
1479 | 969 | 1015 | 1386 | 1432 | 1450 | 1584 | 1574 | 1637 | 1721 | 1775 | 1725 | 1950 | 2015 | 2157 | 2186 | 2079 | 2100 | 2194 | 2316 | 2370
1480 | 968.7 | 1015 | 1386 | 1432 | 1452 | 1584 | 1574 | 1637 | 1721 | 1775 | 1725 | 1949 | 2015 | 2157 | 2186 | 2079 | 2100 | 2194 | 2315 | 2370
1481 | 969.2 | 1015 | 1386 | 1432 | 1450 | 1584 | 1574 | 1638 | 1720 | 1775 | 1725 | 1949 | 2014 | 2158 | 2187 | 2079 | 2100 | 2192 | 2315 | 2370
1482 | 969.6 | 1015 | 1385 | 1432 | 1451 | 1585 | 1574 | 1638 | 1720 | 1775 | 1724 | 1948 | 2014 | 2157 | 2186 | 2078 | 2100 | 2193 | 2315 | 2369
1483 | 969 | 1015 | 1385 | 1433 | 1451 | 1585 | 1574 | 1637 | 1720 | 1775 | 1726 | 1949 | 2014 | 2157 | 2187 | 2078 | 2099 | 2193 | 2315 | 2369
1484 | 969.5 | 1014 | 1385 | 1432 | 1450 | 1584 | 1573 | 1637 | 1720 | 1775 | 1725 | 1949 | 2015 | 2157 | 2187 | 2078 | 2099 | 2192 | 2315 | 2368
1485 | 969.3 | 1014 | 1385 | 1432 | 1450 | 1584 | 1573 | 1637 | 1720 | 1775 | 1725 | 1949 | 2015 | 2156 | 2187 | 2078 | 2099 | 2193 | 2314 | 2368
1486 | 969.5 | 1014 | 1385 | 1432 | 1448 | 1584 | 1573 | 1637 | 1720 | 1775 | 1725 | 1948 | 2015 | 2156 | 2187 | 2077 | 2099 | 2192 | 2315 | 2369
1487 | 969.5 | 1014 | 1385 | 1431 | 1450 | 1583 | 1573 | 1636 | 1720 | 1774 | 1723 | 1948 | 2015 | 2156 | 2185 | 2078 | 2098 | 2193 | 2314 | 2367
1488 | 969.1 | 1014 | 1385 | 1432 | 1449 | 1583 | 1573 | 1636 | 1719 | 1774 | 1724 | 1949 | 2014 | 2156 | 2186 | 2078 | 2098 | 2193 | 2314 | 2368
1489 | 969.5 | 1014 | 1385 | 1431 | 1449 | 1583 | 1573 | 1637 | 1719 | 1773 | 1723 | 1948 | 2014 | 2155 | 2185 | 2078 | 2098 | 2193 | 2315 | 2369
1490 | 969.1 | 1014 | 1385 | 1431 | 1450 | 1583 | 1573 | 1636 | 1719 | 1774 | 1724 | 1948 | 2014 | 2156 | 2184 | 2078 | 2098 | 2193 | 2315 | 2369
1491 | 968.8 | 1014 | 1384 | 1431 | 1450 | 1584 | 1572 | 1636 | 1719 | 1773 | 1724 | 1947 | 2015 | 2155 | 2185 | 2078 | 2098 | 2193 | 2315 | 2370
1492 | 969 | 1015 | 1384 | 1431 | 1450 | 1583 | 1572 | 1636 | 1719 | 1773 | 1725 | 1948 | 2014 | 2155 | 2184 | 2078 | 2098 | 2193 | 2314 | 2368
1493 | 968.5 | 1014 | 1384 | 1431 | 1450 | 1583 | 1572 | 1636 | 1719 | 1774 | 1724 | 1948 | 2014 | 2154 | 2185 | 2077 | 2098 | 2192 | 2314 | 2369
1494 | 968.6 | 1014 | 1384 | 1431 | 1450 | 1583 | 1571 | 1636 | 1720 | 1773 | 1724 | 1948 | 2015 | 2154 | 2184 | 2076 | 2098 | 2193 | 2314 | 2369
1495 | 968.7 | 1014 | 1384 | 1431 | 1449 | 1583 | 1571 | 1635 | 1719 | 1774 | 1723 | 1947 | 2013 | 2155 | 2185 | 2077 | 2098 | 2192 | 2313 | 2368
1496 | 968.4 | 1014 | 1384 | 1430 | 1449 | 1583 | 1571 | 1635 | 1719 | 1773 | 1723 | 1948 | 2013 | 2155 | 2184 | 2077 | 2098 | 2192 | 2314 | 2368
1497 | 968.7 | 1014 | 1383 | 1430 | 1449 | 1583 | 1571 | 1635 | 1718 | 1773 | 1723 | 1948 | 2012 | 2154 | 2184 | 2077 | 2098 | 2192 | 2313 | 2368
1498 | 968.2 | 1014 | 1383 | 1430 | 1449 | 1583 | 1572 | 1635 | 1719 | 1772 | 1722 | 1947 | 2012 | 2155 | 2185 | 2077 | 2098 | 2192 | 2313 | 2368
1499 | 968.5 | 1014 | 1383 | 1430 | 1449 | 1583 | 1572 | 1635 | 1718 | 1772 | 1723 | 1947 | 2013 | 2155 | 2184 | 2077 | 2098 | 2192 | 2312 | 2368
1500 | 968.5 | 1014 | 1383 | 1430 | 1449 | 1583 | 1572 | 1635 | 1719 | 1773 | 1723 | 1946 | 2013 | 2155 | 2185 | 2077 | 2098 | 2192 | 2313 | 2367
1501 | 968.3 | 1014 | 1383 | 1430 | 1449 | 1582 | 1571 | 1635 | 1718 | 1773 | 1723 | 1947 | 2014 | 2154 | 2184 | 2076 | 2096 | 2191 | 2312 | 2367
1502 | 968.8 | 1014 | 1384 | 1430 | 1448 | 1582 | 1571 | 1634 | 1718 | 1772 | 1724 | 1948 | 2013 | 2154 | 2184 | 2076 | 2096 | 2191 | 2312 | 2367
1503 | 968.9 | 1014 | 1384 | 1429 | 1449 | 1581 | 1571 | 1634 | 1718 | 1772 | 1723 | 1947 | 2014 | 2154 | 2184 | 2075 | 2096 | 2191 | 2312 | 2367
1504 | 968.9 | 1014 | 1384 | 1430 | 1448 | 1581 | 1571 | 1634 | 1718 | 1772 | 1722 | 1946 | 2013 | 2153 | 2183 | 2075 | 2096 | 2191 | 2312 | 2366
1505 | 968.9 | 1013 | 1383 | 1429 | 1449 | 1581 | 1571 | 1634 | 1718 | 1772 | 1722 | 1946 | 2012 | 2153 | 2183 | 2075 | 2095 | 2190 | 2313 | 2367
1506 | 969 | 1013 | 1383 | 1430 | 1448 | 1581 | 1571 | 1633 | 1718 | 1771 | 1722 | 1947 | 2012 | 2152 | 2182 | 2076 | 2094 | 2190 | 2312 | 2367
1507 | 969.3 | 1013 | 1383 | 1430 | 1448 | 1581 | 1570 | 1634 | 1717 | 1772 | 1722 | 1946 | 2011 | 2153 | 2182 | 2075 | 2095 | 2190 | 2312 | 2366
1508 | 968.8 | 1014 | 1383 | 1429 | 1448 | 1581 | 1570 | 1634 | 1718 | 1772 | 1721 | 1945 | 2012 | 2152 | 2183 | 2075 | 2096 | 2190 | 2311 | 2367
1509 | 968.6 | 1013 | 1383 | 1431 | 1448 | 1581 | 1570 | 1634 | 1717 | 1771 | 1721 | 1945 | 2012 | 2153 | 2182 | 2075 | 2095 | 2190 | 2310 | 2367
1510 | 968.4 | 1013 | 1383 | 1430 | 1447 | 1581 | 1570 | 1634 | 1717 | 1772 | 1723 | 1946 | 2012 | 2152 | 2183 | 2074 | 2095 | 2190 | 2311 | 2366
1511 | 968.4 | 1013 | 1383 | 1430 | 1447 | 1581 | 1570 | 1634 | 1717 | 1771 | 1722 | 1946 | 2012 | 2152 | 2182 | 2074 | 2096 | 2190 | 2311 | 2366
1512 | 967.8 | 1013 | 1383 | 1429 | 1448 | 1581 | 1570 | 1635 | 1716 | 1770 | 1721 | 1946 | 2012 | 2153 | 2182 | 2073 | 2097 | 2189 | 2311 | 2365
1513 | 967.8 | 1013 | 1382 | 1429 | 1448 | 1581 | 1570 | 1633 | 1717 | 1771 | 1721 | 1946 | 2012 | 2153 | 2183 | 2073 | 2096 | 2190 | 2310 | 2366
1514 | 967.9 | 1013 | 1382 | 1430 | 1447 | 1580 | 1570 | 1634 | 1716 | 1770 | 1721 | 1945 | 2012 | 2153 | 2181 | 2073 | 2095 | 2190 | 2310 | 2366
1515 | 968.3 | 1013 | 1382 | 1428 | 1448 | 1580 | 1570 | 1634 | 1717 | 1771 | 1721 | 1945 | 2011 | 2152 | 2183 | 2073 | 2095 | 2190 | 2310 | 2365
1516 | 968.2 | 1013 | 1382 | 1429 | 1447 | 1580 | 1569 | 1633 | 1716 | 1771 | 1720 | 1946 | 2011 | 2152 | 2182 | 2074 | 2095 | 2189 | 2310 | 2365
1517 | 968.2 | 1013 | 1382 | 1429 | 1447 | 1580 | 1569 | 1633 | 1716 | 1771 | 1721 | 1945 | 2012 | 2152 | 2182 | 2074 | 2094 | 2189 | 2310 | 2364
1518 | 968.3 | 1013 | 1382 | 1429 | 1447 | 1580 | 1569 | 1633 | 1715 | 1770 | 1720 | 1944 | 2012 | 2151 | 2182 | 2074 | 2094 | 2190 | 2310 | 2365
1519 | 968.5 | 1013 | 1382 | 1429 | 1446 | 1580 | 1569 | 1633 | 1716 | 1770 | 1721 | 1944 | 2011 | 2151 | 2181 | 2074 | 2094 | 2189 | 2311 | 2366
1520 | 968.6 | 1013 | 1382 | 1428 | 1446 | 1580 | 1569 | 1633 | 1715 | 1770 | 1721 | 1945 | 2011 | 2151 | 2182 | 2073 | 2093 | 2189 | 2310 | 2365
1521 | 968.1 | 1013 | 1381 | 1428 | 1446 | 1580 | 1569 | 1633 | 1716 | 1771 | 1721 | 1945 | 2012 | 2150 | 2181 | 2073 | 2095 | 2189 | 2311 | 2365
1522 | 968.5 | 1013 | 1382 | 1428 | 1447 | 1580 | 1569 | 1632 | 1716 | 1770 | 1720 | 1943 | 2010 | 2151 | 2181 | 2072 | 2094 | 2189 | 2310 | 2365
1523 | 968.3 | 1013 | 1381 | 1428 | 1446 | 1580 | 1569 | 1632 | 1716 | 1770 | 1720 | 1943 | 2010 | 2151 | 2180 | 2072 | 2095 | 2189 | 2309 | 2366
1524 | 968.2 | 1013 | 1381 | 1428 | 1447 | 1579 | 1568 | 1633 | 1716 | 1770 | 1720 | 1944 | 2011 | 2150 | 2179 | 2072 | 2093 | 2188 | 2308 | 2364
1525 | 967.8 | 1013 | 1381 | 1428 | 1446 | 1579 | 1568 | 1633 | 1715 | 1770 | 1719 | 1944 | 2010 | 2151 | 2180 | 2073 | 2094 | 2188 | 2308 | 2364
1526 | 967.8 | 1013 | 1381 | 1428 | 1446 | 1578 | 1568 | 1631 | 1715 | 1769 | 1720 | 1944 | 2011 | 2150 | 2180 | 2072 | 2094 | 2189 | 2309 | 2365
1527 | 967.6 | 1012 | 1381 | 1428 | 1446 | 1578 | 1568 | 1631 | 1715 | 1769 | 1720 | 1943 | 2010 | 2151 | 2181 | 2073 | 2094 | 2188 | 2308 | 2364
1528 | 967.8 | 1012 | 1380 | 1428 | 1446 | 1578 | 1568 | 1633 | 1715 | 1769 | 1720 | 1943 | 2011 | 2151 | 2181 | 2072 | 2093 | 2188 | 2309 | 2364
1529 | 967.4 | 1013 | 1380 | 1427 | 1446 | 1578 | 1568 | 1634 | 1714 | 1769 | 1719 | 1944 | 2010 | 2149 | 2181 | 2072 | 2092 | 2187 | 2308 | 2363
1530 | 967.2 | 1013 | 1380 | 1428 | 1446 | 1579 | 1568 | 1633 | 1715 | 1769 | 1720 | 1944 | 2009 | 2150 | 2181 | 2072 | 2093 | 2188 | 2309 | 2364
1531 | 967.4 | 1013 | 1381 | 1427 | 1446 | 1578 | 1568 | 1630 | 1714 | 1769 | 1719 | 1943 | 2009 | 2150 | 2180 | 2071 | 2092 | 2188 | 2308 | 2363
1532 | 967.3 | 1012 | 1381 | 1427 | 1445 | 1578 | 1568 | 1633 | 1714 | 1769 | 1719 | 1943 | 2009 | 2150 | 2180 | 2071 | 2092 | 2187 | 2308 | 2362
1533 | 968 | 1012 | 1381 | 1428 | 1445 | 1578 | 1568 | 1632 | 1714 | 1769 | 1718 | 1942 | 2009 | 2149 | 2179 | 2071 | 2091 | 2187 | 2308 | 2363
1534 | 967.4 | 1012 | 1380 | 1428 | 1444 | 1578 | 1567 | 1631 | 1714 | 1768 | 1718 | 1943 | 2009 | 2148 | 2180 | 2071 | 2092 | 2187 | 2308 | 2363
1535 | 967.8 | 1012 | 1381 | 1428 | 1445 | 1578 | 1567 | 1630 | 1714 | 1769 | 1719 | 1943 | 2009 | 2149 | 2180 | 2071 | 2093 | 2187 | 2308 | 2364
1536 | 968.1 | 1012 | 1380 | 1427 | 1444 | 1578 | 1568 | 1630 | 1714 | 1768 | 1719 | 1941 | 2009 | 2148 | 2179 | 2071 | 2092 | 2186 | 2307 | 2363
1537 | 967.7 | 1012 | 1380 | 1428 | 1445 | 1578 | 1567 | 1632 | 1714 | 1768 | 1719 | 1942 | 2010 | 2149 | 2180 | 2071 | 2092 | 2186 | 2308 | 2363
1538 | 967.9 | 1012 | 1380 | 1427 | 1445 | 1578 | 1568 | 1631 | 1714 | 1769 | 1719 | 1942 | 2009 | 2149 | 2178 | 2071 | 2092 | 2187 | 2308 | 2364
1539 | 967.6 | 1012 | 1380 | 1427 | 1446 | 1577 | 1568 | 1631 | 1714 | 1768 | 1719 | 1942 | 2009 | 2148 | 2179 | 2070 | 2093 | 2186 | 2307 | 2363
1540 | 968 | 1012 | 1380 | 1426 | 1446 | 1577 | 1567 | 1631 | 1713 | 1768 | 1719 | 1942 | 2008 | 2148 | 2177 | 2070 | 2092 | 2186 | 2306 | 2363
1541 | 967.6 | 1012 | 1380 | 1426 | 1445 | 1577 | 1566 | 1631 | 1713 | 1768 | 1718 | 1942 | 2008 | 2149 | 2177 | 2070 | 2091 | 2186 | 2306 | 2363
1542 | 967.8 | 1011 | 1380 | 1427 | 1445 | 1577 | 1566 | 1631 | 1713 | 1768 | 1718 | 1941 | 2008 | 2149 | 2178 | 2070 | 2091 | 2186 | 2307 | 2362
1543 | 967.3 | 1012 | 1380 | 1427 | 1444 | 1577 | 1566 | 1630 | 1713 | 1768 | 1718 | 1942 | 2007 | 2148 | 2177 | 2069 | 2091 | 2186 | 2306 | 2363
1544 | 967.1 | 1012 | 1380 | 1427 | 1444 | 1577 | 1566 | 1630 | 1713 | 1768 | 1718 | 1941 | 2008 | 2147 | 2179 | 2068 | 2091 | 2186 | 2306 | 2362
1545 | 966.8 | 1012 | 1380 | 1427 | 1444 | 1577 | 1566 | 1630 | 1713 | 1767 | 1718 | 1941 | 2008 | 2147 | 2177 | 2069 | 2090 | 2186 | 2306 | 2363
1546 | 967 | 1012 | 1380 | 1427 | 1443 | 1577 | 1566 | 1630 | 1713 | 1768 | 1718 | 1940 | 2009 | 2148 | 2179 | 2069 | 2090 | 2187 | 2306 | 2362
1547 | 966.9 | 1012 | 1379 | 1427 | 1444 | 1577 | 1566 | 1629 | 1713 | 1767 | 1717 | 1941 | 2009 | 2147 | 2179 | 2069 | 2090 | 2185 | 2306 | 2360
1548 | 967 | 1012 | 1379 | 1426 | 1444 | 1577 | 1566 | 1629 | 1712 | 1766 | 1717 | 1941 | 2008 | 2146 | 2178 | 2069 | 2091 | 2186 | 2305 | 2361
1549 | 966.9 | 1012 | 1379 | 1426 | 1443 | 1577 | 1566 | 1629 | 1712 | 1767 | 1718 | 1941 | 2008 | 2146 | 2178 | 2069 | 2090 | 2186 | 2305 | 2361
1550 | 967 | 1011 | 1379 | 1426 | 1443 | 1577 | 1566 | 1630 | 1711 | 1766 | 1718 | 1940 | 2007 | 2147 | 2177 | 2068 | 2090 | 2186 | 2305 | 2362
1551 | 966.7 | 1012 | 1379 | 1426 | 1443 | 1576 | 1565 | 1629 | 1712 | 1767 | 1718 | 1940 | 2007 | 2147 | 2177 | 2068 | 2091 | 2185 | 2304 | 2362
1552 | 966.7 | 1012 | 1378 | 1427 | 1443 | 1575 | 1565 | 1629 | 1712 | 1766 | 1718 | 1940 | 2006 | 2146 | 2176 | 2068 | 2091 | 2185 | 2304 | 2362
1553 | 966.5 | 1011 | 1378 | 1425 | 1443 | 1575 | 1565 | 1629 | 1712 | 1765 | 1718 | 1940 | 2007 | 2147 | 2177 | 2068 | 2090 | 2185 | 2304 | 2362
1554 | 966.6 | 1011 | 1378 | 1426 | 1443 | 1575 | 1565 | 1629 | 1712 | 1766 | 1717 | 1940 | 2007 | 2146 | 2176 | 2068 | 2090 | 2185 | 2305 | 2362
1555 | 966.9 | 1011 | 1378 | 1425 | 1444 | 1575 | 1565 | 1629 | 1712 | 1766 | 1716 | 1939 | 2008 | 2147 | 2176 | 2068 | 2090 | 2184 | 2304 | 2362
1556 | 966.8 | 1012 | 1378 | 1425 | 1444 | 1575 | 1565 | 1629 | 1711 | 1766 | 1716 | 1940 | 2007 | 2146 | 2176 | 2068 | 2089 | 2184 | 2304 | 2361
1557 | 967 | 1011 | 1378 | 1425 | 1443 | 1575 | 1564 | 1629 | 1711 | 1766 | 1716 | 1939 | 2008 | 2145 | 2176 | 2068 | 2089 | 2184 | 2304 | 2360
1558 | 967 | 1012 | 1378 | 1424 | 1443 | 1576 | 1564 | 1629 | 1711 | 1767 | 1716 | 1939 | 2007 | 2145 | 2177 | 2068 | 2089 | 2184 | 2304 | 2360
1559 | 966.9 | 1011 | 1378 | 1425 | 1443 | 1576 | 1564 | 1629 | 1711 | 1766 | 1716 | 1939 | 2006 | 2145 | 2176 | 2068 | 2088 | 2184 | 2304 | 2360
1560 | 966.9 | 1011 | 1378 | 1425 | 1442 | 1576 | 1565 | 1628 | 1711 | 1766 | 1717 | 1938 | 2006 | 2146 | 2176 | 2067 | 2088 | 2183 | 2303 | 2359
1561 | 966.7 | 1011 | 1377 | 1425 | 1441 | 1575 | 1564 | 1629 | 1711 | 1765 | 1716 | 1939 | 2005 | 2146 | 2176 | 2067 | 2089 | 2183 | 2303 | 2359
1562 | 967 | 1011 | 1377 | 1425 | 1441 | 1575 | 1564 | 1629 | 1712 | 1765 | 1716 | 1939 | 2006 | 2146 | 2176 | 2067 | 2089 | 2183 | 2303 | 2360
1563 | 967.2 | 1011 | 1378 | 1425 | 1441 | 1575 | 1565 | 1629 | 1711 | 1766 | 1716 | 1938 | 2006 | 2145 | 2177 | 2067 | 2088 | 2183 | 2303 | 2360
1564 | 966.7 | 1011 | 1377 | 1426 | 1442 | 1575 | 1565 | 1629 | 1711 | 1765 | 1715 | 1938 | 2007 | 2144 | 2176 | 2067 | 2088 | 2184 | 2303 | 2360
1565 | 966.6 | 1010 | 1378 | 1425 | 1442 | 1574 | 1564 | 1628 | 1710 | 1765 | 1715 | 1938 | 2006 | 2144 | 2175 | 2066 | 2088 | 2183 | 2303 | 2360
1566 | 966.1 | 1011 | 1378 | 1425 | 1442 | 1574 | 1564 | 1628 | 1711 | 1766 | 1715 | 1939 | 2006 | 2144 | 2175 | 2067 | 2088 | 2183 | 2303 | 2361
1567 | 966.2 | 1011 | 1378 | 1425 | 1442 | 1574 | 1563 | 1628 | 1711 | 1764 | 1716 | 1938 | 2007 | 2143 | 2175 | 2067 | 2089 | 2184 | 2303 | 2361
1568 | 965.8 | 1010 | 1377 | 1425 | 1441 | 1574 | 1563 | 1627 | 1710 | 1764 | 1715 | 1938 | 2005 | 2144 | 2175 | 2066 | 2088 | 2183 | 2302 | 2359
1569 | 965.9 | 1011 | 1377 | 1425 | 1441 | 1574 | 1563 | 1627 | 1711 | 1764 | 1716 | 1939 | 2005 | 2144 | 2174 | 2066 | 2088 | 2183 | 2301 | 2359
1570 | 965.8 | 1010 | 1377 | 1425 | 1441 | 1574 | 1563 | 1627 | 1710 | 1764 | 1715 | 1939 | 2004 | 2145 | 2174 | 2065 | 2088 | 2183 | 2302 | 2359
1571 | 966 | 1011 | 1377 | 1425 | 1441 | 1574 | 1564 | 1627 | 1710 | 1764 | 1715 | 1939 | 2005 | 2145 | 2174 | 2065 | 2089 | 2183 | 2301 | 2361
1572 | 965.9 | 1011 | 1377 | 1425 | 1441 | 1574 | 1563 | 1627 | 1709 | 1764 | 1714 | 1939 | 2005 | 2143 | 2175 | 2065 | 2088 | 2183 | 2301 | 2359
1573 | 965.9 | 1010 | 1376 | 1425 | 1440 | 1574 | 1563 | 1627 | 1710 | 1764 | 1714 | 1938 | 2005 | 2143 | 2175 | 2064 | 2087 | 2183 | 2301 | 2358
1574 | 965.8 | 1010 | 1376 | 1424 | 1441 | 1573 | 1563 | 1627 | 1710 | 1764 | 1715 | 1937 | 2006 | 2143 | 2174 | 2064 | 2086 | 2183 | 2302 | 2358
1575 | 965.7 | 1010 | 1376 | 1424 | 1441 | 1573 | 1563 | 1627 | 1710 | 1763 | 1715 | 1937 | 2006 | 2143 | 2174 | 2064 | 2087 | 2183 | 2303 | 2357
1576 | 966.1 | 1010 | 1376 | 1424 | 1440 | 1574 | 1562 | 1627 | 1710 | 1763 | 1715 | 1937 | 2005 | 2142 | 2174 | 2065 | 2087 | 2183 | 2301 | 2358
1577 | 966 | 1010 | 1376 | 1423 | 1441 | 1573 | 1562 | 1626 | 1710 | 1764 | 1714 | 1937 | 2004 | 2142 | 2174 | 2065 | 2086 | 2183 | 2302 | 2358
1578 | 966.6 | 1010 | 1376 | 1424 | 1440 | 1573 | 1562 | 1626 | 1710 | 1763 | 1714 | 1937 | 2004 | 2143 | 2173 | 2065 | 2086 | 2182 | 2302 | 2358
1579 | 966.1 | 1010 | 1376 | 1424 | 1440 | 1572 | 1563 | 1626 | 1709 | 1763 | 1714 | 1936 | 2004 | 2143 | 2174 | 2065 | 2087 | 2182 | 2301 | 2358
1580 | 966 | 1010 | 1376 | 1424 | 1440 | 1572 | 1562 | 1626 | 1709 | 1763 | 1714 | 1936 | 2004 | 2144 | 2174 | 2064 | 2085 | 2182 | 2301 | 2358
1581 | 965.8 | 1010 | 1376 | 1424 | 1440 | 1572 | 1563 | 1627 | 1708 | 1763 | 1713 | 1937 | 2003 | 2143 | 2174 | 2065 | 2086 | 2181 | 2300 | 2359
1582 | 965.8 | 1010 | 1376 | 1423 | 1440 | 1572 | 1562 | 1626 | 1708 | 1763 | 1715 | 1937 | 2005 | 2143 | 2174 | 2064 | 2086 | 2181 | 2301 | 2358
1583 | 966.2 | 1010 | 1376 | 1423 | 1440 | 1573 | 1562 | 1627 | 1708 | 1762 | 1714 | 1937 | 2004 | 2143 | 2173 | 2063 | 2086 | 2181 | 2301 | 2359
1584 | 965.7 | 1010 | 1376 | 1423 | 1439 | 1572 | 1561 | 1626 | 1708 | 1762 | 1714 | 1936 | 2004 | 2141 | 2174 | 2064 | 2086 | 2181 | 2301 | 2359
1585 | 965.8 | 1010 | 1376 | 1423 | 1439 | 1572 | 1562 | 1626 | 1708 | 1764 | 1713 | 1935 | 2004 | 2142 | 2172 | 2063 | 2086 | 2181 | 2301 | 2359
1586 | 965.6 | 1010 | 1375 | 1423 | 1439 | 1572 | 1561 | 1625 | 1708 | 1762 | 1713 | 1936 | 2003 | 2141 | 2172 | 2064 | 2087 | 2181 | 2301 | 2358
1587 | 965.3 | 1010 | 1375 | 1423 | 1440 | 1572 | 1561 | 1626 | 1708 | 1762 | 1713 | 1935 | 2003 | 2141 | 2172 | 2063 | 2085 | 2180 | 2300 | 2358
1588 | 965.1 | 1010 | 1375 | 1423 | 1440 | 1572 | 1561 | 1625 | 1707 | 1762 | 1713 | 1936 | 2003 | 2141 | 2172 | 2064 | 2086 | 2181 | 2300 | 2358
1589 | 964.5 | 1010 | 1375 | 1423 | 1439 | 1571 | 1561 | 1625 | 1707 | 1761 | 1714 | 1935 | 2003 | 2141 | 2173 | 2063 | 2085 | 2180 | 2299 | 2357
1590 | 965.2 | 1009 | 1375 | 1423 | 1439 | 1571 | 1561 | 1625 | 1707 | 1762 | 1713 | 1935 | 2003 | 2142 | 2172 | 2063 | 2085 | 2180 | 2300 | 2356
1591 | 965 | 1010 | 1375 | 1423 | 1439 | 1571 | 1560 | 1625 | 1708 | 1761 | 1712 | 1935 | 2004 | 2141 | 2173 | 2063 | 2084 | 2180 | 2300 | 2356
1592 | 965.4 | 1009 | 1375 | 1423 | 1439 | 1571 | 1560 | 1625 | 1707 | 1761 | 1712 | 1935 | 2002 | 2142 | 2172 | 2062 | 2084 | 2180 | 2299 | 2356
1593 | 965.5 | 1009 | 1374 | 1422 | 1438 | 1570 | 1560 | 1624 | 1708 | 1762 | 1713 | 1935 | 2004 | 2142 | 2172 | 2062 | 2084 | 2180 | 2300 | 2356
1594 | 964.9 | 1009 | 1374 | 1422 | 1438 | 1570 | 1561 | 1625 | 1707 | 1761 | 1712 | 1935 | 2002 | 2141 | 2173 | 2062 | 2084 | 2180 | 2300 | 2356
1595 | 965.3 | 1009 | 1374 | 1423 | 1438 | 1571 | 1561 | 1625 | 1707 | 1761 | 1712 | 1935 | 2002 | 2140 | 2171 | 2061 | 2083 | 2180 | 2299 | 2356
1596 | 964.9 | 1009 | 1374 | 1422 | 1438 | 1571 | 1561 | 1625 | 1707 | 1761 | 1713 | 1934 | 2002 | 2140 | 2172 | 2062 | 2085 | 2180 | 2297 | 2356
1597 | 965.7 | 1009 | 1373 | 1422 | 1439 | 1571 | 1560 | 1624 | 1707 | 1761 | 1712 | 1935 | 2002 | 2141 | 2171 | 2062 | 2084 | 2180 | 2298 | 2358
1598 | 965.5 | 1009 | 1374 | 1422 | 1439 | 1571 | 1560 | 1625 | 1707 | 1761 | 1712 | 1934 | 2003 | 2139 | 2172 | 2062 | 2085 | 2181 | 2297 | 2357
1599 | 965.5 | 1009 | 1374 | 1422 | 1439 | 1572 | 1560 | 1625 | 1707 | 1760 | 1711 | 1935 | 2002 | 2139 | 2171 | 2062 | 2084 | 2180 | 2297 | 2357
1600 | 965.3 | 1009 | 1374 | 1422 | 1438 | 1571 | 1560 | 1624 | 1707 | 1760 | 1712 | 1934 | 2003 | 2139 | 2171 | 2060 | 2085 | 2181 | 2298 | 2356
1601 | 964.9 | 1008 | 1374 | 1421 | 1438 | 1570 | 1560 | 1625 | 1707 | 1761 | 1711 | 1934 | 2002 | 2139 | 2171 | 2062 | 2085 | 2180 | 2298 | 2356
1602 | 964.6 | 1009 | 1374 | 1422 | 1437 | 1570 | 1560 | 1624 | 1706 | 1760 | 1711 | 1934 | 2002 | 2140 | 2170 | 2061 | 2084 | 2180 | 2297 | 2355
1603 | 963.8 | 1009 | 1374 | 1421 | 1437 | 1570 | 1560 | 1625 | 1706 | 1760 | 1712 | 1934 | 2001 | 2140 | 2170 | 2060 | 2084 | 2180 | 2297 | 2354
1604 | 964.4 | 1008 | 1373 | 1422 | 1436 | 1570 | 1560 | 1624 | 1706 | 1761 | 1711 | 1934 | 2001 | 2140 | 2169 | 2060 | 2083 | 2180 | 2298 | 2355
1605 | 964.1 | 1009 | 1373 | 1422 | 1437 | 1569 | 1561 | 1623 | 1705 | 1760 | 1712 | 1934 | 2001 | 2139 | 2170 | 2061 | 2083 | 2179 | 2298 | 2355
1606 | 964.5 | 1009 | 1373 | 1422 | 1437 | 1569 | 1559 | 1624 | 1706 | 1761 | 1711 | 1934 | 2002 | 2139 | 2169 | 2061 | 2083 | 2179 | 2296 | 2355
1607 | 964.6 | 1009 | 1373 | 1422 | 1437 | 1569 | 1559 | 1624 | 1706 | 1761 | 1711 | 1933 | 2001 | 2140 | 2170 | 2061 | 2083 | 2179 | 2296 | 2354
1608 | 964.6 | 1008 | 1373 | 1421 | 1437 | 1569 | 1559 | 1623 | 1706 | 1760 | 1710 | 1933 | 2000 | 2139 | 2170 | 2061 | 2082 | 2179 | 2297 | 2355
1609 | 965 | 1008 | 1373 | 1421 | 1438 | 1569 | 1559 | 1623 | 1705 | 1761 | 1710 | 1933 | 2000 | 2138 | 2169 | 2061 | 2084 | 2178 | 2297 | 2355
1610 | 964.7 | 1009 | 1373 | 1421 | 1438 | 1569 | 1558 | 1623 | 1705 | 1760 | 1711 | 1933 | 2000 | 2138 | 2170 | 2061 | 2083 | 2178 | 2296 | 2353
1611 | 964.6 | 1008 | 1372 | 1420 | 1438 | 1569 | 1559 | 1623 | 1704 | 1759 | 1710 | 1933 | 2001 | 2138 | 2170 | 2060 | 2083 | 2178 | 2296 | 2354
1612 | 964.7 | 1009 | 1372 | 1420 | 1436 | 1570 | 1559 | 1623 | 1704 | 1760 | 1711 | 1932 | 1999 | 2138 | 2169 | 2060 | 2083 | 2177 | 2297 | 2356
1613 | 964.7 | 1008 | 1373 | 1420 | 1436 | 1570 | 1559 | 1623 | 1704 | 1759 | 1710 | 1933 | 2001 | 2137 | 2168 | 2060 | 2083 | 2178 | 2297 | 2356
1614 | 964.7 | 1008 | 1372 | 1421 | 1436 | 1569 | 1558 | 1622 | 1705 | 1760 | 1710 | 1933 | 2001 | 2137 | 2169 | 2059 | 2083 | 2177 | 2296 | 2355
1615 | 964.8 | 1008 | 1372 | 1420 | 1436 | 1569 | 1558 | 1622 | 1705 | 1759 | 1710 | 1933 | 2001 | 2138 | 2169 | 2059 | 2082 | 2178 | 2296 | 2355
1616 | 963.9 | 1008 | 1372 | 1421 | 1436 | 1568 | 1558 | 1623 | 1705 | 1759 | 1710 | 1932 | 2000 | 2138 | 2169 | 2059 | 2081 | 2177 | 2296 | 2356
1617 | 963.8 | 1008 | 1373 | 1421 | 1436 | 1568 | 1557 | 1623 | 1705 | 1759 | 1711 | 1932 | 2000 | 2138 | 2169 | 2059 | 2082 | 2177 | 2296 | 2355
1618 | 963.8 | 1008 | 1372 | 1420 | 1436 | 1568 | 1558 | 1623 | 1705 | 1758 | 1710 | 1932 | 1999 | 2138 | 2170 | 2059 | 2082 | 2177 | 2296 | 2353
1619 | 963.7 | 1008 | 1372 | 1420 | 1437 | 1568 | 1558 | 1623 | 1704 | 1758 | 1711 | 1932 | 1999 | 2137 | 2169 | 2059 | 2082 | 2177 | 2296 | 2353
1620 | 963.8 | 1008 | 1372 | 1419 | 1436 | 1569 | 1558 | 1623 | 1704 | 1758 | 1709 | 1931 | 1999 | 2137 | 2168 | 2058 | 2081 | 2177 | 2295 | 2354
1621 | 963.9 | 1008 | 1372 | 1419 | 1435 | 1568 | 1557 | 1622 | 1704 | 1757 | 1711 | 1932 | 1999 | 2137 | 2169 | 2058 | 2080 | 2177 | 2295 | 2353
1622 | 964.1 | 1008 | 1372 | 1419 | 1435 | 1568 | 1558 | 1622 | 1704 | 1758 | 1710 | 1932 | 2001 | 2137 | 2168 | 2058 | 2080 | 2177 | 2294 | 2352
1623 | 964.1 | 1008 | 1372 | 1420 | 1435 | 1568 | 1558 | 1621 | 1704 | 1759 | 1709 | 1932 | 2000 | 2136 | 2168 | 2058 | 2080 | 2177 | 2294 | 2352
1624 | 964.5 | 1007 | 1372 | 1419 | 1435 | 1568 | 1556 | 1621 | 1703 | 1759 | 1709 | 1931 | 2001 | 2136 | 2167 | 2058 | 2081 | 2177 | 2294 | 2353
1625 | 963.9 | 1007 | 1371 | 1420 | 1435 | 1568 | 1557 | 1622 | 1703 | 1758 | 1709 | 1931 | 1999 | 2136 | 2168 | 2057 | 2080 | 2177 | 2293 | 2353
1626 | 964.1 | 1007 | 1371 | 1420 | 1435 | 1567 | 1557 | 1621 | 1703 | 1759 | 1710 | 1931 | 1999 | 2136 | 2167 | 2058 | 2081 | 2177 | 2293 | 2352
1627 | 964.2 | 1008 | 1371 | 1419 | 1435 | 1567 | 1557 | 1621 | 1703 | 1758 | 1708 | 1931 | 1998 | 2135 | 2167 | 2058 | 2081 | 2177 | 2293 | 2353
1628 | 963.8 | 1007 | 1371 | 1420 | 1435 | 1567 | 1557 | 1621 | 1702 | 1757 | 1709 | 1931 | 1998 | 2134 | 2167 | 2058 | 2082 | 2176 | 2293 | 2353
1629 | 964.4 | 1007 | 1372 | 1419 | 1435 | 1567 | 1557 | 1622 | 1703 | 1758 | 1708 | 1931 | 1998 | 2136 | 2166 | 2058 | 2080 | 2176 | 2292 | 2353
1630 | 963.7 | 1007 | 1371 | 1420 | 1435 | 1566 | 1557 | 1622 | 1703 | 1757 | 1708 | 1931 | 1998 | 2135 | 2167 | 2058 | 2081 | 2176 | 2293 | 2353
1631 | 963.6 | 1008 | 1371 | 1418 | 1434 | 1566 | 1557 | 1621 | 1704 | 1757 | 1708 | 1931 | 2000 | 2135 | 2166 | 2057 | 2080 | 2176 | 2294 | 2353
1632 | 963.8 | 1007 | 1371 | 1419 | 1434 | 1565 | 1556 | 1621 | 1703 | 1756 | 1708 | 1930 | 1999 | 2135 | 2167 | 2057 | 2080 | 2176 | 2294 | 2352
1633 | 962.9 | 1007 | 1371 | 1419 | 1434 | 1567 | 1556 | 1621 | 1704 | 1757 | 1709 | 1930 | 1999 | 2136 | 2166 | 2057 | 2080 | 2176 | 2293 | 2353
1634 | 963.4 | 1007 | 1371 | 1419 | 1434 | 1567 | 1556 | 1620 | 1704 | 1757 | 1708 | 1930 | 1998 | 2136 | 2167 | 2057 | 2079 | 2176 | 2293 | 2353
1635 | 963.2 | 1008 | 1370 | 1419 | 1434 | 1566 | 1555 | 1621 | 1703 | 1757 | 1710 | 1930 | 1998 | 2135 | 2168 | 2057 | 2079 | 2176 | 2294 | 2354
1636 | 963.1 | 1007 | 1370 | 1419 | 1435 | 1567 | 1556 | 1620 | 1703 | 1757 | 1708 | 1930 | 1997 | 2135 | 2167 | 2057 | 2079 | 2176 | 2292 | 2352
1637 | 963.2 | 1007 | 1370 | 1419 | 1435 | 1567 | 1556 | 1619 | 1703 | 1757 | 1708 | 1930 | 1997 | 2134 | 2167 | 2057 | 2080 | 2176 | 2292 | 2352
1638 | 962.7 | 1007 | 1370 | 1419 | 1434 | 1567 | 1556 | 1619 | 1703 | 1756 | 1707 | 1930 | 1998 | 2135 | 2165 | 2057 | 2080 | 2176 | 2293 | 2352
1639 | 962.6 | 1007 | 1370 | 1418 | 1434 | 1567 | 1555 | 1620 | 1702 | 1757 | 1708 | 1930 | 1997 | 2134 | 2166 | 2056 | 2080 | 2176 | 2293 | 2351
1640 | 962.6 | 1007 | 1370 | 1417 | 1433 | 1565 | 1555 | 1620 | 1702 | 1756 | 1707 | 1929 | 1999 | 2134 | 2165 | 2056 | 2080 | 2174 | 2293 | 2351
1641 | 962.3 | 1006 | 1370 | 1418 | 1433 | 1566 | 1555 | 1620 | 1702 | 1756 | 1707 | 1929 | 1998 | 2133 | 2166 | 2056 | 2080 | 2175 | 2293 | 2351
1642 | 962.6 | 1006 | 1370 | 1418 | 1433 | 1565 | 1554 | 1620 | 1701 | 1757 | 1707 | 1928 | 1998 | 2134 | 2166 | 2055 | 2079 | 2175 | 2292 | 2352
1643 | 963.2 | 1007 | 1370 | 1418 | 1433 | 1565 | 1555 | 1620 | 1701 | 1756 | 1707 | 1929 | 1997 | 2133 | 2166 | 2055 | 2078 | 2175 | 2292 | 2351
1644 | 963.1 | 1007 | 1370 | 1418 | 1433 | 1565 | 1555 | 1620 | 1700 | 1756 | 1708 | 1929 | 1997 | 2133 | 2165 | 2055 | 2078 | 2174 | 2290 | 2352
1645 | 963.5 | 1007 | 1370 | 1418 | 1433 | 1565 | 1556 | 1620 | 1701 | 1756 | 1707 | 1928 | 1997 | 2133 | 2164 | 2055 | 2078 | 2174 | 2290 | 2352
1646 | 963.3 | 1007 | 1370 | 1419 | 1433 | 1565 | 1555 | 1619 | 1701 | 1756 | 1707 | 1929 | 1997 | 2133 | 2165 | 2055 | 2078 | 2174 | 2291 | 2352
1647 | 963.3 | 1007 | 1369 | 1418 | 1433 | 1565 | 1555 | 1619 | 1701 | 1755 | 1706 | 1928 | 1997 | 2133 | 2164 | 2055 | 2078 | 2174 | 2292 | 2351
1648 | 963.3 | 1006 | 1369 | 1418 | 1432 | 1564 | 1555 | 1618 | 1701 | 1755 | 1707 | 1928 | 1997 | 2133 | 2164 | 2055 | 2078 | 2174 | 2291 | 2350
1649 | 962.6 | 1006 | 1369 | 1417 | 1432 | 1564 | 1554 | 1619 | 1700 | 1756 | 1706 | 1928 | 1998 | 2135 | 2164 | 2056 | 2078 | 2174 | 2291 | 2351
1650 | 963.2 | 1006 | 1368 | 1417 | 1432 | 1565 | 1554 | 1619 | 1700 | 1755 | 1706 | 1927 | 1997 | 2133 | 2164 | 2055 | 2078 | 2174 | 2292 | 2350
1651 | 962.6 | 1006 | 1369 | 1417 | 1432 | 1565 | 1553 | 1618 | 1700 | 1755 | 1706 | 1927 | 1997 | 2133 | 2165 | 2055 | 2077 | 2174 | 2291 | 2350
1652 | 962.7 | 1006 | 1369 | 1417 | 1432 | 1565 | 1554 | 1619 | 1700 | 1755 | 1707 | 1927 | 1997 | 2132 | 2165 | 2055 | 2077 | 2174 | 2290 | 2349
1653 | 962.2 | 1006 | 1369 | 1418 | 1432 | 1565 | 1554 | 1619 | 1701 | 1755 | 1706 | 1928 | 1996 | 2132 | 2165 | 2054 | 2077 | 2173 | 2289 | 2350
1654 | 962 | 1006 | 1368 | 1417 | 1432 | 1565 | 1555 | 1619 | 1700 | 1754 | 1706 | 1927 | 1997 | 2132 | 2165 | 2054 | 2078 | 2173 | 2290 | 2349
1655 | 962.3 | 1005 | 1369 | 1418 | 1432 | 1564 | 1554 | 1619 | 1701 | 1754 | 1707 | 1928 | 1995 | 2131 | 2164 | 2054 | 2078 | 2173 | 2290 | 2349
1656 | 961.6 | 1005 | 1368 | 1417 | 1432 | 1564 | 1554 | 1619 | 1700 | 1754 | 1705 | 1927 | 1996 | 2131 | 2165 | 2054 | 2078 | 2173 | 2290 | 2350
1657 | 962.3 | 1005 | 1368 | 1417 | 1432 | 1563 | 1554 | 1618 | 1700 | 1754 | 1706 | 1927 | 1996 | 2132 | 2163 | 2054 | 2078 | 2173 | 2290 | 2350
1658 | 962.1 | 1005 | 1368 | 1417 | 1431 | 1563 | 1553 | 1618 | 1700 | 1755 | 1705 | 1927 | 1996 | 2132 | 2164 | 2054 | 2077 | 2173 | 2289 | 2351
1659 | 961.7 | 1006 | 1368 | 1416 | 1431 | 1563 | 1553 | 1618 | 1699 | 1754 | 1706 | 1926 | 1996 | 2132 | 2165 | 2053 | 2077 | 2173 | 2290 | 2350
1660 | 961.9 | 1005 | 1368 | 1417 | 1431 | 1563 | 1553 | 1618 | 1700 | 1754 | 1706 | 1926 | 1995 | 2132 | 2163 | 2053 | 2076 | 2173 | 2288 | 2351
1661 | 961.4 | 1005 | 1367 | 1416 | 1430 | 1564 | 1553 | 1618 | 1700 | 1755 | 1706 | 1926 | 1996 | 2132 | 2164 | 2053 | 2077 | 2173 | 2288 | 2350
1662 | 961.9 | 1005 | 1368 | 1416 | 1431 | 1563 | 1553 | 1618 | 1700 | 1754 | 1706 | 1926 | 1995 | 2132 | 2162 | 2053 | 2077 | 2173 | 2288 | 2350
1663 | 961.6 | 1005 | 1368 | 1416 | 1431 | 1563 | 1553 | 1618 | 1700 | 1754 | 1705 | 1926 | 1996 | 2131 | 2163 | 2053 | 2077 | 2173 | 2288 | 2349
1664 | 961.8 | 1005 | 1367 | 1417 | 1431 | 1563 | 1553 | 1618 | 1700 | 1753 | 1705 | 1926 | 1994 | 2131 | 2162 | 2052 | 2076 | 2173 | 2288 | 2349
1665 | 962.4 | 1005 | 1367 | 1416 | 1431 | 1563 | 1553 | 1617 | 1699 | 1753 | 1704 | 1926 | 1995 | 2130 | 2161 | 2053 | 2075 | 2172 | 2288 | 2348
1666 | 962.1 | 1006 | 1367 | 1416 | 1431 | 1564 | 1552 | 1617 | 1699 | 1753 | 1704 | 1926 | 1994 | 2129 | 2162 | 2053 | 2075 | 2172 | 2290 | 2348
1667 | 962.5 | 1005 | 1367 | 1416 | 1431 | 1563 | 1552 | 1617 | 1699 | 1752 | 1704 | 1926 | 1995 | 2130 | 2162 | 2053 | 2076 | 2173 | 2288 | 2349
1668 | 962 | 1005 | 1367 | 1416 | 1430 | 1563 | 1552 | 1617 | 1699 | 1753 | 1705 | 1926 | 1995 | 2130 | 2162 | 2053 | 2076 | 2173 | 2288 | 2349
1669 | 962 | 1005 | 1367 | 1415 | 1430 | 1563 | 1552 | 1617 | 1699 | 1753 | 1704 | 1926 | 1994 | 2130 | 2162 | 2053 | 2075 | 2172 | 2288 | 2349
1670 | 961.9 | 1005 | 1367 | 1415 | 1430 | 1562 | 1552 | 1617 | 1698 | 1753 | 1705 | 1925 | 1996 | 2130 | 2162 | 2052 | 2076 | 2171 | 2289 | 2348
1671 | 961.5 | 1005 | 1366 | 1416 | 1430 | 1562 | 1552 | 1617 | 1699 | 1752 | 1705 | 1926 | 1996 | 2130 | 2162 | 2052 | 2077 | 2172 | 2289 | 2349
1672 | 961.6 | 1005 | 1366 | 1415 | 1430 | 1562 | 1552 | 1616 | 1699 | 1753 | 1705 | 1926 | 1995 | 2130 | 2163 | 2052 | 2076 | 2172 | 2288 | 2349
1673 | 961.3 | 1005 | 1366 | 1415 | 1430 | 1561 | 1552 | 1618 | 1698 | 1753 | 1705 | 1926 | 1993 | 2131 | 2162 | 2052 | 2075 | 2171 | 2288 | 2348
1674 | 961.6 | 1005 | 1366 | 1416 | 1430 | 1562 | 1552 | 1617 | 1698 | 1753 | 1704 | 1926 | 1994 | 2130 | 2161 | 2052 | 2075 | 2171 | 2289 | 2348
1675 | 961.2 | 1004 | 1366 | 1416 | 1430 | 1562 | 1551 | 1616 | 1697 | 1753 | 1704 | 1925 | 1994 | 2130 | 2161 | 2051 | 2075 | 2171 | 2288 | 2349
1676 | 961.2 | 1004 | 1366 | 1415 | 1429 | 1562 | 1552 | 1616 | 1697 | 1753 | 1703 | 1925 | 1993 | 2129 | 2161 | 2052 | 2074 | 2172 | 2287 | 2347
1677 | 961.1 | 1004 | 1367 | 1415 | 1430 | 1562 | 1551 | 1615 | 1697 | 1752 | 1704 | 1925 | 1994 | 2128 | 2162 | 2052 | 2073 | 2171 | 2286 | 2348
1678 | 960.7 | 1005 | 1366 | 1415 | 1429 | 1562 | 1551 | 1616 | 1697 | 1752 | 1703 | 1924 | 1993 | 2128 | 2160 | 2051 | 2074 | 2170 | 2285 | 2347
1679 | 961 | 1005 | 1367 | 1415 | 1429 | 1562 | 1551 | 1616 | 1697 | 1752 | 1703 | 1924 | 1995 | 2127 | 2161 | 2050 | 2074 | 2171 | 2285 | 2348
1680 | 960.9 | 1004 | 1366 | 1415 | 1430 | 1562 | 1551 | 1616 | 1698 | 1752 | 1703 | 1924 | 1993 | 2128 | 2160 | 2050 | 2074 | 2170 | 2285 | 2348
1681 | 961.3 | 1004 | 1366 | 1415 | 1429 | 1561 | 1552 | 1616 | 1697 | 1751 | 1703 | 1924 | 1994 | 2129 | 2161 | 2050 | 2074 | 2171 | 2286 | 2348
1682 | 961.1 | 1004 | 1366 | 1414 | 1429 | 1562 | 1550 | 1616 | 1697 | 1751 | 1703 | 1924 | 1993 | 2128 | 2160 | 2050 | 2074 | 2170 | 2286 | 2348
1683 | 960.9 | 1004 | 1365 | 1415 | 1428 | 1561 | 1551 | 1616 | 1696 | 1751 | 1703 | 1924 | 1993 | 2129 | 2160 | 2050 | 2075 | 2171 | 2286 | 2348
1684 | 961.1 | 1004 | 1366 | 1415 | 1428 | 1561 | 1550 | 1615 | 1697 | 1751 | 1703 | 1924 | 1993 | 2128 | 2161 | 2051 | 2074 | 2170 | 2287 | 2348
1685 | 960.7 | 1004 | 1365 | 1415 | 1429 | 1561 | 1550 | 1615 | 1697 | 1751 | 1702 | 1924 | 1992 | 2129 | 2159 | 2051 | 2075 | 2170 | 2287 | 2347
1686 | 960.9 | 1004 | 1366 | 1414 | 1428 | 1560 | 1550 | 1615 | 1697 | 1752 | 1702 | 1924 | 1993 | 2129 | 2161 | 2051 | 2075 | 2170 | 2286 | 2347
1687 | 961.3 | 1004 | 1366 | 1414 | 1429 | 1560 | 1550 | 1614 | 1697 | 1751 | 1703 | 1924 | 1993 | 2128 | 2160 | 2051 | 2075 | 2170 | 2285 | 2347
1688 | 961.1 | 1004 | 1365 | 1414 | 1428 | 1560 | 1552 | 1615 | 1697 | 1751 | 1703 | 1923 | 1993 | 2128 | 2161 | 2051 | 2073 | 2169 | 2286 | 2346
1689 | 961.3 | 1003 | 1365 | 1414 | 1429 | 1561 | 1550 | 1615 | 1697 | 1752 | 1702 | 1923 | 1993 | 2128 | 2161 | 2050 | 2073 | 2169 | 2286 | 2346
1690 | 961.2 | 1003 | 1364 | 1413 | 1428 | 1561 | 1551 | 1615 | 1696 | 1751 | 1703 | 1923 | 1994 | 2127 | 2159 | 2050 | 2073 | 2169 | 2286 | 2346
1691 | 960.6 | 1003 | 1365 | 1413 | 1428 | 1560 | 1550 | 1615 | 1696 | 1750 | 1703 | 1923 | 1992 | 2126 | 2160 | 2049 | 2073 | 2169 | 2285 | 2346
1692 | 960.6 | 1003 | 1364 | 1414 | 1427 | 1560 | 1550 | 1615 | 1696 | 1751 | 1703 | 1923 | 1992 | 2126 | 2158 | 2048 | 2073 | 2169 | 2285 | 2347
1693 | 960.1 | 1003 | 1364 | 1414 | 1428 | 1560 | 1550 | 1615 | 1696 | 1750 | 1702 | 1922 | 1992 | 2125 | 2159 | 2049 | 2072 | 2168 | 2285 | 2347
1694 | 960.1 | 1003 | 1364 | 1414 | 1428 | 1560 | 1549 | 1614 | 1697 | 1750 | 1702 | 1922 | 1992 | 2126 | 2159 | 2048 | 2073 | 2169 | 2285 | 2348
1695 | 960.5 | 1003 | 1365 | 1414 | 1429 | 1559 | 1550 | 1615 | 1696 | 1750 | 1701 | 1922 | 1991 | 2126 | 2159 | 2049 | 2072 | 2169 | 2284 | 2347
1696 | 959.8 | 1003 | 1365 | 1414 | 1428 | 1559 | 1549 | 1613 | 1696 | 1750 | 1701 | 1922 | 1991 | 2126 | 2158 | 2049 | 2072 | 2169 | 2284 | 2346
1697 | 960.1 | 1003 | 1365 | 1414 | 1427 | 1559 | 1550 | 1614 | 1695 | 1751 | 1701 | 1922 | 1991 | 2126 | 2158 | 2049 | 2071 | 2169 | 2284 | 2346
1698 | 959.8 | 1003 | 1364 | 1413 | 1427 | 1559 | 1549 | 1614 | 1696 | 1750 | 1701 | 1922 | 1992 | 2126 | 2159 | 2049 | 2072 | 2169 | 2284 | 2345
1699 | 959.6 | 1003 | 1364 | 1413 | 1427 | 1559 | 1549 | 1614 | 1695 | 1750 | 1701 | 1922 | 1992 | 2126 | 2158 | 2048 | 2073 | 2169 | 2284 | 2345
1700 | 959.6 | 1003 | 1364 | 1413 | 1427 | 1559 | 1550 | 1615 | 1695 | 1749 | 1701 | 1922 | 1992 | 2126 | 2158 | 2048 | 2073 | 2169 | 2285 | 2345
1701 | 959.8 | 1004 | 1364 | 1413 | 1426 | 1559 | 1548 | 1614 | 1694 | 1749 | 1701 | 1922 | 1992 | 2126 | 2157 | 2048 | 2073 | 2168 | 2285 | 2345
1702 | 960.2 | 1003 | 1363 | 1413 | 1426 | 1559 | 1548 | 1614 | 1695 | 1750 | 1701 | 1921 | 1991 | 2125 | 2159 | 2048 | 2073 | 2168 | 2284 | 2346
1703 | 960.3 | 1003 | 1363 | 1413 | 1427 | 1559 | 1548 | 1614 | 1695 | 1749 | 1702 | 1922 | 1991 | 2125 | 2158 | 2048 | 2073 | 2168 | 2283 | 2346
1704 | 960.2 | 1003 | 1364 | 1413 | 1427 | 1559 | 1549 | 1614 | 1695 | 1749 | 1702 | 1922 | 1990 | 2125 | 2159 | 2049 | 2072 | 2168 | 2283 | 2346
1705 | 960.1 | 1003 | 1363 | 1413 | 1427 | 1559 | 1548 | 1613 | 1694 | 1749 | 1701 | 1921 | 1990 | 2125 | 2158 | 2049 | 2070 | 2168 | 2283 | 2346
1706 | 960.3 | 1003 | 1363 | 1412 | 1426 | 1559 | 1548 | 1613 | 1694 | 1750 | 1700 | 1922 | 1990 | 2125 | 2158 | 2049 | 2071 | 2168 | 2282 | 2346
1707 | 959.6 | 1002 | 1363 | 1412 | 1426 | 1559 | 1548 | 1613 | 1694 | 1749 | 1701 | 1921 | 1991 | 2124 | 2158 | 2049 | 2072 | 2168 | 2282 | 2346
1708 | 959.6 | 1002 | 1363 | 1412 | 1426 | 1559 | 1548 | 1613 | 1693 | 1748 | 1701 | 1921 | 1990 | 2126 | 2156 | 2047 | 2071 | 2168 | 2282 | 2346
1709 | 959.7 | 1002 | 1363 | 1412 | 1425 | 1558 | 1548 | 1614 | 1694 | 1749 | 1700 | 1920 | 1991 | 2125 | 2158 | 2047 | 2071 | 2168 | 2282 | 2346
1710 | 959.9 | 1002 | 1362 | 1412 | 1425 | 1558 | 1547 | 1613 | 1694 | 1748 | 1700 | 1920 | 1991 | 2125 | 2156 | 2047 | 2071 | 2167 | 2282 | 2344
1711 | 960.1 | 1001 | 1362 | 1412 | 1426 | 1557 | 1548 | 1613 | 1694 | 1748 | 1700 | 1920 | 1991 | 2126 | 2157 | 2046 | 2071 | 2167 | 2282 | 2344
1712 | 959.7 | 1002 | 1363 | 1413 | 1425 | 1557 | 1547 | 1612 | 1694 | 1748 | 1701 | 1921 | 1991 | 2124 | 2158 | 2046 | 2072 | 2167 | 2283 | 2344
1713 | 959.6 | 1002 | 1363 | 1412 | 1426 | 1557 | 1547 | 1613 | 1694 | 1748 | 1700 | 1920 | 1989 | 2124 | 2157 | 2047 | 2070 | 2167 | 2283 | 2344
1714 | 959.7 | 1002 | 1362 | 1412 | 1425 | 1558 | 1547 | 1612 | 1694 | 1748 | 1700 | 1920 | 1989 | 2123 | 2158 | 2047 | 2070 | 2167 | 2283 | 2344
1715 | 959.6 | 1003 | 1362 | 1412 | 1426 | 1557 | 1547 | 1613 | 1693 | 1748 | 1700 | 1920 | 1990 | 2123 | 2156 | 2047 | 2071 | 2167 | 2283 | 2344
1716 | 959.5 | 1002 | 1362 | 1411 | 1426 | 1557 | 1549 | 1613 | 1693 | 1748 | 1700 | 1920 | 1990 | 2123 | 2156 | 2047 | 2071 | 2166 | 2283 | 2345
1717 | 959.6 | 1002 | 1362 | 1411 | 1425 | 1557 | 1547 | 1613 | 1693 | 1748 | 1699 | 1920 | 1990 | 2122 | 2156 | 2047 | 2069 | 2166 | 2283 | 2345
1718 | 959.3 | 1002 | 1361 | 1411 | 1426 | 1557 | 1548 | 1613 | 1694 | 1747 | 1700 | 1919 | 1990 | 2123 | 2156 | 2047 | 2070 | 2166 | 2281 | 2344
1719 | 959.2 | 1002 | 1361 | 1411 | 1424 | 1557 | 1547 | 1612 | 1693 | 1747 | 1699 | 1920 | 1991 | 2123 | 2156 | 2046 | 2069 | 2166 | 2281 | 2344
1720 | 959 | 1002 | 1361 | 1411 | 1425 | 1557 | 1547 | 1612 | 1693 | 1747 | 1699 | 1920 | 1990 | 2124 | 2155 | 2047 | 2071 | 2166 | 2280 | 2345
1721 | 958.7 | 1002 | 1361 | 1411 | 1425 | 1557 | 1547 | 1611 | 1693 | 1747 | 1700 | 1919 | 1989 | 2123 | 2156 | 2046 | 2069 | 2165 | 2281 | 2344
1722 | 958.4 | 1002 | 1361 | 1411 | 1424 | 1558 | 1546 | 1611 | 1693 | 1747 | 1699 | 1919 | 1988 | 2123 | 2155 | 2046 | 2069 | 2165 | 2280 | 2345
1723 | 958.5 | 1002 | 1362 | 1412 | 1425 | 1557 | 1546 | 1611 | 1692 | 1747 | 1699 | 1919 | 1989 | 2123 | 2156 | 2046 | 2071 | 2166 | 2280 | 2344
1724 | 958.9 | 1001 | 1361 | 1411 | 1425 | 1557 | 1547 | 1612 | 1692 | 1747 | 1698 | 1919 | 1988 | 2123 | 2154 | 2046 | 2070 | 2166 | 2281 | 2344
1725 | 958.4 | 1002 | 1361 | 1411 | 1425 | 1556 | 1547 | 1611 | 1693 | 1747 | 1699 | 1919 | 1988 | 2122 | 2155 | 2046 | 2070 | 2165 | 2280 | 2344
1726 | 958.7 | 1001 | 1361 | 1411 | 1424 | 1556 | 1546 | 1611 | 1693 | 1746 | 1698 | 1918 | 1989 | 2121 | 2155 | 2045 | 2069 | 2166 | 2280 | 2343
1727 | 958.4 | 1002 | 1361 | 1410 | 1424 | 1555 | 1547 | 1612 | 1693 | 1747 | 1698 | 1918 | 1988 | 2122 | 2155 | 2044 | 2069 | 2166 | 2280 | 2343
1728 | 958.7 | 1001 | 1361 | 1410 | 1424 | 1556 | 1545 | 1611 | 1692 | 1746 | 1698 | 1918 | 1989 | 2121 | 2156 | 2044 | 2069 | 2165 | 2281 | 2343
1729 | 958.6 | 1001 | 1361 | 1410 | 1423 | 1555 | 1546 | 1610 | 1692 | 1746 | 1698 | 1918 | 1988 | 2122 | 2155 | 2045 | 2069 | 2165 | 2281 | 2343
1730 | 958.4 | 1001 | 1360 | 1410 | 1424 | 1555 | 1544 | 1610 | 1691 | 1746 | 1699 | 1918 | 1988 | 2122 | 2156 | 2045 | 2069 | 2165 | 2280 | 2343
1731 | 959.3 | 1000 | 1360 | 1410 | 1424 | 1555 | 1545 | 1611 | 1692 | 1745 | 1697 | 1918 | 1988 | 2122 | 2155 | 2045 | 2068 | 2165 | 2280 | 2342
1732 | 958.8 | 1000 | 1361 | 1410 | 1424 | 1555 | 1545 | 1611 | 1692 | 1746 | 1698 | 1918 | 1988 | 2123 | 2154 | 2045 | 2069 | 2165 | 2280 | 2343
1733 | 959.1 | 1001 | 1361 | 1410 | 1424 | 1556 | 1545 | 1611 | 1691 | 1746 | 1698 | 1918 | 1988 | 2122 | 2154 | 2045 | 2069 | 2164 | 2280 | 2342
1734 | 958.7 | 1001 | 1361 | 1410 | 1424 | 1555 | 1546 | 1611 | 1690 | 1745 | 1698 | 1918 | 1987 | 2121 | 2154 | 2045 | 2068 | 2164 | 2279 | 2342
1735 | 958.3 | 1001 | 1360 | 1410 | 1423 | 1555 | 1545 | 1611 | 1690 | 1745 | 1697 | 1918 | 1988 | 2121 | 2155 | 2044 | 2069 | 2165 | 2279 | 2343
1736 | 958.6 | 1001 | 1361 | 1410 | 1423 | 1556 | 1545 | 1611 | 1691 | 1745 | 1698 | 1917 | 1988 | 2120 | 2155 | 2044 | 2069 | 2165 | 2280 | 2343
1737 | 958.2 | 1001 | 1361 | 1409 | 1424 | 1556 | 1546 | 1610 | 1691 | 1745 | 1699 | 1917 | 1988 | 2121 | 2155 | 2043 | 2070 | 2165 | 2279 | 2343
1738 | 958.8 | 1001 | 1360 | 1409 | 1423 | 1556 | 1545 | 1611 | 1690 | 1746 | 1698 | 1918 | 1987 | 2120 | 2154 | 2044 | 2069 | 2164 | 2279 | 2342
1739 | 958.4 | 1001 | 1360 | 1409 | 1422 | 1556 | 1545 | 1610 | 1690 | 1746 | 1697 | 1918 | 1987 | 2121 | 2155 | 2045 | 2069 | 2164 | 2278 | 2343
1740 | 958.3 | 1001 | 1360 | 1410 | 1422 | 1555 | 1544 | 1610 | 1691 | 1745 | 1697 | 1917 | 1986 | 2120 | 2153 | 2045 | 2067 | 2164 | 2279 | 2342
1741 | 958.4 | 1001 | 1360 | 1409 | 1423 | 1554 | 1544 | 1610 | 1690 | 1745 | 1698 | 1917 | 1987 | 2120 | 2153 | 2045 | 2067 | 2165 | 2279 | 2342
1742 | 957.5 | 1000 | 1359 | 1410 | 1422 | 1553 | 1545 | 1610 | 1691 | 1745 | 1697 | 1917 | 1986 | 2121 | 2153 | 2044 | 2067 | 2163 | 2279 | 2343
1743 | 957.8 | 1000 | 1359 | 1410 | 1423 | 1553 | 1544 | 1610 | 1690 | 1746 | 1697 | 1917 | 1988 | 2120 | 2153 | 2043 | 2067 | 2164 | 2279 | 2343
1744 | 957.3 | 999.6 | 1360 | 1410 | 1423 | 1553 | 1544 | 1609 | 1690 | 1744 | 1696 | 1917 | 1988 | 2121 | 2153 | 2043 | 2067 | 2164 | 2279 | 2342
1745 | 957.6 | 999.7 | 1359 | 1409 | 1424 | 1553 | 1545 | 1609 | 1690 | 1744 | 1697 | 1916 | 1987 | 2120 | 2152 | 2043 | 2067 | 2163 | 2279 | 2343
1746 | 957.9 | 999.7 | 1359 | 1409 | 1423 | 1553 | 1544 | 1609 | 1690 | 1744 | 1697 | 1916 | 1987 | 2120 | 2153 | 2042 | 2068 | 2163 | 2279 | 2342
1747 | 957.3 | 998.9 | 1359 | 1408 | 1422 | 1554 | 1545 | 1609 | 1690 | 1744 | 1696 | 1917 | 1986 | 2120 | 2152 | 2042 | 2067 | 2163 | 2279 | 2341
1748 | 957.6 | 999.6 | 1359 | 1408 | 1422 | 1554 | 1543 | 1610 | 1690 | 1744 | 1697 | 1917 | 1987 | 2119 | 2152 | 2044 | 2067 | 2163 | 2278 | 2340
1749 | 957.1 | 999.7 | 1358 | 1408 | 1421 | 1554 | 1543 | 1610 | 1690 | 1744 | 1697 | 1916 | 1985 | 2118 | 2152 | 2043 | 2066 | 2163 | 2278 | 2340
1750 | 957.3 | 1000 | 1358 | 1408 | 1421 | 1554 | 1544 | 1610 | 1689 | 1744 | 1696 | 1915 | 1986 | 2119 | 2151 | 2042 | 2066 | 2163 | 2278 | 2341
1751 | 957.4 | 1000 | 1358 | 1408 | 1421 | 1554 | 1543 | 1609 | 1690 | 1744 | 1695 | 1915 | 1986 | 2119 | 2152 | 2042 | 2067 | 2163 | 2278 | 2341
1752 | 957.2 | 999.7 | 1358 | 1408 | 1421 | 1554 | 1544 | 1609 | 1690 | 1744 | 1696 | 1916 | 1986 | 2120 | 2151 | 2043 | 2067 | 2163 | 2276 | 2341
1753 | 957.3 | 1000 | 1358 | 1409 | 1422 | 1553 | 1543 | 1608 | 1690 | 1744 | 1696 | 1916 | 1986 | 2119 | 2153 | 2042 | 2067 | 2163 | 2276 | 2341
1754 | 957.5 | 1000 | 1359 | 1409 | 1422 | 1553 | 1543 | 1608 | 1689 | 1743 | 1696 | 1916 | 1986 | 2120 | 2152 | 2042 | 2065 | 2163 | 2277 | 2341
1755 | 957.2 | 1000 | 1359 | 1408 | 1422 | 1554 | 1544 | 1609 | 1689 | 1743 | 1696 | 1915 | 1987 | 2119 | 2152 | 2042 | 2066 | 2162 | 2277 | 2341
1756 | 957.4 | 999.4 | 1358 | 1408 | 1421 | 1553 | 1543 | 1609 | 1689 | 1743 | 1696 | 1915 | 1985 | 2119 | 2153 | 2041 | 2065 | 2162 | 2277 | 2341
1757 | 956.9 | 998.8 | 1358 | 1408 | 1421 | 1552 | 1542 | 1609 | 1689 | 1743 | 1696 | 1916 | 1986 | 2118 | 2151 | 2042 | 2066 | 2162 | 2278 | 2341
1758 | 957.1 | 998.8 | 1358 | 1407 | 1421 | 1552 | 1543 | 1608 | 1689 | 1743 | 1695 | 1915 | 1984 | 2118 | 2153 | 2042 | 2064 | 2163 | 2278 | 2341
1759 | 957.5 | 999.6 | 1357 | 1408 | 1420 | 1552 | 1542 | 1608 | 1688 | 1742 | 1695 | 1915 | 1985 | 2118 | 2151 | 2042 | 2065 | 2162 | 2277 | 2342
1760 | 957.3 | 999 | 1357 | 1407 | 1421 | 1552 | 1542 | 1608 | 1689 | 1742 | 1694 | 1914 | 1985 | 2117 | 2151 | 2042 | 2065 | 2162 | 2277 | 2342
1761 | 957.2 | 998.9 | 1357 | 1408 | 1421 | 1552 | 1543 | 1607 | 1688 | 1742 | 1695 | 1915 | 1985 | 2117 | 2151 | 2041 | 2066 | 2161 | 2277 | 2340
1762 | 957.1 | 999.6 | 1357 | 1407 | 1421 | 1552 | 1542 | 1608 | 1689 | 1742 | 1696 | 1915 | 1985 | 2116 | 2151 | 2042 | 2066 | 2160 | 2277 | 2341
1763 | 957.3 | 999.9 | 1357 | 1408 | 1421 | 1553 | 1543 | 1607 | 1689 | 1742 | 1695 | 1914 | 1985 | 2117 | 2151 | 2041 | 2067 | 2160 | 2276 | 2341
1764 | 957.2 | 999.4 | 1357 | 1407 | 1421 | 1553 | 1543 | 1608 | 1687 | 1742 | 1695 | 1914 | 1986 | 2117 | 2150 | 2041 | 2065 | 2161 | 2276 | 2340
1765 | 957.1 | 998.9 | 1358 | 1407 | 1421 | 1552 | 1542 | 1608 | 1687 | 1743 | 1695 | 1914 | 1985 | 2117 | 2151 | 2042 | 2065 | 2161 | 2276 | 2339
1766 | 957 | 999.6 | 1358 | 1406 | 1421 | 1552 | 1543 | 1608 | 1688 | 1743 | 1695 | 1914 | 1985 | 2117 | 2150 | 2041 | 2065 | 2161 | 2276 | 2340
1767 | 957.2 | 999.2 | 1357 | 1407 | 1420 | 1552 | 1542 | 1608 | 1687 | 1742 | 1695 | 1914 | 1984 | 2118 | 2150 | 2041 | 2064 | 2161 | 2275 | 2340
1768 | 957.3 | 999.1 | 1357 | 1407 | 1420 | 1552 | 1542 | 1607 | 1687 | 1742 | 1694 | 1914 | 1984 | 2118 | 2150 | 2041 | 2065 | 2161 | 2274 | 2339
1769 | 956.6 | 998.9 | 1357 | 1407 | 1420 | 1551 | 1541 | 1607 | 1687 | 1741 | 1694 | 1914 | 1984 | 2117 | 2150 | 2040 | 2064 | 2161 | 2274 | 2339
1770 | 956.7 | 998.3 | 1357 | 1407 | 1420 | 1551 | 1541 | 1607 | 1687 | 1742 | 1694 | 1914 | 1984 | 2116 | 2151 | 2040 | 2065 | 2161 | 2274 | 2340
1771 | 956.4 | 998.1 | 1356 | 1407 | 1421 | 1551 | 1542 | 1608 | 1688 | 1741 | 1694 | 1913 | 1983 | 2116 | 2149 | 2039 | 2064 | 2161 | 2275 | 2339
1772 | 956.2 | 997.5 | 1356 | 1407 | 1420 | 1551 | 1540 | 1607 | 1687 | 1741 | 1693 | 1913 | 1983 | 2116 | 2150 | 2040 | 2064 | 2160 | 2275 | 2339
1773 | 956.6 | 997.8 | 1356 | 1406 | 1420 | 1550 | 1541 | 1607 | 1687 | 1741 | 1694 | 1914 | 1984 | 2114 | 2149 | 2039 | 2064 | 2160 | 2274 | 2340
1774 | 956.2 | 997.5 | 1356 | 1406 | 1419 | 1550 | 1541 | 1607 | 1686 | 1741 | 1694 | 1913 | 1984 | 2115 | 2149 | 2040 | 2065 | 2161 | 2274 | 2340
1775 | 956.3 | 997.6 | 1356 | 1406 | 1419 | 1550 | 1541 | 1606 | 1687 | 1741 | 1694 | 1913 | 1984 | 2115 | 2149 | 2040 | 2064 | 2161 | 2274 | 2340
1776 | 956.1 | 998.6 | 1356 | 1406 | 1419 | 1550 | 1541 | 1606 | 1687 | 1740 | 1694 | 1913 | 1983 | 2117 | 2149 | 2039 | 2065 | 2160 | 2275 | 2340
1777 | 955.9 | 998.5 | 1356 | 1406 | 1418 | 1550 | 1540 | 1606 | 1688 | 1741 | 1694 | 1913 | 1983 | 2116 | 2149 | 2040 | 2065 | 2160 | 2275 | 2340
1778 | 955.8 | 998.2 | 1356 | 1406 | 1419 | 1551 | 1542 | 1606 | 1687 | 1741 | 1693 | 1913 | 1982 | 2116 | 2149 | 2039 | 2065 | 2160 | 2275 | 2340
1779 | 955.7 | 997.7 | 1356 | 1406 | 1419 | 1551 | 1541 | 1606 | 1686 | 1742 | 1694 | 1912 | 1983 | 2116 | 2149 | 2040 | 2063 | 2160 | 2275 | 2340
1780 | 955.7 | 998.5 | 1356 | 1406 | 1420 | 1551 | 1540 | 1606 | 1687 | 1741 | 1693 | 1913 | 1983 | 2117 | 2147 | 2040 | 2063 | 2160 | 2274 | 2339
1781 | 955.8 | 998.9 | 1355 | 1406 | 1420 | 1550 | 1540 | 1606 | 1686 | 1742 | 1693 | 1912 | 1983 | 2116 | 2149 | 2040 | 2063 | 2160 | 2274 | 2339
1782 | 956 | 997.7 | 1355 | 1405 | 1420 | 1551 | 1540 | 1606 | 1686 | 1741 | 1693 | 1912 | 1982 | 2115 | 2148 | 2040 | 2062 | 2160 | 2273 | 2338
1783 | 955.6 | 997.9 | 1355 | 1405 | 1420 | 1550 | 1541 | 1606 | 1685 | 1740 | 1692 | 1912 | 1983 | 2114 | 2149 | 2039 | 2062 | 2160 | 2273 | 2338
1784 | 955.5 | 997.9 | 1355 | 1405 | 1419 | 1550 | 1540 | 1606 | 1686 | 1740 | 1693 | 1912 | 1983 | 2114 | 2150 | 2039 | 2062 | 2160 | 2272 | 2339
1785 | 955.4 | 997.8 | 1355 | 1405 | 1418 | 1550 | 1540 | 1606 | 1685 | 1740 | 1692 | 1912 | 1982 | 2114 | 2148 | 2039 | 2064 | 2160 | 2274 | 2338
1786 | 955.3 | 997.5 | 1355 | 1405 | 1418 | 1550 | 1541 | 1606 | 1686 | 1740 | 1693 | 1911 | 1982 | 2114 | 2149 | 2038 | 2064 | 2159 | 2274 | 2337
1787 | 955.6 | 996.7 | 1355 | 1405 | 1418 | 1550 | 1540 | 1605 | 1686 | 1740 | 1692 | 1911 | 1982 | 2114 | 2148 | 2038 | 2064 | 2159 | 2273 | 2338
1788 | 955.7 | 997.5 | 1356 | 1405 | 1418 | 1549 | 1540 | 1606 | 1685 | 1739 | 1693 | 1912 | 1982 | 2115 | 2148 | 2038 | 2062 | 2159 | 2273 | 2338
1789 | 955.8 | 997.6 | 1355 | 1405 | 1418 | 1549 | 1539 | 1605 | 1685 | 1740 | 1692 | 1912 | 1981 | 2115 | 2147 | 2039 | 2063 | 2158 | 2273 | 2338
1790 | 955.7 | 997.2 | 1356 | 1406 | 1418 | 1549 | 1539 | 1605 | 1685 | 1739 | 1693 | 1912 | 1982 | 2114 | 2147 | 2038 | 2062 | 2158 | 2273 | 2336
1791 | 956.1 | 997.5 | 1355 | 1405 | 1419 | 1548 | 1539 | 1605 | 1685 | 1739 | 1692 | 1911 | 1982 | 2114 | 2146 | 2038 | 2063 | 2159 | 2273 | 2337
1792 | 955.5 | 997.2 | 1355 | 1404 | 1418 | 1548 | 1538 | 1605 | 1685 | 1739 | 1691 | 1911 | 1982 | 2114 | 2147 | 2037 | 2062 | 2159 | 2272 | 2338
1793 | 955.4 | 997.2 | 1355 | 1404 | 1418 | 1548 | 1539 | 1605 | 1685 | 1738 | 1692 | 1911 | 1981 | 2113 | 2147 | 2037 | 2062 | 2159 | 2273 | 2338
1794 | 955.5 | 997.4 | 1355 | 1405 | 1417 | 1548 | 1539 | 1605 | 1684 | 1739 | 1691 | 1911 | 1982 | 2112 | 2146 | 2037 | 2063 | 2158 | 2273 | 2337
1795 | 955.5 | 997.3 | 1354 | 1404 | 1417 | 1549 | 1539 | 1605 | 1685 | 1739 | 1692 | 1910 | 1983 | 2114 | 2147 | 2037 | 2063 | 2158 | 2273 | 2338
1796 | 955.6 | 997.2 | 1354 | 1404 | 1417 | 1549 | 1540 | 1604 | 1685 | 1739 | 1691 | 1910 | 1981 | 2113 | 2146 | 2036 | 2062 | 2158 | 2273 | 2338
1797 | 954.7 | 996.9 | 1354 | 1404 | 1417 | 1549 | 1539 | 1604 | 1685 | 1739 | 1692 | 1910 | 1981 | 2113 | 2147 | 2036 | 2060 | 2158 | 2272 | 2338
1798 | 954.9 | 996.7 | 1354 | 1405 | 1417 | 1548 | 1539 | 1604 | 1684 | 1739 | 1692 | 1910 | 1980 | 2113 | 2146 | 2038 | 2061 | 2157 | 2273 | 2338
1799 | 954.6 | 996.9 | 1354 | 1404 | 1418 | 1548 | 1539 | 1604 | 1684 | 1739 | 1691 | 1910 | 1981 | 2113 | 2147 | 2038 | 2061 | 2157 | 2272 | 2337
1800 | 954.2 | 996.2 | 1354 | 1404 | 1418 | 1549 | 1538 | 1604 | 1684 | 1739 | 1692 | 1910 | 1980 | 2113 | 2147 | 2038 | 2061 | 2157 | 2271 | 2338
1801 | 954.5 | 996.8 | 1354 | 1404 | 1418 | 1548 | 1538 | 1604 | 1684 | 1739 | 1691 | 1910 | 1981 | 2113 | 2146 | 2037 | 2061 | 2156 | 2272 | 2337
1802 | 954.4 | 996.5 | 1354 | 1404 | 1417 | 1549 | 1537 | 1604 | 1683 | 1738 | 1692 | 1910 | 1981 | 2113 | 2148 | 2037 | 2062 | 2158 | 2271 | 2337
1803 | 954.9 | 997 | 1353 | 1404 | 1416 | 1548 | 1538 | 1604 | 1684 | 1738 | 1690 | 1910 | 1981 | 2112 | 2146 | 2038 | 2061 | 2158 | 2271 | 2335
1804 | 955.2 | 996.4 | 1353 | 1404 | 1416 | 1548 | 1538 | 1604 | 1684 | 1738 | 1691 | 1910 | 1981 | 2112 | 2146 | 2037 | 2062 | 2158 | 2271 | 2336
1805 | 954.8 | 996.5 | 1353 | 1404 | 1416 | 1548 | 1538 | 1604 | 1684 | 1738 | 1691 | 1909 | 1981 | 2112 | 2145 | 2037 | 2061 | 2157 | 2271 | 2335
1806 | 955 | 997.1 | 1353 | 1403 | 1417 | 1547 | 1538 | 1604 | 1683 | 1738 | 1690 | 1909 | 1981 | 2112 | 2146 | 2037 | 2061 | 2157 | 2271 | 2335
1807 | 954.7 | 996.4 | 1352 | 1403 | 1416 | 1547 | 1539 | 1604 | 1683 | 1739 | 1691 | 1910 | 1979 | 2112 | 2146 | 2037 | 2061 | 2158 | 2270 | 2336
1808 | 954.6 | 996.8 | 1353 | 1403 | 1417 | 1547 | 1538 | 1604 | 1683 | 1738 | 1690 | 1909 | 1980 | 2112 | 2145 | 2036 | 2059 | 2158 | 2271 | 2336
1809 | 954.6 | 996.7 | 1353 | 1403 | 1417 | 1547 | 1537 | 1604 | 1682 | 1738 | 1691 | 1909 | 1979 | 2112 | 2146 | 2035 | 2061 | 2157 | 2271 | 2337
1810 | 954.4 | 996.4 | 1353 | 1403 | 1416 | 1547 | 1536 | 1603 | 1682 | 1738 | 1690 | 1909 | 1980 | 2111 | 2144 | 2035 | 2060 | 2157 | 2271 | 2336
1811 | 954.8 | 996.5 | 1352 | 1402 | 1417 | 1547 | 1537 | 1603 | 1682 | 1737 | 1691 | 1908 | 1980 | 2111 | 2145 | 2035 | 2060 | 2157 | 2271 | 2336
1812 | 954.2 | 995.7 | 1352 | 1403 | 1415 | 1547 | 1537 | 1603 | 1682 | 1737 | 1689 | 1909 | 1981 | 2110 | 2144 | 2035 | 2060 | 2158 | 2271 | 2336
1813 | 953.9 | 995.8 | 1352 | 1402 | 1415 | 1547 | 1537 | 1603 | 1683 | 1736 | 1690 | 1908 | 1980 | 2110 | 2144 | 2035 | 2060 | 2157 | 2271 | 2336
1814 | 953.8 | 995.8 | 1352 | 1403 | 1416 | 1547 | 1537 | 1602 | 1683 | 1737 | 1689 | 1908 | 1979 | 2111 | 2144 | 2035 | 2060 | 2156 | 2270 | 2336
1815 | 953.4 | 995.9 | 1352 | 1403 | 1416 | 1547 | 1537 | 1602 | 1682 | 1736 | 1689 | 1908 | 1980 | 2111 | 2144 | 2034 | 2060 | 2156 | 2270 | 2336
1816 | 953.8 | 995.7 | 1352 | 1403 | 1416 | 1546 | 1538 | 1603 | 1682 | 1736 | 1689 | 1908 | 1979 | 2112 | 2144 | 2036 | 2061 | 2156 | 2269 | 2336
1817 | 953.7 | 995.7 | 1353 | 1403 | 1415 | 1547 | 1537 | 1603 | 1682 | 1735 | 1689 | 1908 | 1979 | 2111 | 2144 | 2035 | 2060 | 2155 | 2269 | 2336
1818 | 953.8 | 995.5 | 1353 | 1403 | 1416 | 1547 | 1536 | 1602 | 1683 | 1735 | 1690 | 1908 | 1977 | 2111 | 2145 | 2035 | 2060 | 2155 | 2269 | 2336
1819 | 954.1 | 995.8 | 1353 | 1402 | 1415 | 1546 | 1537 | 1602 | 1681 | 1736 | 1689 | 1908 | 1978 | 2110 | 2143 | 2035 | 2061 | 2155 | 2269 | 2335
1820 | 954.1 | 995.4 | 1353 | 1402 | 1415 | 1546 | 1536 | 1602 | 1681 | 1736 | 1690 | 1907 | 1979 | 2110 | 2144 | 2036 | 2060 | 2156 | 2270 | 2336
1821 | 954 | 994.9 | 1352 | 1403 | 1415 | 1546 | 1536 | 1602 | 1682 | 1737 | 1689 | 1908 | 1979 | 2110 | 2143 | 2037 | 2059 | 2155 | 2269 | 2335
1822 | 953.8 | 995.9 | 1352 | 1402 | 1415 | 1545 | 1536 | 1602 | 1682 | 1736 | 1689 | 1908 | 1979 | 2110 | 2144 | 2035 | 2059 | 2154 | 2269 | 2335
1823 | 953.5 | 995.8 | 1351 | 1403 | 1415 | 1545 | 1536 | 1602 | 1682 | 1737 | 1689 | 1908 | 1978 | 2110 | 2144 | 2035 | 2058 | 2155 | 2269 | 2334
1824 | 953.8 | 995.9 | 1351 | 1402 | 1415 | 1545 | 1537 | 1602 | 1681 | 1736 | 1689 | 1908 | 1979 | 2110 | 2144 | 2035 | 2059 | 2155 | 2269 | 2335
1825 | 953.9 | 995.3 | 1351 | 1402 | 1415 | 1546 | 1536 | 1602 | 1681 | 1735 | 1689 | 1907 | 1979 | 2110 | 2143 | 2035 | 2059 | 2156 | 2269 | 2334
1826 | 953.7 | 995 | 1351 | 1401 | 1415 | 1545 | 1535 | 1602 | 1682 | 1735 | 1689 | 1907 | 1978 | 2110 | 2143 | 2033 | 2059 | 2154 | 2268 | 2335
1827 | 953.9 | 995.7 | 1351 | 1401 | 1415 | 1546 | 1536 | 1602 | 1681 | 1735 | 1689 | 1907 | 1977 | 2109 | 2144 | 2034 | 2059 | 2155 | 2269 | 2334
1828 | 953.8 | 994.7 | 1351 | 1402 | 1415 | 1546 | 1536 | 1602 | 1682 | 1735 | 1689 | 1907 | 1978 | 2109 | 2142 | 2034 | 2058 | 2156 | 2269 | 2335
1829 | 953.3 | 994.8 | 1352 | 1401 | 1415 | 1546 | 1535 | 1602 | 1681 | 1735 | 1689 | 1907 | 1978 | 2108 | 2143 | 2033 | 2059 | 2156 | 2269 | 2335
1830 | 953.1 | 994.9 | 1351 | 1401 | 1414 | 1545 | 1535 | 1601 | 1681 | 1736 | 1688 | 1906 | 1978 | 2108 | 2142 | 2033 | 2058 | 2154 | 2269 | 2335
1831 | 952.9 | 994.9 | 1351 | 1401 | 1414 | 1545 | 1535 | 1602 | 1681 | 1735 | 1689 | 1907 | 1979 | 2109 | 2143 | 2033 | 2058 | 2154 | 2269 | 2335
1832 | 952.9 | 994.8 | 1351 | 1402 | 1414 | 1545 | 1535 | 1601 | 1682 | 1735 | 1688 | 1906 | 1977 | 2108 | 2144 | 2033 | 2060 | 2155 | 2268 | 2334
1833 | 953.2 | 993.9 | 1350 | 1401 | 1413 | 1545 | 1535 | 1601 | 1681 | 1735 | 1688 | 1907 | 1978 | 2108 | 2141 | 2033 | 2058 | 2155 | 2268 | 2335
1834 | 952.9 | 994.3 | 1350 | 1401 | 1414 | 1545 | 1535 | 1601 | 1680 | 1735 | 1687 | 1907 | 1978 | 2108 | 2143 | 2033 | 2059 | 2154 | 2267 | 2335
1835 | 953 | 995 | 1350 | 1401 | 1414 | 1545 | 1535 | 1601 | 1680 | 1735 | 1687 | 1906 | 1978 | 2109 | 2141 | 2033 | 2058 | 2155 | 2267 | 2334
1836 | 953 | 994.7 | 1350 | 1401 | 1415 | 1544 | 1535 | 1601 | 1681 | 1734 | 1688 | 1906 | 1977 | 2108 | 2141 | 2033 | 2058 | 2155 | 2267 | 2334
1837 | 952.4 | 994.4 | 1350 | 1401 | 1414 | 1544 | 1535 | 1600 | 1681 | 1735 | 1687 | 1906 | 1976 | 2108 | 2141 | 2033 | 2057 | 2154 | 2267 | 2334
1838 | 952.3 | 995.1 | 1350 | 1401 | 1414 | 1544 | 1535 | 1601 | 1680 | 1734 | 1688 | 1906 | 1977 | 2107 | 2142 | 2034 | 2056 | 2154 | 2266 | 2333
1839 | 952.4 | 994.6 | 1351 | 1400 | 1413 | 1544 | 1534 | 1600 | 1680 | 1734 | 1688 | 1906 | 1977 | 2107 | 2143 | 2034 | 2057 | 2154 | 2266 | 2333
1840 | 952.4 | 995.3 | 1350 | 1400 | 1412 | 1543 | 1534 | 1601 | 1680 | 1734 | 1689 | 1905 | 1977 | 2107 | 2141 | 2033 | 2057 | 2155 | 2266 | 2334
1841 | 952.5 | 994.1 | 1350 | 1400 | 1412 | 1543 | 1534 | 1601 | 1680 | 1733 | 1687 | 1905 | 1976 | 2108 | 2142 | 2033 | 2057 | 2153 | 2267 | 2334
1842 | 952.6 | 994.1 | 1350 | 1400 | 1413 | 1543 | 1534 | 1601 | 1680 | 1734 | 1686 | 1905 | 1977 | 2108 | 2142 | 2032 | 2058 | 2153 | 2267 | 2334
1843 | 952.6 | 994.5 | 1350 | 1400 | 1413 | 1543 | 1534 | 1601 | 1678 | 1734 | 1687 | 1905 | 1978 | 2107 | 2142 | 2033 | 2058 | 2153 | 2266 | 2333
1844 | 952.8 | 994 | 1349 | 1399 | 1413 | 1543 | 1533 | 1600 | 1679 | 1734 | 1686 | 1905 | 1977 | 2107 | 2141 | 2032 | 2057 | 2154 | 2267 | 2334
1845 | 952.2 | 994.2 | 1349 | 1400 | 1413 | 1543 | 1534 | 1601 | 1679 | 1734 | 1687 | 1904 | 1977 | 2106 | 2141 | 2032 | 2056 | 2154 | 2268 | 2334
1846 | 952.2 | 993.3 | 1349 | 1400 | 1413 | 1543 | 1534 | 1600 | 1679 | 1734 | 1686 | 1905 | 1975 | 2107 | 2141 | 2032 | 2057 | 2153 | 2267 | 2334
1847 | 952.4 | 993.9 | 1350 | 1400 | 1413 | 1543 | 1534 | 1600 | 1679 | 1734 | 1688 | 1904 | 1977 | 2106 | 2141 | 2033 | 2056 | 2153 | 2267 | 2334
1848 | 952.2 | 994 | 1350 | 1400 | 1412 | 1543 | 1534 | 1599 | 1678 | 1733 | 1686 | 1905 | 1975 | 2106 | 2140 | 2033 | 2057 | 2153 | 2267 | 2334
1849 | 952.9 | 993.7 | 1349 | 1400 | 1412 | 1543 | 1533 | 1600 | 1679 | 1733 | 1687 | 1904 | 1976 | 2107 | 2140 | 2031 | 2056 | 2153 | 2267 | 2333
1850 | 952.5 | 994.1 | 1350 | 1400 | 1412 | 1543 | 1533 | 1600 | 1678 | 1733 | 1686 | 1904 | 1976 | 2106 | 2140 | 2031 | 2056 | 2152 | 2265 | 2334
1851 | 952.6 | 994.4 | 1349 | 1399 | 1412 | 1543 | 1533 | 1599 | 1678 | 1733 | 1687 | 1904 | 1977 | 2108 | 2139 | 2031 | 2056 | 2153 | 2265 | 2332
1852 | 952.4 | 994.5 | 1349 | 1400 | 1412 | 1543 | 1533 | 1600 | 1678 | 1733 | 1686 | 1904 | 1977 | 2106 | 2140 | 2031 | 2056 | 2153 | 2266 | 2333
1853 | 952.3 | 993.8 | 1348 | 1399 | 1413 | 1543 | 1533 | 1599 | 1678 | 1732 | 1685 | 1905 | 1976 | 2105 | 2139 | 2031 | 2056 | 2152 | 2265 | 2333
1854 | 952 | 993.3 | 1348 | 1400 | 1412 | 1542 | 1533 | 1599 | 1678 | 1732 | 1686 | 1904 | 1977 | 2105 | 2140 | 2031 | 2055 | 2153 | 2266 | 2332
1855 | 951.6 | 993.5 | 1348 | 1399 | 1412 | 1542 | 1533 | 1599 | 1678 | 1732 | 1685 | 1904 | 1975 | 2105 | 2140 | 2031 | 2056 | 2152 | 2266 | 2332
1856 | 951.7 | 993.5 | 1348 | 1399 | 1412 | 1542 | 1533 | 1600 | 1678 | 1732 | 1685 | 1904 | 1976 | 2106 | 2139 | 2031 | 2056 | 2152 | 2266 | 2332
1857 | 951.9 | 993 | 1348 | 1399 | 1411 | 1542 | 1532 | 1600 | 1678 | 1732 | 1685 | 1903 | 1974 | 2105 | 2140 | 2032 | 2057 | 2151 | 2266 | 2332
1858 | 951.7 | 993.1 | 1348 | 1399 | 1412 | 1542 | 1533 | 1599 | 1679 | 1732 | 1685 | 1903 | 1975 | 2106 | 2139 | 2032 | 2056 | 2151 | 2265 | 2332
1859 | 951.2 | 993.4 | 1348 | 1398 | 1411 | 1542 | 1532 | 1600 | 1677 | 1732 | 1685 | 1903 | 1975 | 2107 | 2139 | 2031 | 2057 | 2152 | 2266 | 2332
1860 | 951.2 | 994 | 1348 | 1398 | 1411 | 1542 | 1532 | 1599 | 1678 | 1732 | 1686 | 1903 | 1975 | 2105 | 2139 | 2031 | 2055 | 2152 | 2265 | 2333
1861 | 951 | 993.2 | 1348 | 1399 | 1411 | 1541 | 1532 | 1599 | 1678 | 1732 | 1686 | 1904 | 1975 | 2105 | 2141 | 2030 | 2055 | 2152 | 2264 | 2332
1862 | 950.7 | 992.8 | 1347 | 1399 | 1411 | 1541 | 1532 | 1598 | 1678 | 1732 | 1686 | 1903 | 1974 | 2103 | 2139 | 2030 | 2054 | 2151 | 2266 | 2333
1863 | 950.9 | 993.6 | 1348 | 1399 | 1411 | 1540 | 1532 | 1599 | 1676 | 1732 | 1686 | 1903 | 1976 | 2104 | 2139 | 2030 | 2055 | 2151 | 2265 | 2333
1864 | 951.3 | 993.1 | 1348 | 1398 | 1426 | 1541 | 1532 | 1599 | 1678 | 1732 | 1684 | 1903 | 1975 | 2104 | 2138 | 2029 | 2055 | 2153 | 2265 | 2332
1865 | 951.2 | 992.8 | 1347 | 1398 | 1410 | 1541 | 1532 | 1598 | 1678 | 1731 | 1685 | 1903 | 1975 | 2104 | 2139 | 2030 | 2054 | 2151 | 2264 | 2332
1866 | 951.5 | 992.7 | 1348 | 1398 | 1411 | 1542 | 1533 | 1599 | 1678 | 1732 | 1684 | 1903 | 1974 | 2104 | 2139 | 2029 | 2055 | 2151 | 2264 | 2332
1867 | 951.6 | 992.3 | 1348 | 1398 | 1409 | 1542 | 1532 | 1598 | 1678 | 1731 | 1684 | 1902 | 1974 | 2104 | 2137 | 2029 | 2055 | 2151 | 2263 | 2332
1868 | 951.6 | 992.8 | 1348 | 1398 | 1409 | 1542 | 1532 | 1598 | 1677 | 1730 | 1684 | 1902 | 1974 | 2104 | 2139 | 2030 | 2055 | 2152 | 2263 | 2331
1869 | 951.2 | 992.3 | 1348 | 1397 | 1410 | 1541 | 1531 | 1598 | 1678 | 1731 | 1684 | 1902 | 1973 | 2103 | 2138 | 2030 | 2055 | 2151 | 2264 | 2331
1870 | 951 | 992.1 | 1348 | 1397 | 1395 | 1541 | 1532 | 1597 | 1677 | 1731 | 1684 | 1902 | 1974 | 2103 | 2139 | 2030 | 2054 | 2150 | 2264 | 2331
1871 | 951.5 | 992.8 | 1347 | 1398 | 1411 | 1541 | 1532 | 1598 | 1676 | 1731 | 1684 | 1901 | 1973 | 2103 | 2138 | 2029 | 2055 | 2151 | 2265 | 2331
1872 | 951.2 | 992.4 | 1347 | 1398 | 1411 | 1541 | 1531 | 1598 | 1676 | 1730 | 1685 | 1901 | 1974 | 2105 | 2138 | 2030 | 2055 | 2151 | 2264 | 2331
1873 | 951 | 993.6 | 1347 | 1398 | 1412 | 1541 | 1530 | 1598 | 1676 | 1730 | 1684 | 1901 | 1974 | 2103 | 2138 | 2030 | 2055 | 2150 | 2264 | 2330
1874 | 951.1 | 992.8 | 1347 | 1397 | 1411 | 1541 | 1530 | 1598 | 1676 | 1730 | 1685 | 1902 | 1974 | 2103 | 2137 | 2030 | 2054 | 2150 | 2264 | 2331
1875 | 950.8 | 992.8 | 1347 | 1397 | 1410 | 1541 | 1531 | 1598 | 1677 | 1730 | 1684 | 1901 | 1974 | 2103 | 2138 | 2030 | 2054 | 2150 | 2263 | 2331
1876 | 950.7 | 992.7 | 1346 | 1397 | 1410 | 1540 | 1531 | 1598 | 1676 | 1730 | 1685 | 1901 | 1973 | 2103 | 2137 | 2029 | 2054 | 2150 | 2263 | 2331
1877 | 950.4 | 991.9 | 1347 | 1397 | 1409 | 1540 | 1531 | 1597 | 1676 | 1729 | 1683 | 1902 | 1973 | 2103 | 2137 | 2029 | 2053 | 2150 | 2263 | 2331
1878 | 950.1 | 992.3 | 1347 | 1396 | 1409 | 1539 | 1530 | 1597 | 1676 | 1729 | 1683 | 1902 | 1972 | 2102 | 2136 | 2029 | 2052 | 2151 | 2263 | 2330
1879 | 950 | 991.4 | 1346 | 1396 | 1409 | 1539 | 1531 | 1597 | 1675 | 1729 | 1684 | 1901 | 1973 | 2103 | 2136 | 2029 | 2052 | 2151 | 2263 | 2331
1880 | 950.1 | 991.9 | 1346 | 1397 | 1408 | 1539 | 1530 | 1597 | 1676 | 1729 | 1683 | 1901 | 1972 | 2103 | 2137 | 2028 | 2053 | 2150 | 2264 | 2330
1881 | 950.3 | 992.1 | 1346 | 1397 | 1409 | 1539 | 1530 | 1597 | 1674 | 1729 | 1683 | 1901 | 1974 | 2103 | 2135 | 2027 | 2054 | 2150 | 2263 | 2328
1882 | 950.1 | 991.9 | 1345 | 1397 | 1410 | 1540 | 1530 | 1597 | 1675 | 1730 | 1682 | 1901 | 1972 | 2102 | 2137 | 2028 | 2054 | 2150 | 2262 | 2330
1883 | 950.5 | 992.4 | 1345 | 1397 | 1409 | 1540 | 1530 | 1596 | 1675 | 1730 | 1684 | 1901 | 1973 | 2103 | 2136 | 2029 | 2055 | 2150 | 2262 | 2329
1884 | 950.1 | 991.7 | 1346 | 1398 | 1410 | 1539 | 1530 | 1596 | 1674 | 1729 | 1683 | 1901 | 1974 | 2102 | 2136 | 2029 | 2054 | 2150 | 2263 | 2329
1885 | 949.9 | 991.9 | 1346 | 1396 | 1409 | 1539 | 1530 | 1596 | 1675 | 1730 | 1684 | 1901 | 1973 | 2102 | 2136 | 2028 | 2053 | 2149 | 2262 | 2329
1886 | 949.8 | 991.4 | 1346 | 1396 | 1409 | 1538 | 1529 | 1596 | 1675 | 1729 | 1682 | 1900 | 1973 | 2101 | 2136 | 2028 | 2052 | 2149 | 2262 | 2331
1887 | 949.9 | 991.7 | 1347 | 1396 | 1409 | 1538 | 1530 | 1597 | 1674 | 1729 | 1684 | 1900 | 1971 | 2101 | 2136 | 2028 | 2053 | 2150 | 2262 | 2331
1888 | 950.5 | 991.8 | 1347 | 1397 | 1408 | 1539 | 1530 | 1596 | 1674 | 1728 | 1682 | 1899 | 1972 | 2101 | 2135 | 2028 | 2051 | 2148 | 2263 | 2330
1889 | 950.4 | 991.7 | 1346 | 1396 | 1408 | 1539 | 1529 | 1596 | 1674 | 1728 | 1682 | 1899 | 1971 | 2100 | 2136 | 2028 | 2051 | 2149 | 2262 | 2330
1890 | 950.5 | 991.9 | 1346 | 1396 | 1408 | 1539 | 1529 | 1596 | 1674 | 1729 | 1682 | 1899 | 1971 | 2101 | 2136 | 2027 | 2052 | 2148 | 2261 | 2330
1891 | 950.6 | 990.8 | 1346 | 1395 | 1408 | 1539 | 1529 | 1596 | 1674 | 1729 | 1681 | 1899 | 1971 | 2101 | 2136 | 2028 | 2053 | 2149 | 2263 | 2331
1892 | 950.2 | 991.1 | 1345 | 1396 | 1409 | 1539 | 1529 | 1596 | 1674 | 1728 | 1682 | 1899 | 1971 | 2102 | 2136 | 2028 | 2053 | 2148 | 2262 | 2330
1893 | 950 | 990.5 | 1345 | 1396 | 1409 | 1539 | 1528 | 1595 | 1674 | 1728 | 1681 | 1899 | 1972 | 2101 | 2135 | 2027 | 2052 | 2148 | 2261 | 2330
1894 | 949.7 | 990.8 | 1345 | 1396 | 1410 | 1539 | 1528 | 1596 | 1674 | 1728 | 1683 | 1899 | 1972 | 2101 | 2136 | 2027 | 2053 | 2148 | 2262 | 2329
1895 | 949.3 | 990.8 | 1345 | 1396 | 1408 | 1538 | 1528 | 1596 | 1674 | 1728 | 1682 | 1900 | 1973 | 2101 | 2135 | 2026 | 2052 | 2148 | 2262 | 2329
1896 | 949.2 | 991.2 | 1345 | 1396 | 1408 | 1538 | 1529 | 1595 | 1674 | 1728 | 1683 | 1899 | 1972 | 2100 | 2136 | 2026 | 2052 | 2148 | 2262 | 2329
1897 | 949.2 | 992.1 | 1345 | 1396 | 1408 | 1538 | 1529 | 1596 | 1674 | 1728 | 1681 | 1899 | 1972 | 2100 | 2135 | 2026 | 2052 | 2148 | 2262 | 2328
1898 | 949.4 | 991.7 | 1344 | 1395 | 1406 | 1538 | 1528 | 1595 | 1674 | 1728 | 1682 | 1899 | 1971 | 2100 | 2135 | 2028 | 2052 | 2148 | 2261 | 2329
1899 | 949.3 | 991.7 | 1344 | 1395 | 1406 | 1538 | 1529 | 1595 | 1673 | 1727 | 1682 | 1899 | 1971 | 2100 | 2135 | 2027 | 2051 | 2148 | 2262 | 2329
1900 | 949.2 | 991.3 | 1344 | 1395 | 1406 | 1538 | 1529 | 1594 | 1673 | 1728 | 1681 | 1899 | 1972 | 2101 | 2135 | 2026 | 2050 | 2147 | 2261 | 2330
1901 | 949 | 991.3 | 1344 | 1395 | 1408 | 1538 | 1528 | 1595 | 1673 | 1728 | 1681 | 1898 | 1970 | 2100 | 2135 | 2026 | 2051 | 2147 | 2260 | 2328
1902 | 948.7 | 991.1 | 1344 | 1394 | 1408 | 1537 | 1527 | 1596 | 1674 | 1727 | 1681 | 1898 | 1971 | 2100 | 2134 | 2027 | 2050 | 2148 | 2261 | 2329
1903 | 948.6 | 990.6 | 1344 | 1395 | 1407 | 1536 | 1528 | 1595 | 1674 | 1727 | 1682 | 1898 | 1970 | 2099 | 2135 | 2027 | 2050 | 2148 | 2260 | 2329
1904 | 948.9 | 990.7 | 1344 | 1394 | 1408 | 1536 | 1528 | 1596 | 1674 | 1728 | 1681 | 1898 | 1972 | 2100 | 2133 | 2027 | 2050 | 2147 | 2260 | 2328
1905 | 948.9 | 990.7 | 1344 | 1394 | 1410 | 1536 | 1528 | 1595 | 1674 | 1728 | 1682 | 1897 | 1971 | 2099 | 2134 | 2027 | 2051 | 2148 | 2261 | 2329
1906 | 949.1 | 990.5 | 1344 | 1394 | 1408 | 1536 | 1528 | 1595 | 1673 | 1727 | 1681 | 1898 | 1971 | 2100 | 2134 | 2026 | 2053 | 2148 | 2261 | 2329
1907 | 949 | 990.2 | 1344 | 1394 | 1407 | 1537 | 1529 | 1594 | 1673 | 1726 | 1682 | 1899 | 1971 | 2099 | 2135 | 2027 | 2053 | 2148 | 2261 | 2330
1908 | 948.9 | 990.1 | 1343 | 1394 | 1406 | 1537 | 1528 | 1594 | 1672 | 1727 | 1680 | 1899 | 1971 | 2100 | 2133 | 2027 | 2051 | 2147 | 2260 | 2329
1909 | 949.1 | 990.4 | 1343 | 1394 | 1406 | 1538 | 1528 | 1594 | 1672 | 1727 | 1681 | 1898 | 1971 | 2100 | 2133 | 2025 | 2050 | 2147 | 2260 | 2329
1910 | 948.8 | 990.6 | 1344 | 1394 | 1406 | 1538 | 1527 | 1594 | 1672 | 1726 | 1680 | 1897 | 1970 | 2100 | 2135 | 2024 | 2050 | 2147 | 2260 | 2328
1911 | 948.6 | 990.3 | 1344 | 1394 | 1406 | 1537 | 1527 | 1594 | 1672 | 1727 | 1680 | 1898 | 1971 | 2099 | 2133 | 2024 | 2051 | 2147 | 2258 | 2328
1912 | 948.3 | 990.4 | 1344 | 1393 | 1407 | 1537 | 1527 | 1594 | 1673 | 1727 | 1680 | 1898 | 1970 | 2098 | 2133 | 2025 | 2049 | 2147 | 2258 | 2328
1913 | 948.8 | 990.6 | 1343 | 1393 | 1407 | 1537 | 1526 | 1595 | 1673 | 1726 | 1679 | 1897 | 1970 | 2098 | 2132 | 2025 | 2049 | 2147 | 2259 | 2328
1914 | 949.1 | 990.6 | 1343 | 1394 | 1408 | 1536 | 1526 | 1594 | 1672 | 1726 | 1680 | 1896 | 1969 | 2098 | 2132 | 2024 | 2050 | 2148 | 2259 | 2328
1915 | 949.2 | 989.6 | 1343 | 1393 | 1407 | 1537 | 1526 | 1594 | 1672 | 1726 | 1680 | 1896 | 1969 | 2098 | 2133 | 2024 | 2051 | 2147 | 2260 | 2327
1916 | 948.8 | 989.4 | 1343 | 1394 | 1406 | 1536 | 1526 | 1594 | 1672 | 1726 | 1681 | 1897 | 1969 | 2098 | 2132 | 2025 | 2051 | 2146 | 2260 | 2328
1917 | 948.9 | 989.4 | 1344 | 1394 | 1406 | 1536 | 1527 | 1593 | 1672 | 1725 | 1680 | 1896 | 1969 | 2099 | 2133 | 2025 | 2050 | 2147 | 2261 | 2327
1918 | 948.6 | 989.2 | 1344 | 1393 | 1406 | 1536 | 1527 | 1593 | 1671 | 1725 | 1680 | 1896 | 1970 | 2098 | 2132 | 2025 | 2050 | 2147 | 2260 | 2326
1919 | 948.3 | 989.6 | 1344 | 1393 | 1405 | 1535 | 1527 | 1593 | 1671 | 1726 | 1679 | 1896 | 1969 | 2098 | 2132 | 2025 | 2050 | 2146 | 2259 | 2327
1920 | 948.3 | 989.5 | 1344 | 1394 | 1405 | 1535 | 1526 | 1595 | 1671 | 1725 | 1679 | 1897 | 1970 | 2097 | 2133 | 2025 | 2050 | 2146 | 2259 | 2328
1921 | 948.1 | 990.4 | 1343 | 1393 | 1406 | 1534 | 1526 | 1594 | 1671 | 1725 | 1680 | 1896 | 1970 | 2097 | 2131 | 2025 | 2050 | 2145 | 2259 | 2327
1922 | 948 | 990.5 | 1343 | 1392 | 1405 | 1535 | 1526 | 1594 | 1671 | 1725 | 1678 | 1896 | 1970 | 2097 | 2132 | 2025 | 2049 | 2146 | 2259 | 2327
1923 | 948.2 | 989.9 | 1342 | 1392 | 1406 | 1535 | 1526 | 1593 | 1671 | 1725 | 1679 | 1896 | 1969 | 2098 | 2131 | 2026 | 2049 | 2146 | 2258 | 2327
1924 | 948.4 | 989.8 | 1342 | 1393 | 1406 | 1536 | 1526 | 1593 | 1671 | 1725 | 1679 | 1896 | 1969 | 2099 | 2132 | 2025 | 2048 | 2146 | 2260 | 2327
1925 | 948 | 989.8 | 1342 | 1393 | 1406 | 1536 | 1526 | 1592 | 1671 | 1726 | 1680 | 1896 | 1969 | 2098 | 2132 | 2024 | 2049 | 2145 | 2259 | 2327
1926 | 947.8 | 989.5 | 1342 | 1393 | 1405 | 1536 | 1526 | 1592 | 1670 | 1726 | 1679 | 1896 | 1968 | 2097 | 2131 | 2024 | 2049 | 2145 | 2259 | 2327
1927 | 947.8 | 989.2 | 1342 | 1393 | 1405 | 1536 | 1526 | 1592 | 1671 | 1725 | 1679 | 1897 | 1968 | 2097 | 2132 | 2025 | 2048 | 2145 | 2258 | 2328
1928 | 947.5 | 989.1 | 1342 | 1392 | 1405 | 1536 | 1526 | 1592 | 1670 | 1724 | 1680 | 1896 | 1968 | 2096 | 2131 | 2023 | 2048 | 2145 | 2258 | 2328
1929 | 947.4 | 989.3 | 1342 | 1392 | 1405 | 1535 | 1525 | 1593 | 1670 | 1725 | 1678 | 1895 | 1968 | 2095 | 2131 | 2023 | 2050 | 2145 | 2257 | 2327
1930 | 947.5 | 989.1 | 1342 | 1393 | 1405 | 1534 | 1525 | 1592 | 1670 | 1723 | 1679 | 1895 | 1969 | 2095 | 2131 | 2022 | 2049 | 2144 | 2257 | 2327
1931 | 947.5 | 988.9 | 1342 | 1393 | 1404 | 1534 | 1525 | 1593 | 1670 | 1724 | 1678 | 1894 | 1968 | 2096 | 2131 | 2023 | 2049 | 2145 | 2258 | 2327
1932 | 947.4 | 989.3 | 1341 | 1392 | 1404 | 1534 | 1525 | 1592 | 1670 | 1724 | 1678 | 1894 | 1970 | 2097 | 2131 | 2023 | 2048 | 2145 | 2257 | 2327
1933 | 947.4 | 989.6 | 1342 | 1393 | 1404 | 1534 | 1525 | 1592 | 1670 | 1724 | 1678 | 1894 | 1968 | 2097 | 2131 | 2022 | 2048 | 2145 | 2257 | 2327
1934 | 947.3 | 988.9 | 1342 | 1393 | 1404 | 1534 | 1524 | 1592 | 1669 | 1724 | 1677 | 1895 | 1967 | 2097 | 2132 | 2023 | 2047 | 2144 | 2258 | 2327
1935 | 947.1 | 989.7 | 1342 | 1392 | 1404 | 1534 | 1524 | 1592 | 1669 | 1724 | 1678 | 1895 | 1968 | 2096 | 2131 | 2022 | 2047 | 2144 | 2257 | 2327
1936 | 947 | 989.6 | 1342 | 1392 | 1404 | 1534 | 1524 | 1593 | 1668 | 1724 | 1678 | 1895 | 1967 | 2095 | 2131 | 2024 | 2048 | 2145 | 2257 | 2327
1937 | 946.8 | 989.7 | 1342 | 1392 | 1405 | 1533 | 1524 | 1592 | 1669 | 1723 | 1678 | 1896 | 1967 | 2095 | 2130 | 2024 | 2048 | 2144 | 2257 | 2326
1938 | 946.9 | 989.1 | 1341 | 1392 | 1405 | 1533 | 1524 | 1592 | 1669 | 1724 | 1678 | 1896 | 1966 | 2095 | 2130 | 2024 | 2048 | 2143 | 2258 | 2326
1939 | 947.4 | 988.9 | 1342 | 1391 | 1404 | 1533 | 1525 | 1592 | 1670 | 1723 | 1679 | 1895 | 1968 | 2096 | 2132 | 2023 | 2047 | 2144 | 2257 | 2326
1940 | 947.2 | 988.7 | 1341 | 1392 | 1404 | 1533 | 1524 | 1592 | 1669 | 1724 | 1678 | 1895 | 1968 | 2095 | 2130 | 2023 | 2049 | 2144 | 2257 | 2327
1941 | 947.4 | 988 | 1341 | 1391 | 1404 | 1533 | 1524 | 1592 | 1669 | 1723 | 1678 | 1895 | 1968 | 2096 | 2130 | 2023 | 2047 | 2144 | 2258 | 2326
1942 | 947.3 | 987.8 | 1341 | 1391 | 1403 | 1533 | 1524 | 1591 | 1670 | 1723 | 1677 | 1895 | 1967 | 2096 | 2129 | 2023 | 2047 | 2144 | 2257 | 2325
1943 | 947 | 988.3 | 1341 | 1391 | 1403 | 1534 | 1523 | 1590 | 1668 | 1724 | 1676 | 1893 | 1967 | 2095 | 2130 | 2023 | 2047 | 2144 | 2257 | 2326
1944 | 947 | 988.5 | 1341 | 1391 | 1404 | 1534 | 1523 | 1591 | 1668 | 1723 | 1678 | 1893 | 1968 | 2095 | 2130 | 2022 | 2048 | 2144 | 2256 | 2326
1945 | 946.5 | 988.3 | 1340 | 1390 | 1403 | 1534 | 1523 | 1590 | 1668 | 1723 | 1677 | 1894 | 1967 | 2094 | 2129 | 2022 | 2048 | 2144 | 2257 | 2325
1946 | 946.6 | 988.7 | 1341 | 1391 | 1403 | 1533 | 1524 | 1591 | 1669 | 1724 | 1678 | 1893 | 1968 | 2094 | 2129 | 2022 | 2047 | 2144 | 2256 | 2325
1947 | 947.1 | 988.7 | 1340 | 1392 | 1403 | 1533 | 1524 | 1591 | 1669 | 1723 | 1677 | 1893 | 1966 | 2094 | 2128 | 2022 | 2048 | 2143 | 2256 | 2326
1948 | 946.9 | 989 | 1340 | 1391 | 1403 | 1533 | 1524 | 1592 | 1668 | 1722 | 1678 | 1893 | 1967 | 2095 | 2130 | 2022 | 2047 | 2143 | 2256 | 2326
1949 | 946.9 | 988.2 | 1340 | 1391 | 1403 | 1533 | 1524 | 1592 | 1669 | 1722 | 1677 | 1893 | 1967 | 2095 | 2130 | 2021 | 2046 | 2144 | 2256 | 2325
1950 | 947.1 | 988.3 | 1340 | 1391 | 1403 | 1533 | 1524 | 1591 | 1669 | 1722 | 1677 | 1893 | 1966 | 2094 | 2128 | 2022 | 2046 | 2144 | 2256 | 2326
1951 | 946.9 | 988.5 | 1340 | 1391 | 1404 | 1532 | 1523 | 1591 | 1668 | 1722 | 1676 | 1893 | 1966 | 2094 | 2128 | 2021 | 2046 | 2143 | 2255 | 2325
1952 | 946.7 | 988 | 1340 | 1391 | 1403 | 1533 | 1523 | 1590 | 1668 | 1722 | 1676 | 1894 | 1965 | 2093 | 2128 | 2022 | 2045 | 2143 | 2256 | 2325
1953 | 946.2 | 988.4 | 1340 | 1391 | 1403 | 1533 | 1523 | 1590 | 1667 | 1722 | 1677 | 1894 | 1966 | 2093 | 2129 | 2021 | 2046 | 2143 | 2256 | 2324
1954 | 945.7 | 988 | 1341 | 1390 | 1402 | 1532 | 1523 | 1590 | 1668 | 1722 | 1676 | 1893 | 1965 | 2093 | 2127 | 2021 | 2046 | 2143 | 2255 | 2326
1955 | 946 | 987.9 | 1341 | 1390 | 1402 | 1532 | 1523 | 1590 | 1667 | 1722 | 1677 | 1893 | 1966 | 2094 | 2128 | 2022 | 2048 | 2142 | 2256 | 2324
1956 | 945.6 | 987.7 | 1340 | 1390 | 1402 | 1531 | 1522 | 1590 | 1667 | 1722 | 1676 | 1893 | 1966 | 2094 | 2128 | 2022 | 2047 | 2142 | 2256 | 2324
1957 | 946.1 | 986.7 | 1341 | 1390 | 1402 | 1531 | 1523 | 1591 | 1668 | 1722 | 1676 | 1893 | 1966 | 2094 | 2128 | 2022 | 2046 | 2142 | 2256 | 2324
1958 | 946.2 | 987.5 | 1340 | 1389 | 1402 | 1531 | 1523 | 1591 | 1668 | 1722 | 1676 | 1892 | 1967 | 2094 | 2129 | 2021 | 2047 | 2142 | 2256 | 2325
1959 | 946.2 | 987.7 | 1339 | 1389 | 1402 | 1531 | 1523 | 1590 | 1667 | 1722 | 1676 | 1892 | 1966 | 2094 | 2128 | 2021 | 2046 | 2143 | 2255 | 2324
1960 | 945.9 | 987.8 | 1339 | 1390 | 1403 | 1532 | 1523 | 1590 | 1667 | 1722 | 1676 | 1892 | 1966 | 2093 | 2128 | 2022 | 2046 | 2142 | 2256 | 2324
1961 | 946 | 988.2 | 1339 | 1389 | 1403 | 1532 | 1522 | 1590 | 1666 | 1721 | 1675 | 1892 | 1966 | 2091 | 2126 | 2022 | 2045 | 2142 | 2256 | 2325
1962 | 945.8 | 988.3 | 1339 | 1389 | 1403 | 1532 | 1522 | 1590 | 1666 | 1720 | 1676 | 1891 | 1966 | 2092 | 2128 | 2020 | 2045 | 2142 | 2253 | 2325
1963 | 945.7 | 988.2 | 1339 | 1389 | 1402 | 1533 | 1522 | 1589 | 1666 | 1721 | 1676 | 1891 | 1966 | 2093 | 2128 | 2020 | 2046 | 2142 | 2255 | 2325
1964 | 945.7 | 987.9 | 1339 | 1389 | 1402 | 1532 | 1522 | 1589 | 1666 | 1721 | 1676 | 1892 | 1964 | 2093 | 2127 | 2021 | 2045 | 2142 | 2254 | 2324
1965 | 946 | 986.9 | 1339 | 1389 | 1401 | 1532 | 1522 | 1589 | 1667 | 1721 | 1676 | 1892 | 1964 | 2092 | 2127 | 2021 | 2045 | 2141 | 2255 | 2325
1966 | 946.2 | 987 | 1339 | 1389 | 1401 | 1531 | 1522 | 1589 | 1666 | 1721 | 1675 | 1893 | 1965 | 2092 | 2128 | 2020 | 2044 | 2141 | 2255 | 2324
1967 | 945.7 | 987.1 | 1339 | 1389 | 1401 | 1531 | 1522 | 1589 | 1667 | 1721 | 1675 | 1892 | 1964 | 2093 | 2128 | 2020 | 2045 | 2141 | 2254 | 2325
1968 | 946.2 | 987 | 1338 | 1389 | 1401 | 1531 | 1522 | 1589 | 1667 | 1721 | 1674 | 1892 | 1965 | 2093 | 2127 | 2020 | 2045 | 2142 | 2255 | 2325
1969 | 945.8 | 986.9 | 1338 | 1388 | 1402 | 1530 | 1522 | 1590 | 1667 | 1721 | 1675 | 1892 | 1965 | 2092 | 2126 | 2019 | 2045 | 2142 | 2254 | 2325
1970 | 945.7 | 986.7 | 1339 | 1389 | 1402 | 1531 | 1522 | 1589 | 1666 | 1721 | 1673 | 1892 | 1965 | 2092 | 2126 | 2019 | 2045 | 2141 | 2254 | 2325
1971 | 944.8 | 987.2 | 1338 | 1388 | 1401 | 1531 | 1521 | 1590 | 1666 | 1721 | 1675 | 1891 | 1965 | 2091 | 2127 | 2019 | 2045 | 2140 | 2253 | 2324
1972 | 944.9 | 986.9 | 1339 | 1389 | 1401 | 1531 | 1521 | 1589 | 1666 | 1720 | 1676 | 1890 | 1964 | 2091 | 2127 | 2020 | 2045 | 2140 | 2253 | 2324
1973 | 944.8 | 986.4 | 1339 | 1389 | 1401 | 1530 | 1521 | 1589 | 1666 | 1720 | 1675 | 1891 | 1964 | 2092 | 2127 | 2019 | 2045 | 2141 | 2253 | 2324
1974 | 945.1 | 986.2 | 1339 | 1388 | 1400 | 1530 | 1521 | 1589 | 1666 | 1721 | 1675 | 1890 | 1964 | 2092 | 2125 | 2019 | 2044 | 2141 | 2254 | 2323
1975 | 944.9 | 986.7 | 1339 | 1389 | 1400 | 1530 | 1520 | 1588 | 1666 | 1720 | 1674 | 1891 | 1964 | 2092 | 2127 | 2021 | 2044 | 2140 | 2254 | 2323
1976 | 944.9 | 986.7 | 1338 | 1388 | 1400 | 1530 | 1520 | 1589 | 1666 | 1720 | 1675 | 1891 | 1964 | 2092 | 2127 | 2020 | 2044 | 2141 | 2254 | 2323
1977 | 944.8 | 986.8 | 1338 | 1389 | 1400 | 1530 | 1521 | 1589 | 1665 | 1720 | 1673 | 1891 | 1964 | 2092 | 2126 | 2020 | 2045 | 2141 | 2253 | 2324
1978 | 944.9 | 986.9 | 1338 | 1388 | 1400 | 1529 | 1521 | 1589 | 1664 | 1719 | 1674 | 1891 | 1964 | 2092 | 2124 | 2020 | 2045 | 2141 | 2254 | 2323
1979 | 944.6 | 987.6 | 1338 | 1388 | 1400 | 1529 | 1521 | 1589 | 1664 | 1719 | 1674 | 1891 | 1964 | 2090 | 2125 | 2019 | 2044 | 2140 | 2253 | 2322
1980 | 944.3 | 987.3 | 1338 | 1388 | 1400 | 1530 | 1521 | 1588 | 1664 | 1719 | 1674 | 1891 | 1964 | 2091 | 2125 | 2019 | 2045 | 2140 | 2252 | 2323
1981 | 944.1 | 986.8 | 1338 | 1388 | 1400 | 1530 | 1520 | 1588 | 1664 | 1719 | 1675 | 1890 | 1963 | 2091 | 2125 | 2019 | 2043 | 2140 | 2254 | 2323
1982 | 944.6 | 986.8 | 1338 | 1388 | 1400 | 1530 | 1520 | 1588 | 1664 | 1718 | 1674 | 1889 | 1963 | 2090 | 2125 | 2019 | 2043 | 2140 | 2253 | 2323
1983 | 945 | 986.5 | 1338 | 1388 | 1400 | 1530 | 1521 | 1587 | 1665 | 1719 | 1674 | 1889 | 1963 | 2092 | 2125 | 2019 | 2043 | 2141 | 2253 | 2322
1984 | 945.1 | 986.6 | 1338 | 1387 | 1400 | 1530 | 1520 | 1588 | 1665 | 1719 | 1674 | 1890 | 1962 | 2091 | 2125 | 2018 | 2043 | 2140 | 2253 | 2323
1985 | 944.8 | 985.8 | 1337 | 1387 | 1400 | 1530 | 1520 | 1587 | 1665 | 1718 | 1674 | 1889 | 1962 | 2091 | 2125 | 2018 | 2043 | 2140 | 2252 | 2322
1986 | 944.8 | 986.4 | 1337 | 1387 | 1400 | 1529 | 1520 | 1588 | 1665 | 1719 | 1674 | 1890 | 1963 | 2090 | 2126 | 2017 | 2042 | 2140 | 2252 | 2322
1987 | 944.9 | 986.3 | 1336 | 1387 | 1400 | 1529 | 1520 | 1588 | 1665 | 1718 | 1672 | 1889 | 1963 | 2090 | 2125 | 2018 | 2042 | 2141 | 2252 | 2321
1988 | 944.2 | 986 | 1337 | 1387 | 1400 | 1529 | 1520 | 1588 | 1664 | 1719 | 1674 | 1890 | 1963 | 2091 | 2125 | 2018 | 2042 | 2140 | 2251 | 2323
1989 | 944.4 | 985.5 | 1337 | 1387 | 1399 | 1529 | 1519 | 1588 | 1664 | 1718 | 1672 | 1890 | 1963 | 2089 | 2124 | 2017 | 2042 | 2139 | 2252 | 2322
1990 | 944.5 | 985.5 | 1337 | 1387 | 1399 | 1529 | 1520 | 1588 | 1664 | 1718 | 1673 | 1889 | 1963 | 2091 | 2125 | 2018 | 2042 | 2138 | 2251 | 2323
1991 | 944.4 | 986 | 1337 | 1388 | 1399 | 1529 | 1521 | 1588 | 1663 | 1717 | 1672 | 1890 | 1964 | 2089 | 2124 | 2018 | 2043 | 2138 | 2252 | 2322
1992 | 944.8 | 986.3 | 1336 | 1387 | 1399 | 1529 | 1519 | 1587 | 1664 | 1718 | 1673 | 1890 | 1962 | 2091 | 2123 | 2018 | 2043 | 2139 | 2253 | 2323
1993 | 944.6 | 986.1 | 1337 | 1387 | 1399 | 1528 | 1519 | 1587 | 1663 | 1718 | 1674 | 1890 | 1962 | 2090 | 2123 | 2019 | 2044 | 2139 | 2251 | 2323
1994 | 944.7 | 986.2 | 1337 | 1387 | 1399 | 1526 | 1519 | 1587 | 1664 | 1718 | 1673 | 1889 | 1961 | 2089 | 2124 | 2018 | 2043 | 2140 | 2251 | 2322
1995 | 943.7 | 987 | 1337 | 1387 | 1400 | 1527 | 1518 | 1586 | 1663 | 1719 | 1674 | 1889 | 1962 | 2089 | 2124 | 2018 | 2043 | 2139 | 2251 | 2323
1996 | 943.4 | 986.4 | 1336 | 1387 | 1400 | 1528 | 1518 | 1586 | 1664 | 1718 | 1672 | 1889 | 1962 | 2089 | 2123 | 2018 | 2043 | 2139 | 2252 | 2322
1997 | 943.7 | 985.9 | 1336 | 1387 | 1400 | 1527 | 1518 | 1586 | 1663 | 1718 | 1671 | 1888 | 1961 | 2089 | 2123 | 2017 | 2043 | 2139 | 2252 | 2323
1998 | 943.5 | 985.1 | 1337 | 1387 | 1399 | 1528 | 1518 | 1587 | 1664 | 1718 | 1671 | 1888 | 1962 | 2088 | 2123 | 2018 | 2043 | 2139 | 2252 | 2323
1999 | 943.4 | 985.3 | 1337 | 1386 | 1398 | 1527 | 1519 | 1587 | 1662 | 1717 | 1672 | 1888 | 1962 | 2088 | 2125 | 2016 | 2043 | 2139 | 2252 | 2322
2000 | 943.2 | 985 | 1337 | 1386 | 1398 | 1530 | 1518 | 1587 | 1664 | 1717 | 1672 | 1888 | 1963 | 2088 | 2123 | 2017 | 2043 | 2138 | 2253 | 2322
2001 | 943.6 | 985.3 | 1337 | 1386 | 1398 | 1528 | 1519 | 1587 | 1663 | 1717 | 1671 | 1888 | 1963 | 2088 | 2123 | 2017 | 2043 | 2138 | 2252 | 2322
2002 | 943.8 | 985.8 | 1337 | 1386 | 1398 | 1528 | 1518 | 1586 | 1663 | 1718 | 1673 | 1888 | 1963 | 2089 | 2123 | 2016 | 2042 | 2138 | 2251 | 2322
2003 | 943.4 | 985.8 | 1336 | 1386 | 1398 | 1528 | 1518 | 1586 | 1663 | 1718 | 1672 | 1889 | 1962 | 2090 | 2123 | 2017 | 2042 | 2138 | 2251 | 2322
2004 | 943.4 | 985.4 | 1336 | 1386 | 1398 | 1528 | 1518 | 1585 | 1661 | 1717 | 1672 | 1889 | 1961 | 2089 | 2123 | 2016 | 2041 | 2138 | 2251 | 2322
2005 | 942.9 | 985.3 | 1337 | 1386 | 1399 | 1527 | 1517 | 1586 | 1663 | 1717 | 1671 | 1889 | 1961 | 2088 | 2121 | 2016 | 2041 | 2138 | 2250 | 2322
2006 | 943 | 985.1 | 1336 | 1386 | 1398 | 1527 | 1517 | 1585 | 1661 | 1717 | 1671 | 1888 | 1961 | 2089 | 2121 | 2017 | 2041 | 2138 | 2250 | 2321
2007 | 942.9 | 985.1 | 1336 | 1385 | 1398 | 1526 | 1517 | 1586 | 1662 | 1716 | 1670 | 1888 | 1960 | 2087 | 2122 | 2016 | 2041 | 2138 | 2251 | 2322
2008 | 942.8 | 985 | 1336 | 1386 | 1398 | 1526 | 1517 | 1586 | 1661 | 1717 | 1670 | 1888 | 1960 | 2088 | 2123 | 2016 | 2042 | 2138 | 2250 | 2322
2009 | 943.5 | 984.2 | 1335 | 1386 | 1397 | 1527 | 1518 | 1586 | 1663 | 1717 | 1672 | 1887 | 1961 | 2087 | 2122 | 2016 | 2041 | 2137 | 2250 | 2320
2010 | 943.4 | 985 | 1335 | 1386 | 1398 | 1527 | 1517 | 1586 | 1663 | 1716 | 1671 | 1887 | 1960 | 2088 | 2121 | 2016 | 2041 | 2138 | 2251 | 2322
2011 | 943.2 | 985.1 | 1334 | 1385 | 1397 | 1526 | 1518 | 1585 | 1662 | 1716 | 1672 | 1887 | 1961 | 2088 | 2121 | 2017 | 2040 | 2137 | 2251 | 2320
2012 | 943.3 | 985.2 | 1335 | 1386 | 1397 | 1527 | 1517 | 1586 | 1663 | 1716 | 1671 | 1887 | 1961 | 2088 | 2122 | 2017 | 2041 | 2137 | 2250 | 2320
2013 | 942.9 | 984.4 | 1335 | 1386 | 1397 | 1527 | 1517 | 1585 | 1661 | 1715 | 1672 | 1888 | 1961 | 2089 | 2122 | 2016 | 2041 | 2136 | 2250 | 2321
2014 | 942.9 | 984.9 | 1335 | 1385 | 1397 | 1526 | 1517 | 1586 | 1662 | 1714 | 1671 | 1887 | 1960 | 2088 | 2121 | 2016 | 2041 | 2136 | 2251 | 2320
2015 | 942.5 | 985.3 | 1335 | 1385 | 1397 | 1526 | 1516 | 1585 | 1661 | 1716 | 1670 | 1887 | 1960 | 2087 | 2121 | 2017 | 2041 | 2136 | 2251 | 2320
2016 | 942.9 | 984.5 | 1336 | 1385 | 1397 | 1525 | 1517 | 1584 | 1661 | 1715 | 1670 | 1888 | 1961 | 2086 | 2122 | 2016 | 2041 | 2136 | 2250 | 2320
2017 | 943 | 984.4 | 1335 | 1385 | 1397 | 1526 | 1516 | 1585 | 1661 | 1715 | 1670 | 1888 | 1959 | 2087 | 2122 | 2016 | 2041 | 2136 | 2250 | 2321
2018 | 942.7 | 984.4 | 1335 | 1385 | 1397 | 1526 | 1516 | 1584 | 1661 | 1714 | 1671 | 1887 | 1960 | 2086 | 2122 | 2015 | 2041 | 2136 | 2249 | 2322
2019 | 942.8 | 985.4 | 1335 | 1385 | 1398 | 1525 | 1516 | 1585 | 1661 | 1715 | 1670 | 1886 | 1959 | 2087 | 2122 | 2015 | 2041 | 2137 | 2248 | 2320
2020 | 943.1 | 984 | 1334 | 1385 | 1398 | 1526 | 1516 | 1585 | 1660 | 1715 | 1671 | 1886 | 1960 | 2087 | 2121 | 2015 | 2040 | 2137 | 2248 | 2320
2021 | 943 | 983.9 | 1334 | 1384 | 1397 | 1526 | 1517 | 1585 | 1660 | 1714 | 1670 | 1886 | 1960 | 2086 | 2121 | 2014 | 2041 | 2137 | 2248 | 2321
2022 | 942.6 | 984 | 1334 | 1384 | 1397 | 1526 | 1516 | 1584 | 1660 | 1715 | 1670 | 1886 | 1960 | 2088 | 2121 | 2014 | 2041 | 2137 | 2249 | 2321
2023 | 942.1 | 984 | 1335 | 1384 | 1397 | 1526 | 1516 | 1585 | 1660 | 1715 | 1669 | 1886 | 1960 | 2087 | 2120 | 2015 | 2041 | 2136 | 2249 | 2319
2024 | 942.3 | 984.3 | 1335 | 1384 | 1395 | 1526 | 1517 | 1584 | 1660 | 1715 | 1670 | 1886 | 1960 | 2086 | 2121 | 2014 | 2040 | 2137 | 2249 | 2321
2025 | 942.5 | 983.7 | 1335 | 1384 | 1396 | 1526 | 1516 | 1584 | 1661 | 1715 | 1669 | 1886 | 1961 | 2087 | 2120 | 2015 | 2040 | 2136 | 2249 | 2320
2026 | 941.8 | 984.9 | 1335 | 1384 | 1396 | 1525 | 1517 | 1584 | 1661 | 1715 | 1669 | 1886 | 1959 | 2087 | 2120 | 2015 | 2040 | 2135 | 2250 | 2320
2027 | 942.4 | 985.1 | 1334 | 1384 | 1396 | 1524 | 1515 | 1584 | 1661 | 1714 | 1669 | 1887 | 1959 | 2086 | 2119 | 2015 | 2039 | 2135 | 2249 | 2319
2028 | 942.6 | 984.9 | 1334 | 1383 | 1396 | 1524 | 1515 | 1585 | 1660 | 1714 | 1670 | 1887 | 1958 | 2085 | 2120 | 2015 | 2039 | 2135 | 2249 | 2319
2029 | 943 | 984.8 | 1333 | 1383 | 1396 | 1524 | 1515 | 1585 | 1661 | 1715 | 1670 | 1886 | 1959 | 2085 | 2119 | 2015 | 2039 | 2135 | 2249 | 2320
2030 | 942.2 | 983.9 | 1333 | 1384 | 1397 | 1524 | 1514 | 1584 | 1661 | 1714 | 1670 | 1886 | 1959 | 2086 | 2119 | 2015 | 2039 | 2135 | 2249 | 2319
2031 | 941.8 | 984.4 | 1334 | 1383 | 1395 | 1524 | 1515 | 1584 | 1659 | 1714 | 1670 | 1886 | 1959 | 2086 | 2118 | 2015 | 2038 | 2136 | 2249 | 2319
2032 | 942.1 | 982.9 | 1334 | 1383 | 1396 | 1525 | 1514 | 1583 | 1660 | 1714 | 1669 | 1886 | 1959 | 2086 | 2119 | 2015 | 2039 | 2136 | 2248 | 2318
2033 | 941.8 | 983.6 | 1334 | 1383 | 1396 | 1525 | 1515 | 1583 | 1659 | 1715 | 1669 | 1885 | 1959 | 2087 | 2120 | 2014 | 2040 | 2135 | 2248 | 2319
2034 | 941.6 | 983.4 | 1335 | 1383 | 1396 | 1524 | 1515 | 1583 | 1660 | 1715 | 1668 | 1885 | 1960 | 2085 | 2120 | 2014 | 2039 | 2135 | 2247 | 2319
2035 | 941.7 | 983.8 | 1334 | 1383 | 1395 | 1525 | 1515 | 1583 | 1659 | 1714 | 1668 | 1885 | 1959 | 2086 | 2120 | 2013 | 2038 | 2135 | 2248 | 2318
2036 | 941.9 | 983.8 | 1334 | 1384 | 1395 | 1524 | 1515 | 1583 | 1658 | 1714 | 1667 | 1885 | 1958 | 2085 | 2118 | 2012 | 2039 | 2135 | 2247 | 2317
2037 | 942.2 | 983.7 | 1333 | 1383 | 1395 | 1524 | 1515 | 1584 | 1659 | 1715 | 1668 | 1885 | 1958 | 2084 | 2119 | 2014 | 2039 | 2135 | 2248 | 2319
2038 | 942.2 | 984.2 | 1333 | 1383 | 1394 | 1523 | 1515 | 1584 | 1658 | 1715 | 1669 | 1884 | 1958 | 2083 | 2120 | 2014 | 2038 | 2135 | 2248 | 2318
2039 | 941.7 | 983.4 | 1333 | 1383 | 1394 | 1523 | 1514 | 1583 | 1659 | 1714 | 1669 | 1884 | 1958 | 2084 | 2120 | 2014 | 2038 | 2135 | 2248 | 2318
2040 | 941.9 | 983.7 | 1332 | 1383 | 1394 | 1524 | 1514 | 1583 | 1658 | 1713 | 1670 | 1885 | 1958 | 2085 | 2118 | 2013 | 2039 | 2136 | 2249 | 2319
2041 | 941.2 | 983 | 1333 | 1383 | 1395 | 1524 | 1514 | 1583 | 1659 | 1713 | 1668 | 1885 | 1958 | 2085 | 2119 | 2015 | 2039 | 2135 | 2249 | 2319
2042 | 940.8 | 983.9 | 1333 | 1382 | 1395 | 1524 | 1514 | 1583 | 1659 | 1713 | 1669 | 1885 | 1958 | 2085 | 2119 | 2014 | 2038 | 2135 | 2249 | 2320
2043 | 940.7 | 983.9 | 1333 | 1382 | 1395 | 1524 | 1514 | 1582 | 1659 | 1713 | 1667 | 1885 | 1959 | 2085 | 2120 | 2013 | 2039 | 2134 | 2247 | 2320
2044 | 941.4 | 983.6 | 1333 | 1382 | 1395 | 1524 | 1513 | 1582 | 1659 | 1713 | 1667 | 1885 | 1958 | 2085 | 2118 | 2013 | 2039 | 2134 | 2248 | 2319
2045 | 941.4 | 983.6 | 1333 | 1382 | 1395 | 1524 | 1515 | 1583 | 1659 | 1713 | 1668 | 1885 | 1959 | 2084 | 2118 | 2014 | 2039 | 2134 | 2247 | 2319
2046 | 941.1 | 982.8 | 1332 | 1382 | 1395 | 1524 | 1514 | 1582 | 1658 | 1713 | 1667 | 1884 | 1957 | 2084 | 2118 | 2013 | 2037 | 2134 | 2247 | 2318
2047 | 941.5 | 983.2 | 1333 | 1382 | 1394 | 1523 | 1514 | 1583 | 1657 | 1713 | 1668 | 1883 | 1958 | 2083 | 2118 | 2012 | 2039 | 2134 | 2247 | 2319
2048 | 941.6 | 982.3 | 1333 | 1382 | 1394 | 1523 | 1514 | 1582 | 1656 | 1712 | 1668 | 1883 | 1957 | 2084 | 2117 | 2012 | 2038 | 2133 | 2247 | 2318
2049 | 941.5 | 982.2 | 1333 | 1382 | 1394 | 1523 | 1513 | 1583 | 1657 | 1712 | 1668 | 1883 | 1957 | 2084 | 2117 | 2013 | 2039 | 2134 | 2247 | 2318
2050 | 940.8 | 982.3 | 1333 | 1382 | 1393 | 1523 | 1514 | 1583 | 1656 | 1712 | 1667 | 1884 | 1956 | 2083 | 2118 | 2012 | 2038 | 2134 | 2246 | 2318
2051 | 940.5 | 983.2 | 1333 | 1382 | 1394 | 1523 | 1512 | 1582 | 1657 | 1712 | 1667 | 1884 | 1956 | 2084 | 2117 | 2013 | 2038 | 2134 | 2246 | 2318
2052 | 940.6 | 983.3 | 1333 | 1381 | 1393 | 1523 | 1513 | 1582 | 1657 | 1713 | 1667 | 1884 | 1957 | 2084 | 2117 | 2012 | 2038 | 2134 | 2247 | 2319
2053 | 940.6 | 983.2 | 1333 | 1381 | 1393 | 1523 | 1512 | 1582 | 1659 | 1712 | 1668 | 1884 | 1956 | 2084 | 2117 | 2012 | 2036 | 2134 | 2246 | 2317
2054 | 940.3 | 983.3 | 1332 | 1382 | 1394 | 1523 | 1512 | 1582 | 1658 | 1712 | 1667 | 1884 | 1957 | 2084 | 2118 | 2011 | 2037 | 2134 | 2247 | 2319
2055 | 940.5 | 983.3 | 1331 | 1381 | 1394 | 1522 | 1513 | 1581 | 1658 | 1712 | 1667 | 1884 | 1956 | 2084 | 2119 | 2012 | 2037 | 2133 | 2247 | 2318
2056 | 940.8 | 982.5 | 1331 | 1381 | 1394 | 1522 | 1513 | 1582 | 1658 | 1712 | 1667 | 1884 | 1957 | 2084 | 2119 | 2012 | 2037 | 2133 | 2248 | 2318
2057 | 940.3 | 982.5 | 1331 | 1382 | 1394 | 1522 | 1513 | 1582 | 1657 | 1711 | 1667 | 1883 | 1957 | 2083 | 2117 | 2012 | 2036 | 2133 | 2248 | 2317
2058 | 940 | 982.7 | 1331 | 1381 | 1393 | 1522 | 1513 | 1582 | 1658 | 1711 | 1667 | 1882 | 1957 | 2082 | 2117 | 2013 | 2037 | 2133 | 2247 | 2318
2059 | 939.8 | 983 | 1331 | 1381 | 1393 | 1521 | 1514 | 1582 | 1657 | 1711 | 1666 | 1882 | 1956 | 2082 | 2117 | 2013 | 2036 | 2132 | 2247 | 2317
2060 | 940.1 | 982.4 | 1331 | 1381 | 1393 | 1521 | 1513 | 1581 | 1657 | 1712 | 1666 | 1883 | 1956 | 2082 | 2117 | 2012 | 2037 | 2132 | 2246 | 2316
2061 | 939.5 | 981.9 | 1332 | 1381 | 1393 | 1521 | 1512 | 1581 | 1656 | 1712 | 1666 | 1882 | 1955 | 2081 | 2116 | 2012 | 2036 | 2133 | 2245 | 2318
2062 | 939.4 | 982.6 | 1332 | 1381 | 1392 | 1521 | 1513 | 1580 | 1655 | 1712 | 1666 | 1883 | 1955 | 2082 | 2116 | 2011 | 2036 | 2133 | 2245 | 2317
2063 | 940 | 982.2 | 1332 | 1381 | 1393 | 1521 | 1512 | 1581 | 1656 | 1712 | 1666 | 1883 | 1955 | 2083 | 2115 | 2012 | 2036 | 2131 | 2245 | 2318
2064 | 940.4 | 982.2 | 1332 | 1381 | 1392 | 1521 | 1512 | 1581 | 1655 | 1711 | 1666 | 1883 | 1955 | 2084 | 2116 | 2012 | 2035 | 2132 | 2245 | 2316
2065 | 940.6 | 981.7 | 1331 | 1381 | 1393 | 1522 | 1511 | 1581 | 1655 | 1712 | 1666 | 1884 | 1956 | 2082 | 2116 | 2011 | 2037 | 2132 | 2246 | 2317
2066 | 940.1 | 982.5 | 1332 | 1380 | 1392 | 1521 | 1512 | 1582 | 1655 | 1711 | 1666 | 1883 | 1956 | 2082 | 2116 | 2011 | 2035 | 2132 | 2246 | 2317
2067 | 940 | 982.8 | 1331 | 1380 | 1392 | 1522 | 1511 | 1582 | 1656 | 1710 | 1666 | 1883 | 1956 | 2081 | 2116 | 2012 | 2036 | 2132 | 2245 | 2316
2068 | 940.2 | 982.6 | 1331 | 1380 | 1392 | 1521 | 1512 | 1581 | 1657 | 1711 | 1665 | 1882 | 1956 | 2081 | 2116 | 2011 | 2035 | 2132 | 2245 | 2317
2069 | 939.8 | 982.5 | 1331 | 1380 | 1393 | 1521 | 1512 | 1580 | 1656 | 1712 | 1665 | 1882 | 1957 | 2081 | 2115 | 2010 | 2036 | 2133 | 2245 | 2316
2070 | 939.3 | 982.2 | 1332 | 1380 | 1393 | 1521 | 1511 | 1579 | 1657 | 1711 | 1666 | 1882 | 1956 | 2082 | 2115 | 2009 | 2036 | 2133 | 2246 | 2317
2071 | 939.3 | 982 | 1331 | 1380 | 1393 | 1521 | 1512 | 1580 | 1656 | 1710 | 1665 | 1881 | 1956 | 2082 | 2115 | 2010 | 2036 | 2132 | 2245 | 2316
2072 | 939.7 | 980.9 | 1331 | 1380 | 1392 | 1521 | 1512 | 1580 | 1657 | 1711 | 1666 | 1881 | 1954 | 2082 | 2115 | 2010 | 2037 | 2132 | 2246 | 2316
2073 | 939.6 | 981.2 | 1331 | 1379 | 1392 | 1521 | 1512 | 1580 | 1655 | 1710 | 1666 | 1882 | 1955 | 2082 | 2114 | 2010 | 2035 | 2132 | 2246 | 2316
2074 | 940 | 981.4 | 1330 | 1379 | 1392 | 1521 | 1511 | 1581 | 1656 | 1710 | 1667 | 1882 | 1954 | 2082 | 2114 | 2010 | 2036 | 2132 | 2247 | 2316
2075 | 939.7 | 982.2 | 1330 | 1379 | 1391 | 1521 | 1511 | 1580 | 1655 | 1711 | 1665 | 1882 | 1955 | 2081 | 2116 | 2010 | 2036 | 2131 | 2245 | 2316
2076 | 940.1 | 981.7 | 1329 | 1379 | 1391 | 1521 | 1510 | 1581 | 1654 | 1710 | 1665 | 1882 | 1955 | 2080 | 2115 | 2011 | 2036 | 2131 | 2245 | 2316
2077 | 939.8 | 981.9 | 1330 | 1378 | 1391 | 1521 | 1511 | 1580 | 1655 | 1711 | 1664 | 1882 | 1954 | 2080 | 2115 | 2011 | 2036 | 2131 | 2246 | 2317
2078 | 939.8 | 982.1 | 1330 | 1379 | 1392 | 1520 | 1510 | 1580 | 1654 | 1710 | 1664 | 1882 | 1955 | 2081 | 2115 | 2011 | 2034 | 2132 | 2244 | 2315
2079 | 939.6 | 981.7 | 1330 | 1380 | 1392 | 1520 | 1510 | 1579 | 1654 | 1711 | 1664 | 1881 | 1954 | 2081 | 2116 | 2011 | 2035 | 2132 | 2244 | 2316
2080 | 939.3 | 981.6 | 1331 | 1380 | 1392 | 1519 | 1510 | 1579 | 1654 | 1710 | 1664 | 1881 | 1955 | 2080 | 2115 | 2011 | 2035 | 2132 | 2245 | 2317
2081 | 939 | 980.9 | 1330 | 1379 | 1392 | 1519 | 1510 | 1580 | 1655 | 1709 | 1665 | 1881 | 1955 | 2081 | 2115 | 2011 | 2035 | 2131 | 2245 | 2316
2082 | 939.3 | 981.7 | 1330 | 1379 | 1392 | 1519 | 1511 | 1580 | 1655 | 1709 | 1664 | 1881 | 1954 | 2081 | 2114 | 2011 | 2034 | 2131 | 2244 | 2316
2083 | 939.6 | 981.2 | 1330 | 1380 | 1392 | 1518 | 1510 | 1580 | 1655 | 1709 | 1665 | 1880 | 1954 | 2080 | 2115 | 2009 | 2033 | 2131 | 2243 | 2315
2084 | 939.3 | 981 | 1330 | 1379 | 1391 | 1519 | 1511 | 1580 | 1655 | 1709 | 1663 | 1880 | 1955 | 2080 | 2114 | 2009 | 2034 | 2131 | 2244 | 2316
2085 | 938.8 | 980.9 | 1329 | 1379 | 1391 | 1519 | 1511 | 1579 | 1655 | 1709 | 1663 | 1881 | 1954 | 2080 | 2114 | 2009 | 2034 | 2130 | 2244 | 2315
2086 | 939.1 | 981 | 1329 | 1378 | 1391 | 1519 | 1510 | 1579 | 1654 | 1709 | 1664 | 1881 | 1955 | 2081 | 2114 | 2009 | 2034 | 2131 | 2243 | 2315
2087 | 939.1 | 980.8 | 1329 | 1379 | 1391 | 1519 | 1511 | 1578 | 1654 | 1709 | 1664 | 1881 | 1953 | 2080 | 2113 | 2009 | 2034 | 2131 | 2244 | 2315
2088 | 939.1 | 980.8 | 1329 | 1378 | 1391 | 1519 | 1510 | 1578 | 1653 | 1709 | 1665 | 1881 | 1953 | 2079 | 2114 | 2009 | 2034 | 2130 | 2245 | 2315
2089 | 938.1 | 981.4 | 1330 | 1378 | 1390 | 1519 | 1510 | 1579 | 1654 | 1709 | 1664 | 1881 | 1953 | 2079 | 2114 | 2009 | 2034 | 2130 | 2244 | 2316
2090 | 938.6 | 981.4 | 1330 | 1377 | 1390 | 1519 | 1509 | 1579 | 1652 | 1709 | 1665 | 1880 | 1953 | 2080 | 2114 | 2009 | 2035 | 2130 | 2244 | 2316
2091 | 939 | 981.7 | 1329 | 1379 | 1390 | 1519 | 1510 | 1580 | 1654 | 1709 | 1664 | 1880 | 1953 | 2079 | 2113 | 2009 | 2034 | 2130 | 2244 | 2315
2092 | 938.7 | 980.7 | 1330 | 1379 | 1391 | 1518 | 1509 | 1579 | 1653 | 1708 | 1664 | 1880 | 1953 | 2079 | 2114 | 2010 | 2036 | 2129 | 2244 | 2315
2093 | 938.8 | 981.1 | 1329 | 1379 | 1390 | 1518 | 1509 | 1579 | 1655 | 1709 | 1663 | 1880 | 1954 | 2080 | 2113 | 2009 | 2034 | 2129 | 2243 | 2316
2094 | 939 | 980.4 | 1329 | 1378 | 1391 | 1518 | 1509 | 1578 | 1653 | 1708 | 1663 | 1879 | 1954 | 2080 | 2113 | 2009 | 2034 | 2129 | 2242 | 2315
2095 | 939.1 | 980.2 | 1329 | 1378 | 1391 | 1519 | 1510 | 1577 | 1654 | 1708 | 1663 | 1879 | 1954 | 2080 | 2112 | 2009 | 2034 | 2129 | 2243 | 2314
2096 | 938.4 | 980.4 | 1329 | 1378 | 1390 | 1519 | 1509 | 1578 | 1654 | 1708 | 1662 | 1880 | 1953 | 2078 | 2112 | 2009 | 2033 | 2129 | 2243 | 2315
2097 | 937.8 | 980.3 | 1329 | 1377 | 1391 | 1519 | 1509 | 1577 | 1653 | 1707 | 1663 | 1880 | 1953 | 2078 | 2113 | 2009 | 2033 | 2129 | 2242 | 2315
2098 | 937.7 | 980.6 | 1329 | 1378 | 1390 | 1519 | 1509 | 1578 | 1654 | 1707 | 1663 | 1879 | 1953 | 2079 | 2112 | 2008 | 2032 | 2129 | 2242 | 2314
2099 | 937.7 | 980.6 | 1329 | 1378 | 1389 | 1519 | 1510 | 1578 | 1653 | 1708 | 1663 | 1881 | 1953 | 2078 | 2111 | 2008 | 2032 | 2128 | 2243 | 2314
2100 | 937.4 | 981.1 | 1329 | 1378 | 1389 | 1518 | 1510 | 1579 | 1653 | 1707 | 1663 | 1880 | 1951 | 2078 | 2112 | 2008 | 2032 | 2128 | 2243 | 2316
2101 | 937.2 | 980.9 | 1329 | 1378 | 1389 | 1518 | 1509 | 1578 | 1652 | 1708 | 1663 | 1880 | 1953 | 2079 | 2112 | 2008 | 2033 | 2129 | 2243 | 2314
2102 | 938 | 980.2 | 1328 | 1378 | 1390 | 1518 | 1508 | 1578 | 1652 | 1708 | 1663 | 1880 | 1952 | 2079 | 2112 | 2008 | 2032 | 2129 | 2243 | 2314
2103 | 938.2 | 979.8 | 1328 | 1377 | 1389 | 1517 | 1507 | 1577 | 1652 | 1708 | 1663 | 1879 | 1952 | 2079 | 2111 | 2007 | 2033 | 2128 | 2243 | 2315
2104 | 938.2 | 979.8 | 1327 | 1377 | 1390 | 1517 | 1507 | 1577 | 1651 | 1707 | 1662 | 1879 | 1952 | 2078 | 2112 | 2008 | 2033 | 2128 | 2243 | 2314
2105 | 937.8 | 980.2 | 1327 | 1377 | 1390 | 1517 | 1506 | 1577 | 1652 | 1707 | 1662 | 1879 | 1952 | 2079 | 2113 | 2008 | 2033 | 2128 | 2242 | 2314
2106 | 937.6 | 980 | 1328 | 1377 | 1390 | 1518 | 1507 | 1577 | 1652 | 1707 | 1662 | 1878 | 1953 | 2079 | 2112 | 2008 | 2033 | 2129 | 2243 | 2314
2107 | 937.5 | 979.3 | 1328 | 1377 | 1389 | 1518 | 1507 | 1577 | 1652 | 1707 | 1661 | 1879 | 1952 | 2077 | 2110 | 2008 | 2032 | 2129 | 2243 | 2314
2108 | 937.4 | 980 | 1328 | 1377 | 1390 | 1518 | 1508 | 1578 | 1652 | 1707 | 1662 | 1878 | 1952 | 2077 | 2111 | 2009 | 2031 | 2128 | 2243 | 2315
2109 | 937.1 | 980.3 | 1328 | 1377 | 1388 | 1518 | 1508 | 1578 | 1654 | 1708 | 1662 | 1878 | 1952 | 2076 | 2112 | 2009 | 2032 | 2128 | 2243 | 2313
2110 | 937 | 980.1 | 1328 | 1377 | 1389 | 1517 | 1508 | 1577 | 1653 | 1707 | 1663 | 1879 | 1952 | 2078 | 2111 | 2008 | 2032 | 2127 | 2242 | 2314
2111 | 937.7 | 979.6 | 1328 | 1377 | 1388 | 1517 | 1509 | 1578 | 1653 | 1707 | 1662 | 1879 | 1951 | 2077 | 2111 | 2008 | 2032 | 2127 | 2242 | 2315
2112 | 937.9 | 979.9 | 1328 | 1377 | 1388 | 1517 | 1508 | 1577 | 1651 | 1708 | 1662 | 1879 | 1951 | 2078 | 2111 | 2007 | 2032 | 2127 | 2241 | 2314
2113 | 937.4 | 980.6 | 1327 | 1377 | 1388 | 1516 | 1508 | 1577 | 1651 | 1707 | 1662 | 1879 | 1951 | 2078 | 2111 | 2007 | 2031 | 2127 | 2241 | 2313
2114 | 937.5 | 979.9 | 1328 | 1376 | 1388 | 1516 | 1507 | 1576 | 1651 | 1707 | 1661 | 1879 | 1951 | 2078 | 2111 | 2007 | 2032 | 2127 | 2242 | 2312
2115 | 937.4 | 979.9 | 1327 | 1377 | 1388 | 1516 | 1508 | 1576 | 1650 | 1707 | 1662 | 1879 | 1951 | 2078 | 2111 | 2007 | 2032 | 2127 | 2241 | 2314
2116 | 936.9 | 979.7 | 1328 | 1376 | 1388 | 1517 | 1507 | 1576 | 1651 | 1706 | 1661 | 1878 | 1951 | 2078 | 2111 | 2007 | 2032 | 2126 | 2242 | 2313
2117 | 936.6 | 979.8 | 1328 | 1376 | 1389 | 1516 | 1507 | 1576 | 1650 | 1706 | 1661 | 1878 | 1951 | 2076 | 2111 | 2007 | 2032 | 2127 | 2242 | 2312
2118 | 936.5 | 978.8 | 1328 | 1377 | 1389 | 1516 | 1506 | 1577 | 1652 | 1706 | 1661 | 1878 | 1951 | 2076 | 2111 | 2007 | 2031 | 2127 | 2242 | 2313
2119 | 936.8 | 978.7 | 1328 | 1376 | 1389 | 1516 | 1507 | 1577 | 1651 | 1706 | 1662 | 1877 | 1951 | 2076 | 2111 | 2007 | 2032 | 2127 | 2241 | 2313
2120 | 936.9 | 978.7 | 1327 | 1376 | 1389 | 1516 | 1507 | 1577 | 1652 | 1706 | 1661 | 1877 | 1951 | 2076 | 2110 | 2006 | 2032 | 2126 | 2241 | 2313
2121 | 936.8 | 979.2 | 1327 | 1375 | 1389 | 1516 | 1507 | 1576 | 1651 | 1704 | 1661 | 1877 | 1951 | 2076 | 2110 | 2006 | 2031 | 2126 | 2241 | 2311
2122 | 937.3 | 979.2 | 1326 | 1376 | 1387 | 1516 | 1508 | 1576 | 1651 | 1706 | 1660 | 1878 | 1951 | 2077 | 2110 | 2007 | 2030 | 2127 | 2242 | 2313
2123 | 937.4 | 979.7 | 1326 | 1375 | 1387 | 1516 | 1507 | 1575 | 1650 | 1705 | 1662 | 1878 | 1950 | 2077 | 2110 | 2007 | 2031 | 2128 | 2241 | 2312
2124 | 937 | 979.7 | 1327 | 1375 | 1387 | 1515 | 1508 | 1576 | 1651 | 1705 | 1661 | 1878 | 1950 | 2078 | 2109 | 2006 | 2031 | 2127 | 2241 | 2311
2125 | 936.7 | 980.1 | 1326 | 1375 | 1387 | 1515 | 1507 | 1575 | 1650 | 1706 | 1660 | 1877 | 1950 | 2078 | 2109 | 2006 | 2031 | 2126 | 2242 | 2312
2126 | 936.4 | 979.5 | 1326 | 1375 | 1387 | 1515 | 1507 | 1576 | 1650 | 1706 | 1660 | 1877 | 1951 | 2076 | 2110 | 2006 | 2029 | 2127 | 2241 | 2311
2127 | 936.6 | 978.8 | 1327 | 1375 | 1387 | 1515 | 1506 | 1575 | 1649 | 1706 | 1659 | 1877 | 1950 | 2076 | 2109 | 2007 | 2031 | 2127 | 2241 | 2313
2128 | 936.3 | 978.7 | 1326 | 1375 | 1388 | 1515 | 1506 | 1576 | 1650 | 1705 | 1662 | 1876 | 1950 | 2076 | 2109 | 2006 | 2030 | 2126 | 2240 | 2312
2129 | 936.2 | 978.7 | 1327 | 1375 | 1388 | 1516 | 1506 | 1576 | 1650 | 1706 | 1661 | 1876 | 1951 | 2075 | 2110 | 2008 | 2030 | 2126 | 2241 | 2312
2130 | 936.4 | 978.7 | 1326 | 1375 | 1388 | 1516 | 1506 | 1575 | 1649 | 1705 | 1660 | 1877 | 1951 | 2075 | 2109 | 2007 | 2030 | 2125 | 2240 | 2314
2131 | 937 | 978.5 | 1326 | 1375 | 1388 | 1516 | 1505 | 1575 | 1651 | 1705 | 1660 | 1876 | 1950 | 2075 | 2110 | 2006 | 2030 | 2126 | 2239 | 2313
2132 | 936.9 | 979 | 1326 | 1375 | 1387 | 1516 | 1505 | 1575 | 1650 | 1706 | 1661 | 1877 | 1949 | 2076 | 2109 | 2006 | 2030 | 2125 | 2240 | 2312
2133 | 936.6 | 978.8 | 1326 | 1375 | 1386 | 1515 | 1505 | 1574 | 1651 | 1704 | 1660 | 1877 | 1950 | 2077 | 2109 | 2005 | 2029 | 2124 | 2240 | 2312
2134 | 937 | 978.7 | 1327 | 1375 | 1387 | 1515 | 1504 | 1575 | 1650 | 1706 | 1659 | 1877 | 1949 | 2077 | 2108 | 2004 | 2030 | 2125 | 2241 | 2312
2135 | 936.8 | 978.7 | 1327 | 1375 | 1387 | 1514 | 1505 | 1575 | 1650 | 1706 | 1659 | 1877 | 1950 | 2077 | 2108 | 2004 | 2030 | 2125 | 2240 | 2313
2136 | 936.3 | 978.7 | 1326 | 1375 | 1386 | 1514 | 1505 | 1575 | 1650 | 1705 | 1659 | 1876 | 1948 | 2075 | 2109 | 2004 | 2029 | 2125 | 2241 | 2312
2137 | 935.8 | 979.1 | 1327 | 1374 | 1386 | 1514 | 1506 | 1575 | 1649 | 1704 | 1660 | 1877 | 1949 | 2075 | 2108 | 2005 | 2028 | 2124 | 2240 | 2312
2138 | 936.1 | 978.7 | 1327 | 1375 | 1386 | 1514 | 1506 | 1575 | 1649 | 1704 | 1659 | 1876 | 1949 | 2074 | 2108 | 2006 | 2030 | 2124 | 2240 | 2313
2139 | 936.2 | 978.6 | 1326 | 1374 | 1386 | 1514 | 1506 | 1575 | 1649 | 1704 | 1659 | 1876 | 1949 | 2074 | 2107 | 2004 | 2029 | 2125 | 2239 | 2312
2140 | 935.9 | 978.4 | 1325 | 1374 | 1385 | 1514 | 1506 | 1574 | 1649 | 1703 | 1658 | 1875 | 1949 | 2074 | 2108 | 2006 | 2028 | 2125 | 2240 | 2311
2141 | 935.7 | 978.4 | 1325 | 1374 | 1386 | 1514 | 1505 | 1574 | 1648 | 1704 | 1661 | 1875 | 1949 | 2074 | 2108 | 2005 | 2029 | 2124 | 2240 | 2311
2142 | 935.8 | 978.2 | 1326 | 1374 | 1387 | 1514 | 1504 | 1574 | 1648 | 1704 | 1660 | 1875 | 1949 | 2076 | 2107 | 2006 | 2029 | 2124 | 2239 | 2311
2143 | 936.1 | 977.1 | 1325 | 1373 | 1386 | 1513 | 1504 | 1574 | 1647 | 1704 | 1659 | 1875 | 1950 | 2075 | 2108 | 2006 | 2029 | 2124 | 2241 | 2312
2144 | 936.1 | 977.6 | 1325 | 1374 | 1387 | 1513 | 1504 | 1574 | 1649 | 1703 | 1659 | 1876 | 1949 | 2075 | 2108 | 2004 | 2029 | 2125 | 2240 | 2312
2145 | 935.7 | 978 | 1325 | 1375 | 1387 | 1513 | 1505 | 1574 | 1648 | 1703 | 1658 | 1876 | 1948 | 2074 | 2107 | 2006 | 2029 | 2125 | 2240 | 2311
2146 | 935.2 | 978.4 | 1326 | 1375 | 1387 | 1513 | 1504 | 1574 | 1649 | 1704 | 1659 | 1876 | 1948 | 2075 | 2107 | 2005 | 2029 | 2124 | 2241 | 2312
2147 | 934.8 | 978.2 | 1325 | 1374 | 1386 | 1514 | 1504 | 1574 | 1649 | 1702 | 1657 | 1876 | 1948 | 2075 | 2107 | 2006 | 2029 | 2124 | 2239 | 2310
2148 | 935.1 | 978.3 | 1325 | 1374 | 1385 | 1514 | 1505 | 1573 | 1649 | 1703 | 1658 | 1876 | 1948 | 2074 | 2106 | 2004 | 2029 | 2124 | 2238 | 2311
2149 | 935 | 979.4 | 1324 | 1374 | 1385 | 1514 | 1505 | 1574 | 1649 | 1703 | 1658 | 1876 | 1947 | 2074 | 2107 | 2004 | 2029 | 2124 | 2238 | 2311
2150 | 935 | 978.2 | 1324 | 1373 | 1384 | 1514 | 1505 | 1573 | 1648 | 1704 | 1658 | 1875 | 1948 | 2074 | 2106 | 2005 | 2029 | 2123 | 2238 | 2311
2151 | 935.2 | 977.7 | 1324 | 1374 | 1384 | 1514 | 1504 | 1574 | 1648 | 1704 | 1658 | 1874 | 1947 | 2074 | 2107 | 2004 | 2029 | 2123 | 2239 | 2311
2152 | 935.4 | 977.2 | 1324 | 1373 | 1385 | 1514 | 1505 | 1573 | 1647 | 1703 | 1658 | 1874 | 1948 | 2073 | 2107 | 2003 | 2029 | 2122 | 2239 | 2310
2153 | 935.3 | 977.9 | 1325 | 1373 | 1384 | 1513 | 1504 | 1573 | 1648 | 1702 | 1659 | 1875 | 1948 | 2073 | 2107 | 2003 | 2029 | 2122 | 2239 | 2311
2154 | 935.3 | 977.6 | 1324 | 1372 | 1385 | 1512 | 1504 | 1574 | 1647 | 1702 | 1659 | 1874 | 1948 | 2073 | 2106 | 2003 | 2028 | 2123 | 2240 | 2311
2155 | 935.1 | 976.7 | 1325 | 1373 | 1386 | 1512 | 1503 | 1573 | 1648 | 1703 | 1658 | 1875 | 1948 | 2075 | 2106 | 2003 | 2027 | 2123 | 2240 | 2310
2156 | 934.9 | 977.7 | 1325 | 1373 | 1386 | 1512 | 1504 | 1574 | 1648 | 1702 | 1658 | 1875 | 1948 | 2074 | 2106 | 2004 | 2028 | 2123 | 2239 | 2310
2157 | 934.6 | 977.5 | 1325 | 1372 | 1385 | 1512 | 1503 | 1573 | 1647 | 1703 | 1659 | 1875 | 1948 | 2074 | 2107 | 2004 | 2028 | 2122 | 2238 | 2311
2158 | 934.2 | 977.8 | 1324 | 1373 | 1385 | 1512 | 1503 | 1574 | 1648 | 1703 | 1656 | 1876 | 1947 | 2073 | 2106 | 2004 | 2028 | 2123 | 2239 | 2311
2159 | 934.3 | 976.8 | 1324 | 1373 | 1386 | 1512 | 1502 | 1573 | 1648 | 1703 | 1657 | 1875 | 1947 | 2073 | 2106 | 2003 | 2027 | 2123 | 2238 | 2311
2160 | 934.5 | 977.2 | 1324 | 1373 | 1385 | 1512 | 1503 | 1573 | 1648 | 1704 | 1658 | 1875 | 1948 | 2073 | 2106 | 2003 | 2028 | 2124 | 2239 | 2310
2161 | 934.6 | 977.3 | 1325 | 1372 | 1384 | 1513 | 1502 | 1572 | 1648 | 1702 | 1658 | 1875 | 1946 | 2073 | 2106 | 2004 | 2028 | 2123 | 2238 | 2309
2162 | 934.5 | 977.4 | 1324 | 1374 | 1385 | 1513 | 1502 | 1572 | 1646 | 1703 | 1657 | 1875 | 1946 | 2073 | 2107 | 2003 | 2028 | 2123 | 2238 | 2310
2163 | 934.4 | 977.4 | 1325 | 1373 | 1384 | 1513 | 1502 | 1572 | 1647 | 1703 | 1657 | 1875 | 1947 | 2074 | 2105 | 2004 | 2028 | 2122 | 2238 | 2309
2164 | 935 | 977.7 | 1325 | 1372 | 1384 | 1513 | 1503 | 1573 | 1645 | 1703 | 1658 | 1874 | 1947 | 2073 | 2106 | 2004 | 2026 | 2122 | 2238 | 2309
2165 | 934.8 | 978.1 | 1324 | 1371 | 1384 | 1512 | 1503 | 1573 | 1646 | 1703 | 1657 | 1874 | 1947 | 2073 | 2106 | 2004 | 2026 | 2123 | 2238 | 2309
2166 | 934.3 | 977.9 | 1324 | 1372 | 1384 | 1512 | 1504 | 1573 | 1646 | 1703 | 1656 | 1874 | 1946 | 2072 | 2105 | 2004 | 2026 | 2121 | 2237 | 2310
2167 | 934.1 | 977.4 | 1324 | 1371 | 1383 | 1511 | 1504 | 1574 | 1646 | 1703 | 1656 | 1874 | 1947 | 2072 | 2105 | 2003 | 2028 | 2120 | 2237 | 2310
2168 | 934.3 | 976.6 | 1324 | 1372 | 1384 | 1510 | 1504 | 1573 | 1647 | 1702 | 1657 | 1874 | 1947 | 2073 | 2105 | 2002 | 2027 | 2121 | 2237 | 2310
2169 | 934.5 | 976.7 | 1323 | 1372 | 1384 | 1510 | 1503 | 1572 | 1647 | 1701 | 1657 | 1874 | 1947 | 2072 | 2106 | 2003 | 2026 | 2121 | 2237 | 2309
2170 | 934.3 | 976.5 | 1324 | 1371 | 1384 | 1510 | 1503 | 1571 | 1647 | 1701 | 1656 | 1874 | 1947 | 2072 | 2105 | 2002 | 2026 | 2121 | 2238 | 2310
2171 | 934.5 | 976.2 | 1324 | 1372 | 1385 | 1512 | 1502 | 1570 | 1647 | 1701 | 1657 | 1874 | 1946 | 2072 | 2106 | 2003 | 2028 | 2121 | 2238 | 2311
2172 | 934.7 | 976.2 | 1323 | 1372 | 1385 | 1512 | 1501 | 1571 | 1646 | 1702 | 1657 | 1873 | 1946 | 2072 | 2105 | 2002 | 2027 | 2121 | 2239 | 2310
2173 | 934.4 | 976.4 | 1323 | 1373 | 1384 | 1512 | 1502 | 1571 | 1646 | 1701 | 1656 | 1873 | 1945 | 2072 | 2105 | 2003 | 2026 | 2122 | 2238 | 2310
2174 | 934.1 | 977.5 | 1323 | 1371 | 1384 | 1512 | 1502 | 1571 | 1645 | 1701 | 1655 | 1873 | 1945 | 2071 | 2104 | 2002 | 2025 | 2122 | 2238 | 2309
2175 | 933.7 | 977.7 | 1322 | 1372 | 1383 | 1512 | 1502 | 1572 | 1645 | 1701 | 1656 | 1873 | 1946 | 2072 | 2104 | 2002 | 2027 | 2122 | 2238 | 2309
2176 | 933.4 | 977.7 | 1322 | 1371 | 1383 | 1511 | 1501 | 1572 | 1646 | 1701 | 1656 | 1873 | 1945 | 2072 | 2104 | 2002 | 2028 | 2121 | 2237 | 2309
2177 | 933 | 977 | 1322 | 1371 | 1383 | 1510 | 1502 | 1572 | 1644 | 1701 | 1656 | 1872 | 1945 | 2072 | 2104 | 2002 | 2026 | 2120 | 2237 | 2308
2178 | 932.6 | 977 | 1323 | 1371 | 1382 | 1509 | 1502 | 1571 | 1645 | 1700 | 1656 | 1872 | 1945 | 2073 | 2104 | 2002 | 2024 | 2120 | 2236 | 2309
2179 | 932.9 | 976.8 | 1323 | 1371 | 1383 | 1510 | 1501 | 1571 | 1645 | 1700 | 1656 | 1873 | 1946 | 2071 | 2104 | 2001 | 2026 | 2120 | 2236 | 2308
2180 | 933 | 976 | 1323 | 1371 | 1383 | 1509 | 1502 | 1570 | 1646 | 1701 | 1656 | 1873 | 1946 | 2072 | 2104 | 2001 | 2027 | 2120 | 2237 | 2307
2181 | 933.1 | 975.5 | 1323 | 1370 | 1383 | 1509 | 1501 | 1570 | 1647 | 1701 | 1655 | 1873 | 1946 | 2071 | 2103 | 2001 | 2026 | 2119 | 2236 | 2309
2182 | 933.7 | 975.5 | 1323 | 1371 | 1383 | 1510 | 1502 | 1571 | 1645 | 1701 | 1656 | 1872 | 1946 | 2070 | 2103 | 2002 | 2024 | 2119 | 2236 | 2309
2183 | 934.1 | 976.3 | 1323 | 1370 | 1383 | 1510 | 1501 | 1571 | 1646 | 1701 | 1655 | 1873 | 1946 | 2069 | 2103 | 2002 | 2024 | 2120 | 2237 | 2309
2184 | 933.9 | 976.2 | 1322 | 1370 | 1384 | 1510 | 1500 | 1571 | 1645 | 1701 | 1655 | 1873 | 1946 | 2070 | 2102 | 2002 | 2025 | 2120 | 2236 | 2308
2185 | 933.7 | 976.8 | 1323 | 1370 | 1383 | 1511 | 1501 | 1572 | 1645 | 1700 | 1655 | 1873 | 1946 | 2072 | 2103 | 2002 | 2024 | 2121 | 2236 | 2308
2186 | 933.5 | 976.4 | 1323 | 1371 | 1383 | 1511 | 1500 | 1572 | 1646 | 1701 | 1655 | 1873 | 1945 | 2071 | 2103 | 2002 | 2024 | 2120 | 2237 | 2309
2187 | 933.6 | 977.2 | 1322 | 1370 | 1383 | 1511 | 1500 | 1572 | 1644 | 1700 | 1655 | 1872 | 1944 | 2071 | 2103 | 2001 | 2024 | 2120 | 2237 | 2308
2188 | 933 | 976.9 | 1323 | 1370 | 1383 | 1510 | 1500 | 1571 | 1644 | 1701 | 1655 | 1872 | 1945 | 2071 | 2103 | 2001 | 2024 | 2120 | 2237 | 2308
2189 | 932.4 | 976.1 | 1323 | 1370 | 1383 | 1509 | 1500 | 1570 | 1644 | 1700 | 1655 | 1872 | 1944 | 2071 | 2103 | 2001 | 2025 | 2120 | 2237 | 2308
2190 | 932.5 | 975.6 | 1323 | 1370 | 1382 | 1509 | 1501 | 1569 | 1645 | 1700 | 1656 | 1871 | 1944 | 2070 | 2103 | 2001 | 2025 | 2119 | 2236 | 2308
2191 | 932.3 | 975.4 | 1323 | 1370 | 1382 | 1510 | 1501 | 1569 | 1645 | 1701 | 1655 | 1872 | 1943 | 2069 | 2103 | 2002 | 2025 | 2118 | 2237 | 2308
2192 | 932.4 | 976.1 | 1322 | 1369 | 1382 | 1509 | 1501 | 1569 | 1644 | 1699 | 1654 | 1872 | 1944 | 2070 | 2103 | 2001 | 2025 | 2119 | 2235 | 2307
2193 | 932.4 | 975.4 | 1321 | 1371 | 1382 | 1509 | 1500 | 1570 | 1644 | 1700 | 1653 | 1872 | 1944 | 2070 | 2103 | 2001 | 2024 | 2119 | 2235 | 2307
2194 | 932.5 | 975.5 | 1321 | 1370 | 1382 | 1509 | 1501 | 1570 | 1644 | 1700 | 1654 | 1872 | 1944 | 2070 | 2103 | 2002 | 2025 | 2120 | 2235 | 2307
2195 | 932.7 | 975.5 | 1321 | 1369 | 1381 | 1509 | 1501 | 1570 | 1643 | 1700 | 1654 | 1872 | 1944 | 2070 | 2101 | 2001 | 2025 | 2119 | 2234 | 2307
2196 | 932.6 | 975.7 | 1321 | 1370 | 1382 | 1508 | 1501 | 1571 | 1644 | 1700 | 1654 | 1872 | 1945 | 2070 | 2102 | 2001 | 2025 | 2120 | 2235 | 2308
2197 | 932.6 | 975.8 | 1321 | 1369 | 1382 | 1508 | 1500 | 1571 | 1643 | 1700 | 1654 | 1872 | 1945 | 2070 | 2102 | 2001 | 2025 | 2119 | 2235 | 2307
2198 | 932.3 | 975.5 | 1322 | 1370 | 1382 | 1508 | 1500 | 1570 | 1643 | 1700 | 1654 | 1872 | 1944 | 2069 | 2102 | 2001 | 2025 | 2119 | 2236 | 2308
2199 | 932.5 | 975.5 | 1322 | 1368 | 1382 | 1508 | 1500 | 1569 | 1644 | 1699 | 1655 | 1872 | 1944 | 2070 | 2102 | 2001 | 2024 | 2120 | 2236 | 2306
2200 | 932.1 | 975.7 | 1321 | 1369 | 1382 | 1508 | 1499 | 1568 | 1644 | 1699 | 1654 | 1871 | 1944 | 2070 | 2101 | 2000 | 2024 | 2119 | 2237 | 2307
2201 | 932.6 | 975.3 | 1321 | 1369 | 1382 | 1508 | 1499 | 1569 | 1645 | 1699 | 1655 | 1870 | 1943 | 2070 | 2101 | 2000 | 2025 | 2118 | 2237 | 2306
2202 | 932.3 | 975.6 | 1321 | 1369 | 1381 | 1509 | 1499 | 1568 | 1644 | 1699 | 1654 | 1871 | 1944 | 2069 | 2101 | 2000 | 2024 | 2117 | 2236 | 2306
2203 | 932.3 | 974.8 | 1321 | 1369 | 1381 | 1509 | 1499 | 1568 | 1643 | 1699 | 1654 | 1870 | 1943 | 2068 | 2101 | 2001 | 2023 | 2118 | 2236 | 2306
2204 | 932.6 | 975 | 1321 | 1369 | 1381 | 1508 | 1499 | 1569 | 1644 | 1700 | 1653 | 1871 | 1942 | 2068 | 2101 | 2000 | 2023 | 2118 | 2235 | 2306
2205 | 932.2 | 975.5 | 1321 | 1369 | 1380 | 1508 | 1499 | 1569 | 1643 | 1699 | 1653 | 1870 | 1943 | 2067 | 2101 | 2000 | 2024 | 2117 | 2234 | 2307
2206 | 931.8 | 975.1 | 1322 | 1369 | 1381 | 1508 | 1499 | 1570 | 1642 | 1700 | 1653 | 1871 | 1943 | 2068 | 2102 | 2000 | 2024 | 2117 | 2234 | 2307
2207 | 931.6 | 974.5 | 1321 | 1369 | 1381 | 1509 | 1499 | 1569 | 1643 | 1699 | 1653 | 1872 | 1944 | 2068 | 2101 | 2000 | 2023 | 2119 | 2235 | 2307
2208 | 931.2 | 975.1 | 1321 | 1368 | 1381 | 1508 | 1499 | 1569 | 1641 | 1699 | 1653 | 1871 | 1943 | 2069 | 2101 | 1999 | 2023 | 2120 | 2235 | 2307
2209 | 930.8 | 975.2 | 1321 | 1368 | 1381 | 1507 | 1499 | 1568 | 1643 | 1698 | 1653 | 1871 | 1943 | 2070 | 2100 | 1999 | 2024 | 2118 | 2234 | 2307
2210 | 931.2 | 975.1 | 1321 | 1368 | 1381 | 1507 | 1499 | 1568 | 1642 | 1698 | 1654 | 1871 | 1944 | 2070 | 2100 | 1999 | 2024 | 2118 | 2234 | 2306
2211 | 931.4 | 974.8 | 1320 | 1368 | 1381 | 1507 | 1500 | 1567 | 1643 | 1698 | 1653 | 1871 | 1943 | 2070 | 2100 | 1999 | 2024 | 2117 | 2235 | 2307
2212 | 931.3 | 975.1 | 1320 | 1367 | 1381 | 1507 | 1499 | 1568 | 1643 | 1698 | 1653 | 1870 | 1942 | 2069 | 2100 | 1999 | 2023 | 2117 | 2234 | 2307
2213 | 931.6 | 976.1 | 1321 | 1368 | 1381 | 1508 | 1499 | 1568 | 1642 | 1698 | 1653 | 1870 | 1942 | 2068 | 2100 | 1999 | 2023 | 2117 | 2233 | 2307
2214 | 931.6 | 975.3 | 1320 | 1368 | 1381 | 1507 | 1498 | 1568 | 1643 | 1698 | 1652 | 1869 | 1942 | 2068 | 2099 | 1999 | 2022 | 2115 | 2233 | 2306
2215 | 932.3 | 975 | 1321 | 1367 | 1381 | 1508 | 1498 | 1568 | 1642 | 1698 | 1652 | 1870 | 1943 | 2067 | 2101 | 1998 | 2023 | 2115 | 2234 | 2306
2216 | 931.4 | 974.7 | 1321 | 1367 | 1380 | 1508 | 1498 | 1568 | 1641 | 1698 | 1652 | 1869 | 1942 | 2067 | 2101 | 1999 | 2023 | 2116 | 2234 | 2306
2217 | 931.7 | 974.3 | 1321 | 1367 | 1379 | 1508 | 1498 | 1568 | 1642 | 1698 | 1653 | 1870 | 1943 | 2069 | 2101 | 2000 | 2023 | 2118 | 2234 | 2305
2218 | 931.7 | 974.2 | 1320 | 1368 | 1379 | 1508 | 1498 | 1568 | 1641 | 1697 | 1654 | 1871 | 1942 | 2068 | 2100 | 1999 | 2022 | 2117 | 2235 | 2306
2219 | 931 | 973.7 | 1320 | 1367 | 1380 | 1507 | 1498 | 1567 | 1641 | 1698 | 1652 | 1870 | 1942 | 2069 | 2100 | 1999 | 2023 | 2116 | 2236 | 2306
2220 | 931.2 | 973.9 | 1320 | 1368 | 1380 | 1506 | 1498 | 1567 | 1642 | 1698 | 1653 | 1871 | 1943 | 2068 | 2100 | 2000 | 2023 | 2118 | 2235 | 2307
2221 | 930.9 | 974.5 | 1319 | 1367 | 1380 | 1506 | 1498 | 1568 | 1642 | 1698 | 1652 | 1869 | 1942 | 2068 | 2099 | 2000 | 2022 | 2119 | 2234 | 2306
2222 | 931 | 974.1 | 1319 | 1367 | 1380 | 1506 | 1498 | 1567 | 1643 | 1697 | 1652 | 1870 | 1941 | 2068 | 2099 | 1999 | 2021 | 2117 | 2234 | 2306
2223 | 930.4 | 974.5 | 1320 | 1367 | 1381 | 1505 | 1499 | 1568 | 1642 | 1696 | 1650 | 1869 | 1941 | 2066 | 2098 | 1999 | 2022 | 2116 | 2234 | 2306
2224 | 930.7 | 975.4 | 1320 | 1367 | 1380 | 1505 | 1498 | 1567 | 1643 | 1697 | 1651 | 1868 | 1941 | 2068 | 2098 | 1998 | 2022 | 2115 | 2233 | 2306
2225 | 931.2 | 975.3 | 1320 | 1368 | 1380 | 1506 | 1499 | 1567 | 1642 | 1697 | 1652 | 1869 | 1941 | 2067 | 2099 | 1998 | 2021 | 2116 | 2233 | 2305
2226 | 930.3 | 975 | 1320 | 1366 | 1380 | 1506 | 1498 | 1567 | 1640 | 1697 | 1652 | 1869 | 1941 | 2068 | 2098 | 1997 | 2021 | 2116 | 2233 | 2305
2227 | 930.4 | 974.7 | 1319 | 1366 | 1379 | 1506 | 1498 | 1567 | 1640 | 1696 | 1652 | 1870 | 1941 | 2067 | 2099 | 1998 | 2021 | 2115 | 2234 | 2306
2228 | 930 | 974.6 | 1319 | 1366 | 1379 | 1505 | 1498 | 1568 | 1640 | 1698 | 1652 | 1869 | 1941 | 2067 | 2099 | 1998 | 2021 | 2115 | 2233 | 2307
2229 | 930 | 973.5 | 1319 | 1367 | 1379 | 1506 | 1497 | 1567 | 1641 | 1698 | 1652 | 1869 | 1941 | 2068 | 2099 | 1998 | 2020 | 2116 | 2232 | 2306
2230 | 930.2 | 973.4 | 1319 | 1367 | 1379 | 1505 | 1497 | 1567 | 1641 | 1697 | 1652 | 1870 | 1941 | 2068 | 2099 | 1997 | 2021 | 2117 | 2233 | 2304
2231 | 929.7 | 973.3 | 1319 | 1366 | 1379 | 1505 | 1497 | 1568 | 1641 | 1697 | 1652 | 1869 | 1941 | 2067 | 2099 | 1998 | 2021 | 2117 | 2232 | 2305
2232 | 930.5 | 973.8 | 1319 | 1366 | 1378 | 1505 | 1496 | 1566 | 1641 | 1697 | 1652 | 1869 | 1942 | 2067 | 2098 | 1998 | 2020 | 2116 | 2232 | 2305
2233 | 930.5 | 973 | 1319 | 1367 | 1379 | 1506 | 1496 | 1566 | 1641 | 1697 | 1651 | 1869 | 1942 | 2067 | 2098 | 1997 | 2020 | 2116 | 2231 | 2304
2234 | 930.6 | 973.7 | 1320 | 1366 | 1379 | 1507 | 1496 | 1566 | 1642 | 1696 | 1650 | 1868 | 1941 | 2066 | 2098 | 1997 | 2021 | 2115 | 2232 | 2305
2235 | 930.6 | 974.4 | 1320 | 1366 | 1379 | 1506 | 1496 | 1566 | 1641 | 1697 | 1650 | 1868 | 1941 | 2066 | 2098 | 1997 | 2021 | 2116 | 2233 | 2304
2236 | 930.2 | 973.5 | 1319 | 1366 | 1380 | 1506 | 1496 | 1566 | 1640 | 1698 | 1650 | 1868 | 1940 | 2065 | 2097 | 1997 | 2020 | 2114 | 2233 | 2305
2237 | 930.3 | 973.7 | 1319 | 1366 | 1379 | 1506 | 1496 | 1566 | 1640 | 1696 | 1650 | 1869 | 1941 | 2065 | 2097 | 1997 | 2021 | 2114 | 2233 | 2306
2238 | 929.7 | 973.3 | 1319 | 1366 | 1379 | 1505 | 1496 | 1568 | 1639 | 1696 | 1650 | 1868 | 1940 | 2066 | 2097 | 1997 | 2022 | 2114 | 2234 | 2305
2239 | 929.4 | 974.1 | 1319 | 1366 | 1378 | 1505 | 1497 | 1567 | 1640 | 1696 | 1650 | 1868 | 1940 | 2067 | 2096 | 1997 | 2021 | 2115 | 2234 | 2304
2240 | 929.5 | 973.4 | 1319 | 1367 | 1378 | 1504 | 1497 | 1566 | 1640 | 1696 | 1652 | 1867 | 1940 | 2067 | 2096 | 1997 | 2020 | 2116 | 2233 | 2303
2241 | 929.5 | 973.8 | 1319 | 1366 | 1378 | 1504 | 1497 | 1566 | 1639 | 1695 | 1651 | 1868 | 1940 | 2066 | 2096 | 1996 | 2020 | 2114 | 2232 | 2304
2242 | 930 | 974.1 | 1318 | 1366 | 1377 | 1504 | 1497 | 1566 | 1640 | 1695 | 1651 | 1868 | 1940 | 2065 | 2097 | 1997 | 2021 | 2115 | 2232 | 2304
2243 | 929.6 | 973.9 | 1319 | 1366 | 1378 | 1504 | 1497 | 1565 | 1641 | 1695 | 1650 | 1868 | 1940 | 2067 | 2097 | 1997 | 2020 | 2115 | 2232 | 2305
2244 | 930 | 973.7 | 1318 | 1366 | 1378 | 1505 | 1497 | 1565 | 1641 | 1695 | 1650 | 1869 | 1940 | 2065 | 2097 | 1996 | 2020 | 2115 | 2232 | 2304
2245 | 929.8 | 973.2 | 1318 | 1365 | 1378 | 1505 | 1496 | 1565 | 1640 | 1695 | 1650 | 1868 | 1941 | 2065 | 2098 | 1997 | 2020 | 2114 | 2231 | 2304
2246 | 929.1 | 973.2 | 1318 | 1365 | 1378 | 1505 | 1497 | 1566 | 1639 | 1695 | 1650 | 1868 | 1939 | 2065 | 2097 | 1996 | 2020 | 2114 | 2232 | 2303
2247 | 929.1 | 972.5 | 1318 | 1365 | 1378 | 1505 | 1496 | 1566 | 1639 | 1695 | 1649 | 1868 | 1939 | 2066 | 2098 | 1997 | 2020 | 2113 | 2232 | 2304
2248 | 929 | 972 | 1318 | 1365 | 1378 | 1505 | 1497 | 1566 | 1640 | 1696 | 1649 | 1868 | 1939 | 2067 | 2096 | 1996 | 2020 | 2114 | 2231 | 2303
2249 | 929.1 | 972.9 | 1318 | 1365 | 1377 | 1505 | 1496 | 1566 | 1639 | 1695 | 1649 | 1867 | 1939 | 2067 | 2096 | 1996 | 2020 | 2114 | 2231 | 2303
2250 | 928.6 | 972.9 | 1319 | 1365 | 1379 | 1505 | 1495 | 1566 | 1639 | 1696 | 1649 | 1867 | 1939 | 2066 | 2096 | 1997 | 2020 | 2115 | 2231 | 2304
2251 | 928.5 | 973.2 | 1318 | 1366 | 1378 | 1504 | 1495 | 1564 | 1639 | 1695 | 1649 | 1867 | 1939 | 2066 | 2095 | 1997 | 2020 | 2114 | 2232 | 2304
2252 | 928.9 | 973.1 | 1318 | 1364 | 1377 | 1503 | 1495 | 1564 | 1638 | 1695 | 1649 | 1867 | 1940 | 2065 | 2096 | 1997 | 2020 | 2115 | 2231 | 2304
2253 | 929.4 | 973.7 | 1318 | 1365 | 1376 | 1503 | 1495 | 1565 | 1639 | 1696 | 1649 | 1867 | 1940 | 2066 | 2095 | 1996 | 2019 | 2114 | 2231 | 2304
2254 | 929 | 974 | 1318 | 1365 | 1376 | 1503 | 1494 | 1564 | 1638 | 1694 | 1650 | 1867 | 1939 | 2064 | 2096 | 1996 | 2019 | 2115 | 2232 | 2302
2255 | 929.2 | 972.9 | 1318 | 1365 | 1377 | 1503 | 1494 | 1565 | 1639 | 1695 | 1649 | 1868 | 1939 | 2064 | 2096 | 1997 | 2018 | 2115 | 2232 | 2302
2256 | 929.1 | 972.6 | 1317 | 1365 | 1376 | 1502 | 1494 | 1565 | 1638 | 1694 | 1650 | 1868 | 1939 | 2064 | 2096 | 1996 | 2020 | 2113 | 2232 | 2303
2257 | 929.4 | 972.3 | 1317 | 1364 | 1377 | 1504 | 1494 | 1566 | 1639 | 1695 | 1649 | 1867 | 1938 | 2064 | 2096 | 1996 | 2019 | 2113 | 2233 | 2303
2258 | 928.5 | 972.4 | 1318 | 1365 | 1377 | 1503 | 1494 | 1565 | 1640 | 1695 | 1650 | 1867 | 1938 | 2065 | 2096 | 1995 | 2018 | 2113 | 2232 | 2303
2259 | 928.2 | 971.5 | 1317 | 1364 | 1378 | 1503 | 1495 | 1564 | 1640 | 1694 | 1649 | 1867 | 1938 | 2064 | 2096 | 1996 | 2020 | 2114 | 2231 | 2304
2260 | 928.3 | 971.5 | 1318 | 1364 | 1377 | 1503 | 1495 | 1564 | 1637 | 1695 | 1648 | 1867 | 1938 | 2064 | 2094 | 1996 | 2019 | 2112 | 2231 | 2303
2261 | 927.7 | 972 | 1317 | 1364 | 1377 | 1502 | 1496 | 1564 | 1638 | 1695 | 1648 | 1866 | 1938 | 2063 | 2095 | 1995 | 2020 | 2112 | 2231 | 2304
2262 | 927.9 | 972.4 | 1317 | 1364 | 1376 | 1503 | 1495 | 1564 | 1638 | 1694 | 1648 | 1866 | 1938 | 2065 | 2094 | 1996 | 2019 | 2113 | 2231 | 2303
2263 | 927.8 | 971.9 | 1316 | 1363 | 1376 | 1503 | 1496 | 1564 | 1638 | 1694 | 1649 | 1866 | 1939 | 2064 | 2094 | 1996 | 2019 | 2112 | 2230 | 2302
2264 | 928.6 | 973.4 | 1316 | 1364 | 1377 | 1503 | 1495 | 1564 | 1637 | 1694 | 1647 | 1867 | 1938 | 2064 | 2094 | 1996 | 2018 | 2113 | 2231 | 2302
2265 | 928.6 | 973.2 | 1317 | 1364 | 1376 | 1503 | 1495 | 1565 | 1636 | 1694 | 1648 | 1867 | 1938 | 2064 | 2094 | 1995 | 2018 | 2112 | 2231 | 2303
2266 | 928.6 | 973.2 | 1316 | 1363 | 1375 | 1502 | 1494 | 1564 | 1638 | 1694 | 1648 | 1867 | 1938 | 2064 | 2094 | 1996 | 2018 | 2112 | 2230 | 2303
2267 | 928.8 | 972.7 | 1317 | 1363 | 1376 | 1502 | 1495 | 1565 | 1637 | 1694 | 1648 | 1867 | 1938 | 2064 | 2094 | 1996 | 2018 | 2112 | 2230 | 2302
2268 | 928.8 | 972.1 | 1317 | 1363 | 1376 | 1502 | 1494 | 1564 | 1638 | 1694 | 1648 | 1867 | 1937 | 2063 | 2095 | 1995 | 2018 | 2113 | 2230 | 2302
2269 | 928 | 971.8 | 1317 | 1363 | 1376 | 1502 | 1494 | 1564 | 1638 | 1695 | 1648 | 1867 | 1937 | 2064 | 2094 | 1995 | 2018 | 2114 | 2229 | 2302
2270 | 928.2 | 971.2 | 1317 | 1362 | 1376 | 1502 | 1494 | 1563 | 1638 | 1694 | 1648 | 1866 | 1937 | 2064 | 2094 | 1995 | 2018 | 2113 | 2229 | 2302
2271 | 927.2 | 971.2 | 1317 | 1363 | 1376 | 1502 | 1494 | 1562 | 1639 | 1695 | 1647 | 1866 | 1938 | 2064 | 2093 | 1995 | 2018 | 2113 | 2229 | 2302
2272 | 927.4 | 971.4 | 1316 | 1364 | 1377 | 1502 | 1494 | 1564 | 1637 | 1695 | 1647 | 1866 | 1937 | 2064 | 2095 | 1995 | 2018 | 2114 | 2230 | 2303
2273 | 927.1 | 971.5 | 1316 | 1362 | 1376 | 1502 | 1494 | 1563 | 1639 | 1695 | 1648 | 1866 | 1937 | 2064 | 2094 | 1995 | 2017 | 2112 | 2230 | 2302
2274 | 926.7 | 971.5 | 1315 | 1362 | 1376 | 1502 | 1494 | 1563 | 1636 | 1694 | 1647 | 1865 | 1937 | 2063 | 2093 | 1995 | 2017 | 2112 | 2230 | 2302
2275 | 927.1 | 972.6 | 1317 | 1363 | 1376 | 1502 | 1494 | 1564 | 1636 | 1694 | 1647 | 1866 | 1938 | 2062 | 2094 | 1994 | 2017 | 2111 | 2230 | 2302
2276 | 927.7 | 972.7 | 1317 | 1363 | 1375 | 1502 | 1495 | 1564 | 1636 | 1693 | 1647 | 1865 | 1938 | 2062 | 2093 | 1995 | 2017 | 2111 | 2231 | 2302
2277 | 927.7 | 972.4 | 1316 | 1363 | 1375 | 1502 | 1494 | 1564 | 1636 | 1693 | 1648 | 1865 | 1937 | 2063 | 2094 | 1995 | 2017 | 2111 | 2230 | 2301
2278 | 928.1 | 971.9 | 1316 | 1363 | 1374 | 1501 | 1494 | 1563 | 1637 | 1693 | 1648 | 1866 | 1938 | 2062 | 2094 | 1993 | 2018 | 2111 | 2230 | 2301
2279 | 928.1 | 971.6 | 1316 | 1363 | 1375 | 1502 | 1493 | 1563 | 1636 | 1692 | 1647 | 1866 | 1937 | 2063 | 2093 | 1994 | 2018 | 2112 | 2230 | 2302
2280 | 927.7 | 971.8 | 1316 | 1363 | 1375 | 1501 | 1493 | 1562 | 1637 | 1693 | 1648 | 1866 | 1938 | 2063 | 2094 | 1994 | 2017 | 2111 | 2231 | 2301
2281 | 927.8 | 970.6 | 1316 | 1363 | 1376 | 1501 | 1493 | 1562 | 1636 | 1692 | 1648 | 1867 | 1937 | 2064 | 2093 | 1994 | 2016 | 2111 | 2230 | 2302
2282 | 926.9 | 970.5 | 1316 | 1363 | 1375 | 1501 | 1492 | 1562 | 1638 | 1692 | 1646 | 1865 | 1937 | 2063 | 2093 | 1993 | 2018 | 2112 | 2230 | 2302
2283 | 927.4 | 971 | 1316 | 1362 | 1375 | 1500 | 1493 | 1562 | 1637 | 1692 | 1646 | 1865 | 1937 | 2062 | 2092 | 1993 | 2017 | 2112 | 2231 | 2301
2284 | 926.8 | 971.1 | 1316 | 1362 | 1375 | 1500 | 1492 | 1563 | 1637 | 1692 | 1647 | 1864 | 1936 | 2062 | 2091 | 1993 | 2016 | 2112 | 2230 | 2301
2285 | 926.6 | 971.5 | 1316 | 1362 | 1374 | 1500 | 1493 | 1562 | 1637 | 1693 | 1646 | 1864 | 1937 | 2062 | 2092 | 1993 | 2016 | 2111 | 2230 | 2301
2286 | 926.8 | 971.5 | 1316 | 1362 | 1374 | 1500 | 1492 | 1563 | 1635 | 1693 | 1646 | 1865 | 1935 | 2063 | 2091 | 1993 | 2016 | 2111 | 2229 | 2301
2287 | 926.8 | 972 | 1316 | 1362 | 1374 | 1500 | 1492 | 1563 | 1636 | 1693 | 1646 | 1865 | 1936 | 2061 | 2092 | 1993 | 2016 | 2111 | 2229 | 2301
2288 | 926.5 | 971.4 | 1316 | 1361 | 1375 | 1501 | 1492 | 1562 | 1636 | 1692 | 1647 | 1865 | 1936 | 2062 | 2092 | 1993 | 2017 | 2110 | 2228 | 2301
2289 | 926.6 | 971.1 | 1315 | 1360 | 1374 | 1501 | 1492 | 1562 | 1636 | 1693 | 1646 | 1865 | 1936 | 2062 | 2092 | 1994 | 2017 | 2110 | 2228 | 2302
2290 | 926.4 | 971.4 | 1315 | 1362 | 1374 | 1502 | 1492 | 1562 | 1636 | 1692 | 1646 | 1865 | 1936 | 2062 | 2093 | 1993 | 2016 | 2110 | 2229 | 2301
2291 | 926.1 | 970.9 | 1314 | 1362 | 1374 | 1501 | 1492 | 1562 | 1636 | 1691 | 1646 | 1865 | 1936 | 2062 | 2093 | 1993 | 2016 | 2110 | 2229 | 2300
2292 | 926.3 | 971 | 1315 | 1362 | 1374 | 1501 | 1492 | 1562 | 1637 | 1691 | 1647 | 1865 | 1937 | 2062 | 2094 | 1994 | 2016 | 2110 | 2229 | 2301
2293 | 926.2 | 971.2 | 1315 | 1361 | 1374 | 1500 | 1492 | 1561 | 1636 | 1691 | 1646 | 1865 | 1936 | 2062 | 2092 | 1994 | 2016 | 2111 | 2229 | 2300
2294 | 926.7 | 971.2 | 1316 | 1361 | 1374 | 1500 | 1493 | 1562 | 1636 | 1691 | 1646 | 1865 | 1936 | 2063 | 2092 | 1993 | 2015 | 2111 | 2229 | 2300
2295 | 926.1 | 971.5 | 1316 | 1362 | 1375 | 1499 | 1491 | 1562 | 1635 | 1692 | 1645 | 1864 | 1936 | 2061 | 2092 | 1993 | 2016 | 2111 | 2229 | 2299
2296 | 926.7 | 971 | 1315 | 1361 | 1374 | 1498 | 1492 | 1561 | 1635 | 1691 | 1645 | 1865 | 1936 | 2061 | 2091 | 1994 | 2016 | 2110 | 2228 | 2299
2297 | 927.2 | 971.3 | 1316 | 1361 | 1374 | 1499 | 1492 | 1561 | 1635 | 1692 | 1644 | 1864 | 1936 | 2060 | 2091 | 1994 | 2016 | 2109 | 2228 | 2301
2298 | 926.9 | 970.8 | 1315 | 1361 | 1374 | 1499 | 1492 | 1562 | 1635 | 1691 | 1644 | 1864 | 1935 | 2061 | 2090 | 1993 | 2015 | 2110 | 2229 | 2300
2299 | 926.4 | 970.3 | 1314 | 1361 | 1373 | 1500 | 1492 | 1561 | 1636 | 1691 | 1645 | 1863 | 1935 | 2061 | 2090 | 1992 | 2015 | 2109 | 2228 | 2300
2300 | 926.2 | 970.2 | 1314 | 1362 | 1374 | 1500 | 1492 | 1561 | 1635 | 1692 | 1645 | 1863 | 1935 | 2061 | 2090 | 1993 | 2016 | 2108 | 2229 | 2300
2301 | 926.2 | 969.8 | 1314 | 1361 | 1373 | 1500 | 1492 | 1561 | 1636 | 1691 | 1646 | 1863 | 1936 | 2061 | 2090 | 1992 | 2014 | 2108 | 2229 | 2300
2302 | 925.5 | 970.1 | 1314 | 1360 | 1374 | 1501 | 1491 | 1561 | 1635 | 1691 | 1646 | 1864 | 1935 | 2062 | 2090 | 1992 | 2013 | 2109 | 2229 | 2300
2303 | 925.3 | 969.8 | 1315 | 1360 | 1374 | 1500 | 1492 | 1561 | 1635 | 1692 | 1646 | 1863 | 1935 | 2061 | 2091 | 1992 | 2014 | 2110 | 2229 | 2300
2304 | 925.4 | 970.3 | 1315 | 1360 | 1374 | 1500 | 1491 | 1561 | 1636 | 1692 | 1646 | 1865 | 1935 | 2060 | 2091 | 1992 | 2015 | 2109 | 2228 | 2301
2305 | 925.5 | 970.4 | 1315 | 1361 | 1373 | 1500 | 1491 | 1561 | 1634 | 1692 | 1644 | 1864 | 1936 | 2061 | 2091 | 1992 | 2014 | 2109 | 2229 | 2301
2306 | 925.9 | 971 | 1315 | 1360 | 1373 | 1498 | 1491 | 1561 | 1636 | 1691 | 1644 | 1864 | 1936 | 2061 | 2092 | 1992 | 2014 | 2109 | 2227 | 2300
2307 | 926.2 | 970.8 | 1314 | 1359 | 1373 | 1498 | 1492 | 1561 | 1634 | 1691 | 1644 | 1864 | 1935 | 2061 | 2090 | 1991 | 2015 | 2110 | 2227 | 2299
2308 | 926.4 | 970.5 | 1314 | 1360 | 1372 | 1498 | 1492 | 1561 | 1634 | 1691 | 1643 | 1863 | 1935 | 2060 | 2091 | 1991 | 2015 | 2110 | 2227 | 2300
2309 | 926 | 970.9 | 1314 | 1359 | 1372 | 1497 | 1491 | 1560 | 1634 | 1690 | 1644 | 1864 | 1934 | 2061 | 2090 | 1992 | 2014 | 2109 | 2227 | 2300
2310 | 925.4 | 970.4 | 1314 | 1360 | 1372 | 1498 | 1492 | 1560 | 1633 | 1690 | 1644 | 1863 | 1934 | 2061 | 2089 | 1992 | 2014 | 2108 | 2228 | 2299
2311 | 925.2 | 970 | 1314 | 1360 | 1372 | 1498 | 1491 | 1559 | 1635 | 1690 | 1645 | 1863 | 1934 | 2061 | 2089 | 1992 | 2016 | 2108 | 2227 | 2300
2312 | 924.8 | 970.2 | 1314 | 1359 | 1372 | 1498 | 1492 | 1560 | 1633 | 1689 | 1644 | 1863 | 1933 | 2060 | 2089 | 1991 | 2014 | 2108 | 2227 | 2300
2313 | 924.9 | 970 | 1314 | 1360 | 1373 | 1499 | 1491 | 1560 | 1635 | 1690 | 1645 | 1862 | 1934 | 2060 | 2090 | 1992 | 2013 | 2108 | 2228 | 2300
2314 | 924.8 | 970.4 | 1314 | 1360 | 1373 | 1499 | 1491 | 1560 | 1634 | 1690 | 1645 | 1862 | 1934 | 2060 | 2089 | 1992 | 2013 | 2108 | 2227 | 2299
2315 | 925.2 | 970.5 | 1314 | 1360 | 1373 | 1499 | 1491 | 1560 | 1635 | 1690 | 1644 | 1862 | 1933 | 2061 | 2089 | 1991 | 2014 | 2108 | 2226 | 2298
2316 | 925.7 | 970.3 | 1314 | 1359 | 1372 | 1499 | 1490 | 1560 | 1635 | 1690 | 1644 | 1863 | 1935 | 2060 | 2090 | 1991 | 2014 | 2109 | 2227 | 2299
2317 | 926.1 | 970.6 | 1314 | 1360 | 1372 | 1499 | 1490 | 1561 | 1634 | 1690 | 1644 | 1863 | 1934 | 2060 | 2089 | 1991 | 2013 | 2109 | 2227 | 2298
2318 | 926 | 970.3 | 1314 | 1359 | 1372 | 1498 | 1489 | 1560 | 1635 | 1691 | 1644 | 1863 | 1935 | 2059 | 2090 | 1991 | 2013 | 2109 | 2227 | 2299
2319 | 925.3 | 969.7 | 1313 | 1360 | 1371 | 1498 | 1490 | 1559 | 1633 | 1691 | 1643 | 1863 | 1933 | 2060 | 2090 | 1991 | 2014 | 2109 | 2226 | 2299
2320 | 924.8 | 970.3 | 1313 | 1359 | 1372 | 1497 | 1489 | 1559 | 1633 | 1690 | 1642 | 1863 | 1934 | 2060 | 2090 | 1991 | 2014 | 2109 | 2227 | 2299
2321 | 924.3 | 969.1 | 1313 | 1359 | 1372 | 1497 | 1490 | 1558 | 1633 | 1690 | 1642 | 1863 | 1934 | 2060 | 2089 | 1991 | 2013 | 2108 | 2228 | 2299
2322 | 924.6 | 969.1 | 1314 | 1359 | 1372 | 1497 | 1489 | 1559 | 1633 | 1690 | 1643 | 1862 | 1933 | 2059 | 2089 | 1990 | 2014 | 2107 | 2227 | 2298
2323 | 924.1 | 969 | 1313 | 1359 | 1372 | 1497 | 1489 | 1559 | 1634 | 1688 | 1643 | 1862 | 1932 | 2059 | 2089 | 1991 | 2014 | 2107 | 2227 | 2298
2324 | 924.2 | 969.3 | 1314 | 1359 | 1372 | 1497 | 1490 | 1560 | 1633 | 1689 | 1643 | 1863 | 1933 | 2059 | 2088 | 1991 | 2013 | 2108 | 2227 | 2297
2325 | 924.7 | 969.3 | 1314 | 1358 | 1372 | 1497 | 1489 | 1560 | 1634 | 1689 | 1644 | 1861 | 1933 | 2058 | 2089 | 1991 | 2013 | 2107 | 2227 | 2298
2326 | 924.7 | 969.2 | 1313 | 1359 | 1372 | 1498 | 1490 | 1560 | 1633 | 1690 | 1644 | 1862 | 1932 | 2059 | 2088 | 1990 | 2013 | 2107 | 2226 | 2298
2327 | 925.5 | 969.9 | 1313 | 1359 | 1371 | 1498 | 1489 | 1560 | 1634 | 1690 | 1644 | 1862 | 1933 | 2059 | 2089 | 1990 | 2014 | 2107 | 2227 | 2299
2328 | 924.9 | 970.1 | 1312 | 1359 | 1371 | 1498 | 1490 | 1559 | 1633 | 1691 | 1643 | 1862 | 1933 | 2059 | 2088 | 1990 | 2013 | 2108 | 2228 | 2298
2329 | 925.2 | 970.3 | 1312 | 1357 | 1371 | 1498 | 1489 | 1559 | 1633 | 1691 | 1642 | 1861 | 1934 | 2059 | 2089 | 1990 | 2013 | 2108 | 2227 | 2298
2330 | 924.1 | 970.1 | 1312 | 1358 | 1372 | 1498 | 1490 | 1558 | 1632 | 1690 | 1642 | 1861 | 1933 | 2059 | 2089 | 1990 | 2013 | 2108 | 2226 | 2298
2331 | 924 | 970 | 1312 | 1358 | 1372 | 1498 | 1490 | 1558 | 1632 | 1689 | 1642 | 1862 | 1933 | 2059 | 2088 | 1989 | 2013 | 2108 | 2226 | 2297
2332 | 923.5 | 969.5 | 1312 | 1358 | 1372 | 1497 | 1489 | 1558 | 1632 | 1690 | 1643 | 1862 | 1933 | 2057 | 2088 | 1990 | 2013 | 2107 | 2227 | 2297
2333 | 923.9 | 969.2 | 1312 | 1358 | 1372 | 1497 | 1490 | 1559 | 1631 | 1689 | 1643 | 1862 | 1933 | 2058 | 2088 | 1989 | 2013 | 2107 | 2226 | 2296
2334 | 923.5 | 968.5 | 1313 | 1358 | 1371 | 1496 | 1489 | 1558 | 1633 | 1688 | 1642 | 1862 | 1932 | 2058 | 2088 | 1989 | 2013 | 2107 | 2225 | 2298
2335 | 924.2 | 968.8 | 1313 | 1359 | 1372 | 1496 | 1490 | 1559 | 1632 | 1689 | 1643 | 1862 | 1931 | 2058 | 2087 | 1990 | 2012 | 2106 | 2226 | 2297
2336 | 924.3 | 968.5 | 1313 | 1357 | 1370 | 1495 | 1489 | 1558 | 1633 | 1689 | 1642 | 1861 | 1932 | 2059 | 2086 | 1989 | 2012 | 2106 | 2227 | 2297
2337 | 924.6 | 968.7 | 1312 | 1358 | 1370 | 1496 | 1490 | 1559 | 1634 | 1689 | 1642 | 1860 | 1932 | 2058 | 2087 | 1990 | 2012 | 2105 | 2227 | 2297
2338 | 924.3 | 968.5 | 1312 | 1358 | 1371 | 1496 | 1489 | 1557 | 1632 | 1688 | 1641 | 1861 | 1932 | 2059 | 2086 | 1990 | 2012 | 2107 | 2226 | 2297
2339 | 923.9 | 969 | 1312 | 1359 | 1371 | 1496 | 1488 | 1558 | 1633 | 1688 | 1641 | 1861 | 1932 | 2058 | 2087 | 1989 | 2012 | 2107 | 2226 | 2296
2340 | 923.6 | 968.8 | 1312 | 1359 | 1370 | 1497 | 1489 | 1558 | 1631 | 1689 | 1642 | 1861 | 1931 | 2057 | 2086 | 1989 | 2013 | 2107 | 2226 | 2296
2341 | 923.1 | 968.5 | 1312 | 1357 | 1370 | 1497 | 1488 | 1558 | 1632 | 1688 | 1642 | 1862 | 1932 | 2057 | 2088 | 1989 | 2012 | 2107 | 2225 | 2297
2342 | 922.9 | 969 | 1312 | 1358 | 1371 | 1497 | 1488 | 1558 | 1632 | 1688 | 1643 | 1862 | 1931 | 2057 | 2087 | 1989 | 2012 | 2106 | 2225 | 2297
2343 | 923.3 | 968.6 | 1312 | 1357 | 1370 | 1497 | 1487 | 1557 | 1631 | 1688 | 1642 | 1863 | 1932 | 2058 | 2087 | 1989 | 2011 | 2106 | 2224 | 2298
2344 | 924 | 968.8 | 1312 | 1357 | 1370 | 1497 | 1489 | 1558 | 1632 | 1688 | 1642 | 1861 | 1932 | 2058 | 2086 | 1990 | 2011 | 2106 | 2226 | 2297
2345 | 924 | 968.5 | 1312 | 1358 | 1370 | 1496 | 1488 | 1558 | 1630 | 1688 | 1641 | 1861 | 1932 | 2058 | 2086 | 1989 | 2012 | 2106 | 2226 | 2298
2346 | 924.3 | 968.9 | 1312 | 1357 | 1370 | 1496 | 1488 | 1557 | 1631 | 1687 | 1641 | 1861 | 1931 | 2057 | 2087 | 1989 | 2011 | 2106 | 2225 | 2297
2347 | 923.7 | 968.6 | 1312 | 1357 | 1371 | 1495 | 1488 | 1557 | 1632 | 1687 | 1640 | 1860 | 1931 | 2057 | 2086 | 1989 | 2010 | 2105 | 2225 | 2296
2348 | 924 | 968.8 | 1311 | 1357 | 1370 | 1494 | 1489 | 1557 | 1630 | 1687 | 1640 | 1860 | 1931 | 2057 | 2086 | 1989 | 2010 | 2106 | 2225 | 2297
2349 | 923 | 968.8 | 1311 | 1357 | 1370 | 1495 | 1489 | 1557 | 1631 | 1688 | 1641 | 1859 | 1931 | 2057 | 2085 | 1989 | 2011 | 2107 | 2224 | 2296
2350 | 922.4 | 968.7 | 1311 | 1357 | 1370 | 1494 | 1488 | 1557 | 1630 | 1688 | 1641 | 1860 | 1930 | 2057 | 2086 | 1988 | 2012 | 2106 | 2224 | 2296
2351 | 922.4 | 968.6 | 1311 | 1356 | 1371 | 1495 | 1489 | 1557 | 1631 | 1689 | 1642 | 1861 | 1930 | 2056 | 2087 | 1989 | 2009 | 2107 | 2223 | 2296
2352 | 922.5 | 968.5 | 1312 | 1357 | 1370 | 1495 | 1488 | 1557 | 1632 | 1688 | 1642 | 1861 | 1931 | 2057 | 2086 | 1989 | 2010 | 2106 | 2224 | 2296
2353 | 922.6 | 968.6 | 1312 | 1356 | 1370 | 1495 | 1488 | 1557 | 1630 | 1687 | 1642 | 1860 | 1930 | 2058 | 2086 | 1989 | 2010 | 2106 | 2225 | 2298
2354 | 922.9 | 968 | 1312 | 1356 | 1369 | 1496 | 1487 | 1556 | 1631 | 1688 | 1641 | 1861 | 1931 | 2057 | 2086 | 1988 | 2011 | 2106 | 2225 | 2296
2355 | 923.3 | 967.9 | 1312 | 1357 | 1369 | 1496 | 1488 | 1557 | 1631 | 1687 | 1640 | 1860 | 1931 | 2056 | 2086 | 1988 | 2011 | 2105 | 2225 | 2296
2356 | 923.8 | 967.9 | 1312 | 1356 | 1369 | 1496 | 1487 | 1556 | 1631 | 1687 | 1639 | 1860 | 1932 | 2056 | 2086 | 1989 | 2010 | 2104 | 2224 | 2296
2357 | 923.3 | 967.4 | 1312 | 1357 | 1368 | 1495 | 1487 | 1556 | 1632 | 1688 | 1639 | 1860 | 1932 | 2056 | 2085 | 1988 | 2010 | 2104 | 2225 | 2295
2358 | 923 | 967.4 | 1311 | 1357 | 1369 | 1495 | 1488 | 1556 | 1630 | 1688 | 1639 | 1860 | 1931 | 2056 | 2085 | 1988 | 2010 | 2104 | 2224 | 2296
2359 | 922.5 | 968 | 1310 | 1356 | 1369 | 1495 | 1487 | 1557 | 1631 | 1688 | 1641 | 1860 | 1931 | 2056 | 2084 | 1988 | 2010 | 2105 | 2224 | 2295
2360 | 921.8 | 967.5 | 1311 | 1357 | 1369 | 1494 | 1487 | 1557 | 1631 | 1687 | 1641 | 1860 | 1930 | 2057 | 2085 | 1989 | 2010 | 2106 | 2223 | 2296
2361 | 922.2 | 968 | 1311 | 1356 | 1370 | 1494 | 1487 | 1556 | 1630 | 1687 | 1641 | 1860 | 1930 | 2056 | 2085 | 1987 | 2010 | 2105 | 2224 | 2296
2362 | 922 | 967.7 | 1311 | 1357 | 1369 | 1492 | 1487 | 1556 | 1630 | 1687 | 1640 | 1859 | 1929 | 2057 | 2085 | 1987 | 2010 | 2106 | 2225 | 2296
2363 | 922.5 | 968.1 | 1311 | 1355 | 1369 | 1493 | 1487 | 1556 | 1629 | 1686 | 1640 | 1858 | 1930 | 2057 | 2085 | 1988 | 2010 | 2105 | 2224 | 2296
2364 | 922.3 | 968.1 | 1311 | 1356 | 1369 | 1494 | 1487 | 1556 | 1630 | 1686 | 1639 | 1859 | 1930 | 2056 | 2085 | 1988 | 2010 | 2106 | 2224 | 2296
2365 | 922.8 | 967 | 1311 | 1355 | 1368 | 1493 | 1487 | 1556 | 1630 | 1686 | 1639 | 1859 | 1931 | 2056 | 2085 | 1987 | 2010 | 2105 | 2225 | 2295
2366 | 923.1 | 967.8 | 1311 | 1355 | 1368 | 1494 | 1487 | 1556 | 1629 | 1687 | 1638 | 1859 | 1930 | 2055 | 2085 | 1987 | 2010 | 2105 | 2224 | 2294
2367 | 922.8 | 967.1 | 1310 | 1355 | 1368 | 1494 | 1487 | 1556 | 1631 | 1686 | 1640 | 1859 | 1931 | 2056 | 2086 | 1988 | 2009 | 2104 | 2225 | 2295
2368 | 922.4 | 967.1 | 1310 | 1355 | 1368 | 1494 | 1486 | 1556 | 1630 | 1687 | 1640 | 1860 | 1930 | 2056 | 2084 | 1987 | 2009 | 2104 | 2224 | 2295
2369 | 921.5 | 967 | 1310 | 1355 | 1369 | 1495 | 1486 | 1556 | 1631 | 1687 | 1640 | 1860 | 1928 | 2056 | 2085 | 1986 | 2009 | 2104 | 2223 | 2296
2370 | 921.6 | 967.2 | 1310 | 1355 | 1369 | 1494 | 1486 | 1556 | 1630 | 1686 | 1639 | 1859 | 1929 | 2056 | 2083 | 1986 | 2009 | 2104 | 2224 | 2295
2371 | 921.4 | 968.1 | 1310 | 1355 | 1369 | 1494 | 1487 | 1556 | 1630 | 1687 | 1640 | 1859 | 1929 | 2055 | 2084 | 1987 | 2009 | 2105 | 2224 | 2296
2372 | 921.7 | 967.3 | 1310 | 1356 | 1369 | 1494 | 1486 | 1555 | 1629 | 1686 | 1638 | 1859 | 1930 | 2055 | 2084 | 1986 | 2009 | 2104 | 2225 | 2297
2373 | 921.7 | 968.1 | 1311 | 1357 | 1368 | 1494 | 1487 | 1555 | 1628 | 1684 | 1639 | 1859 | 1928 | 2056 | 2084 | 1986 | 2009 | 2105 | 2224 | 2296
2374 | 922.3 | 968 | 1311 | 1354 | 1367 | 1493 | 1487 | 1555 | 1630 | 1686 | 1638 | 1858 | 1928 | 2055 | 2083 | 1986 | 2008 | 2104 | 2224 | 2294
2375 | 922.4 | 967.7 | 1310 | 1355 | 1368 | 1493 | 1486 | 1555 | 1628 | 1686 | 1639 | 1858 | 1929 | 2055 | 2083 | 1987 | 2009 | 2105 | 2224 | 2294
2376 | 922.3 | 967.5 | 1310 | 1355 | 1367 | 1492 | 1486 | 1555 | 1628 | 1686 | 1638 | 1859 | 1930 | 2055 | 2083 | 1986 | 2009 | 2104 | 2223 | 2295
2377 | 921.6 | 966.9 | 1310 | 1356 | 1368 | 1492 | 1486 | 1555 | 1630 | 1686 | 1638 | 1858 | 1929 | 2056 | 2084 | 1986 | 2008 | 2103 | 2223 | 2294
2378 | 921 | 967.1 | 1309 | 1354 | 1368 | 1492 | 1487 | 1555 | 1629 | 1685 | 1639 | 1859 | 1929 | 2056 | 2083 | 1986 | 2009 | 2103 | 2223 | 2294
2379 | 921.2 | 966.1 | 1309 | 1354 | 1368 | 1492 | 1485 | 1554 | 1630 | 1686 | 1639 | 1858 | 1929 | 2055 | 2084 | 1986 | 2009 | 2103 | 2223 | 2294
2380 | 920.6 | 966.5 | 1309 | 1356 | 1368 | 1492 | 1486 | 1555 | 1628 | 1685 | 1638 | 1859 | 1929 | 2055 | 2084 | 1986 | 2010 | 2104 | 2223 | 2295
2381 | 920.6 | 966.2 | 1309 | 1354 | 1368 | 1492 | 1485 | 1555 | 1630 | 1684 | 1638 | 1859 | 1928 | 2054 | 2083 | 1986 | 2009 | 2104 | 2223 | 2295
2382 | 920.7 | 966.3 | 1309 | 1354 | 1368 | 1493 | 1486 | 1554 | 1629 | 1684 | 1638 | 1858 | 1927 | 2054 | 2083 | 1986 | 2009 | 2103 | 2222 | 2294
2383 | 921.8 | 966.7 | 1310 | 1354 | 1367 | 1493 | 1486 | 1555 | 1628 | 1686 | 1638 | 1859 | 1928 | 2053 | 2082 | 1987 | 2008 | 2103 | 2223 | 2295
2384 | 921.5 | 967 | 1309 | 1355 | 1367 | 1493 | 1485 | 1554 | 1629 | 1686 | 1638 | 1858 | 1928 | 2054 | 2083 | 1987 | 2008 | 2103 | 2223 | 2294
2385 | 921.7 | 967.2 | 1310 | 1353 | 1367 | 1493 | 1486 | 1555 | 1628 | 1686 | 1637 | 1859 | 1928 | 2055 | 2082 | 1986 | 2008 | 2103 | 2222 | 2293
2386 | 921.3 | 966.5 | 1309 | 1354 | 1367 | 1493 | 1486 | 1554 | 1628 | 1686 | 1638 | 1858 | 1928 | 2055 | 2081 | 1986 | 2007 | 2102 | 2222 | 2293
2387 | 921.4 | 966.8 | 1309 | 1354 | 1367 | 1493 | 1486 | 1554 | 1629 | 1686 | 1637 | 1858 | 1928 | 2055 | 2082 | 1986 | 2007 | 2102 | 2221 | 2293
2388 | 920.7 | 966.6 | 1308 | 1354 | 1367 | 1492 | 1485 | 1554 | 1629 | 1686 | 1637 | 1857 | 1928 | 2055 | 2082 | 1987 | 2007 | 2102 | 2221 | 2292
2389 | 920.3 | 966.4 | 1308 | 1354 | 1367 | 1492 | 1486 | 1554 | 1629 | 1685 | 1637 | 1857 | 1928 | 2054 | 2082 | 1986 | 2008 | 2102 | 2222 | 2293
2390 | 920.3 | 965.8 | 1309 | 1353 | 1366 | 1492 | 1485 | 1554 | 1629 | 1684 | 1638 | 1857 | 1928 | 2054 | 2082 | 1985 | 2008 | 2104 | 2221 | 2294
2391 | 920.1 | 965.8 | 1309 | 1354 | 1367 | 1492 | 1486 | 1553 | 1628 | 1685 | 1637 | 1857 | 1927 | 2054 | 2082 | 1986 | 2007 | 2104 | 2221 | 2295
2392 | 921.2 | 966.6 | 1309 | 1353 | 1366 | 1491 | 1484 | 1553 | 1628 | 1684 | 1637 | 1858 | 1928 | 2053 | 2083 | 1986 | 2007 | 2103 | 2222 | 2294
2393 | 920.8 | 966.1 | 1309 | 1354 | 1366 | 1492 | 1485 | 1553 | 1628 | 1684 | 1637 | 1858 | 1928 | 2052 | 2082 | 1986 | 2007 | 2103 | 2223 | 2294
2394 | 921.1 | 966.8 | 1309 | 1353 | 1366 | 1491 | 1485 | 1553 | 1626 | 1685 | 1638 | 1858 | 1928 | 2054 | 2082 | 1985 | 2008 | 2103 | 2223 | 2294
2395 | 921.1 | 966.7 | 1309 | 1353 | 1366 | 1492 | 1485 | 1553 | 1628 | 1685 | 1637 | 1858 | 1928 | 2053 | 2082 | 1986 | 2008 | 2103 | 2222 | 2293
2396 | 920.6 | 967 | 1308 | 1354 | 1368 | 1492 | 1484 | 1553 | 1627 | 1684 | 1637 | 1857 | 1928 | 2054 | 2082 | 1986 | 2007 | 2102 | 2221 | 2292
2397 | 921 | 967.3 | 1308 | 1353 | 1367 | 1492 | 1484 | 1553 | 1628 | 1684 | 1637 | 1856 | 1927 | 2053 | 2082 | 1985 | 2006 | 2102 | 2222 | 2292
2398 | 920.3 | 966.4 | 1308 | 1353 | 1367 | 1491 | 1484 | 1553 | 1628 | 1683 | 1637 | 1856 | 1927 | 2054 | 2082 | 1984 | 2007 | 2101 | 2221 | 2292
2399 | 920.4 | 966.5 | 1308 | 1353 | 1367 | 1491 | 1484 | 1553 | 1628 | 1683 | 1637 | 1856 | 1927 | 2054 | 2082 | 1986 | 2008 | 2102 | 2222 | 2293
2400 | 920.5 | 965.7 | 1308 | 1354 | 1367 | 1492 | 1484 | 1553 | 1628 | 1683 | 1637 | 1857 | 1926 | 2053 | 2081 | 1985 | 2007 | 2103 | 2220 | 2292
2401 | 920.1 | 965.9 | 1307 | 1354 | 1367 | 1491 | 1484 | 1553 | 1627 | 1684 | 1636 | 1857 | 1927 | 2053 | 2082 | 1984 | 2007 | 2103 | 2222 | 2293
2402 | 920.2 | 966 | 1308 | 1353 | 1366 | 1491 | 1484 | 1553 | 1628 | 1684 | 1637 | 1857 | 1927 | 2052 | 2079 | 1985 | 2006 | 2102 | 2223 | 2293
2403 | 919.5 | 965.4 | 1308 | 1353 | 1366 | 1490 | 1484 | 1553 | 1627 | 1684 | 1637 | 1858 | 1928 | 2053 | 2081 | 1985 | 2007 | 2103 | 2221 | 2293
2404 | 920.1 | 965.5 | 1308 | 1353 | 1365 | 1491 | 1485 | 1552 | 1626 | 1684 | 1637 | 1857 | 1928 | 2053 | 2080 | 1985 | 2006 | 2102 | 2222 | 2292
2405 | 919.6 | 965.8 | 1308 | 1354 | 1365 | 1490 | 1485 | 1553 | 1626 | 1684 | 1635 | 1857 | 1927 | 2053 | 2081 | 1985 | 2006 | 2103 | 2221 | 2292
2406 | 919.6 | 965.8 | 1308 | 1353 | 1365 | 1490 | 1484 | 1553 | 1626 | 1684 | 1635 | 1856 | 1927 | 2053 | 2081 | 1985 | 2005 | 2101 | 2222 | 2292
2407 | 919.9 | 965.7 | 1308 | 1353 | 1365 | 1491 | 1484 | 1553 | 1627 | 1682 | 1637 | 1856 | 1925 | 2053 | 2081 | 1985 | 2005 | 2102 | 2221 | 2292
2408 | 920.2 | 965.7 | 1307 | 1353 | 1365 | 1490 | 1484 | 1552 | 1626 | 1683 | 1636 | 1855 | 1926 | 2053 | 2082 | 1984 | 2005 | 2101 | 2220 | 2292
2409 | 920.3 | 965.9 | 1307 | 1353 | 1365 | 1491 | 1485 | 1553 | 1627 | 1683 | 1636 | 1856 | 1925 | 2052 | 2082 | 1983 | 2006 | 2100 | 2221 | 2292
2410 | 919.8 | 965.4 | 1307 | 1353 | 1366 | 1491 | 1484 | 1552 | 1628 | 1683 | 1635 | 1856 | 1925 | 2052 | 2081 | 1984 | 2006 | 2103 | 2221 | 2293
2411 | 919.6 | 965.5 | 1307 | 1352 | 1366 | 1490 | 1484 | 1552 | 1627 | 1684 | 1636 | 1856 | 1926 | 2052 | 2080 | 1984 | 2005 | 2101 | 2220 | 2292
2412 | 919.5 | 964.8 | 1308 | 1352 | 1365 | 1491 | 1483 | 1551 | 1627 | 1683 | 1636 | 1856 | 1926 | 2051 | 2081 | 1984 | 2005 | 2102 | 2221 | 2294
2413 | 919.2 | 965.2 | 1308 | 1352 | 1365 | 1490 | 1484 | 1551 | 1626 | 1684 | 1635 | 1856 | 1926 | 2052 | 2081 | 1984 | 2005 | 2101 | 2222 | 2292
2414 | 918.7 | 965 | 1308 | 1351 | 1365 | 1490 | 1483 | 1552 | 1626 | 1684 | 1635 | 1856 | 1926 | 2052 | 2080 | 1985 | 2006 | 2101 | 2221 | 2292
2415 | 919.2 | 965.3 | 1308 | 1351 | 1365 | 1490 | 1483 | 1552 | 1626 | 1682 | 1636 | 1856 | 1927 | 2052 | 2079 | 1984 | 2005 | 2101 | 2221 | 2291
2416 | 919.5 | 966.1 | 1308 | 1351 | 1365 | 1489 | 1483 | 1553 | 1626 | 1683 | 1635 | 1856 | 1926 | 2051 | 2079 | 1983 | 2005 | 2100 | 2221 | 2293
2417 | 919.6 | 965.4 | 1308 | 1352 | 1364 | 1489 | 1483 | 1552 | 1626 | 1683 | 1635 | 1856 | 1926 | 2051 | 2080 | 1984 | 2005 | 2100 | 2221 | 2291
2418 | 919.7 | 966.2 | 1307 | 1352 | 1365 | 1489 | 1483 | 1552 | 1627 | 1683 | 1634 | 1856 | 1925 | 2052 | 2080 | 1983 | 2005 | 2100 | 2220 | 2290
2419 | 919.7 | 965.9 | 1307 | 1351 | 1365 | 1490 | 1482 | 1551 | 1626 | 1684 | 1635 | 1856 | 1927 | 2051 | 2080 | 1983 | 2004 | 2100 | 2220 | 2291
2420 | 919.5 | 965.7 | 1306 | 1353 | 1364 | 1490 | 1483 | 1550 | 1626 | 1683 | 1634 | 1856 | 1925 | 2051 | 2081 | 1983 | 2005 | 2101 | 2220 | 2292
2421 | 919.8 | 965.4 | 1307 | 1352 | 1365 | 1489 | 1482 | 1550 | 1626 | 1684 | 1634 | 1855 | 1924 | 2052 | 2080 | 1983 | 2005 | 2102 | 2220 | 2292
2422 | 919.1 | 964.6 | 1306 | 1352 | 1365 | 1489 | 1482 | 1550 | 1625 | 1684 | 1635 | 1856 | 1926 | 2051 | 2081 | 1983 | 2004 | 2102 | 2219 | 2291
2423 | 919.4 | 965.2 | 1306 | 1352 | 1364 | 1490 | 1482 | 1551 | 1626 | 1682 | 1636 | 1855 | 1924 | 2052 | 2079 | 1983 | 2005 | 2102 | 2221 | 2290
2424 | 919 | 964.1 | 1307 | 1351 | 1364 | 1489 | 1483 | 1551 | 1625 | 1683 | 1635 | 1854 | 1926 | 2051 | 2079 | 1983 | 2004 | 2101 | 2220 | 2291
2425 | 918.9 | 964.3 | 1307 | 1352 | 1364 | 1489 | 1481 | 1552 | 1625 | 1682 | 1635 | 1854 | 1924 | 2051 | 2078 | 1983 | 2004 | 2101 | 2220 | 2291
2426 | 918.5 | 964.8 | 1307 | 1352 | 1364 | 1489 | 1482 | 1552 | 1626 | 1682 | 1634 | 1854 | 1926 | 2051 | 2079 | 1983 | 2003 | 2101 | 2219 | 2290
2427 | 918.4 | 964.3 | 1307 | 1351 | 1364 | 1489 | 1483 | 1551 | 1625 | 1682 | 1633 | 1855 | 1926 | 2052 | 2078 | 1983 | 2004 | 2099 | 2220 | 2290
2428 | 918.9 | 964.7 | 1307 | 1351 | 1364 | 1489 | 1482 | 1551 | 1626 | 1682 | 1635 | 1855 | 1924 | 2051 | 2079 | 1983 | 2004 | 2099 | 2220 | 2289
2429 | 918.7 | 964.3 | 1307 | 1351 | 1365 | 1488 | 1482 | 1550 | 1625 | 1684 | 1633 | 1856 | 1925 | 2051 | 2079 | 1983 | 2004 | 2100 | 2218 | 2291
2430 | 918.7 | 965.3 | 1306 | 1350 | 1365 | 1489 | 1483 | 1549 | 1625 | 1682 | 1635 | 1855 | 1923 | 2050 | 2079 | 1983 | 2003 | 2100 | 2219 | 2291
2431 | 918.4 | 964.7 | 1306 | 1350 | 1364 | 1488 | 1483 | 1550 | 1625 | 1681 | 1634 | 1855 | 1925 | 2050 | 2079 | 1983 | 2004 | 2101 | 2219 | 2292
2432 | 919 | 964.5 | 1306 | 1350 | 1364 | 1489 | 1482 | 1549 | 1624 | 1682 | 1635 | 1855 | 1923 | 2050 | 2079 | 1982 | 2004 | 2100 | 2219 | 2291
2433 | 918.1 | 965.2 | 1306 | 1351 | 1364 | 1488 | 1483 | 1551 | 1624 | 1682 | 1634 | 1854 | 1924 | 2051 | 2079 | 1982 | 2003 | 2100 | 2219 | 2292
2434 | 918.4 | 964.6 | 1306 | 1351 | 1363 | 1489 | 1482 | 1551 | 1625 | 1681 | 1634 | 1854 | 1924 | 2051 | 2077 | 1982 | 2004 | 2100 | 2219 | 2291
2435 | 918.4 | 964.3 | 1306 | 1350 | 1363 | 1488 | 1483 | 1551 | 1624 | 1681 | 1633 | 1853 | 1924 | 2051 | 2078 | 1981 | 2004 | 2100 | 2220 | 2292
2436 | 918.4 | 963.8 | 1306 | 1351 | 1363 | 1488 | 1482 | 1551 | 1625 | 1681 | 1633 | 1853 | 1924 | 2051 | 2077 | 1981 | 2005 | 2101 | 2220 | 2291
2437 | 918.8 | 964.7 | 1307 | 1351 | 1363 | 1488 | 1482 | 1551 | 1624 | 1682 | 1634 | 1855 | 1924 | 2050 | 2078 | 1982 | 2004 | 2100 | 2219 | 2289
2438 | 917.8 | 963.8 | 1306 | 1351 | 1363 | 1488 | 1482 | 1550 | 1626 | 1681 | 1634 | 1854 | 1924 | 2050 | 2077 | 1982 | 2004 | 2099 | 2220 | 2290
2439 | 918.3 | 964.2 | 1306 | 1351 | 1363 | 1488 | 1481 | 1550 | 1625 | 1680 | 1634 | 1855 | 1924 | 2050 | 2078 | 1982 | 2003 | 2099 | 2219 | 2289
2440 | 918.3 | 964.7 | 1306 | 1350 | 1363 | 1488 | 1482 | 1549 | 1623 | 1681 | 1634 | 1854 | 1924 | 2050 | 2077 | 1982 | 2004 | 2100 | 2218 | 2290
2441 | 917.9 | 964.5 | 1305 | 1351 | 1363 | 1488 | 1481 | 1550 | 1624 | 1680 | 1633 | 1855 | 1923 | 2050 | 2078 | 1982 | 2002 | 2099 | 2218 | 2289
2442 | 918 | 964.9 | 1305 | 1350 | 1363 | 1487 | 1481 | 1549 | 1623 | 1680 | 1633 | 1854 | 1924 | 2051 | 2079 | 1981 | 2004 | 2099 | 2219 | 2290
2443 | 917.9 | 964.1 | 1305 | 1350 | 1364 | 1487 | 1480 | 1549 | 1624 | 1680 | 1632 | 1853 | 1923 | 2051 | 2079 | 1981 | 2004 | 2099 | 2219 | 2290
2444 | 917.9 | 964.7 | 1305 | 1350 | 1363 | 1487 | 1481 | 1550 | 1623 | 1681 | 1632 | 1854 | 1924 | 2050 | 2078 | 1982 | 2003 | 2099 | 2219 | 2290
2445 | 918 | 964.3 | 1305 | 1350 | 1363 | 1488 | 1480 | 1549 | 1624 | 1681 | 1633 | 1854 | 1923 | 2049 | 2078 | 1981 | 2004 | 2100 | 2219 | 2290
2446 | 917.4 | 963.3 | 1305 | 1350 | 1363 | 1488 | 1481 | 1550 | 1625 | 1681 | 1634 | 1854 | 1923 | 2049 | 2078 | 1981 | 2002 | 2100 | 2220 | 2290
2447 | 917.8 | 963.5 | 1305 | 1349 | 1362 | 1488 | 1481 | 1549 | 1623 | 1681 | 1634 | 1855 | 1923 | 2049 | 2077 | 1982 | 2004 | 2101 | 2219 | 2290
2448 | 917.9 | 963.2 | 1306 | 1350 | 1363 | 1487 | 1481 | 1549 | 1624 | 1681 | 1633 | 1854 | 1922 | 2050 | 2077 | 1982 | 2002 | 2100 | 2219 | 2288
2449 | 917.9 | 962.8 | 1306 | 1349 | 1362 | 1487 | 1481 | 1548 | 1624 | 1681 | 1632 | 1853 | 1923 | 2049 | 2076 | 1981 | 2002 | 2100 | 2219 | 2289
2450 | 918.2 | 963.3 | 1305 | 1350 | 1363 | 1487 | 1481 | 1549 | 1624 | 1680 | 1632 | 1853 | 1922 | 2050 | 2077 | 1981 | 2002 | 2100 | 2219 | 2289
2451 | 917.9 | 962.8 | 1305 | 1348 | 1362 | 1486 | 1481 | 1548 | 1624 | 1681 | 1632 | 1853 | 1924 | 2050 | 2076 | 1981 | 2002 | 2100 | 2218 | 2289
2452 | 918 | 963.6 | 1305 | 1349 | 1363 | 1487 | 1481 | 1549 | 1623 | 1681 | 1632 | 1853 | 1923 | 2049 | 2076 | 1982 | 2002 | 2099 | 2217 | 2289
2453 | 917.2 | 963.6 | 1305 | 1349 | 1363 | 1486 | 1482 | 1549 | 1624 | 1681 | 1632 | 1853 | 1923 | 2048 | 2076 | 1981 | 2002 | 2098 | 2218 | 2290
2454 | 917.1 | 963.7 | 1305 | 1349 | 1362 | 1486 | 1481 | 1549 | 1623 | 1682 | 1631 | 1854 | 1922 | 2048 | 2076 | 1981 | 2002 | 2097 | 2218 | 2290
2455 | 917.4 | 964.1 | 1305 | 1350 | 1362 | 1486 | 1481 | 1549 | 1622 | 1681 | 1632 | 1855 | 1922 | 2048 | 2076 | 1981 | 2000 | 2097 | 2217 | 2289
2456 | 916.9 | 963.3 | 1305 | 1349 | 1362 | 1486 | 1481 | 1548 | 1623 | 1681 | 1632 | 1854 | 1922 | 2048 | 2076 | 1981 | 2002 | 2098 | 2218 | 2289
2457 | 917.5 | 963.6 | 1305 | 1350 | 1362 | 1487 | 1481 | 1549 | 1623 | 1682 | 1632 | 1854 | 1921 | 2048 | 2076 | 1980 | 2001 | 2098 | 2218 | 2290
2458 | 917.3 | 963.2 | 1305 | 1349 | 1361 | 1487 | 1480 | 1548 | 1623 | 1679 | 1632 | 1854 | 1922 | 2049 | 2077 | 1980 | 2002 | 2098 | 2218 | 2289
2459 | 918 | 962.9 | 1305 | 1350 | 1361 | 1487 | 1480 | 1548 | 1624 | 1680 | 1631 | 1853 | 1922 | 2049 | 2077 | 1980 | 2001 | 2098 | 2218 | 2287
2460 | 917.7 | 963.1 | 1305 | 1349 | 1362 | 1487 | 1480 | 1548 | 1623 | 1679 | 1632 | 1853 | 1923 | 2049 | 2076 | 1980 | 2001 | 2098 | 2217 | 2287
2461 | 916.9 | 963 | 1305 | 1349 | 1362 | 1487 | 1481 | 1548 | 1624 | 1679 | 1633 | 1852 | 1923 | 2050 | 2077 | 1980 | 2002 | 2100 | 2217 | 2288
2462 | 916.8 | 963.3 | 1304 | 1349 | 1363 | 1487 | 1480 | 1547 | 1623 | 1680 | 1632 | 1853 | 1923 | 2049 | 2076 | 1980 | 2001 | 2099 | 2217 | 2288
2463 | 916 | 963 | 1304 | 1348 | 1362 | 1486 | 1480 | 1548 | 1623 | 1680 | 1632 | 1853 | 1922 | 2048 | 2076 | 1980 | 2002 | 2098 | 2216 | 2288
2464 | 916.7 | 963.1 | 1304 | 1348 | 1361 | 1486 | 1480 | 1548 | 1623 | 1680 | 1632 | 1852 | 1921 | 2047 | 2075 | 1981 | 2001 | 2098 | 2216 | 2288
2465 | 916.5 | 963.7 | 1304 | 1348 | 1362 | 1486 | 1480 | 1548 | 1622 | 1681 | 1631 | 1853 | 1922 | 2048 | 2074 | 1981 | 2002 | 2098 | 2217 | 2288
2466 | 916.7 | 963.8 | 1304 | 1348 | 1361 | 1485 | 1480 | 1548 | 1622 | 1679 | 1631 | 1853 | 1921 | 2049 | 2075 | 1981 | 2002 | 2098 | 2217 | 2289
2467 | 917.3 | 963.5 | 1304 | 1348 | 1361 | 1485 | 1479 | 1547 | 1621 | 1679 | 1629 | 1852 | 1921 | 2048 | 2075 | 1979 | 2000 | 2098 | 2217 | 2289
2468 | 917.2 | 963.3 | 1304 | 1349 | 1361 | 1484 | 1479 | 1548 | 1622 | 1679 | 1632 | 1851 | 1921 | 2048 | 2075 | 1979 | 2001 | 2097 | 2218 | 2289
2469 | 917.6 | 963.4 | 1305 | 1348 | 1361 | 1485 | 1479 | 1547 | 1622 | 1679 | 1631 | 1852 | 1922 | 2047 | 2075 | 1980 | 2001 | 2097 | 2218 | 2288
2470 | 916.6 | 962.7 | 1305 | 1348 | 1362 | 1485 | 1479 | 1547 | 1621 | 1680 | 1631 | 1852 | 1922 | 2049 | 2075 | 1979 | 2001 | 2098 | 2218 | 2287
2471 | 916.3 | 962.6 | 1304 | 1348 | 1361 | 1485 | 1479 | 1547 | 1622 | 1679 | 1631 | 1852 | 1921 | 2048 | 2075 | 1980 | 2000 | 2098 | 2217 | 2287
2472 | 916.3 | 962.3 | 1304 | 1348 | 1361 | 1486 | 1480 | 1547 | 1624 | 1679 | 1631 | 1852 | 1920 | 2047 | 2075 | 1980 | 2000 | 2098 | 2217 | 2288
2473 | 916.1 | 962.1 | 1303 | 1349 | 1361 | 1485 | 1480 | 1548 | 1623 | 1680 | 1631 | 1853 | 1922 | 2046 | 2075 | 1980 | 2001 | 2098 | 2217 | 2288
2474 | 916.3 | 962.1 | 1303 | 1348 | 1360 | 1486 | 1480 | 1547 | 1623 | 1679 | 1630 | 1853 | 1921 | 2046 | 2075 | 1980 | 2001 | 2097 | 2215 | 2287
2475 | 916.4 | 961.7 | 1303 | 1349 | 1361 | 1486 | 1480 | 1547 | 1621 | 1678 | 1630 | 1853 | 1921 | 2047 | 2075 | 1979 | 2001 | 2097 | 2216 | 2287
2476 | 916.7 | 962.5 | 1303 | 1348 | 1360 | 1486 | 1480 | 1546 | 1622 | 1678 | 1630 | 1852 | 1921 | 2048 | 2075 | 1979 | 2000 | 2096 | 2216 | 2288
2477 | 916.6 | 962.1 | 1303 | 1348 | 1361 | 1486 | 1480 | 1546 | 1620 | 1677 | 1630 | 1852 | 1921 | 2048 | 2075 | 1979 | 2001 | 2097 | 2215 | 2288
2478 | 916.5 | 961.9 | 1304 | 1348 | 1361 | 1486 | 1479 | 1546 | 1620 | 1678 | 1630 | 1851 | 1922 | 2047 | 2074 | 1979 | 2000 | 2096 | 2216 | 2289
2479 | 916.4 | 962.5 | 1304 | 1348 | 1361 | 1486 | 1479 | 1546 | 1621 | 1679 | 1631 | 1851 | 1920 | 2047 | 2074 | 1979 | 2000 | 2097 | 2216 | 2287
2480 | 916 | 962.4 | 1304 | 1347 | 1361 | 1485 | 1479 | 1547 | 1620 | 1679 | 1630 | 1851 | 1921 | 2047 | 2075 | 1979 | 1999 | 2097 | 2217 | 2288
2481 | 915.9 | 962.9 | 1304 | 1347 | 1359 | 1484 | 1479 | 1547 | 1622 | 1680 | 1629 | 1851 | 1920 | 2047 | 2074 | 1979 | 1999 | 2097 | 2216 | 2287
2482 | 915.4 | 962.1 | 1303 | 1347 | 1360 | 1484 | 1479 | 1547 | 1622 | 1678 | 1630 | 1851 | 1921 | 2046 | 2074 | 1979 | 2000 | 2099 | 2217 | 2287
2483 | 915.5 | 962.5 | 1303 | 1348 | 1360 | 1483 | 1479 | 1547 | 1622 | 1679 | 1630 | 1852 | 1920 | 2046 | 2073 | 1978 | 1999 | 2097 | 2217 | 2287
2484 | 915.2 | 961.8 | 1302 | 1347 | 1360 | 1484 | 1479 | 1546 | 1621 | 1679 | 1629 | 1852 | 1920 | 2046 | 2074 | 1979 | 1999 | 2097 | 2217 | 2286
2485 | 915.9 | 961.8 | 1302 | 1347 | 1360 | 1484 | 1479 | 1546 | 1621 | 1678 | 1630 | 1851 | 1921 | 2047 | 2074 | 1978 | 1999 | 2097 | 2216 | 2286
2486 | 915.8 | 961.4 | 1303 | 1347 | 1360 | 1483 | 1478 | 1546 | 1622 | 1677 | 1630 | 1850 | 1920 | 2047 | 2073 | 1978 | 2000 | 2095 | 2216 | 2287
2487 | 915.7 | 961.2 | 1302 | 1347 | 1361 | 1484 | 1478 | 1545 | 1620 | 1677 | 1631 | 1850 | 1921 | 2047 | 2075 | 1978 | 1999 | 2097 | 2216 | 2287
2488 | 915.9 | 961.7 | 1303 | 1347 | 1360 | 1484 | 1478 | 1546 | 1620 | 1678 | 1629 | 1851 | 1919 | 2048 | 2073 | 1978 | 1999 | 2096 | 2215 | 2287
2489 | 916.1 | 961.4 | 1303 | 1347 | 1359 | 1485 | 1477 | 1545 | 1620 | 1678 | 1629 | 1851 | 1921 | 2046 | 2074 | 1978 | 1999 | 2096 | 2215 | 2287
2490 | 916.4 | 962.4 | 1304 | 1348 | 1360 | 1485 | 1477 | 1546 | 1620 | 1677 | 1629 | 1851 | 1919 | 2045 | 2074 | 1978 | 1999 | 2096 | 2216 | 2288
2491 | 915.4 | 962.4 | 1303 | 1347 | 1359 | 1485 | 1478 | 1546 | 1621 | 1678 | 1629 | 1852 | 1919 | 2045 | 2073 | 1978 | 1999 | 2097 | 2216 | 2287
2492 | 915.3 | 962.7 | 1303 | 1348 | 1360 | 1485 | 1477 | 1546 | 1621 | 1679 | 1630 | 1852 | 1919 | 2046 | 2074 | 1979 | 1999 | 2097 | 2215 | 2287
2493 | 915.2 | 962.5 | 1303 | 1347 | 1359 | 1484 | 1477 | 1547 | 1622 | 1676 | 1629 | 1852 | 1920 | 2046 | 2072 | 1979 | 1999 | 2097 | 2217 | 2287
2494 | 915.2 | 962.3 | 1302 | 1346 | 1358 | 1484 | 1477 | 1545 | 1621 | 1676 | 1629 | 1851 | 1920 | 2045 | 2073 | 1978 | 1999 | 2097 | 2216 | 2286
2495 | 915.3 | 962.2 | 1302 | 1346 | 1359 | 1483 | 1477 | 1546 | 1621 | 1676 | 1630 | 1851 | 1919 | 2046 | 2072 | 1978 | 1998 | 2097 | 2216 | 2286
2496 | 915 | 961.6 | 1302 | 1346 | 1358 | 1483 | 1478 | 1545 | 1620 | 1677 | 1628 | 1850 | 1920 | 2047 | 2073 | 1978 | 2000 | 2096 | 2215 | 2285
2497 | 915.6 | 960.7 | 1301 | 1346 | 1359 | 1483 | 1478 | 1544 | 1619 | 1678 | 1628 | 1850 | 1919 | 2047 | 2072 | 1978 | 1998 | 2096 | 2215 | 2286
2498 | 915.4 | 961.6 | 1302 | 1346 | 1359 | 1482 | 1478 | 1545 | 1620 | 1677 | 1628 | 1850 | 1920 | 2046 | 2072 | 1978 | 1998 | 2095 | 2215 | 2284
2499 | 915.6 | 960.9 | 1302 | 1346 | 1359 | 1482 | 1479 | 1544 | 1619 | 1679 | 1629 | 1850 | 1918 | 2045 | 2073 | 1977 | 1999 | 2095 | 2214 | 2285
2500 | 915.8 | 960.8 | 1302 | 1345 | 1360 | 1483 | 1478 | 1545 | 1620 | 1678 | 1629 | 1850 | 1919 | 2044 | 2072 | 1978 | 1998 | 2095 | 2215 | 2286
2501 | 915.3 | 960.9 | 1302 | 1346 | 1359 | 1483 | 1478 | 1545 | 1621 | 1677 | 1629 | 1850 | 1919 | 2044 | 2074 | 1978 | 1999 | 2096 | 2214 | 2286
2502 | 915.6 | 961.5 | 1302 | 1346 | 1359 | 1483 | 1478 | 1546 | 1620 | 1678 | 1629 | 1850 | 1919 | 2045 | 2072 | 1977 | 1998 | 2096 | 2214 | 2286
2503 | 914.5 | 961.9 | 1302 | 1346 | 1359 | 1483 | 1478 | 1546 | 1621 | 1676 | 1629 | 1849 | 1919 | 2045 | 2074 | 1977 | 1998 | 2097 | 2214 | 2286
2504 | 914.6 | 961.5 | 1302 | 1346 | 1359 | 1484 | 1478 | 1545 | 1620 | 1676 | 1628 | 1849 | 1919 | 2046 | 2072 | 1977 | 1998 | 2096 | 2215 | 2286
2505 | 914.4 | 960.9 | 1301 | 1346 | 1359 | 1483 | 1477 | 1544 | 1622 | 1677 | 1628 | 1850 | 1920 | 2045 | 2072 | 1977 | 1998 | 2095 | 2215 | 2286
2506 | 915 | 962 | 1301 | 1347 | 1357 | 1483 | 1478 | 1544 | 1620 | 1677 | 1627 | 1849 | 1919 | 2045 | 2073 | 1977 | 1998 | 2095 | 2214 | 2285
2507 | 915 | 961.2 | 1301 | 1346 | 1358 | 1483 | 1477 | 1543 | 1619 | 1678 | 1628 | 1850 | 1918 | 2045 | 2070 | 1977 | 1997 | 2095 | 2214 | 2285
2508 | 914.7 | 960.5 | 1301 | 1346 | 1358 | 1483 | 1477 | 1544 | 1621 | 1677 | 1628 | 1850 | 1918 | 2045 | 2072 | 1977 | 1997 | 2095 | 2215 | 2285
2509 | 915.1 | 960.8 | 1302 | 1345 | 1358 | 1483 | 1476 | 1544 | 1620 | 1676 | 1627 | 1850 | 1920 | 2045 | 2071 | 1977 | 1997 | 2096 | 2215 | 2284
2510 | 915 | 960.3 | 1302 | 1345 | 1358 | 1482 | 1477 | 1544 | 1619 | 1677 | 1628 | 1851 | 1919 | 2044 | 2072 | 1976 | 1996 | 2096 | 2214 | 2285
2511 | 914.7 | 960.5 | 1302 | 1345 | 1359 | 1482 | 1476 | 1544 | 1618 | 1675 | 1628 | 1850 | 1919 | 2045 | 2072 | 1976 | 1997 | 2095 | 2214 | 2284
2512 | 914.3 | 960 | 1301 | 1344 | 1358 | 1482 | 1476 | 1543 | 1619 | 1675 | 1629 | 1850 | 1918 | 2045 | 2071 | 1977 | 1997 | 2096 | 2215 | 2285
2513 | 913.9 | 960.3 | 1301 | 1346 | 1359 | 1482 | 1476 | 1544 | 1620 | 1675 | 1627 | 1849 | 1918 | 2045 | 2073 | 1976 | 1997 | 2095 | 2214 | 2286
2514 | 914.1 | 960.5 | 1301 | 1345 | 1358 | 1482 | 1476 | 1543 | 1618 | 1674 | 1627 | 1849 | 1918 | 2045 | 2072 | 1975 | 1996 | 2096 | 2214 | 2286
2515 | 913.7 | 960.4 | 1301 | 1345 | 1358 | 1481 | 1476 | 1544 | 1620 | 1677 | 1627 | 1848 | 1917 | 2044 | 2072 | 1976 | 1997 | 2094 | 2213 | 2286
2516 | 914 | 960.2 | 1300 | 1345 | 1358 | 1482 | 1476 | 1544 | 1619 | 1676 | 1627 | 1848 | 1919 | 2043 | 2072 | 1977 | 1998 | 2094 | 2213 | 2286
2517 | 914.8 | 961 | 1301 | 1346 | 1357 | 1482 | 1476 | 1544 | 1620 | 1676 | 1627 | 1848 | 1918 | 2044 | 2071 | 1976 | 1997 | 2094 | 2214 | 2286
2518 | 914.4 | 960.5 | 1301 | 1345 | 1357 | 1482 | 1477 | 1544 | 1619 | 1677 | 1627 | 1848 | 1919 | 2045 | 2072 | 1976 | 1998 | 2094 | 2213 | 2285
2519 | 914.3 | 961 | 1301 | 1345 | 1357 | 1482 | 1477 | 1543 | 1618 | 1676 | 1627 | 1848 | 1917 | 2045 | 2070 | 1976 | 1997 | 2095 | 2213 | 2285
2520 | 913.8 | 960.7 | 1301 | 1346 | 1357 | 1481 | 1478 | 1544 | 1619 | 1676 | 1627 | 1849 | 1918 | 2043 | 2071 | 1976 | 1998 | 2094 | 2212 | 2283
2521 | 913.7 | 960.8 | 1301 | 1346 | 1357 | 1482 | 1477 | 1542 | 1617 | 1674 | 1627 | 1849 | 1918 | 2045 | 2070 | 1975 | 1997 | 2095 | 2214 | 2284
2522 | 914.1 | 960.9 | 1301 | 1346 | 1357 | 1481 | 1477 | 1542 | 1618 | 1674 | 1627 | 1849 | 1917 | 2045 | 2071 | 1975 | 1997 | 2094 | 2214 | 2283
2523 | 913.5 | 960.2 | 1301 | 1345 | 1358 | 1482 | 1477 | 1543 | 1618 | 1675 | 1627 | 1849 | 1917 | 2045 | 2071 | 1976 | 1998 | 2095 | 2213 | 2284
2524 | 913.8 | 960.7 | 1301 | 1345 | 1357 | 1482 | 1476 | 1543 | 1618 | 1674 | 1626 | 1849 | 1917 | 2044 | 2070 | 1976 | 1995 | 2096 | 2212 | 2283
2525 | 913.9 | 960.3 | 1301 | 1343 | 1358 | 1482 | 1476 | 1544 | 1618 | 1675 | 1627 | 1848 | 1919 | 2043 | 2071 | 1976 | 1996 | 2094 | 2212 | 2284
2526 | 914.2 | 960 | 1300 | 1343 | 1358 | 1482 | 1475 | 1543 | 1618 | 1675 | 1627 | 1847 | 1918 | 2042 | 2070 | 1975 | 1996 | 2094 | 2213 | 2285
2527 | 914.7 | 959.9 | 1300 | 1344 | 1357 | 1482 | 1476 | 1544 | 1620 | 1676 | 1627 | 1848 | 1917 | 2042 | 2072 | 1975 | 1996 | 2093 | 2212 | 2284
2528 | 914.2 | 960.2 | 1301 | 1344 | 1357 | 1482 | 1475 | 1544 | 1618 | 1676 | 1627 | 1848 | 1917 | 2044 | 2068 | 1976 | 1996 | 2094 | 2212 | 2285
2529 | 914.2 | 960 | 1300 | 1344 | 1356 | 1481 | 1475 | 1543 | 1619 | 1675 | 1627 | 1848 | 1916 | 2043 | 2070 | 1975 | 1995 | 2093 | 2213 | 2284
2530 | 913.1 | 960.2 | 1301 | 1344 | 1357 | 1480 | 1474 | 1542 | 1619 | 1676 | 1627 | 1848 | 1917 | 2043 | 2070 | 1975 | 1995 | 2094 | 2214 | 2284
2531 | 913.4 | 959.7 | 1301 | 1345 | 1357 | 1480 | 1475 | 1542 | 1618 | 1674 | 1627 | 1848 | 1917 | 2044 | 2069 | 1975 | 1996 | 2095 | 2213 | 2284
2532 | 913.6 | 960.7 | 1301 | 1344 | 1357 | 1480 | 1475 | 1542 | 1618 | 1675 | 1626 | 1848 | 1917 | 2044 | 2070 | 1975 | 1994 | 2094 | 2212 | 2283
2533 | 913.4 | 960.6 | 1300 | 1344 | 1357 | 1480 | 1475 | 1541 | 1618 | 1675 | 1626 | 1846 | 1918 | 2043 | 2070 | 1976 | 1996 | 2095 | 2213 | 2283
2534 | 913.3 | 959.9 | 1299 | 1344 | 1357 | 1479 | 1475 | 1542 | 1618 | 1675 | 1625 | 1847 | 1917 | 2042 | 2072 | 1975 | 1994 | 2095 | 2213 | 2282
2535 | 913.4 | 960.2 | 1299 | 1345 | 1356 | 1480 | 1475 | 1542 | 1616 | 1676 | 1625 | 1846 | 1917 | 2043 | 2069 | 1975 | 1995 | 2094 | 2212 | 2283
2536 | 913.3 | 959.5 | 1299 | 1344 | 1355 | 1481 | 1475 | 1543 | 1616 | 1674 | 1626 | 1847 | 1917 | 2042 | 2071 | 1975 | 1995 | 2094 | 2212 | 2283
2537 | 913.4 | 959.8 | 1299 | 1344 | 1356 | 1481 | 1475 | 1542 | 1617 | 1675 | 1626 | 1847 | 1916 | 2042 | 2071 | 1975 | 1994 | 2093 | 2212 | 2283
2538 | 913 | 959.3 | 1299 | 1343 | 1355 | 1482 | 1476 | 1543 | 1617 | 1674 | 1626 | 1847 | 1917 | 2042 | 2070 | 1976 | 1996 | 2093 | 2212 | 2283
2539 | 913.1 | 959.1 | 1300 | 1343 | 1356 | 1481 | 1475 | 1542 | 1617 | 1675 | 1626 | 1848 | 1917 | 2043 | 2069 | 1974 | 1994 | 2092 | 2211 | 2284
2540 | 912.6 | 959.3 | 1300 | 1342 | 1356 | 1480 | 1476 | 1542 | 1617 | 1674 | 1626 | 1848 | 1917 | 2043 | 2069 | 1974 | 1995 | 2092 | 2212 | 2284
2541 | 912.7 | 959.2 | 1300 | 1343 | 1356 | 1480 | 1476 | 1541 | 1617 | 1674 | 1626 | 1848 | 1916 | 2043 | 2069 | 1974 | 1996 | 2094 | 2213 | 2284
2542 | 914 | 959.4 | 1300 | 1343 | 1356 | 1480 | 1476 | 1541 | 1617 | 1675 | 1624 | 1847 | 1916 | 2043 | 2067 | 1974 | 1995 | 2093 | 2212 | 2284
2543 | 913.3 | 959.8 | 1299 | 1343 | 1357 | 1479 | 1475 | 1541 | 1617 | 1675 | 1624 | 1847 | 1916 | 2042 | 2068 | 1975 | 1994 | 2094 | 2212 | 2284
2544 | 913.2 | 959.2 | 1299 | 1343 | 1356 | 1480 | 1475 | 1541 | 1618 | 1675 | 1626 | 1847 | 1917 | 2042 | 2069 | 1973 | 1995 | 2094 | 2213 | 2283
2545 | 912.7 | 959.6 | 1299 | 1344 | 1355 | 1479 | 1475 | 1542 | 1616 | 1675 | 1626 | 1847 | 1916 | 2042 | 2068 | 1974 | 1995 | 2094 | 2213 | 2283
2546 | 913 | 959.9 | 1299 | 1344 | 1355 | 1479 | 1475 | 1542 | 1619 | 1674 | 1625 | 1847 | 1917 | 2041 | 2069 | 1974 | 1995 | 2093 | 2213 | 2282
2547 | 912.9 | 959.1 | 1299 | 1343 | 1355 | 1480 | 1474 | 1541 | 1618 | 1674 | 1626 | 1847 | 1916 | 2041 | 2069 | 1974 | 1994 | 2093 | 2212 | 2283
2548 | 911.8 | 959 | 1298 | 1343 | 1356 | 1480 | 1474 | 1541 | 1618 | 1673 | 1626 | 1847 | 1916 | 2041 | 2070 | 1973 | 1993 | 2093 | 2211 | 2281
2549 | 912.2 | 958.5 | 1299 | 1343 | 1355 | 1480 | 1474 | 1541 | 1617 | 1672 | 1626 | 1847 | 1916 | 2041 | 2068 | 1973 | 1994 | 2092 | 2212 | 2282
2550 | 911.9 | 958.5 | 1299 | 1344 | 1355 | 1480 | 1474 | 1541 | 1617 | 1673 | 1625 | 1847 | 1915 | 2043 | 2070 | 1974 | 1994 | 2092 | 2211 | 2282
2551 | 912.6 | 958.4 | 1299 | 1343 | 1356 | 1479 | 1474 | 1540 | 1618 | 1673 | 1625 | 1846 | 1915 | 2041 | 2069 | 1974 | 1994 | 2092 | 2211 | 2281
2552 | 913 | 958 | 1299 | 1344 | 1356 | 1480 | 1473 | 1541 | 1615 | 1675 | 1625 | 1846 | 1915 | 2042 | 2068 | 1974 | 1994 | 2093 | 2210 | 2282
2553 | 913 | 958.4 | 1299 | 1343 | 1356 | 1480 | 1474 | 1541 | 1616 | 1673 | 1624 | 1845 | 1916 | 2041 | 2068 | 1974 | 1993 | 2094 | 2212 | 2282
2554 | 912.8 | 958.7 | 1299 | 1343 | 1356 | 1479 | 1474 | 1541 | 1616 | 1674 | 1624 | 1846 | 1916 | 2042 | 2068 | 1973 | 1994 | 2093 | 2212 | 2283
2555 | 912.1 | 959 | 1299 | 1342 | 1355 | 1479 | 1474 | 1541 | 1616 | 1674 | 1625 | 1846 | 1915 | 2042 | 2068 | 1974 | 1994 | 2093 | 2211 | 2282
2556 | 912.6 | 958.9 | 1298 | 1342 | 1355 | 1479 | 1474 | 1540 | 1616 | 1673 | 1624 | 1846 | 1915 | 2040 | 2068 | 1974 | 1993 | 2092 | 2212 | 2282
2557 | 912.4 | 959.5 | 1298 | 1342 | 1354 | 1479 | 1475 | 1541 | 1615 | 1674 | 1624 | 1846 | 1915 | 2041 | 2067 | 1972 | 1994 | 2092 | 2212 | 2282
2558 | 912 | 959.2 | 1298 | 1341 | 1355 | 1479 | 1474 | 1539 | 1616 | 1672 | 1625 | 1846 | 1914 | 2041 | 2067 | 1973 | 1993 | 2092 | 2211 | 2282
2559 | 911.5 | 959 | 1298 | 1342 | 1355 | 1479 | 1474 | 1540 | 1616 | 1674 | 1625 | 1846 | 1915 | 2041 | 2068 | 1973 | 1994 | 2090 | 2210 | 2281
2560 | 912.2 | 958.7 | 1298 | 1342 | 1355 | 1479 | 1474 | 1539 | 1617 | 1674 | 1625 | 1845 | 1915 | 2042 | 2066 | 1973 | 1994 | 2092 | 2212 | 2281
2561 | 912.6 | 958.5 | 1298 | 1342 | 1355 | 1478 | 1475 | 1539 | 1616 | 1672 | 1623 | 1845 | 1916 | 2042 | 2067 | 1972 | 1993 | 2091 | 2211 | 2281
2562 | 912.7 | 958.3 | 1298 | 1342 | 1355 | 1479 | 1474 | 1540 | 1617 | 1674 | 1624 | 1845 | 1916 | 2041 | 2067 | 1972 | 1994 | 2092 | 2210 | 2280
2563 | 912.4 | 957.7 | 1298 | 1342 | 1355 | 1479 | 1473 | 1539 | 1616 | 1673 | 1624 | 1846 | 1915 | 2040 | 2068 | 1973 | 1993 | 2093 | 2209 | 2281
2564 | 911.9 | 957.7 | 1298 | 1342 | 1355 | 1478 | 1473 | 1540 | 1617 | 1673 | 1624 | 1846 | 1916 | 2041 | 2067 | 1973 | 1994 | 2092 | 2210 | 2281
2565 | 911.8 | 958.7 | 1298 | 1343 | 1354 | 1478 | 1474 | 1541 | 1616 | 1673 | 1623 | 1846 | 1915 | 2041 | 2068 | 1974 | 1993 | 2094 | 2211 | 2281
2566 | 911.6 | 958.6 | 1298 | 1343 | 1354 | 1479 | 1473 | 1540 | 1616 | 1671 | 1624 | 1846 | 1914 | 2040 | 2067 | 1973 | 1992 | 2092 | 2209 | 2281
2567 | 911.9 | 958.3 | 1298 | 1342 | 1353 | 1479 | 1473 | 1541 | 1616 | 1674 | 1625 | 1846 | 1914 | 2040 | 2068 | 1972 | 1992 | 2093 | 2209 | 2281
2568 | 911.8 | 959.1 | 1298 | 1342 | 1354 | 1479 | 1473 | 1539 | 1615 | 1672 | 1625 | 1846 | 1915 | 2041 | 2067 | 1973 | 1992 | 2092 | 2210 | 2283
2569 | 912 | 959.3 | 1298 | 1341 | 1354 | 1479 | 1473 | 1540 | 1616 | 1673 | 1623 | 1846 | 1915 | 2042 | 2067 | 1973 | 1991 | 2092 | 2211 | 2282
2570 | 912 | 959.4 | 1298 | 1342 | 1354 | 1478 | 1473 | 1539 | 1614 | 1673 | 1623 | 1845 | 1914 | 2041 | 2067 | 1973 | 1992 | 2092 | 2211 | 2282
2571 | 912.1 | 958.5 | 1298 | 1340 | 1354 | 1479 | 1472 | 1538 | 1616 | 1672 | 1623 | 1845 | 1914 | 2040 | 2066 | 1972 | 1990 | 2091 | 2210 | 2280
2572 | 912.3 | 959 | 1298 | 1341 | 1354 | 1478 | 1473 | 1539 | 1614 | 1673 | 1623 | 1845 | 1914 | 2040 | 2068 | 1972 | 1991 | 2092 | 2211 | 2280
2573 | 911.8 | 958.7 | 1297 | 1341 | 1354 | 1477 | 1473 | 1538 | 1615 | 1671 | 1623 | 1845 | 1915 | 2040 | 2065 | 1972 | 1991 | 2092 | 2211 | 2280
2574 | 910.9 | 958.2 | 1297 | 1342 | 1354 | 1477 | 1473 | 1539 | 1614 | 1672 | 1623 | 1845 | 1914 | 2039 | 2067 | 1972 | 1992 | 2092 | 2210 | 2280
2575 | 911.1 | 957.5 | 1297 | 1341 | 1353 | 1477 | 1472 | 1539 | 1613 | 1671 | 1624 | 1845 | 1914 | 2038 | 2065 | 1972 | 1993 | 2092 | 2210 | 2279
2576 | 911.6 | 957.5 | 1297 | 1341 | 1353 | 1478 | 1473 | 1539 | 1616 | 1671 | 1624 | 1845 | 1915 | 2040 | 2066 | 1972 | 1992 | 2092 | 2209 | 2280
2577 | 911.4 | 957.4 | 1297 | 1342 | 1354 | 1477 | 1472 | 1540 | 1614 | 1671 | 1623 | 1844 | 1914 | 2040 | 2067 | 1972 | 1992 | 2092 | 2210 | 2280
2578 | 911.2 | 956.4 | 1297 | 1342 | 1353 | 1478 | 1472 | 1540 | 1616 | 1671 | 1624 | 1844 | 1914 | 2040 | 2066 | 1971 | 1992 | 2091 | 2210 | 2280
2579 | 911.4 | 956.9 | 1298 | 1341 | 1354 | 1477 | 1471 | 1539 | 1614 | 1672 | 1622 | 1843 | 1912 | 2040 | 2067 | 1971 | 1993 | 2091 | 2209 | 2281
2580 | 911.7 | 957.4 | 1297 | 1342 | 1353 | 1477 | 1471 | 1538 | 1616 | 1671 | 1623 | 1843 | 1914 | 2040 | 2067 | 1972 | 1992 | 2091 | 2209 | 2281
2581 | 911.6 | 956.9 | 1298 | 1342 | 1353 | 1477 | 1472 | 1538 | 1614 | 1671 | 1622 | 1844 | 1913 | 2040 | 2067 | 1971 | 1991 | 2090 | 2209 | 2281
2582 | 911 | 957.6 | 1297 | 1340 | 1353 | 1477 | 1472 | 1538 | 1614 | 1673 | 1623 | 1844 | 1915 | 2039 | 2066 | 1970 | 1991 | 2091 | 2209 | 2280
2583 | 911 | 957.6 | 1297 | 1341 | 1353 | 1477 | 1471 | 1538 | 1616 | 1671 | 1623 | 1845 | 1914 | 2040 | 2066 | 1971 | 1992 | 2090 | 2209 | 2281
2584 | 910.6 | 958 | 1297 | 1341 | 1353 | 1477 | 1472 | 1538 | 1614 | 1671 | 1623 | 1845 | 1914 | 2038 | 2065 | 1971 | 1991 | 2091 | 2210 | 2281
2585 | 910.7 | 957.7 | 1296 | 1340 | 1353 | 1477 | 1473 | 1538 | 1616 | 1670 | 1623 | 1845 | 1913 | 2038 | 2065 | 1971 | 1991 | 2091 | 2210 | 2281
2586 | 911.4 | 957.1 | 1296 | 1340 | 1353 | 1477 | 1473 | 1538 | 1613 | 1671 | 1623 | 1845 | 1913 | 2039 | 2064 | 1971 | 1992 | 2092 | 2209 | 2279
2587 | 911.5 | 957.9 | 1296 | 1340 | 1353 | 1477 | 1472 | 1539 | 1615 | 1671 | 1623 | 1844 | 1913 | 2039 | 2066 | 1971 | 1992 | 2091 | 2209 | 2280
2588 | 911.3 | 957.3 | 1296 | 1340 | 1353 | 1477 | 1472 | 1538 | 1613 | 1670 | 1623 | 1844 | 1913 | 2039 | 2066 | 1971 | 1991 | 2092 | 2210 | 2279
2589 | 910.7 | 957.1 | 1297 | 1340 | 1353 | 1476 | 1473 | 1539 | 1614 | 1671 | 1622 | 1844 | 1914 | 2039 | 2066 | 1971 | 1991 | 2091 | 2209 | 2279
2590 | 910.7 | 957.7 | 1297 | 1340 | 1352 | 1476 | 1473 | 1538 | 1614 | 1671 | 1622 | 1844 | 1914 | 2039 | 2067 | 1971 | 1991 | 2091 | 2207 | 2279
2591 | 910.4 | 957.7 | 1297 | 1340 | 1353 | 1477 | 1472 | 1538 | 1613 | 1670 | 1622 | 1844 | 1913 | 2039 | 2066 | 1971 | 1992 | 2090 | 2207 | 2280
2592 | 910.3 | 957.5 | 1297 | 1340 | 1352 | 1475 | 1471 | 1538 | 1615 | 1670 | 1621 | 1843 | 1912 | 2038 | 2066 | 1970 | 1990 | 2089 | 2208 | 2279
2593 | 910.3 | 957.2 | 1297 | 1340 | 1353 | 1476 | 1472 | 1537 | 1613 | 1670 | 1622 | 1844 | 1912 | 2037 | 2064 | 1970 | 1989 | 2090 | 2208 | 2279
2594 | 910.4 | 957.7 | 1297 | 1340 | 1352 | 1473 | 1472 | 1537 | 1615 | 1670 | 1621 | 1844 | 1912 | 2038 | 2065 | 1970 | 1990 | 2089 | 2209 | 2280
2595 | 910.9 | 957.9 | 1296 | 1341 | 1352 | 1476 | 1472 | 1538 | 1614 | 1671 | 1623 | 1844 | 1913 | 2038 | 2064 | 1970 | 1990 | 2091 | 2208 | 2280
2596 | 911 | 957.2 | 1296 | 1340 | 1353 | 1476 | 1471 | 1537 | 1615 | 1670 | 1621 | 1843 | 1912 | 2040 | 2063 | 1970 | 1990 | 2090 | 2208 | 2280
2597 | 911.3 | 957.3 | 1296 | 1341 | 1352 | 1476 | 1471 | 1537 | 1614 | 1672 | 1623 | 1842 | 1914 | 2038 | 2064 | 1970 | 1990 | 2091 | 2208 | 2279
2598 | 910.9 | 956.7 | 1296 | 1340 | 1352 | 1477 | 1471 | 1538 | 1613 | 1670 | 1623 | 1843 | 1913 | 2041 | 2063 | 1971 | 1990 | 2090 | 2209 | 2280
2599 | 910.5 | 957.1 | 1296 | 1340 | 1351 | 1477 | 1471 | 1537 | 1614 | 1670 | 1622 | 1842 | 1913 | 2039 | 2065 | 1971 | 1991 | 2091 | 2208 | 2279
2600 | 910 | 956.5 | 1296 | 1340 | 1351 | 1479 | 1471 | 1537 | 1613 | 1671 | 1622 | 1843 | 1912 | 2038 | 2064 | 1970 | 1990 | 2091 | 2207 | 2278
2601 | 910.4 | 956 | 1296 | 1340 | 1351 | 1476 | 1471 | 1536 | 1615 | 1669 | 1620 | 1843 | 1912 | 2037 | 2065 | 1970 | 1990 | 2091 | 2208 | 2278
2602 | 909.8 | 956.6 | 1296 | 1340 | 1351 | 1477 | 1471 | 1536 | 1612 | 1671 | 1622 | 1842 | 1913 | 2037 | 2065 | 1970 | 1990 | 2090 | 2208 | 2279
2603 | 909.8 | 955.9 | 1296 | 1340 | 1352 | 1476 | 1471 | 1537 | 1612 | 1669 | 1621 | 1844 | 1913 | 2037 | 2064 | 1970 | 1990 | 2090 | 2207 | 2278
2604 | 909.8 | 956.8 | 1296 | 1339 | 1352 | 1476 | 1471 | 1537 | 1613 | 1670 | 1621 | 1843 | 1913 | 2037 | 2065 | 1970 | 1990 | 2091 | 2207 | 2277
2605 | 909.9 | 956.7 | 1296 | 1339 | 1352 | 1476 | 1471 | 1538 | 1612 | 1671 | 1621 | 1843 | 1912 | 2037 | 2064 | 1970 | 1989 | 2089 | 2208 | 2279
2606 | 910.5 | 956.5 | 1295 | 1338 | 1352 | 1476 | 1471 | 1536 | 1613 | 1670 | 1621 | 1843 | 1913 | 2038 | 2065 | 1970 | 1988 | 2090 | 2207 | 2278
2607 | 910.2 | 956.6 | 1295 | 1338 | 1351 | 1476 | 1472 | 1537 | 1612 | 1671 | 1621 | 1843 | 1911 | 2037 | 2064 | 1969 | 1989 | 2088 | 2206 | 2279
2608 | 910.9 | 956.6 | 1295 | 1338 | 1351 | 1475 | 1472 | 1536 | 1614 | 1670 | 1621 | 1843 | 1912 | 2037 | 2063 | 1969 | 1989 | 2089 | 2207 | 2278
2609 | 910.7 | 956.6 | 1295 | 1339 | 1351 | 1476 | 1471 | 1535 | 1612 | 1671 | 1621 | 1842 | 1911 | 2037 | 2063 | 1969 | 1989 | 2090 | 2207 | 2278
2610 | 909.9 | 956 | 1295 | 1339 | 1351 | 1475 | 1471 | 1536 | 1613 | 1671 | 1621 | 1843 | 1912 | 2036 | 2064 | 1970 | 1989 | 2090 | 2207 | 2280
2611 | 910.1 | 955.9 | 1295 | 1339 | 1351 | 1475 | 1471 | 1535 | 1613 | 1668 | 1621 | 1843 | 1913 | 2038 | 2063 | 1969 | 1990 | 2090 | 2207 | 2279
2612 | 910 | 956.5 | 1295 | 1340 | 1351 | 1474 | 1470 | 1535 | 1614 | 1669 | 1620 | 1843 | 1912 | 2036 | 2064 | 1969 | 1989 | 2091 | 2207 | 2278
2613 | 909.4 | 956 | 1296 | 1340 | 1351 | 1474 | 1469 | 1536 | 1613 | 1669 | 1621 | 1842 | 1912 | 2038 | 2063 | 1969 | 1990 | 2091 | 2208 | 2278
2614 | 909.1 | 955.9 | 1295 | 1339 | 1351 | 1474 | 1470 | 1536 | 1612 | 1670 | 1620 | 1842 | 1911 | 2037 | 2064 | 1970 | 1988 | 2090 | 2207 | 2278
2615 | 908.9 | 955.5 | 1295 | 1339 | 1351 | 1474 | 1469 | 1537 | 1613 | 1669 | 1620 | 1842 | 1911 | 2038 | 2064 | 1969 | 1989 | 2088 | 2207 | 2278
2616 | 909.3 | 956 | 1295 | 1339 | 1351 | 1474 | 1469 | 1537 | 1613 | 1668 | 1620 | 1841 | 1912 | 2038 | 2064 | 1969 | 1989 | 2089 | 2207 | 2277
2617 | 909.1 | 956.1 | 1295 | 1340 | 1350 | 1474 | 1469 | 1536 | 1613 | 1671 | 1621 | 1841 | 1911 | 2035 | 2063 | 1969 | 1989 | 2089 | 2207 | 2277
2618 | 909.9 | 955.9 | 1294 | 1339 | 1350 | 1475 | 1470 | 1536 | 1612 | 1670 | 1621 | 1842 | 1912 | 2036 | 2063 | 1969 | 1989 | 2089 | 2207 | 2277
2619 | 910.2 | 956.8 | 1294 | 1339 | 1351 | 1474 | 1469 | 1535 | 1611 | 1669 | 1620 | 1842 | 1912 | 2036 | 2063 | 1969 | 1988 | 2089 | 2207 | 2278
2620 | 909.7 | 956.5 | 1294 | 1339 | 1350 | 1474 | 1470 | 1535 | 1612 | 1669 | 1621 | 1841 | 1912 | 2036 | 2062 | 1968 | 1989 | 2089 | 2206 | 2278
2621 | 909.6 | 956.4 | 1295 | 1339 | 1351 | 1475 | 1470 | 1534 | 1611 | 1669 | 1621 | 1841 | 1912 | 2036 | 2063 | 1968 | 1987 | 2091 | 2206 | 2278
2622 | 909.6 | 956.4 | 1294 | 1338 | 1351 | 1475 | 1470 | 1535 | 1612 | 1669 | 1620 | 1841 | 1911 | 2036 | 2060 | 1968 | 1988 | 2090 | 2206 | 2277
2623 | 909.4 | 955.9 | 1294 | 1338 | 1350 | 1475 | 1470 | 1535 | 1611 | 1668 | 1619 | 1840 | 1911 | 2037 | 2063 | 1968 | 1988 | 2090 | 2206 | 2279
2624 | 909.4 | 956.1 | 1295 | 1338 | 1351 | 1475 | 1470 | 1535 | 1611 | 1669 | 1619 | 1840 | 1911 | 2037 | 2062 | 1968 | 1987 | 2088 | 2207 | 2277
2625 | 908.7 | 955.2 | 1295 | 1338 | 1350 | 1476 | 1469 | 1536 | 1612 | 1669 | 1620 | 1841 | 1912 | 2038 | 2064 | 1967 | 1988 | 2089 | 2205 | 2277
2626 | 908.9 | 955.2 | 1294 | 1339 | 1350 | 1475 | 1470 | 1535 | 1611 | 1668 | 1618 | 1841 | 1911 | 2036 | 2062 | 1968 | 1988 | 2088 | 2206 | 2276
2627 | 909.2 | 956.1 | 1294 | 1337 | 1350 | 1475 | 1470 | 1536 | 1613 | 1670 | 1618 | 1841 | 1911 | 2036 | 2062 | 1968 | 1988 | 2088 | 2207 | 2277
2628 | 909.5 | 955.4 | 1294 | 1338 | 1349 | 1474 | 1470 | 1535 | 1612 | 1669 | 1620 | 1841 | 1911 | 2035 | 2064 | 1968 | 1987 | 2088 | 2207 | 2277
2629 | 909.6 | 955.7 | 1294 | 1338 | 1350 | 1475 | 1470 | 1535 | 1612 | 1669 | 1621 | 1841 | 1910 | 2036 | 2062 | 1967 | 1988 | 2089 | 2207 | 2276
2630 | 909.4 | 955.7 | 1294 | 1338 | 1350 | 1475 | 1470 | 1535 | 1612 | 1668 | 1621 | 1841 | 1911 | 2035 | 2062 | 1968 | 1987 | 2089 | 2206 | 2277
2631 | 909.2 | 956.2 | 1293 | 1337 | 1349 | 1474 | 1471 | 1534 | 1612 | 1667 | 1620 | 1840 | 1909 | 2035 | 2062 | 1967 | 1987 | 2089 | 2207 | 2277
2632 | 908.8 | 955.9 | 1294 | 1338 | 1350 | 1474 | 1469 | 1534 | 1613 | 1668 | 1620 | 1840 | 1911 | 2035 | 2062 | 1968 | 1988 | 2089 | 2207 | 2277
2633 | 908.6 | 955.2 | 1294 | 1338 | 1349 | 1474 | 1469 | 1534 | 1611 | 1667 | 1619 | 1840 | 1911 | 2035 | 2062 | 1968 | 1987 | 2090 | 2207 | 2276
2634 | 909 | 954.9 | 1293 | 1337 | 1351 | 1473 | 1469 | 1534 | 1612 | 1669 | 1618 | 1841 | 1911 | 2035 | 2060 | 1967 | 1987 | 2090 | 2205 | 2276
2635 | 908.7 | 955.2 | 1293 | 1336 | 1350 | 1472 | 1469 | 1534 | 1610 | 1669 | 1618 | 1841 | 1910 | 2035 | 2061 | 1967 | 1986 | 2088 | 2205 | 2277
2636 | 908.8 | 954.3 | 1294 | 1337 | 1350 | 1472 | 1468 | 1534 | 1611 | 1669 | 1618 | 1841 | 1910 | 2036 | 2061 | 1966 | 1987 | 2088 | 2205 | 2275
2637 | 909.1 | 954.7 | 1294 | 1338 | 1349 | 1472 | 1469 | 1534 | 1610 | 1670 | 1619 | 1840 | 1912 | 2036 | 2062 | 1968 | 1987 | 2087 | 2205 | 2277
2638 | 909.1 | 954.8 | 1294 | 1338 | 1349 | 1472 | 1469 | 1535 | 1610 | 1668 | 1619 | 1840 | 1909 | 2036 | 2061 | 1967 | 1987 | 2088 | 2205 | 2277
2639 | 909.1 | 955.1 | 1294 | 1337 | 1349 | 1472 | 1469 | 1535 | 1611 | 1668 | 1618 | 1840 | 1910 | 2035 | 2062 | 1967 | 1987 | 2087 | 2206 | 2277
2640 | 908.9 | 954.9 | 1294 | 1338 | 1348 | 1473 | 1468 | 1535 | 1610 | 1668 | 1619 | 1840 | 1910 | 2036 | 2062 | 1967 | 1986 | 2089 | 2205 | 2277
2641 | 908.5 | 955.3 | 1294 | 1338 | 1348 | 1473 | 1469 | 1535 | 1611 | 1667 | 1619 | 1840 | 1911 | 2035 | 2063 | 1967 | 1987 | 2089 | 2207 | 2277
2642 | 907.8 | 955.8 | 1294 | 1338 | 1348 | 1473 | 1468 | 1534 | 1610 | 1667 | 1619 | 1840 | 1910 | 2035 | 2062 | 1967 | 1987 | 2088 | 2207 | 2278
2643 | 908.4 | 954.8 | 1293 | 1337 | 1350 | 1474 | 1467 | 1533 | 1611 | 1667 | 1619 | 1840 | 1909 | 2033 | 2062 | 1967 | 1987 | 2089 | 2206 | 2276
2644 | 908.4 | 955 | 1293 | 1337 | 1349 | 1474 | 1468 | 1534 | 1611 | 1667 | 1619 | 1841 | 1910 | 2035 | 2063 | 1966 | 1986 | 2088 | 2206 | 2276
2645 | 908.3 | 955 | 1293 | 1338 | 1349 | 1473 | 1468 | 1533 | 1610 | 1668 | 1619 | 1840 | 1910 | 2034 | 2061 | 1966 | 1986 | 2088 | 2206 | 2276
2646 | 908.7 | 954.2 | 1293 | 1338 | 1349 | 1474 | 1469 | 1533 | 1611 | 1666 | 1619 | 1840 | 1911 | 2034 | 2061 | 1966 | 1986 | 2086 | 2206 | 2276
2647 | 908.7 | 954.1 | 1293 | 1337 | 1349 | 1474 | 1469 | 1534 | 1610 | 1668 | 1617 | 1839 | 1910 | 2035 | 2060 | 1967 | 1986 | 2087 | 2204 | 2275
2648 | 908.9 | 953.6 | 1293 | 1337 | 1348 | 1473 | 1468 | 1533 | 1612 | 1666 | 1618 | 1840 | 1909 | 2034 | 2061 | 1967 | 1987 | 2087 | 2204 | 2276
2649 | 908.4 | 954.3 | 1293 | 1337 | 1347 | 1473 | 1468 | 1533 | 1611 | 1665 | 1619 | 1840 | 1910 | 2036 | 2060 | 1967 | 1986 | 2087 | 2205 | 2276
2650 | 908.1 | 954.1 | 1293 | 1336 | 1347 | 1473 | 1467 | 1534 | 1611 | 1668 | 1618 | 1840 | 1909 | 2034 | 2061 | 1966 | 1986 | 2087 | 2205 | 2275
2651 | 907.7 | 954 | 1293 | 1336 | 1348 | 1473 | 1468 | 1533 | 1611 | 1666 | 1619 | 1840 | 1909 | 2034 | 2060 | 1966 | 1985 | 2088 | 2203 | 2274
2652 | 907.5 | 955.2 | 1293 | 1336 | 1348 | 1472 | 1468 | 1534 | 1610 | 1667 | 1619 | 1839 | 1909 | 2034 | 2062 | 1967 | 1985 | 2089 | 2204 | 2275
2653 | 907.5 | 954.6 | 1293 | 1336 | 1349 | 1472 | 1467 | 1533 | 1610 | 1667 | 1619 | 1839 | 1910 | 2034 | 2061 | 1966 | 1986 | 2088 | 2205 | 2275
2654 | 907.6 | 954.2 | 1293 | 1336 | 1349 | 1472 | 1468 | 1533 | 1609 | 1666 | 1617 | 1839 | 1910 | 2033 | 2062 | 1966 | 1985 | 2088 | 2204 | 2275
2655 | 908.2 | 954.6 | 1292 | 1336 | 1348 | 1471 | 1468 | 1533 | 1610 | 1669 | 1617 | 1840 | 1909 | 2033 | 2061 | 1965 | 1986 | 2088 | 2204 | 2276
2656 | 908 | 954.1 | 1292 | 1336 | 1348 | 1471 | 1468 | 1532 | 1608 | 1666 | 1617 | 1839 | 1909 | 2034 | 2060 | 1966 | 1984 | 2088 | 2204 | 2276
2657 | 908.1 | 953.7 | 1292 | 1337 | 1348 | 1471 | 1467 | 1532 | 1609 | 1667 | 1617 | 1839 | 1908 | 2034 | 2060 | 1965 | 1985 | 2088 | 2205 | 2277
2658 | 907.9 | 953.7 | 1292 | 1337 | 1348 | 1471 | 1467 | 1532 | 1609 | 1666 | 1616 | 1839 | 1909 | 2035 | 2060 | 1965 | 1986 | 2087 | 2205 | 2275
2659 | 908.1 | 953.7 | 1292 | 1337 | 1347 | 1471 | 1467 | 1532 | 1609 | 1666 | 1616 | 1839 | 1908 | 2034 | 2059 | 1966 | 1985 | 2088 | 2204 | 2275
2660 | 907.3 | 954 | 1292 | 1337 | 1347 | 1471 | 1468 | 1532 | 1610 | 1667 | 1617 | 1839 | 1908 | 2034 | 2060 | 1965 | 1985 | 2087 | 2204 | 2275
2661 | 907.2 | 953.9 | 1291 | 1338 | 1347 | 1472 | 1468 | 1532 | 1609 | 1665 | 1618 | 1839 | 1909 | 2032 | 2059 | 1966 | 1985 | 2087 | 2204 | 2275
2662 | 907.6 | 954 | 1292 | 1336 | 1348 | 1472 | 1468 | 1533 | 1611 | 1666 | 1618 | 1839 | 1909 | 2033 | 2060 | 1965 | 1985 | 2087 | 2204 | 2274
2663 | 907.3 | 954.4 | 1292 | 1336 | 1348 | 1472 | 1468 | 1533 | 1609 | 1666 | 1618 | 1838 | 1909 | 2032 | 2059 | 1966 | 1985 | 2086 | 2203 | 2273
2664 | 907.5 | 954.5 | 1293 | 1336 | 1348 | 1472 | 1468 | 1533 | 1610 | 1666 | 1618 | 1838 | 1908 | 2032 | 2060 | 1965 | 1985 | 2087 | 2203 | 2273
2665 | 907.5 | 953.8 | 1292 | 1336 | 1347 | 1472 | 1467 | 1532 | 1609 | 1667 | 1619 | 1838 | 1908 | 2033 | 2060 | 1964 | 1985 | 2086 | 2203 | 2275
2666 | 907.9 | 953.9 | 1292 | 1335 | 1348 | 1472 | 1467 | 1532 | 1610 | 1666 | 1617 | 1838 | 1908 | 2033 | 2059 | 1965 | 1985 | 2087 | 2204 | 2275
2667 | 907.8 | 954.1 | 1292 | 1334 | 1347 | 1472 | 1467 | 1532 | 1609 | 1667 | 1617 | 1838 | 1908 | 2033 | 2060 | 1965 | 1984 | 2088 | 2204 | 2274
2668 | 908 | 953.8 | 1292 | 1335 | 1347 | 1472 | 1467 | 1531 | 1608 | 1667 | 1617 | 1838 | 1908 | 2034 | 2059 | 1965 | 1985 | 2087 | 2202 | 2274
2669 | 907.7 | 953.5 | 1291 | 1336 | 1347 | 1472 | 1467 | 1531 | 1610 | 1665 | 1617 | 1838 | 1908 | 2035 | 2061 | 1965 | 1985 | 2088 | 2203 | 2276
2670 | 907.1 | 953.7 | 1291 | 1335 | 1347 | 1472 | 1467 | 1531 | 1607 | 1666 | 1618 | 1838 | 1909 | 2033 | 2059 | 1965 | 1985 | 2087 | 2204 | 2275
2671 | 906.7 | 954 | 1291 | 1336 | 1348 | 1471 | 1467 | 1532 | 1608 | 1664 | 1616 | 1838 | 1908 | 2033 | 2060 | 1965 | 1985 | 2086 | 2205 | 2273
2672 | 906.7 | 954.2 | 1291 | 1337 | 1347 | 1470 | 1467 | 1531 | 1607 | 1666 | 1616 | 1838 | 1908 | 2032 | 2059 | 1965 | 1984 | 2086 | 2203 | 2274
2673 | 906.9 | 954.3 | 1291 | 1336 | 1347 | 1470 | 1466 | 1531 | 1608 | 1665 | 1618 | 1838 | 1908 | 2033 | 2060 | 1965 | 1984 | 2085 | 2203 | 2274
2674 | 906.9 | 954.1 | 1291 | 1337 | 1347 | 1471 | 1467 | 1531 | 1607 | 1665 | 1617 | 1838 | 1908 | 2031 | 2058 | 1964 | 1984 | 2087 | 2204 | 2273
2675 | 907.1 | 954.3 | 1291 | 1336 | 1346 | 1470 | 1466 | 1531 | 1607 | 1666 | 1617 | 1838 | 1908 | 2031 | 2057 | 1965 | 1985 | 2086 | 2204 | 2273
2676 | 907.6 | 953.4 | 1291 | 1335 | 1346 | 1469 | 1466 | 1530 | 1609 | 1665 | 1616 | 1838 | 1908 | 2031 | 2058 | 1965 | 1983 | 2087 | 2203 | 2273
2677 | 907.3 | 953 | 1292 | 1335 | 1346 | 1469 | 1467 | 1531 | 1608 | 1665 | 1617 | 1838 | 1907 | 2032 | 2057 | 1965 | 1983 | 2087 | 2202 | 2274
2678 | 907.3 | 953.3 | 1291 | 1334 | 1347 | 1470 | 1467 | 1531 | 1609 | 1665 | 1616 | 1837 | 1909 | 2033 | 2059 | 1965 | 1983 | 2087 | 2203 | 2272
2679 | 907.3 | 952.9 | 1291 | 1335 | 1346 | 1470 | 1467 | 1530 | 1609 | 1665 | 1616 | 1838 | 1908 | 2033 | 2058 | 1964 | 1984 | 2087 | 2203 | 2273
2680 | 906.9 | 953.1 | 1291 | 1335 | 1346 | 1469 | 1466 | 1531 | 1609 | 1666 | 1615 | 1837 | 1908 | 2032 | 2059 | 1964 | 1984 | 2086 | 2202 | 2273
2681 | 906.3 | 953.2 | 1291 | 1335 | 1346 | 1470 | 1466 | 1532 | 1608 | 1663 | 1615 | 1837 | 1908 | 2033 | 2058 | 1963 | 1983 | 2086 | 2202 | 2274
2682 | 906.2 | 953.3 | 1291 | 1335 | 1346 | 1470 | 1466 | 1531 | 1608 | 1665 | 1617 | 1837 | 1908 | 2032 | 2059 | 1963 | 1983 | 2085 | 2201 | 2274
2683 | 906.7 | 953.5 | 1290 | 1335 | 1346 | 1470 | 1466 | 1531 | 1608 | 1666 | 1615 | 1837 | 1908 | 2032 | 2059 | 1963 | 1983 | 2085 | 2203 | 2275
2684 | 906.3 | 952.9 | 1290 | 1335 | 1345 | 1469 | 1466 | 1531 | 1608 | 1665 | 1616 | 1837 | 1907 | 2032 | 2059 | 1964 | 1983 | 2086 | 2202 | 2275
2685 | 906.8 | 952.8 | 1290 | 1334 | 1345 | 1470 | 1466 | 1530 | 1608 | 1665 | 1616 | 1837 | 1907 | 2031 | 2060 | 1964 | 1983 | 2086 | 2202 | 2275
2686 | 906.8 | 952.6 | 1290 | 1334 | 1346 | 1471 | 1466 | 1530 | 1607 | 1664 | 1617 | 1837 | 1908 | 2031 | 2059 | 1964 | 1984 | 2087 | 2203 | 2275
2687 | 907 | 952.2 | 1291 | 1335 | 1345 | 1470 | 1466 | 1529 | 1608 | 1665 | 1617 | 1837 | 1908 | 2031 | 2059 | 1964 | 1983 | 2086 | 2203 | 2274
2688 | 907.4 | 952.3 | 1290 | 1335 | 1346 | 1470 | 1465 | 1530 | 1607 | 1665 | 1615 | 1837 | 1907 | 2031 | 2059 | 1963 | 1983 | 2087 | 2203 | 2274
2689 | 906.9 | 952.5 | 1291 | 1334 | 1346 | 1471 | 1465 | 1530 | 1607 | 1664 | 1616 | 1837 | 1907 | 2032 | 2058 | 1963 | 1982 | 2087 | 2203 | 2272
2690 | 906.4 | 952.9 | 1291 | 1333 | 1346 | 1470 | 1465 | 1530 | 1607 | 1664 | 1616 | 1837 | 1906 | 2030 | 2058 | 1963 | 1983 | 2086 | 2203 | 2273
2691 | 906.4 | 952.3 | 1291 | 1335 | 1346 | 1470 | 1466 | 1531 | 1606 | 1664 | 1616 | 1837 | 1907 | 2032 | 2057 | 1964 | 1983 | 2086 | 2203 | 2273
2692 | 906.1 | 952.7 | 1291 | 1334 | 1345 | 1470 | 1466 | 1530 | 1607 | 1664 | 1615 | 1836 | 1905 | 2030 | 2058 | 1963 | 1982 | 2085 | 2203 | 2273
2693 | 906.2 | 953.2 | 1291 | 1334 | 1346 | 1470 | 1465 | 1531 | 1607 | 1666 | 1615 | 1836 | 1907 | 2031 | 2058 | 1964 | 1982 | 2084 | 2202 | 2271
2694 | 905.5 | 952.1 | 1291 | 1333 | 1345 | 1470 | 1465 | 1531 | 1608 | 1665 | 1615 | 1836 | 1906 | 2031 | 2057 | 1964 | 1982 | 2085 | 2202 | 2272
2695 | 906.1 | 952.4 | 1290 | 1334 | 1345 | 1470 | 1465 | 1530 | 1608 | 1665 | 1616 | 1836 | 1908 | 2031 | 2058 | 1964 | 1983 | 2084 | 2202 | 2273
2696 | 906.6 | 952.3 | 1290 | 1335 | 1345 | 1470 | 1465 | 1529 | 1608 | 1664 | 1616 | 1836 | 1907 | 2031 | 2057 | 1962 | 1982 | 2086 | 2202 | 2273
2697 | 906.1 | 952.5 | 1290 | 1335 | 1345 | 1469 | 1464 | 1529 | 1608 | 1663 | 1615 | 1836 | 1906 | 2029 | 2058 | 1963 | 1983 | 2085 | 2202 | 2272
2698 | 906.6 | 952 | 1290 | 1334 | 1345 | 1469 | 1465 | 1529 | 1608 | 1664 | 1616 | 1836 | 1907 | 2031 | 2056 | 1963 | 1983 | 2086 | 2201 | 2273
2699 | 906.5 | 952.4 | 1290 | 1334 | 1345 | 1468 | 1465 | 1528 | 1607 | 1662 | 1615 | 1836 | 1907 | 2030 | 2058 | 1963 | 1982 | 2087 | 2201 | 2274
2700 | 906.4 | 952.9 | 1289 | 1334 | 1345 | 1468 | 1464 | 1529 | 1606 | 1664 | 1616 | 1836 | 1907 | 2031 | 2057 | 1963 | 1983 | 2086 | 2202 | 2272
2701 | 906 | 952 | 1290 | 1334 | 1345 | 1468 | 1464 | 1530 | 1607 | 1663 | 1615 | 1836 | 1906 | 2031 | 2057 | 1963 | 1982 | 2086 | 2201 | 2272
2702 | 905.7 | 951.7 | 1290 | 1333 | 1345 | 1468 | 1464 | 1530 | 1606 | 1663 | 1614 | 1835 | 1907 | 2030 | 2057 | 1963 | 1982 | 2086 | 2201 | 2272
2703 | 905.7 | 951.8 | 1290 | 1333 | 1345 | 1468 | 1465 | 1530 | 1607 | 1666 | 1615 | 1835 | 1906 | 2030 | 2057 | 1962 | 1981 | 2085 | 2202 | 2272
2704 | 905.4 | 952.3 | 1290 | 1334 | 1345 | 1468 | 1464 | 1530 | 1605 | 1664 | 1615 | 1835 | 1907 | 2030 | 2057 | 1962 | 1981 | 2085 | 2201 | 2271
2705 | 905.4 | 951.9 | 1290 | 1333 | 1345 | 1468 | 1464 | 1530 | 1605 | 1665 | 1614 | 1835 | 1907 | 2030 | 2057 | 1962 | 1981 | 2084 | 2202 | 2271
2706 | 906.1 | 951.4 | 1290 | 1333 | 1345 | 1469 | 1465 | 1529 | 1606 | 1664 | 1615 | 1836 | 1905 | 2029 | 2058 | 1963 | 1981 | 2084 | 2202 | 2271
2707 | 906.3 | 952.8 | 1290 | 1333 | 1344 | 1469 | 1465 | 1528 | 1606 | 1663 | 1614 | 1835 | 1906 | 2029 | 2056 | 1963 | 1982 | 2084 | 2201 | 2271
2708 | 906.2 | 952.1 | 1289 | 1333 | 1344 | 1469 | 1465 | 1528 | 1606 | 1664 | 1615 | 1835 | 1905 | 2031 | 2057 | 1962 | 1982 | 2085 | 2202 | 2270
2709 | 906.1 | 951.6 | 1289 | 1332 | 1344 | 1469 | 1463 | 1527 | 1606 | 1663 | 1614 | 1835 | 1906 | 2030 | 2056 | 1962 | 1981 | 2086 | 2200 | 2270
2710 | 905.5 | 952.1 | 1289 | 1333 | 1343 | 1470 | 1464 | 1528 | 1606 | 1663 | 1615 | 1836 | 1905 | 2031 | 2057 | 1962 | 1981 | 2086 | 2201 | 2272
2711 | 905.4 | 952 | 1289 | 1333 | 1344 | 1469 | 1465 | 1528 | 1607 | 1663 | 1615 | 1836 | 1906 | 2030 | 2055 | 1962 | 1981 | 2085 | 2200 | 2271
2712 | 905.5 | 952 | 1288 | 1334 | 1344 | 1469 | 1464 | 1528 | 1606 | 1663 | 1616 | 1835 | 1906 | 2031 | 2056 | 1961 | 1981 | 2086 | 2200 | 2272
2713 | 905.6 | 951.8 | 1288 | 1333 | 1345 | 1468 | 1464 | 1529 | 1606 | 1664 | 1615 | 1835 | 1905 | 2029 | 2056 | 1962 | 1981 | 2085 | 2200 | 2272
2714 | 905.3 | 951.9 | 1289 | 1333 | 1345 | 1468 | 1464 | 1529 | 1606 | 1663 | 1614 | 1835 | 1907 | 2029 | 2056 | 1962 | 1981 | 2084 | 2200 | 2273
2715 | 905.3 | 951.9 | 1289 | 1333 | 1344 | 1468 | 1464 | 1529 | 1606 | 1665 | 1614 | 1835 | 1906 | 2029 | 2056 | 1962 | 1981 | 2083 | 2200 | 2274
2716 | 906.1 | 951.4 | 1289 | 1333 | 1344 | 1467 | 1464 | 1528 | 1606 | 1664 | 1614 | 1835 | 1906 | 2029 | 2056 | 1962 | 1981 | 2084 | 2200 | 2271
2717 | 905.7 | 952.1 | 1289 | 1333 | 1344 | 1467 | 1464 | 1528 | 1606 | 1662 | 1614 | 1835 | 1904 | 2028 | 2057 | 1961 | 1981 | 2085 | 2200 | 2271
2718 | 905.2 | 951.7 | 1289 | 1332 | 1343 | 1468 | 1464 | 1527 | 1606 | 1662 | 1613 | 1835 | 1906 | 2029 | 2055 | 1961 | 1980 | 2084 | 2201 | 2271
2719 | 905.5 | 950.8 | 1289 | 1333 | 1343 | 1467 | 1463 | 1527 | 1605 | 1661 | 1614 | 1834 | 1905 | 2029 | 2057 | 1960 | 1980 | 2085 | 2200 | 2271
2720 | 905.4 | 951.3 | 1289 | 1333 | 1344 | 1467 | 1464 | 1526 | 1605 | 1662 | 1614 | 1835 | 1906 | 2030 | 2055 | 1961 | 1980 | 2085 | 2200 | 2270
2721 | 904.9 | 951.1 | 1289 | 1333 | 1344 | 1466 | 1464 | 1527 | 1606 | 1661 | 1614 | 1835 | 1905 | 2029 | 2056 | 1961 | 1980 | 2085 | 2200 | 2270
2722 | 904.8 | 951.6 | 1289 | 1332 | 1345 | 1467 | 1464 | 1527 | 1605 | 1662 | 1614 | 1835 | 1907 | 2028 | 2055 | 1961 | 1979 | 2084 | 2200 | 2270
2723 | 904.7 | 950.7 | 1289 | 1333 | 1344 | 1466 | 1464 | 1527 | 1605 | 1663 | 1614 | 1835 | 1906 | 2029 | 2056 | 1961 | 1979 | 2084 | 2200 | 2272
2724 | 904.7 | 951.2 | 1288 | 1332 | 1344 | 1466 | 1463 | 1528 | 1606 | 1662 | 1614 | 1834 | 1905 | 2030 | 2056 | 1961 | 1979 | 2083 | 2199 | 2270
2725 | 904.4 | 951.8 | 1288 | 1333 | 1343 | 1467 | 1463 | 1528 | 1604 | 1664 | 1614 | 1834 | 1905 | 2030 | 2055 | 1961 | 1980 | 2084 | 2199 | 2270
2726 | 905 | 951.5 | 1288 | 1332 | 1343 | 1467 | 1463 | 1528 | 1605 | 1663 | 1613 | 1834 | 1904 | 2028 | 2057 | 1961 | 1979 | 2084 | 2199 | 2271
2727 | 905.5 | 951.4 | 1288 | 1333 | 1342 | 1467 | 1463 | 1528 | 1604 | 1662 | 1613 | 1835 | 1906 | 2027 | 2054 | 1960 | 1980 | 2083 | 2199 | 2271
2728 | 905.2 | 951 | 1288 | 1333 | 1342 | 1468 | 1463 | 1527 | 1605 | 1662 | 1613 | 1834 | 1905 | 2028 | 2056 | 1960 | 1980 | 2085 | 2199 | 2269
2729 | 905.3 | 951.7 | 1287 | 1334 | 1343 | 1467 | 1464 | 1527 | 1605 | 1661 | 1613 | 1833 | 1906 | 2028 | 2054 | 1960 | 1980 | 2083 | 2198 | 2269
2730 | 904.4 | 951 | 1288 | 1332 | 1344 | 1467 | 1463 | 1526 | 1604 | 1663 | 1613 | 1833 | 1905 | 2028 | 2056 | 1961 | 1980 | 2085 | 2199 | 2269
2731 | 904.4 | 950.7 | 1288 | 1332 | 1344 | 1467 | 1463 | 1527 | 1606 | 1661 | 1613 | 1834 | 1906 | 2027 | 2056 | 1962 | 1979 | 2084 | 2199 | 2269
2732 | 904.4 | 950.7 | 1288 | 1332 | 1344 | 1467 | 1463 | 1526 | 1604 | 1662 | 1614 | 1834 | 1905 | 2028 | 2055 | 1961 | 1979 | 2084 | 2199 | 2269
2733 | 904.1 | 950.7 | 1288 | 1332 | 1344 | 1467 | 1463 | 1526 | 1604 | 1661 | 1613 | 1833 | 1905 | 2029 | 2057 | 1961 | 1979 | 2083 | 2200 | 2269
2734 | 904.4 | 951.2 | 1288 | 1331 | 1343 | 1467 | 1463 | 1526 | 1605 | 1662 | 1613 | 1832 | 1904 | 2029 | 2054 | 1960 | 1979 | 2083 | 2201 | 2270
2735 | 904.8 | 950.7 | 1288 | 1331 | 1342 | 1465 | 1463 | 1527 | 1604 | 1662 | 1613 | 1833 | 1905 | 2029 | 2055 | 1959 | 1978 | 2083 | 2200 | 2270
2736 | 905.3 | 950.9 | 1287 | 1332 | 1341 | 1466 | 1463 | 1527 | 1605 | 1661 | 1614 | 1833 | 1904 | 2029 | 2054 | 1960 | 1978 | 2083 | 2199 | 2270
2737 | 904.7 | 951.1 | 1287 | 1332 | 1342 | 1465 | 1463 | 1526 | 1604 | 1661 | 1611 | 1833 | 1906 | 2028 | 2055 | 1959 | 1979 | 2084 | 2199 | 2271
2738 | 904.6 | 950.9 | 1287 | 1331 | 1342 | 1466 | 1463 | 1526 | 1605 | 1661 | 1612 | 1833 | 1905 | 2027 | 2054 | 1961 | 1978 | 2084 | 2199 | 2271
2739 | 904.5 | 950.9 | 1287 | 1330 | 1342 | 1465 | 1462 | 1526 | 1606 | 1661 | 1612 | 1833 | 1905 | 2027 | 2054 | 1960 | 1979 | 2085 | 2200 | 2271
2740 | 904.6 | 950.8 | 1287 | 1332 | 1343 | 1466 | 1463 | 1526 | 1604 | 1661 | 1612 | 1833 | 1905 | 2027 | 2054 | 1960 | 1978 | 2084 | 2198 | 2270
2741 | 904.2 | 950.3 | 1287 | 1331 | 1343 | 1467 | 1462 | 1526 | 1606 | 1661 | 1613 | 1833 | 1904 | 2026 | 2054 | 1961 | 1979 | 2083 | 2199 | 2270
2742 | 904 | 950.6 | 1286 | 1332 | 1343 | 1465 | 1463 | 1527 | 1605 | 1661 | 1612 | 1833 | 1905 | 2027 | 2055 | 1960 | 1978 | 2083 | 2198 | 2270
2743 | 904.2 | 951.2 | 1286 | 1330 | 1342 | 1465 | 1462 | 1527 | 1605 | 1661 | 1614 | 1833 | 1903 | 2026 | 2055 | 1960 | 1978 | 2083 | 2198 | 2269
2744 | 904 | 950.4 | 1287 | 1332 | 1341 | 1466 | 1462 | 1527 | 1605 | 1661 | 1613 | 1833 | 1903 | 2028 | 2055 | 1960 | 1978 | 2082 | 2197 | 2268
2745 | 904 | 951 | 1287 | 1332 | 1342 | 1465 | 1462 | 1526 | 1603 | 1660 | 1613 | 1833 | 1903 | 2028 | 2054 | 1960 | 1978 | 2082 | 2197 | 2269
2746 | 903.9 | 951 | 1287 | 1332 | 1342 | 1465 | 1462 | 1526 | 1605 | 1660 | 1613 | 1833 | 1904 | 2029 | 2055 | 1960 | 1978 | 2082 | 2198 | 2270
2747 | 904 | 951.1 | 1287 | 1331 | 1342 | 1465 | 1461 | 1525 | 1604 | 1660 | 1613 | 1834 | 1904 | 2028 | 2054 | 1960 | 1979 | 2083 | 2198 | 2269
2748 | 904.5 | 950.4 | 1288 | 1330 | 1342 | 1466 | 1461 | 1525 | 1603 | 1660 | 1611 | 1833 | 1904 | 2027 | 2053 | 1959 | 1978 | 2083 | 2198 | 2269
2749 | 904.7 | 950.4 | 1288 | 1331 | 1342 | 1466 | 1462 | 1525 | 1604 | 1660 | 1612 | 1832 | 1905 | 2027 | 2054 | 1959 | 1978 | 2084 | 2198 | 2269
2750 | 904 | 950.5 | 1287 | 1330 | 1342 | 1466 | 1462 | 1525 | 1602 | 1661 | 1611 | 1832 | 1905 | 2026 | 2053 | 1959 | 1978 | 2084 | 2199 | 2270
2751 | 903.8 | 950.5 | 1287 | 1330 | 1342 | 1467 | 1461 | 1525 | 1603 | 1661 | 1612 | 1832 | 1903 | 2026 | 2054 | 1959 | 1978 | 2083 | 2199 | 2268
2752 | 903.5 | 950.2 | 1287 | 1330 | 1341 | 1466 | 1461 | 1525 | 1603 | 1661 | 1612 | 1833 | 1904 | 2025 | 2053 | 1960 | 1978 | 2083 | 2199 | 2268
2753 | 903.2 | 950.2 | 1287 | 1331 | 1342 | 1466 | 1461 | 1526 | 1603 | 1661 | 1612 | 1832 | 1903 | 2025 | 2054 | 1959 | 1979 | 2082 | 2199 | 2267
2754 | 903.7 | 950.1 | 1287 | 1331 | 1341 | 1466 | 1461 | 1525 | 1603 | 1661 | 1611 | 1832 | 1903 | 2025 | 2053 | 1959 | 1978 | 2082 | 2199 | 2268
2755 | 903.6 | 949.5 | 1286 | 1331 | 1341 | 1465 | 1462 | 1526 | 1603 | 1660 | 1612 | 1833 | 1903 | 2026 | 2053 | 1959 | 1977 | 2082 | 2199 | 2269
2756 | 904 | 949.9 | 1286 | 1330 | 1341 | 1465 | 1461 | 1526 | 1604 | 1659 | 1612 | 1832 | 1905 | 2027 | 2054 | 1959 | 1978 | 2083 | 2198 | 2267
2757 | 904.5 | 949.8 | 1286 | 1331 | 1341 | 1465 | 1461 | 1525 | 1603 | 1660 | 1611 | 1833 | 1902 | 2027 | 2053 | 1959 | 1978 | 2082 | 2198 | 2268
2758 | 904.5 | 949.7 | 1286 | 1331 | 1341 | 1465 | 1461 | 1525 | 1604 | 1659 | 1611 | 1831 | 1904 | 2027 | 2054 | 1958 | 1977 | 2083 | 2198 | 2268
2759 | 903.9 | 949.3 | 1286 | 1331 | 1341 | 1465 | 1461 | 1525 | 1603 | 1660 | 1611 | 1832 | 1903 | 2026 | 2053 | 1959 | 1976 | 2083 | 2197 | 2269
2760 | 903.3 | 949.4 | 1286 | 1330 | 1341 | 1464 | 1461 | 1525 | 1602 | 1660 | 1612 | 1831 | 1904 | 2026 | 2053 | 1959 | 1978 | 2083 | 2197 | 2269
2761 | 903.2 | 950 | 1286 | 1331 | 1341 | 1464 | 1461 | 1525 | 1604 | 1660 | 1611 | 1832 | 1903 | 2026 | 2053 | 1959 | 1978 | 2082 | 2196 | 2268
2762 | 903.2 | 949.8 | 1286 | 1331 | 1341 | 1464 | 1461 | 1523 | 1603 | 1662 | 1611 | 1832 | 1902 | 2025 | 2052 | 1958 | 1977 | 2081 | 2197 | 2269
2763 | 902.8 | 949.7 | 1287 | 1331 | 1342 | 1464 | 1461 | 1523 | 1604 | 1659 | 1611 | 1831 | 1904 | 2025 | 2053 | 1958 | 1977 | 2082 | 2196 | 2269
2764 | 903.2 | 949.6 | 1287 | 1330 | 1341 | 1463 | 1461 | 1523 | 1603 | 1660 | 1611 | 1831 | 1902 | 2025 | 2052 | 1958 | 1978 | 2081 | 2196 | 2269
2765 | 903.8 | 949.6 | 1287 | 1330 | 1340 | 1464 | 1461 | 1524 | 1603 | 1659 | 1613 | 1831 | 1904 | 2025 | 2053 | 1957 | 1978 | 2082 | 2196 | 2268
2766 | 904 | 949.5 | 1287 | 1330 | 1341 | 1464 | 1462 | 1524 | 1604 | 1658 | 1611 | 1831 | 1903 | 2026 | 2052 | 1958 | 1977 | 2083 | 2197 | 2268
2767 | 903.4 | 949.5 | 1287 | 1330 | 1340 | 1464 | 1461 | 1524 | 1602 | 1659 | 1612 | 1831 | 1904 | 2026 | 2051 | 1958 | 1977 | 2083 | 2196 | 2268
2768 | 903.9 | 949.5 | 1286 | 1330 | 1339 | 1465 | 1461 | 1524 | 1603 | 1659 | 1612 | 1831 | 1903 | 2027 | 2053 | 1958 | 1976 | 2083 | 2196 | 2268
2769 | 903.4 | 949.5 | 1286 | 1330 | 1341 | 1465 | 1461 | 1524 | 1602 | 1660 | 1611 | 1831 | 1904 | 2026 | 2052 | 1958 | 1975 | 2082 | 2197 | 2267
2770 | 903.2 | 949.4 | 1286 | 1330 | 1340 | 1464 | 1460 | 1524 | 1602 | 1659 | 1612 | 1830 | 1903 | 2025 | 2053 | 1957 | 1976 | 2082 | 2197 | 2266
2771 | 902.7 | 949.2 | 1285 | 1330 | 1341 | 1464 | 1460 | 1524 | 1602 | 1660 | 1611 | 1830 | 1903 | 2026 | 2052 | 1958 | 1974 | 2081 | 2198 | 2267
2772 | 902.6 | 948.6 | 1285 | 1329 | 1341 | 1465 | 1460 | 1524 | 1601 | 1659 | 1611 | 1831 | 1903 | 2024 | 2053 | 1957 | 1975 | 2081 | 2197 | 2268
2773 | 902.9 | 948.8 | 1285 | 1329 | 1340 | 1465 | 1460 | 1525 | 1602 | 1658 | 1609 | 1831 | 1901 | 2024 | 2053 | 1957 | 1975 | 2081 | 2197 | 2267
2774 | 902.4 | 949.4 | 1285 | 1329 | 1340 | 1464 | 1461 | 1524 | 1602 | 1658 | 1611 | 1830 | 1903 | 2024 | 2053 | 1957 | 1975 | 2081 | 2198 | 2267
2775 | 902.9 | 948.8 | 1285 | 1329 | 1340 | 1464 | 1461 | 1524 | 1601 | 1657 | 1611 | 1831 | 1902 | 2024 | 2053 | 1957 | 1976 | 2082 | 2197 | 2268
2776 | 903.3 | 947.9 | 1285 | 1329 | 1340 | 1463 | 1460 | 1523 | 1603 | 1658 | 1611 | 1831 | 1904 | 2025 | 2052 | 1957 | 1975 | 2081 | 2196 | 2267
2777 | 903.6 | 948.6 | 1285 | 1329 | 1339 | 1463 | 1460 | 1523 | 1602 | 1657 | 1610 | 1830 | 1903 | 2025 | 2053 | 1958 | 1976 | 2083 | 2196 | 2267
2778 | 903.1 | 948.8 | 1285 | 1330 | 1340 | 1463 | 1460 | 1523 | 1603 | 1658 | 1611 | 1831 | 1903 | 2026 | 2051 | 1957 | 1977 | 2083 | 2196 | 2267
2779 | 903.6 | 949 | 1285 | 1329 | 1340 | 1463 | 1460 | 1523 | 1603 | 1659 | 1612 | 1830 | 1902 | 2025 | 2051 | 1956 | 1976 | 2082 | 2195 | 2266
2780 | 903.5 | 948.3 | 1285 | 1329 | 1340 | 1463 | 1460 | 1523 | 1602 | 1658 | 1612 | 1830 | 1902 | 2024 | 2051 | 1957 | 1976 | 2082 | 2195 | 2268
2781 | 902.7 | 948.3 | 1286 | 1329 | 1340 | 1463 | 1460 | 1523 | 1603 | 1659 | 1611 | 1831 | 1901 | 2024 | 2050 | 1957 | 1976 | 2082 | 2196 | 2268
2782 | 901.9 | 949.4 | 1285 | 1329 | 1340 | 1463 | 1460 | 1523 | 1601 | 1658 | 1609 | 1831 | 1901 | 2024 | 2051 | 1957 | 1976 | 2082 | 2196 | 2269
2783 | 901.8 | 948.6 | 1285 | 1329 | 1340 | 1463 | 1460 | 1523 | 1602 | 1659 | 1611 | 1830 | 1902 | 2024 | 2051 | 1957 | 1976 | 2080 | 2196 | 2267
2784 | 902.5 | 948.7 | 1285 | 1329 | 1339 | 1463 | 1460 | 1523 | 1601 | 1658 | 1609 | 1829 | 1903 | 2023 | 2052 | 1956 | 1975 | 2081 | 2195 | 2268
2785 | 902 | 948.7 | 1284 | 1330 | 1339 | 1463 | 1460 | 1522 | 1602 | 1657 | 1610 | 1830 | 1902 | 2024 | 2051 | 1957 | 1975 | 2080 | 2196 | 2267
2786 | 902.4 | 948.9 | 1285 | 1330 | 1339 | 1462 | 1459 | 1523 | 1602 | 1659 | 1608 | 1831 | 1902 | 2024 | 2052 | 1956 | 1975 | 2081 | 2196 | 2266
2787 | 902.8 | 948.2 | 1284 | 1329 | 1338 | 1463 | 1460 | 1523 | 1600 | 1658 | 1610 | 1831 | 1901 | 2025 | 2052 | 1956 | 1976 | 2081 | 2196 | 2266
2788 | 903.2 | 948.3 | 1284 | 1329 | 1339 | 1462 | 1460 | 1522 | 1602 | 1660 | 1610 | 1829 | 1902 | 2024 | 2052 | 1956 | 1975 | 2080 | 2196 | 2265
2789 | 902.7 | 949 | 1284 | 1329 | 1339 | 1462 | 1459 | 1523 | 1600 | 1657 | 1610 | 1829 | 1902 | 2025 | 2052 | 1956 | 1975 | 2083 | 2196 | 2266
2790 | 902 | 949.1 | 1284 | 1328 | 1339 | 1462 | 1459 | 1522 | 1600 | 1659 | 1609 | 1830 | 1901 | 2024 | 2051 | 1958 | 1975 | 2082 | 2196 | 2265
2791 | 902.4 | 948.9 | 1284 | 1327 | 1340 | 1462 | 1459 | 1522 | 1601 | 1659 | 1611 | 1830 | 1901 | 2025 | 2051 | 1956 | 1974 | 2082 | 2196 | 2266
2792 | 902.4 | 948.7 | 1284 | 1327 | 1339 | 1462 | 1459 | 1521 | 1599 | 1658 | 1610 | 1830 | 1901 | 2023 | 2050 | 1956 | 1974 | 2081 | 2196 | 2265
2793 | 902 | 948.9 | 1284 | 1329 | 1339 | 1462 | 1458 | 1522 | 1602 | 1658 | 1611 | 1829 | 1902 | 2023 | 2051 | 1956 | 1974 | 2080 | 2196 | 2265
2794 | 901.6 | 948.5 | 1285 | 1328 | 1339 | 1462 | 1458 | 1522 | 1599 | 1656 | 1609 | 1830 | 1901 | 2022 | 2051 | 1956 | 1973 | 2081 | 2194 | 2265
2795 | 901.9 | 948.5 | 1285 | 1328 | 1339 | 1462 | 1458 | 1522 | 1600 | 1658 | 1611 | 1830 | 1902 | 2022 | 2050 | 1956 | 1974 | 2079 | 2195 | 2266
2796 | 902.4 | 948 | 1284 | 1329 | 1338 | 1463 | 1459 | 1522 | 1600 | 1657 | 1610 | 1831 | 1902 | 2024 | 2051 | 1955 | 1974 | 2080 | 2196 | 2266
2797 | 902.3 | 948.2 | 1285 | 1329 | 1338 | 1462 | 1459 | 1521 | 1600 | 1658 | 1608 | 1830 | 1903 | 2023 | 2051 | 1956 | 1974 | 2080 | 2195 | 2265
2798 | 902.4 | 948 | 1284 | 1328 | 1339 | 1463 | 1459 | 1520 | 1602 | 1659 | 1608 | 1829 | 1903 | 2023 | 2052 | 1956 | 1974 | 2080 | 2194 | 2267
2799 | 902.6 | 948.1 | 1284 | 1328 | 1339 | 1463 | 1458 | 1521 | 1599 | 1658 | 1609 | 1829 | 1902 | 2023 | 2051 | 1956 | 1974 | 2081 | 2194 | 2265
2800 | 902.6 | 948.2 | 1284 | 1328 | 1338 | 1462 | 1458 | 1520 | 1601 | 1658 | 1610 | 1829 | 1900 | 2024 | 2050 | 1955 | 1974 | 2081 | 2194 | 2266
2801 | 902.6 | 947.7 | 1284 | 1330 | 1337 | 1462 | 1459 | 1521 | 1600 | 1657 | 1608 | 1830 | 1899 | 2024 | 2051 | 1955 | 1974 | 2082 | 2195 | 2266
2802 | 902.2 | 948.5 | 1283 | 1329 | 1338 | 1462 | 1458 | 1521 | 1600 | 1658 | 1609 | 1828 | 1900 | 2023 | 2050 | 1955 | 1974 | 2081 | 2195 | 2266
2803 | 901.4 | 947.4 | 1283 | 1328 | 1337 | 1462 | 1459 | 1523 | 1601 | 1656 | 1609 | 1827 | 1901 | 2023 | 2049 | 1955 | 1974 | 2079 | 2194 | 2266
2804 | 901.1 | 947.6 | 1284 | 1328 | 1338 | 1461 | 1459 | 1521 | 1599 | 1656 | 1610 | 1828 | 1902 | 2023 | 2049 | 1955 | 1975 | 2080 | 2194 | 2266
2805 | 901.1 | 947.6 | 1283 | 1329 | 1338 | 1462 | 1459 | 1522 | 1602 | 1657 | 1608 | 1828 | 1901 | 2022 | 2050 | 1955 | 1974 | 2080 | 2194 | 2267
2806 | 901.4 | 947.7 | 1283 | 1328 | 1338 | 1461 | 1459 | 1522 | 1600 | 1656 | 1609 | 1828 | 1903 | 2022 | 2050 | 1955 | 1974 | 2080 | 2195 | 2265
2807 | 901.2 | 948.1 | 1283 | 1326 | 1338 | 1461 | 1458 | 1521 | 1601 | 1658 | 1609 | 1827 | 1902 | 2021 | 2049 | 1955 | 1973 | 2079 | 2195 | 2265
2808 | 901.3 | 947.1 | 1284 | 1327 | 1338 | 1461 | 1459 | 1521 | 1601 | 1656 | 1610 | 1828 | 1902 | 2023 | 2050 | 1955 | 1974 | 2080 | 2195 | 2265
2809 | 901.8 | 947.4 | 1284 | 1327 | 1338 | 1461 | 1457 | 1521 | 1600 | 1658 | 1609 | 1828 | 1900 | 2022 | 2051 | 1954 | 1973 | 2081 | 2195 | 2265
2810 | 901.6 | 948 | 1284 | 1327 | 1337 | 1461 | 1458 | 1522 | 1601 | 1657 | 1608 | 1828 | 1900 | 2023 | 2051 | 1955 | 1972 | 2082 | 2195 | 2264
2811 | 901.5 | 947.8 | 1284 | 1327 | 1338 | 1461 | 1458 | 1521 | 1599 | 1656 | 1609 | 1828 | 1901 | 2023 | 2051 | 1955 | 1973 | 2080 | 2194 | 2264
2812 | 901.8 | 947.3 | 1284 | 1328 | 1338 | 1461 | 1459 | 1521 | 1600 | 1657 | 1608 | 1828 | 1901 | 2022 | 2050 | 1955 | 1973 | 2081 | 2194 | 2265
2813 | 901.9 | 947.4 | 1283 | 1328 | 1338 | 1462 | 1457 | 1521 | 1599 | 1656 | 1609 | 1828 | 1901 | 2023 | 2050 | 1955 | 1973 | 2081 | 2194 | 2265
2814 | 901.9 | 947.6 | 1284 | 1327 | 1338 | 1461 | 1458 | 1520 | 1599 | 1657 | 1608 | 1828 | 1901 | 2022 | 2048 | 1955 | 1973 | 2080 | 2193 | 2266
2815 | 901.9 | 946.9 | 1284 | 1328 | 1337 | 1461 | 1457 | 1520 | 1599 | 1656 | 1610 | 1828 | 1901 | 2022 | 2049 | 1954 | 1972 | 2079 | 2192 | 2266
2816 | 901.8 | 947 | 1283 | 1327 | 1338 | 1461 | 1458 | 1520 | 1599 | 1657 | 1609 | 1828 | 1901 | 2021 | 2049 | 1955 | 1973 | 2080 | 2193 | 2266
2817 | 901.2 | 947.5 | 1284 | 1327 | 1337 | 1461 | 1458 | 1519 | 1600 | 1656 | 1609 | 1828 | 1901 | 2021 | 2048 | 1954 | 1972 | 2079 | 2194 | 2266
2818 | 900.9 | 947 | 1283 | 1327 | 1337 | 1461 | 1458 | 1519 | 1598 | 1656 | 1608 | 1827 | 1900 | 2021 | 2050 | 1955 | 1972 | 2078 | 2193 | 2266
2819 | 900.6 | 946.1 | 1283 | 1327 | 1337 | 1461 | 1458 | 1519 | 1599 | 1656 | 1608 | 1828 | 1900 | 2021 | 2049 | 1954 | 1972 | 2079 | 2193 | 2266
2820 | 900.5 | 946.4 | 1282 | 1328 | 1337 | 1461 | 1458 | 1519 | 1599 | 1655 | 1608 | 1828 | 1899 | 2021 | 2050 | 1955 | 1971 | 2079 | 2194 | 2264
2821 | 900.5 | 947 | 1282 | 1327 | 1337 | 1461 | 1458 | 1519 | 1599 | 1657 | 1607 | 1828 | 1901 | 2022 | 2049 | 1954 | 1972 | 2080 | 2194 | 2265
2822 | 901 | 947 | 1282 | 1327 | 1337 | 1460 | 1457 | 1520 | 1599 | 1655 | 1608 | 1828 | 1900 | 2022 | 2049 | 1954 | 1971 | 2079 | 2194 | 2265
2823 | 900.9 | 946.2 | 1282 | 1327 | 1337 | 1460 | 1457 | 1520 | 1598 | 1656 | 1607 | 1828 | 1900 | 2022 | 2051 | 1953 | 1972 | 2080 | 2194 | 2263
2824 | 900.5 | 946.9 | 1282 | 1327 | 1337 | 1461 | 1457 | 1520 | 1599 | 1656 | 1609 | 1827 | 1900 | 2022 | 2049 | 1954 | 1972 | 2081 | 2194 | 2263
2825 | 901.1 | 947.1 | 1282 | 1326 | 1337 | 1460 | 1457 | 1520 | 1599 | 1656 | 1607 | 1828 | 1900 | 2022 | 2048 | 1955 | 1972 | 2081 | 2194 | 2263
2826 | 901.4 | 946.5 | 1282 | 1326 | 1337 | 1460 | 1457 | 1519 | 1599 | 1657 | 1608 | 1827 | 1900 | 2020 | 2050 | 1954 | 1973 | 2080 | 2194 | 2265
2827 | 901.2 | 946.6 | 1282 | 1327 | 1337 | 1460 | 1458 | 1519 | 1600 | 1654 | 1608 | 1828 | 1900 | 2021 | 2047 | 1955 | 1973 | 2079 | 2193 | 2263
2828 | 901.2 | 947 | 1282 | 1328 | 1336 | 1460 | 1457 | 1519 | 1600 | 1656 | 1608 | 1827 | 1899 | 2020 | 2048 | 1954 | 1973 | 2080 | 2193 | 2264
2829 | 901.5 | 946.9 | 1282 | 1327 | 1336 | 1460 | 1457 | 1519 | 1599 | 1654 | 1608 | 1826 | 1900 | 2021 | 2047 | 1954 | 1973 | 2079 | 2193 | 2265
2830 | 901.4 | 946.3 | 1283 | 1327 | 1336 | 1459 | 1456 | 1519 | 1599 | 1655 | 1607 | 1827 | 1900 | 2021 | 2048 | 1953 | 1973 | 2079 | 2193 | 2264
2831 | 900.9 | 946.2 | 1283 | 1327 | 1336 | 1460 | 1456 | 1520 | 1599 | 1655 | 1608 | 1827 | 1900 | 2020 | 2050 | 1952 | 1972 | 2078 | 2193 | 2265
2832 | 900.6 | 946.7 | 1282 | 1327 | 1336 | 1460 | 1456 | 1520 | 1599 | 1654 | 1607 | 1827 | 1900 | 2021 | 2048 | 1954 | 1971 | 2078 | 2191 | 2264
2833 | 900.3 | 946.8 | 1282 | 1326 | 1336 | 1459 | 1456 | 1519 | 1598 | 1655 | 1607 | 1826 | 1900 | 2021 | 2050 | 1953 | 1971 | 2079 | 2192 | 2266
2834 | 900.3 | 945.9 | 1282 | 1325 | 1337 | 1459 | 1457 | 1518 | 1598 | 1655 | 1606 | 1826 | 1899 | 2022 | 2049 | 1954 | 1971 | 2079 | 2192 | 2264
2835 | 900.5 | 945.9 | 1282 | 1326 | 1336 | 1460 | 1457 | 1518 | 1598 | 1656 | 1608 | 1827 | 1900 | 2020 | 2049 | 1953 | 1970 | 2080 | 2192 | 2265
2836 | 900 | 946 | 1281 | 1326 | 1336 | 1460 | 1458 | 1519 | 1599 | 1654 | 1607 | 1827 | 1900 | 2020 | 2049 | 1954 | 1970 | 2079 | 2192 | 2264
2837 | 899.9 | 946.5 | 1281 | 1326 | 1336 | 1459 | 1456 | 1518 | 1598 | 1654 | 1606 | 1826 | 1899 | 2021 | 2047 | 1953 | 1971 | 2080 | 2191 | 2263
2838 | 900.7 | 946.2 | 1281 | 1325 | 1336 | 1459 | 1456 | 1518 | 1597 | 1654 | 1608 | 1826 | 1899 | 2020 | 2048 | 1953 | 1970 | 2080 | 2192 | 2265
2839 | 900.6 | 945.8 | 1281 | 1326 | 1335 | 1460 | 1456 | 1518 | 1598 | 1654 | 1607 | 1826 | 1898 | 2019 | 2047 | 1953 | 1970 | 2079 | 2192 | 2263
2840 | 900.4 | 946.2 | 1282 | 1325 | 1335 | 1460 | 1456 | 1518 | 1598 | 1654 | 1607 | 1826 | 1899 | 2019 | 2048 | 1953 | 1969 | 2079 | 2192 | 2263
2841 | 900.7 | 946.7 | 1281 | 1326 | 1335 | 1459 | 1456 | 1518 | 1597 | 1654 | 1606 | 1826 | 1899 | 2019 | 2047 | 1954 | 1971 | 2078 | 2191 | 2262
2842 | 900.6 | 946.3 | 1282 | 1325 | 1335 | 1459 | 1456 | 1518 | 1598 | 1656 | 1608 | 1826 | 1898 | 2019 | 2047 | 1953 | 1971 | 2078 | 2191 | 2263
2843 | 900.8 | 946 | 1281 | 1326 | 1336 | 1458 | 1456 | 1518 | 1597 | 1654 | 1608 | 1827 | 1899 | 2020 | 2049 | 1953 | 1970 | 2078 | 2192 | 2263
2844 | 900.7 | 946.7 | 1281 | 1326 | 1336 | 1459 | 1456 | 1519 | 1597 | 1655 | 1607 | 1826 | 1900 | 2020 | 2049 | 1953 | 1970 | 2077 | 2192 | 2261
2845 | 900.3 | 946.8 | 1282 | 1326 | 1336 | 1460 | 1457 | 1518 | 1597 | 1654 | 1607 | 1826 | 1900 | 2020 | 2049 | 1953 | 1970 | 2079 | 2192 | 2264
2846 | 900 | 946.4 | 1281 | 1326 | 1336 | 1460 | 1456 | 1518 | 1596 | 1654 | 1606 | 1827 | 1899 | 2019 | 2048 | 1953 | 1970 | 2079 | 2191 | 2264
2847 | 899.3 | 946.1 | 1281 | 1327 | 1336 | 1458 | 1457 | 1519 | 1597 | 1655 | 1606 | 1827 | 1899 | 2020 | 2048 | 1952 | 1971 | 2080 | 2192 | 2264
2848 | 899.8 | 945.7 | 1282 | 1326 | 1335 | 1459 | 1455 | 1518 | 1597 | 1653 | 1606 | 1827 | 1898 | 2021 | 2048 | 1953 | 1971 | 2079 | 2192 | 2264
2849 | 899.9 | 945.9 | 1282 | 1325 | 1335 | 1460 | 1455 | 1518 | 1597 | 1655 | 1606 | 1826 | 1899 | 2020 | 2046 | 1952 | 1971 | 2080 | 2192 | 2263
2850 | 900.1 | 945.6 | 1282 | 1325 | 1335 | 1458 | 1455 | 1517 | 1597 | 1654 | 1607 | 1826 | 1897 | 2020 | 2047 | 1951 | 1971 | 2079 | 2192 | 2264
2851 | 900.3 | 945.5 | 1282 | 1324 | 1335 | 1457 | 1456 | 1518 | 1597 | 1655 | 1607 | 1826 | 1899 | 2020 | 2047 | 1951 | 1971 | 2079 | 2190 | 2263
2852 | 900.4 | 945.6 | 1281 | 1325 | 1335 | 1458 | 1456 | 1518 | 1597 | 1654 | 1607 | 1825 | 1900 | 2019 | 2048 | 1951 | 1970 | 2078 | 2191 | 2263
2853 | 900.1 | 945.2 | 1282 | 1324 | 1335 | 1459 | 1456 | 1517 | 1597 | 1653 | 1606 | 1825 | 1900 | 2019 | 2047 | 1951 | 1970 | 2078 | 2191 | 2263
2854 | 900.4 | 945.4 | 1281 | 1325 | 1334 | 1458 | 1456 | 1517 | 1598 | 1655 | 1607 | 1825 | 1900 | 2018 | 2046 | 1951 | 1970 | 2078 | 2190 | 2263
2855 | 900.2 | 945.8 | 1281 | 1325 | 1335 | 1458 | 1455 | 1517 | 1597 | 1652 | 1606 | 1825 | 1899 | 2018 | 2047 | 1951 | 1970 | 2077 | 2190 | 2262
2856 | 899.3 | 945.9 | 1280 | 1325 | 1335 | 1458 | 1456 | 1517 | 1597 | 1653 | 1607 | 1825 | 1899 | 2019 | 2047 | 1951 | 1969 | 2077 | 2191 | 2262
2857 | 899.6 | 945.4 | 1280 | 1326 | 1335 | 1458 | 1455 | 1517 | 1597 | 1653 | 1605 | 1824 | 1898 | 2018 | 2047 | 1951 | 1969 | 2076 | 2192 | 2262
2858 | 899.1 | 945.5 | 1280 | 1326 | 1334 | 1458 | 1455 | 1517 | 1597 | 1654 | 1606 | 1825 | 1897 | 2019 | 2047 | 1952 | 1969 | 2077 | 2190 | 2261
2859 | 899.4 | 945.5 | 1280 | 1325 | 1334 | 1458 | 1454 | 1517 | 1597 | 1654 | 1606 | 1825 | 1896 | 2019 | 2047 | 1952 | 1970 | 2077 | 2190 | 2262
2860 | 899.2 | 945.4 | 1280 | 1324 | 1335 | 1457 | 1455 | 1517 | 1596 | 1653 | 1605 | 1825 | 1898 | 2019 | 2048 | 1951 | 1969 | 2078 | 2192 | 2262
2861 | 899 | 945.6 | 1280 | 1324 | 1335 | 1457 | 1454 | 1517 | 1597 | 1654 | 1607 | 1824 | 1898 | 2018 | 2047 | 1952 | 1968 | 2078 | 2192 | 2262
2862 | 900.1 | 945 | 1281 | 1325 | 1336 | 1458 | 1455 | 1517 | 1598 | 1652 | 1604 | 1825 | 1898 | 2019 | 2046 | 1951 | 1969 | 2079 | 2192 | 2262
2863 | 900 | 945.6 | 1281 | 1324 | 1335 | 1458 | 1455 | 1516 | 1597 | 1653 | 1607 | 1825 | 1899 | 2020 | 2047 | 1951 | 1969 | 2079 | 2192 | 2264
2864 | 900.3 | 945.7 | 1280 | 1325 | 1334 | 1458 | 1455 | 1517 | 1596 | 1652 | 1606 | 1825 | 1899 | 2020 | 2045 | 1951 | 1968 | 2079 | 2192 | 2264
2865 | 900.1 | 945.5 | 1280 | 1326 | 1334 | 1458 | 1455 | 1517 | 1596 | 1653 | 1605 | 1824 | 1899 | 2020 | 2046 | 1950 | 1968 | 2079 | 2191 | 2262
2866 | 899.8 | 945.3 | 1280 | 1325 | 1333 | 1458 | 1454 | 1517 | 1595 | 1654 | 1607 | 1824 | 1896 | 2018 | 2045 | 1951 | 1968 | 2078 | 2190 | 2263
2867 | 899.5 | 945.2 | 1280 | 1324 | 1333 | 1458 | 1455 | 1517 | 1596 | 1652 | 1605 | 1825 | 1897 | 2019 | 2046 | 1951 | 1970 | 2078 | 2190 | 2262
2868 | 899.1 | 945.3 | 1280 | 1324 | 1333 | 1458 | 1454 | 1516 | 1595 | 1653 | 1605 | 1824 | 1897 | 2017 | 2047 | 1951 | 1969 | 2078 | 2189 | 2262
2869 | 898.9 | 945.2 | 1280 | 1325 | 1333 | 1458 | 1455 | 1516 | 1595 | 1652 | 1604 | 1824 | 1899 | 2017 | 2046 | 1951 | 1969 | 2077 | 2189 | 2260
2870 | 899 | 944.7 | 1280 | 1324 | 1335 | 1458 | 1454 | 1516 | 1596 | 1653 | 1605 | 1823 | 1898 | 2017 | 2047 | 1950 | 1970 | 2077 | 2190 | 2262
2871 | 898.5 | 945.2 | 1280 | 1324 | 1335 | 1457 | 1455 | 1516 | 1595 | 1653 | 1604 | 1824 | 1898 | 2018 | 2046 | 1951 | 1970 | 2077 | 2189 | 2261
2872 | 899.1 | 945.2 | 1279 | 1324 | 1334 | 1457 | 1455 | 1516 | 1596 | 1651 | 1605 | 1824 | 1898 | 2017 | 2046 | 1951 | 1969 | 2077 | 2190 | 2261
2873 | 899.1 | 944.9 | 1279 | 1324 | 1334 | 1457 | 1454 | 1516 | 1595 | 1653 | 1606 | 1824 | 1898 | 2018 | 2046 | 1951 | 1968 | 2076 | 2190 | 2262
2874 | 898.9 | 944.5 | 1279 | 1324 | 1334 | 1457 | 1455 | 1517 | 1596 | 1652 | 1606 | 1823 | 1899 | 2018 | 2045 | 1951 | 1967 | 2076 | 2191 | 2262
2875 | 899.6 | 944.8 | 1279 | 1323 | 1334 | 1456 | 1454 | 1515 | 1595 | 1653 | 1606 | 1824 | 1896 | 2018 | 2046 | 1952 | 1969 | 2078 | 2191 | 2262
2876 | 899.5 | 945.1 | 1279 | 1324 | 1333 | 1456 | 1454 | 1514 | 1595 | 1652 | 1604 | 1824 | 1897 | 2018 | 2045 | 1951 | 1968 | 2077 | 2191 | 2261
2877 | 899.7 | 945.2 | 1279 | 1323 | 1333 | 1457 | 1453 | 1515 | 1596 | 1652 | 1606 | 1823 | 1896 | 2018 | 2045 | 1951 | 1968 | 2078 | 2191 | 2262
2878 | 899.5 | 944.6 | 1279 | 1322 | 1333 | 1456 | 1454 | 1515 | 1594 | 1652 | 1604 | 1824 | 1898 | 2018 | 2046 | 1951 | 1967 | 2078 | 2190 | 2263
2879 | 899.1 | 944.6 | 1279 | 1324 | 1333 | 1456 | 1453 | 1515 | 1596 | 1652 | 1604 | 1823 | 1897 | 2017 | 2044 | 1950 | 1967 | 2079 | 2190 | 2262
2880 | 899.3 | 945 | 1279 | 1324 | 1333 | 1457 | 1454 | 1515 | 1595 | 1653 | 1604 | 1824 | 1896 | 2017 | 2046 | 1951 | 1967 | 2078 | 2189 | 2262
2881 | 898.4 | 944.3 | 1280 | 1324 | 1333 | 1456 | 1454 | 1515 | 1595 | 1651 | 1606 | 1823 | 1897 | 2016 | 2045 | 1950 | 1967 | 2077 | 2189 | 2263
2882 | 898.3 | 943.7 | 1280 | 1324 | 1334 | 1457 | 1454 | 1516 | 1595 | 1653 | 1606 | 1823 | 1897 | 2017 | 2045 | 1950 | 1969 | 2078 | 2190 | 2263
2883 | 898.6 | 943.9 | 1279 | 1325 | 1333 | 1456 | 1454 | 1515 | 1595 | 1651 | 1605 | 1824 | 1898 | 2016 | 2046 | 1950 | 1967 | 2077 | 2189 | 2261
2884 | 898.5 | 944.5 | 1280 | 1324 | 1333 | 1456 | 1454 | 1515 | 1595 | 1652 | 1606 | 1823 | 1897 | 2018 | 2045 | 1950 | 1967 | 2077 | 2189 | 2260
2885 | 898.6 | 944.5 | 1280 | 1324 | 1333 | 1457 | 1454 | 1515 | 1596 | 1652 | 1604 | 1824 | 1898 | 2017 | 2047 | 1949 | 1968 | 2076 | 2188 | 2262
2886 | 898.3 | 943.5 | 1279 | 1324 | 1333 | 1456 | 1453 | 1515 | 1595 | 1651 | 1605 | 1823 | 1897 | 2018 | 2045 | 1949 | 1968 | 2076 | 2189 | 2260
2887 | 898.9 | 943.6 | 1279 | 1324 | 1333 | 1456 | 1453 | 1515 | 1596 | 1652 | 1604 | 1824 | 1897 | 2018 | 2046 | 1950 | 1968 | 2076 | 2189 | 2260
2888 | 898.9 | 944.3 | 1279 | 1323 | 1333 | 1456 | 1453 | 1515 | 1595 | 1650 | 1605 | 1824 | 1897 | 2016 | 2045 | 1951 | 1966 | 2076 | 2188 | 2259
2889 | 899 | 944.5 | 1279 | 1324 | 1333 | 1456 | 1454 | 1515 | 1595 | 1652 | 1604 | 1823 | 1896 | 2017 | 2044 | 1949 | 1968 | 2077 | 2188 | 2261
2890 | 899 | 943.8 | 1278 | 1324 | 1332 | 1456 | 1453 | 1515 | 1596 | 1652 | 1605 | 1823 | 1897 | 2016 | 2045 | 1950 | 1968 | 2078 | 2189 | 2261
2891 | 898.8 | 944.3 | 1278 | 1323 | 1332 | 1455 | 1454 | 1515 | 1595 | 1652 | 1604 | 1823 | 1897 | 2017 | 2044 | 1949 | 1967 | 2078 | 2189 | 2260
2892 | 898.7 | 944.3 | 1278 | 1324 | 1332 | 1455 | 1453 | 1515 | 1596 | 1651 | 1604 | 1823 | 1898 | 2015 | 2045 | 1949 | 1968 | 2077 | 2189 | 2261
2893 | 898.3 | 944.4 | 1278 | 1323 | 1333 | 1456 | 1454 | 1515 | 1595 | 1652 | 1604 | 1823 | 1896 | 2016 | 2043 | 1949 | 1966 | 2078 | 2189 | 2262
2894 | 898.3 | 943.2 | 1278 | 1323 | 1332 | 1455 | 1453 | 1515 | 1594 | 1651 | 1603 | 1823 | 1897 | 2016 | 2045 | 1948 | 1966 | 2077 | 2189 | 2262
2895 | 897.7 | 943.2 | 1278 | 1323 | 1332 | 1456 | 1453 | 1515 | 1594 | 1650 | 1604 | 1822 | 1896 | 2016 | 2043 | 1949 | 1965 | 2077 | 2189 | 2261
2896 | 898.3 | 944.5 | 1278 | 1322 | 1332 | 1456 | 1453 | 1514 | 1594 | 1652 | 1603 | 1822 | 1897 | 2018 | 2044 | 1948 | 1967 | 2077 | 2189 | 2262
2897 | 898 | 943.8 | 1278 | 1322 | 1332 | 1456 | 1452 | 1514 | 1594 | 1651 | 1606 | 1823 | 1897 | 2017 | 2045 | 1949 | 1966 | 2075 | 2189 | 2263
2898 | 898.3 | 943.4 | 1278 | 1323 | 1332 | 1456 | 1453 | 1514 | 1594 | 1652 | 1603 | 1822 | 1896 | 2017 | 2043 | 1949 | 1965 | 2077 | 2189 | 2263
2899 | 898.1 | 943.6 | 1278 | 1323 | 1332 | 1455 | 1453 | 1513 | 1594 | 1651 | 1604 | 1822 | 1896 | 2017 | 2045 | 1948 | 1965 | 2076 | 2188 | 2261
2900 | 898.3 | 944 | 1279 | 1323 | 1331 | 1455 | 1453 | 1513 | 1594 | 1652 | 1603 | 1822 | 1896 | 2016 | 2043 | 1948 | 1967 | 2075 | 2188 | 2261
2901 | 898.7 | 943.6 | 1279 | 1323 | 1332 | 1455 | 1452 | 1513 | 1594 | 1651 | 1604 | 1822 | 1897 | 2016 | 2045 | 1947 | 1968 | 2076 | 2188 | 2260
2902 | 898.6 | 942.7 | 1279 | 1323 | 1331 | 1455 | 1453 | 1514 | 1593 | 1650 | 1603 | 1822 | 1895 | 2015 | 2044 | 1948 | 1967 | 2075 | 2188 | 2261
2903 | 898.7 | 943.4 | 1278 | 1323 | 1332 | 1455 | 1453 | 1513 | 1593 | 1650 | 1603 | 1822 | 1896 | 2016 | 2044 | 1948 | 1967 | 2076 | 2189 | 2260
2904 | 898 | 943.8 | 1278 | 1322 | 1332 | 1455 | 1453 | 1514 | 1593 | 1651 | 1604 | 1822 | 1896 | 2016 | 2045 | 1948 | 1968 | 2076 | 2188 | 2259
2905 | 898 | 943.4 | 1278 | 1322 | 1331 | 1455 | 1452 | 1513 | 1593 | 1651 | 1605 | 1822 | 1897 | 2016 | 2044 | 1949 | 1968 | 2076 | 2187 | 2259
2906 | 897.9 | 943.4 | 1278 | 1322 | 1332 | 1455 | 1452 | 1513 | 1594 | 1650 | 1604 | 1822 | 1897 | 2017 | 2046 | 1948 | 1966 | 2077 | 2189 | 2259
2907 | 897.5 | 943.3 | 1278 | 1322 | 1332 | 1454 | 1452 | 1513 | 1593 | 1650 | 1603 | 1822 | 1896 | 2015 | 2044 | 1949 | 1964 | 2076 | 2188 | 2260
2908 | 897.5 | 943.5 | 1277 | 1322 | 1332 | 1455 | 1452 | 1513 | 1594 | 1650 | 1604 | 1821 | 1896 | 2014 | 2044 | 1948 | 1964 | 2077 | 2188 | 2258
2909 | 897.4 | 942.6 | 1277 | 1322 | 1331 | 1454 | 1451 | 1514 | 1593 | 1652 | 1602 | 1821 | 1895 | 2014 | 2043 | 1949 | 1964 | 2077 | 2187 | 2259
2910 | 897.9 | 942.7 | 1277 | 1323 | 1331 | 1455 | 1452 | 1513 | 1593 | 1649 | 1603 | 1822 | 1896 | 2015 | 2043 | 1948 | 1965 | 2077 | 2188 | 2261
2911 | 897.8 | 943 | 1277 | 1323 | 1331 | 1455 | 1452 | 1514 | 1594 | 1651 | 1602 | 1822 | 1896 | 2015 | 2043 | 1948 | 1965 | 2076 | 2189 | 2260
2912 | 897.7 | 942.9 | 1278 | 1322 | 1331 | 1455 | 1452 | 1513 | 1593 | 1649 | 1604 | 1821 | 1897 | 2016 | 2042 | 1949 | 1966 | 2076 | 2188 | 2260
2913 | 897.9 | 942.9 | 1277 | 1322 | 1331 | 1455 | 1451 | 1514 | 1593 | 1650 | 1604 | 1821 | 1897 | 2014 | 2044 | 1948 | 1967 | 2076 | 2188 | 2259
2914 | 897.8 | 942.6 | 1278 | 1322 | 1331 | 1454 | 1452 | 1513 | 1593 | 1651 | 1603 | 1821 | 1896 | 2014 | 2043 | 1948 | 1967 | 2075 | 2187 | 2262
2915 | 898.3 | 942.7 | 1278 | 1322 | 1331 | 1454 | 1452 | 1513 | 1593 | 1649 | 1604 | 1822 | 1897 | 2015 | 2042 | 1947 | 1967 | 2076 | 2186 | 2260
2916 | 897.8 | 942.9 | 1278 | 1322 | 1331 | 1455 | 1452 | 1513 | 1594 | 1650 | 1603 | 1822 | 1896 | 2014 | 2041 | 1948 | 1967 | 2075 | 2186 | 2260
2917 | 898 | 942.9 | 1278 | 1322 | 1331 | 1454 | 1451 | 1513 | 1593 | 1649 | 1604 | 1821 | 1896 | 2015 | 2043 | 1948 | 1966 | 2075 | 2186 | 2259
2918 | 897.6 | 943.1 | 1277 | 1321 | 1332 | 1454 | 1451 | 1512 | 1593 | 1651 | 1602 | 1821 | 1895 | 2014 | 2044 | 1948 | 1966 | 2075 | 2186 | 2259
2919 | 897.8 | 942.8 | 1278 | 1322 | 1330 | 1454 | 1451 | 1513 | 1593 | 1649 | 1603 | 1822 | 1895 | 2015 | 2043 | 1948 | 1967 | 2074 | 2187 | 2260
2920 | 897.2 | 943.3 | 1277 | 1322 | 1330 | 1454 | 1452 | 1512 | 1593 | 1650 | 1603 | 1821 | 1895 | 2015 | 2043 | 1948 | 1965 | 2075 | 2186 | 2258
2921 | 897 | 942.7 | 1277 | 1322 | 1330 | 1454 | 1451 | 1512 | 1593 | 1650 | 1602 | 1821 | 1895 | 2014 | 2044 | 1947 | 1964 | 2074 | 2186 | 2260
2922 | 897 | 942.5 | 1277 | 1320 | 1330 | 1454 | 1451 | 1512 | 1594 | 1649 | 1602 | 1821 | 1896 | 2014 | 2043 | 1947 | 1964 | 2075 | 2187 | 2258
2923 | 897.1 | 942.3 | 1277 | 1321 | 1330 | 1453 | 1451 | 1512 | 1593 | 1650 | 1603 | 1821 | 1895 | 2013 | 2044 | 1947 | 1963 | 2076 | 2187 | 2260
2924 | 896.9 | 942.4 | 1276 | 1321 | 1330 | 1453 | 1452 | 1512 | 1593 | 1649 | 1603 | 1821 | 1896 | 2014 | 2042 | 1947 | 1965 | 2075 | 2187 | 2260
2925 | 896.9 | 942.5 | 1276 | 1321 | 1331 | 1454 | 1451 | 1512 | 1593 | 1650 | 1603 | 1820 | 1895 | 2014 | 2043 | 1947 | 1963 | 2077 | 2187 | 2260
2926 | 896.9 | 942.6 | 1276 | 1320 | 1330 | 1453 | 1451 | 1512 | 1592 | 1649 | 1603 | 1820 | 1896 | 2014 | 2044 | 1948 | 1964 | 2075 | 2187 | 2260
2927 | 897.1 | 942.9 | 1276 | 1321 | 1330 | 1454 | 1451 | 1512 | 1593 | 1649 | 1603 | 1821 | 1896 | 2014 | 2044 | 1947 | 1965 | 2077 | 2187 | 2260
2928 | 897.3 | 942.5 | 1276 | 1322 | 1330 | 1454 | 1450 | 1511 | 1592 | 1649 | 1602 | 1821 | 1896 | 2013 | 2044 | 1946 | 1964 | 2076 | 2186 | 2261
2929 | 897 | 942.2 | 1276 | 1322 | 1330 | 1454 | 1451 | 1512 | 1593 | 1649 | 1601 | 1820 | 1895 | 2015 | 2042 | 1946 | 1966 | 2075 | 2186 | 2260
2930 | 897.2 | 942.2 | 1276 | 1322 | 1330 | 1453 | 1450 | 1511 | 1592 | 1649 | 1602 | 1820 | 1894 | 2014 | 2042 | 1946 | 1964 | 2076 | 2186 | 2261
2931 | 897.3 | 942.3 | 1276 | 1322 | 1330 | 1452 | 1450 | 1511 | 1592 | 1649 | 1601 | 1820 | 1895 | 2015 | 2042 | 1945 | 1965 | 2074 | 2186 | 2259
2932 | 897.6 | 941.9 | 1277 | 1321 | 1330 | 1453 | 1449 | 1511 | 1592 | 1649 | 1603 | 1821 | 1895 | 2014 | 2041 | 1945 | 1965 | 2075 | 2185 | 2259
2933 | 897.1 | 941.9 | 1277 | 1321 | 1330 | 1453 | 1450 | 1511 | 1592 | 1649 | 1602 | 1819 | 1895 | 2014 | 2042 | 1946 | 1965 | 2075 | 2186 | 2259
2934 | 897.6 | 942.7 | 1277 | 1321 | 1330 | 1453 | 1450 | 1512 | 1591 | 1649 | 1603 | 1820 | 1894 | 2014 | 2040 | 1946 | 1966 | 2074 | 2185 | 2258
2935 | 897.3 | 943 | 1277 | 1321 | 1330 | 1453 | 1451 | 1511 | 1592 | 1648 | 1602 | 1820 | 1895 | 2013 | 2043 | 1947 | 1963 | 2075 | 2186 | 2257
2936 | 897.3 | 942.7 | 1277 | 1321 | 1330 | 1454 | 1450 | 1512 | 1591 | 1648 | 1602 | 1819 | 1895 | 2013 | 2041 | 1946 | 1964 | 2074 | 2185 | 2256
2937 | 896.7 | 942.4 | 1276 | 1321 | 1330 | 1453 | 1451 | 1511 | 1591 | 1650 | 1602 | 1820 | 1895 | 2013 | 2041 | 1946 | 1963 | 2074 | 2186 | 2257
2938 | 896.6 | 941.9 | 1276 | 1322 | 1329 | 1453 | 1451 | 1512 | 1592 | 1648 | 1601 | 1820 | 1895 | 2013 | 2043 | 1945 | 1963 | 2074 | 2187 | 2257
2939 | 896.3 | 941.9 | 1276 | 1321 | 1329 | 1452 | 1450 | 1512 | 1591 | 1648 | 1602 | 1820 | 1894 | 2013 | 2041 | 1945 | 1963 | 2073 | 2186 | 2258
2940 | 896.5 | 942.1 | 1276 | 1321 | 1329 | 1452 | 1450 | 1512 | 1591 | 1648 | 1601 | 1820 | 1894 | 2013 | 2044 | 1945 | 1963 | 2074 | 2187 | 2259
2941 | 896.3 | 941.9 | 1276 | 1321 | 1329 | 1452 | 1449 | 1512 | 1591 | 1649 | 1602 | 1820 | 1893 | 2014 | 2041 | 1945 | 1965 | 2074 | 2186 | 2260
2942 | 896.5 | 941.9 | 1276 | 1320 | 1329 | 1452 | 1450 | 1511 | 1591 | 1648 | 1601 | 1820 | 1894 | 2013 | 2043 | 1947 | 1965 | 2075 | 2186 | 2259
2943 | 896.2 | 941.8 | 1276 | 1320 | 1329 | 1453 | 1449 | 1511 | 1592 | 1647 | 1602 | 1820 | 1894 | 2014 | 2042 | 1946 | 1964 | 2074 | 2185 | 2260
2944 | 896.2 | 942.5 | 1276 | 1320 | 1329 | 1453 | 1450 | 1510 | 1590 | 1648 | 1602 | 1819 | 1893 | 2013 | 2041 | 1946 | 1964 | 2075 | 2186 | 2259
2945 | 896.6 | 941.9 | 1276 | 1320 | 1330 | 1453 | 1450 | 1511 | 1591 | 1648 | 1601 | 1820 | 1895 | 2013 | 2042 | 1946 | 1963 | 2075 | 2184 | 2259
2946 | 896.4 | 941.7 | 1275 | 1321 | 1329 | 1453 | 1451 | 1511 | 1592 | 1648 | 1601 | 1819 | 1895 | 2012 | 2040 | 1945 | 1964 | 2075 | 2184 | 2257
2947 | 896.4 | 941 | 1275 | 1321 | 1329 | 1453 | 1450 | 1511 | 1591 | 1647 | 1602 | 1819 | 1896 | 2012 | 2042 | 1946 | 1964 | 2075 | 2184 | 2257
2948 | 896.4 | 941.2 | 1275 | 1321 | 1328 | 1453 | 1450 | 1510 | 1592 | 1648 | 1601 | 1819 | 1894 | 2012 | 2041 | 1945 | 1964 | 2075 | 2184 | 2257
2949 | 896.7 | 942 | 1275 | 1320 | 1328 | 1452 | 1450 | 1511 | 1591 | 1647 | 1600 | 1818 | 1894 | 2011 | 2040 | 1945 | 1964 | 2075 | 2185 | 2257
2950 | 896.7 | 941.7 | 1275 | 1319 | 1329 | 1453 | 1450 | 1510 | 1592 | 1647 | 1600 | 1819 | 1894 | 2011 | 2041 | 1946 | 1964 | 2073 | 2185 | 2258
2951 | 896.7 | 941.7 | 1275 | 1320 | 1328 | 1452 | 1449 | 1510 | 1592 | 1648 | 1601 | 1819 | 1893 | 2013 | 2039 | 1946 | 1964 | 2072 | 2184 | 2257
2952 | 896.6 | 941.6 | 1276 | 1319 | 1329 | 1452 | 1449 | 1510 | 1590 | 1648 | 1602 | 1819 | 1894 | 2014 | 2040 | 1946 | 1963 | 2073 | 2185 | 2258
2953 | 896.8 | 941.8 | 1275 | 1319 | 1329 | 1451 | 1449 | 1510 | 1591 | 1648 | 1602 | 1819 | 1893 | 2012 | 2041 | 1945 | 1963 | 2073 | 2185 | 2258
2954 | 896.2 | 941.9 | 1275 | 1318 | 1329 | 1451 | 1449 | 1510 | 1591 | 1646 | 1602 | 1818 | 1893 | 2012 | 2041 | 1945 | 1962 | 2073 | 2186 | 2259
2955 | 896.5 | 941 | 1275 | 1320 | 1328 | 1451 | 1449 | 1510 | 1591 | 1647 | 1602 | 1819 | 1894 | 2012 | 2041 | 1945 | 1963 | 2073 | 2185 | 2257
2956 | 895.9 | 940.8 | 1275 | 1320 | 1328 | 1450 | 1449 | 1509 | 1591 | 1647 | 1601 | 1818 | 1894 | 2013 | 2040 | 1945 | 1961 | 2073 | 2186 | 2258
2957 | 895.8 | 941.7 | 1275 | 1320 | 1328 | 1451 | 1449 | 1510 | 1590 | 1648 | 1600 | 1817 | 1894 | 2011 | 2040 | 1945 | 1962 | 2075 | 2185 | 2258
2958 | 895.6 | 941.5 | 1275 | 1320 | 1328 | 1451 | 1450 | 1510 | 1590 | 1647 | 1600 | 1819 | 1894 | 2011 | 2041 | 1945 | 1963 | 2073 | 2184 | 2258
2959 | 895.5 | 941.4 | 1275 | 1321 | 1328 | 1452 | 1450 | 1509 | 1591 | 1647 | 1600 | 1818 | 1894 | 2011 | 2040 | 1944 | 1961 | 2074 | 2184 | 2258
2960 | 895.1 | 941.5 | 1275 | 1320 | 1329 | 1452 | 1450 | 1510 | 1590 | 1647 | 1601 | 1819 | 1893 | 2012 | 2041 | 1945 | 1961 | 2075 | 2184 | 2257
2961 | 895.5 | 941.2 | 1275 | 1319 | 1328 | 1451 | 1450 | 1510 | 1591 | 1647 | 1600 | 1818 | 1894 | 2012 | 2040 | 1945 | 1960 | 2074 | 2183 | 2258
2962 | 895.5 | 941 | 1275 | 1319 | 1328 | 1452 | 1449 | 1510 | 1589 | 1648 | 1601 | 1818 | 1893 | 2011 | 2041 | 1944 | 1963 | 2075 | 2183 | 2257
2963 | 895.9 | 940.3 | 1274 | 1320 | 1328 | 1451 | 1449 | 1510 | 1590 | 1647 | 1601 | 1819 | 1893 | 2013 | 2041 | 1944 | 1962 | 2073 | 2184 | 2257
2964 | 895.8 | 940.8 | 1274 | 1319 | 1328 | 1452 | 1449 | 1510 | 1590 | 1647 | 1601 | 1818 | 1894 | 2012 | 2040 | 1944 | 1961 | 2074 | 2185 | 2256
2965 | 896.2 | 941.1 | 1274 | 1320 | 1327 | 1451 | 1448 | 1510 | 1589 | 1646 | 1600 | 1818 | 1893 | 2012 | 2041 | 1945 | 1963 | 2073 | 2185 | 2257
2966 | 896.3 | 940.4 | 1274 | 1320 | 1327 | 1451 | 1448 | 1510 | 1589 | 1646 | 1600 | 1817 | 1894 | 2011 | 2040 | 1944 | 1962 | 2073 | 2185 | 2257
2967 | 896.2 | 941.2 | 1274 | 1320 | 1327 | 1451 | 1448 | 1510 | 1590 | 1647 | 1601 | 1818 | 1893 | 2011 | 2041 | 1943 | 1964 | 2074 | 2184 | 2258
2968 | 896.1 | 941.4 | 1274 | 1320 | 1327 | 1451 | 1448 | 1509 | 1589 | 1647 | 1601 | 1818 | 1894 | 2010 | 2040 | 1943 | 1961 | 2073 | 2184 | 2258
2969 | 896 | 941.2 | 1274 | 1320 | 1327 | 1452 | 1449 | 1510 | 1590 | 1647 | 1600 | 1817 | 1895 | 2010 | 2041 | 1943 | 1961 | 2074 | 2183 | 2257
2970 | 895.7 | 940.1 | 1274 | 1319 | 1327 | 1451 | 1449 | 1509 | 1589 | 1646 | 1601 | 1818 | 1892 | 2011 | 2040 | 1943 | 1962 | 2073 | 2182 | 2259
2971 | 896.1 | 939.9 | 1274 | 1319 | 1328 | 1451 | 1449 | 1510 | 1589 | 1646 | 1600 | 1818 | 1893 | 2011 | 2039 | 1943 | 1961 | 2072 | 2182 | 2258
2972 | 895.9 | 940.4 | 1274 | 1317 | 1327 | 1451 | 1449 | 1509 | 1589 | 1646 | 1600 | 1817 | 1892 | 2012 | 2040 | 1943 | 1963 | 2072 | 2182 | 2258
2973 | 895.5 | 940.3 | 1274 | 1318 | 1328 | 1451 | 1448 | 1509 | 1588 | 1646 | 1600 | 1817 | 1892 | 2011 | 2040 | 1944 | 1959 | 2072 | 2183 | 2257
2974 | 895.4 | 940.5 | 1274 | 1319 | 1328 | 1451 | 1448 | 1509 | 1589 | 1646 | 1599 | 1817 | 1893 | 2011 | 2039 | 1943 | 1961 | 2073 | 2184 | 2256
2975 | 895.1 | 940.6 | 1274 | 1318 | 1328 | 1450 | 1447 | 1509 | 1590 | 1646 | 1600 | 1818 | 1892 | 2011 | 2039 | 1942 | 1961 | 2073 | 2183 | 2257
2976 | 895.3 | 941.2 | 1274 | 1318 | 1327 | 1451 | 1447 | 1509 | 1590 | 1647 | 1600 | 1818 | 1894 | 2011 | 2039 | 1943 | 1960 | 2071 | 2184 | 2255
2977 | 894.7 | 940.7 | 1274 | 1318 | 1327 | 1450 | 1447 | 1509 | 1590 | 1645 | 1600 | 1817 | 1893 | 2010 | 2038 | 1943 | 1961 | 2073 | 2183 | 2256
2978 | 895 | 940.7 | 1274 | 1319 | 1326 | 1449 | 1447 | 1509 | 1589 | 1646 | 1600 | 1817 | 1893 | 2010 | 2038 | 1943 | 1961 | 2073 | 2182 | 2256
2979 | 894.8 | 940.3 | 1274 | 1318 | 1327 | 1450 | 1447 | 1508 | 1589 | 1647 | 1599 | 1818 | 1893 | 2009 | 2038 | 1942 | 1963 | 2072 | 2182 | 2258
2980 | 895.2 | 939.9 | 1274 | 1318 | 1327 | 1450 | 1447 | 1508 | 1590 | 1645 | 1601 | 1818 | 1891 | 2010 | 2039 | 1943 | 1961 | 2073 | 2183 | 2257
2981 | 895.2 | 939.8 | 1273 | 1318 | 1327 | 1450 | 1448 | 1508 | 1588 | 1646 | 1599 | 1818 | 1893 | 2009 | 2039 | 1944 | 1962 | 2072 | 2183 | 2257
2982 | 895.5 | 939.8 | 1272 | 1318 | 1327 | 1451 | 1448 | 1508 | 1589 | 1645 | 1600 | 1817 | 1891 | 2009 | 2038 | 1943 | 1961 | 2072 | 2183 | 2256
2983 | 895.4 | 940.2 | 1273 | 1318 | 1327 | 1450 | 1448 | 1507 | 1590 | 1647 | 1599 | 1817 | 1892 | 2010 | 2040 | 1943 | 1961 | 2073 | 2183 | 2257
2984 | 895.6 | 940.3 | 1273 | 1318 | 1327 | 1451 | 1448 | 1508 | 1589 | 1646 | 1599 | 1817 | 1892 | 2011 | 2039 | 1942 | 1959 | 2072 | 2183 | 2257
2985 | 895.3 | 940.5 | 1273 | 1318 | 1327 | 1451 | 1448 | 1508 | 1589 | 1645 | 1601 | 1817 | 1892 | 2012 | 2039 | 1944 | 1959 | 2073 | 2183 | 2257
2986 | 895.5 | 940.1 | 1272 | 1320 | 1326 | 1450 | 1447 | 1508 | 1589 | 1645 | 1599 | 1817 | 1893 | 2010 | 2040 | 1942 | 1961 | 2073 | 2182 | 2257
2987 | 895.4 | 939.6 | 1273 | 1319 | 1326 | 1450 | 1447 | 1508 | 1590 | 1644 | 1600 | 1817 | 1891 | 2010 | 2038 | 1942 | 1959 | 2074 | 2183 | 2256
2988 | 895.3 | 939.5 | 1274 | 1319 | 1326 | 1450 | 1447 | 1507 | 1589 | 1646 | 1600 | 1816 | 1894 | 2010 | 2039 | 1942 | 1959 | 2075 | 2182 | 2257
2989 | 895 | 939.8 | 1273 | 1318 | 1326 | 1450 | 1447 | 1509 | 1588 | 1645 | 1599 | 1817 | 1892 | 2009 | 2039 | 1943 | 1960 | 2073 | 2183 | 2255
2990 | 894.9 | 939.5 | 1273 | 1318 | 1327 | 1449 | 1446 | 1508 | 1590 | 1645 | 1599 | 1817 | 1893 | 2009 | 2038 | 1944 | 1962 | 2073 | 2183 | 2254
2991 | 894.6 | 939.6 | 1273 | 1319 | 1327 | 1449 | 1447 | 1508 | 1588 | 1645 | 1599 | 1816 | 1893 | 2009 | 2039 | 1943 | 1961 | 2073 | 2182 | 2255
2992 | 894.5 | 939.3 | 1273 | 1317 | 1326 | 1449 | 1447 | 1508 | 1588 | 1643 | 1600 | 1817 | 1892 | 2008 | 2039 | 1943 | 1961 | 2072 | 2182 | 2256
2993 | 894.7 | 940.4 | 1273 | 1318 | 1326 | 1449 | 1447 | 1508 | 1588 | 1646 | 1600 | 1817 | 1892 | 2009 | 2038 | 1942 | 1962 | 2072 | 2181 | 2258
2994 | 894.3 | 940.2 | 1273 | 1318 | 1325 | 1449 | 1447 | 1508 | 1588 | 1644 | 1599 | 1817 | 1890 | 2009 | 2039 | 1942 | 1962 | 2072 | 2182 | 2257
2995 | 894.1 | 939.6 | 1274 | 1319 | 1325 | 1449 | 1447 | 1507 | 1589 | 1645 | 1599 | 1816 | 1892 | 2010 | 2038 | 1941 | 1960 | 2072 | 2182 | 2258
2996 | 894.9 | 939.4 | 1273 | 1319 | 1325 | 1450 | 1447 | 1508 | 1587 | 1645 | 1598 | 1816 | 1892 | 2010 | 2038 | 1941 | 1960 | 2071 | 2182 | 2257
2997 | 894.9 | 939.4 | 1273 | 1318 | 1325 | 1450 | 1447 | 1507 | 1588 | 1644 | 1598 | 1816 | 1892 | 2010 | 2039 | 1942 | 1961 | 2071 | 2182 | 2255
2998 | 894.7 | 939.7 | 1273 | 1318 | 1325 | 1450 | 1446 | 1507 | 1588 | 1646 | 1598 | 1816 | 1893 | 2010 | 2037 | 1942 | 1960 | 2071 | 2182 | 2256
2999 | 895.2 | 938.8 | 1273 | 1318 | 1326 | 1449 | 1446 | 1508 | 1587 | 1644 | 1598 | 1816 | 1892 | 2010 | 2038 | 1943 | 1959 | 2071 | 2183 | 2255
3000 | 895.1 | 939.1 | 1272 | 1317 | 1327 | 1449 | 1447 | 1507 | 1587 | 1645 | 1599 | 1815 | 1893 | 2010 | 2037 | 1942 | 1958 | 2072 | 2181 | 2255
3001 | 895 | 939.5 | 1272 | 1316 | 1327 | 1449 | 1447 | 1507 | 1587 | 1643 | 1599 | 1815 | 1891 | 2007 | 2037 | 1942 | 1960 | 2071 | 2181 | 2255
3002 | 894.6 | 939.7 | 1272 | 1316 | 1326 | 1448 | 1446 | 1507 | 1588 | 1644 | 1600 | 1816 | 1890 | 2008 | 2038 | 1942 | 1958 | 2072 | 2181 | 2255
3003 | 894.1 | 939 | 1272 | 1317 | 1325 | 1448 | 1447 | 1507 | 1588 | 1644 | 1598 | 1816 | 1891 | 2007 | 2037 | 1941 | 1958 | 2071 | 2182 | 2256
3004 | 894.3 | 938.4 | 1272 | 1317 | 1325 | 1448 | 1447 | 1508 | 1587 | 1644 | 1598 | 1815 | 1890 | 2008 | 2037 | 1941 | 1959 | 2073 | 2182 | 2255
3005 | 893.4 | 938.8 | 1272 | 1317 | 1324 | 1448 | 1447 | 1507 | 1588 | 1644 | 1598 | 1815 | 1892 | 2007 | 2038 | 1940 | 1958 | 2073 | 2182 | 2255
3006 | 893.7 | 938.1 | 1272 | 1318 | 1324 | 1448 | 1447 | 1507 | 1587 | 1643 | 1599 | 1814 | 1892 | 2008 | 2038 | 1940 | 1959 | 2073 | 2182 | 2256
3007 | 893.8 | 938.3 | 1272 | 1317 | 1324 | 1447 | 1446 | 1506 | 1588 | 1645 | 1598 | 1815 | 1892 | 2008 | 2036 | 1941 | 1959 | 2073 | 2182 | 2256
3008 | 894 | 938.8 | 1272 | 1317 | 1324 | 1448 | 1446 | 1507 | 1587 | 1644 | 1598 | 1815 | 1892 | 2009 | 2037 | 1941 | 1961 | 2072 | 2181 | 2256
3009 | 893.7 | 938.9 | 1271 | 1316 | 1325 | 1448 | 1446 | 1506 | 1588 | 1644 | 1598 | 1815 | 1891 | 2009 | 2037 | 1942 | 1959 | 2072 | 2182 | 2257
3010 | 894.2 | 939.5 | 1272 | 1316 | 1326 | 1449 | 1446 | 1506 | 1588 | 1643 | 1599 | 1814 | 1891 | 2010 | 2038 | 1941 | 1959 | 2072 | 2181 | 2256
3011 | 894.8 | 939.3 | 1272 | 1316 | 1325 | 1449 | 1446 | 1506 | 1587 | 1643 | 1598 | 1815 | 1891 | 2008 | 2038 | 1941 | 1960 | 2071 | 2181 | 2257
3012 | 894.6 | 939.4 | 1272 | 1315 | 1325 | 1449 | 1446 | 1506 | 1588 | 1644 | 1599 | 1814 | 1891 | 2009 | 2036 | 1941 | 1960 | 2071 | 2182 | 2255
3013 | 894.5 | 938.7 | 1271 | 1316 | 1324 | 1449 | 1446 | 1507 | 1586 | 1643 | 1598 | 1815 | 1891 | 2009 | 2037 | 1940 | 1961 | 2070 | 2181 | 2256
3014 | 894.3 | 938.3 | 1272 | 1316 | 1324 | 1449 | 1446 | 1506 | 1588 | 1644 | 1599 | 1816 | 1890 | 2008 | 2036 | 1941 | 1958 | 2071 | 2182 | 2255
3015 | 894.8 | 938.5 | 1272 | 1317 | 1324 | 1448 | 1446 | 1506 | 1588 | 1644 | 1598 | 1814 | 1892 | 2007 | 2036 | 1940 | 1959 | 2070 | 2181 | 2255
3016 | 894.1 | 938.6 | 1272 | 1317 | 1323 | 1449 | 1446 | 1506 | 1587 | 1644 | 1597 | 1814 | 1891 | 2007 | 2039 | 1940 | 1958 | 2070 | 2180 | 2253
3017 | 893.3 | 938.6 | 1271 | 1317 | 1325 | 1448 | 1446 | 1506 | 1588 | 1643 | 1597 | 1814 | 1891 | 2006 | 2038 | 1941 | 1958 | 2070 | 2181 | 2254
3018 | 893.7 | 939 | 1271 | 1316 | 1325 | 1448 | 1445 | 1506 | 1587 | 1644 | 1597 | 1814 | 1891 | 2007 | 2038 | 1940 | 1958 | 2071 | 2181 | 2255
3019 | 893.7 | 939.3 | 1272 | 1317 | 1325 | 1448 | 1445 | 1506 | 1587 | 1644 | 1598 | 1814 | 1890 | 2007 | 2038 | 1940 | 1956 | 2072 | 2181 | 2254
3020 | 893.5 | 939.2 | 1271 | 1316 | 1325 | 1448 | 1445 | 1506 | 1586 | 1643 | 1597 | 1813 | 1892 | 2007 | 2038 | 1939 | 1958 | 2071 | 2181 | 2255
3021 | 893.1 | 938.5 | 1271 | 1316 | 1324 | 1447 | 1445 | 1506 | 1586 | 1644 | 1598 | 1814 | 1890 | 2008 | 2038 | 1939 | 1958 | 2071 | 2181 | 2255
3022 | 893.3 | 938.1 | 1271 | 1316 | 1324 | 1447 | 1445 | 1506 | 1586 | 1643 | 1598 | 1814 | 1891 | 2007 | 2035 | 1940 | 1960 | 2071 | 2181 | 2256
3023 | 893.4 | 938.4 | 1271 | 1316 | 1323 | 1447 | 1445 | 1506 | 1586 | 1643 | 1598 | 1814 | 1890 | 2009 | 2035 | 1940 | 1959 | 2071 | 2180 | 2256
3024 | 893.6 | 938.3 | 1271 | 1318 | 1323 | 1448 | 1446 | 1505 | 1586 | 1643 | 1597 | 1814 | 1890 | 2007 | 2037 | 1939 | 1959 | 2071 | 2179 | 2256
3025 | 893.8 | 937.8 | 1271 | 1316 | 1323 | 1448 | 1446 | 1506 | 1585 | 1642 | 1597 | 1814 | 1891 | 2007 | 2036 | 1940 | 1961 | 2071 | 2180 | 2257
3026 | 894.1 | 937.9 | 1271 | 1317 | 1323 | 1448 | 1446 | 1506 | 1585 | 1643 | 1597 | 1814 | 1889 | 2006 | 2036 | 1939 | 1959 | 2071 | 2179 | 2256
3027 | 894.1 | 938.9 | 1271 | 1316 | 1323 | 1448 | 1445 | 1505 | 1586 | 1641 | 1597 | 1814 | 1891 | 2006 | 2038 | 1939 | 1958 | 2072 | 2180 | 2255
3028 | 893.7 | 936.1 | 1271 | 1316 | 1325 | 1448 | 1445 | 1507 | 1586 | 1644 | 1597 | 1814 | 1891 | 2007 | 2036 | 1939 | 1956 | 2071 | 2179 | 2254
3029 | 894 | 937.8 | 1271 | 1316 | 1325 | 1447 | 1445 | 1505 | 1585 | 1642 | 1598 | 1814 | 1890 | 2007 | 2036 | 1938 | 1958 | 2071 | 2180 | 2254
3030 | 893.6 | 937.8 | 1271 | 1315 | 1324 | 1447 | 1445 | 1506 | 1586 | 1644 | 1596 | 1814 | 1892 | 2006 | 2036 | 1938 | 1958 | 2070 | 2179 | 2254
3031 | 893.3 | 938.4 | 1271 | 1316 | 1323 | 1446 | 1444 | 1506 | 1587 | 1642 | 1597 | 1814 | 1890 | 2007 | 2036 | 1939 | 1956 | 2071 | 2178 | 2254
3032 | 893.3 | 937.3 | 1271 | 1315 | 1323 | 1446 | 1444 | 1505 | 1587 | 1641 | 1596 | 1814 | 1892 | 2007 | 2036 | 1940 | 1958 | 2070 | 2179 | 2254
3033 | 893.1 | 938.2 | 1271 | 1317 | 1323 | 1447 | 1445 | 1506 | 1586 | 1643 | 1597 | 1814 | 1889 | 2008 | 2036 | 1939 | 1957 | 2071 | 2179 | 2254
3034 | 893.1 | 941.1 | 1271 | 1316 | 1322 | 1446 | 1445 | 1505 | 1586 | 1642 | 1596 | 1814 | 1889 | 2007 | 2035 | 1939 | 1958 | 2070 | 2180 | 2254
3035 | 892.4 | 938.9 | 1271 | 1316 | 1323 | 1447 | 1444 | 1506 | 1587 | 1643 | 1597 | 1814 | 1890 | 2006 | 2036 | 1940 | 1956 | 2069 | 2179 | 2254
3036 | 892.6 | 939 | 1271 | 1315 | 1323 | 1446 | 1445 | 1505 | 1587 | 1641 | 1596 | 1814 | 1889 | 2006 | 2034 | 1940 | 1957 | 2070 | 2180 | 2254
3037 | 893 | 938.2 | 1270 | 1315 | 1324 | 1447 | 1445 | 1505 | 1587 | 1642 | 1597 | 1814 | 1891 | 2006 | 2035 | 1939 | 1958 | 2069 | 2179 | 2254
3038 | 893 | 938.7 | 1270 | 1315 | 1324 | 1448 | 1444 | 1504 | 1585 | 1642 | 1597 | 1814 | 1890 | 2006 | 2035 | 1938 | 1958 | 2069 | 2180 | 2255
3039 | 893.5 | 937.9 | 1269 | 1314 | 1324 | 1447 | 1444 | 1504 | 1586 | 1643 | 1597 | 1814 | 1890 | 2006 | 2034 | 1938 | 1959 | 2069 | 2180 | 2256
3040 | 893.5 | 937.3 | 1269 | 1315 | 1323 | 1448 | 1444 | 1504 | 1585 | 1642 | 1597 | 1813 | 1890 | 2006 | 2036 | 1939 | 1957 | 2070 | 2179 | 2256
3041 | 893.1 | 937.6 | 1269 | 1315 | 1322 | 1448 | 1444 | 1504 | 1585 | 1642 | 1596 | 1813 | 1889 | 2005 | 2034 | 1940 | 1959 | 2070 | 2179 | 2255
3042 | 893.2 | 937.3 | 1269 | 1316 | 1322 | 1447 | 1444 | 1504 | 1585 | 1642 | 1597 | 1812 | 1890 | 2007 | 2035 | 1939 | 1957 | 2070 | 2179 | 2255
3043 | 893.1 | 937.5 | 1269 | 1315 | 1322 | 1446 | 1443 | 1504 | 1585 | 1641 | 1595 | 1813 | 1889 | 2006 | 2035 | 1939 | 1957 | 2071 | 2178 | 2254
3044 | 893.1 | 937.5 | 1269 | 1316 | 1322 | 1447 | 1444 | 1504 | 1586 | 1643 | 1596 | 1813 | 1889 | 2007 | 2035 | 1939 | 1957 | 2071 | 2178 | 2253
3045 | 892.6 | 937.5 | 1270 | 1314 | 1323 | 1446 | 1444 | 1504 | 1585 | 1641 | 1595 | 1812 | 1890 | 2006 | 2035 | 1938 | 1956 | 2071 | 2179 | 2253
3046 | 892.8 | 937.5 | 1270 | 1314 | 1323 | 1446 | 1445 | 1504 | 1585 | 1641 | 1597 | 1812 | 1890 | 2006 | 2034 | 1938 | 1957 | 2071 | 2179 | 2253
3047 | 892.8 | 937.4 | 1270 | 1314 | 1324 | 1445 | 1445 | 1504 | 1584 | 1640 | 1596 | 1811 | 1891 | 2006 | 2035 | 1937 | 1956 | 2071 | 2179 | 2252
3048 | 892.6 | 936.8 | 1270 | 1315 | 1322 | 1446 | 1443 | 1505 | 1584 | 1641 | 1596 | 1811 | 1890 | 2004 | 2035 | 1938 | 1956 | 2071 | 2179 | 2254
3049 | 892.1 | 937.1 | 1270 | 1315 | 1323 | 1446 | 1443 | 1505 | 1585 | 1642 | 1595 | 1812 | 1890 | 2005 | 2035 | 1938 | 1956 | 2070 | 2180 | 2254
3050 | 892.1 | 938 | 1270 | 1314 | 1323 | 1445 | 1443 | 1505 | 1584 | 1641 | 1596 | 1812 | 1889 | 2004 | 2036 | 1938 | 1956 | 2069 | 2179 | 2254
3051 | 892.3 | 938.3 | 1270 | 1315 | 1322 | 1446 | 1443 | 1505 | 1585 | 1642 | 1595 | 1813 | 1889 | 2005 | 2034 | 1940 | 1955 | 2070 | 2179 | 2254
3052 | 892.6 | 937.4 | 1270 | 1316 | 1322 | 1447 | 1442 | 1505 | 1584 | 1641 | 1596 | 1813 | 1888 | 2006 | 2035 | 1939 | 1957 | 2069 | 2179 | 2254
3053 | 892.2 | 937.1 | 1269 | 1316 | 1321 | 1446 | 1444 | 1504 | 1585 | 1642 | 1595 | 1813 | 1888 | 2006 | 2035 | 1939 | 1957 | 2069 | 2178 | 2255
3054 | 892.6 | 937.7 | 1269 | 1314 | 1322 | 1446 | 1443 | 1504 | 1585 | 1641 | 1596 | 1813 | 1889 | 2006 | 2035 | 1938 | 1957 | 2069 | 2179 | 2255
3055 | 892.4 | 937 | 1269 | 1315 | 1321 | 1446 | 1445 | 1505 | 1583 | 1642 | 1597 | 1813 | 1889 | 2006 | 2036 | 1937 | 1958 | 2068 | 2178 | 2255
3056 | 892.4 | 936.4 | 1269 | 1314 | 1322 | 1446 | 1444 | 1504 | 1585 | 1641 | 1596 | 1813 | 1890 | 2005 | 2034 | 1937 | 1957 | 2069 | 2178 | 2253
3057 | 892.7 | 936.6 | 1269 | 1315 | 1322 | 1445 | 1444 | 1505 | 1584 | 1641 | 1596 | 1813 | 1890 | 2004 | 2035 | 1938 | 1957 | 2069 | 2178 | 2253
3058 | 892.7 | 937.2 | 1269 | 1313 | 1322 | 1445 | 1444 | 1503 | 1586 | 1642 | 1595 | 1813 | 1888 | 2004 | 2033 | 1938 | 1957 | 2068 | 2179 | 2254
3059 | 893.4 | 937.4 | 1269 | 1314 | 1321 | 1445 | 1443 | 1504 | 1584 | 1642 | 1596 | 1812 | 1890 | 2004 | 2033 | 1938 | 1955 | 2069 | 2179 | 2252
3060 | 892.3 | 937 | 1269 | 1315 | 1322 | 1445 | 1443 | 1503 | 1584 | 1642 | 1595 | 1812 | 1887 | 2003 | 2034 | 1938 | 1955 | 2069 | 2179 | 2252
3061 | 893.1 | 936.5 | 1269 | 1315 | 1322 | 1444 | 1443 | 1504 | 1584 | 1641 | 1595 | 1812 | 1889 | 2004 | 2033 | 1938 | 1956 | 2069 | 2179 | 2253
3062 | 892.5 | 936.9 | 1269 | 1315 | 1322 | 1444 | 1443 | 1504 | 1584 | 1641 | 1596 | 1811 | 1888 | 2005 | 2034 | 1937 | 1956 | 2069 | 2178 | 2254
3063 | 892.1 | 936.5 | 1269 | 1314 | 1322 | 1445 | 1442 | 1503 | 1585 | 1640 | 1596 | 1811 | 1888 | 2005 | 2033 | 1937 | 1956 | 2069 | 2178 | 2254
3064 | 892.1 | 936.4 | 1270 | 1314 | 1321 | 1445 | 1443 | 1504 | 1584 | 1641 | 1597 | 1811 | 1889 | 2006 | 2034 | 1936 | 1956 | 2069 | 2177 | 2253
3065 | 891.7 | 936.5 | 1269 | 1314 | 1322 | 1445 | 1443 | 1503 | 1585 | 1640 | 1595 | 1810 | 1888 | 2004 | 2033 | 1937 | 1957 | 2071 | 2178 | 2254
3066 | 892.2 | 936.9 | 1269 | 1313 | 1321 | 1445 | 1443 | 1503 | 1584 | 1640 | 1594 | 1811 | 1890 | 2005 | 2033 | 1937 | 1957 | 2069 | 2177 | 2254
3067 | 891.2 | 937 | 1269 | 1313 | 1321 | 1445 | 1442 | 1503 | 1585 | 1640 | 1595 | 1812 | 1888 | 2005 | 2034 | 1938 | 1956 | 2069 | 2177 | 2252
3068 | 891.8 | 937.5 | 1269 | 1314 | 1321 | 1446 | 1443 | 1503 | 1584 | 1640 | 1595 | 1812 | 1889 | 2004 | 2033 | 1938 | 1956 | 2070 | 2177 | 2253
3069 | 891.3 | 936.5 | 1269 | 1314 | 1321 | 1445 | 1442 | 1503 | 1583 | 1640 | 1595 | 1811 | 1888 | 2002 | 2034 | 1937 | 1956 | 2069 | 2177 | 2252
3070 | 891.7 | 936.3 | 1268 | 1314 | 1321 | 1445 | 1442 | 1502 | 1583 | 1639 | 1595 | 1811 | 1888 | 2002 | 2035 | 1937 | 1956 | 2069 | 2177 | 2252
3071 | 891.8 | 936.7 | 1269 | 1313 | 1321 | 1445 | 1442 | 1503 | 1582 | 1640 | 1595 | 1811 | 1888 | 2004 | 2033 | 1936 | 1956 | 2068 | 2177 | 2252
3072 | 891.8 | 937 | 1268 | 1314 | 1322 | 1444 | 1441 | 1502 | 1584 | 1639 | 1596 | 1812 | 1888 | 2004 | 2034 | 1936 | 1955 | 2070 | 2177 | 2253
3073 | 892.6 | 936.9 | 1268 | 1313 | 1322 | 1444 | 1442 | 1502 | 1582 | 1639 | 1596 | 1810 | 1888 | 2004 | 2033 | 1935 | 1955 | 2069 | 2177 | 2253
3074 | 892.2 | 936.5 | 1268 | 1314 | 1321 | 1444 | 1441 | 1502 | 1583 | 1639 | 1594 | 1810 | 1888 | 2003 | 2033 | 1935 | 1953 | 2069 | 2177 | 2254
3075 | 892.2 | 936.5 | 1268 | 1313 | 1320 | 1444 | 1442 | 1502 | 1582 | 1640 | 1595 | 1811 | 1888 | 2004 | 2033 | 1936 | 1954 | 2069 | 2177 | 2253
3076 | 892.1 | 937 | 1268 | 1313 | 1320 | 1444 | 1441 | 1503 | 1583 | 1640 | 1594 | 1811 | 1888 | 2004 | 2032 | 1936 | 1954 | 2069 | 2177 | 2254
3077 | 891.5 | 936.3 | 1267 | 1313 | 1319 | 1444 | 1442 | 1503 | 1583 | 1639 | 1595 | 1811 | 1888 | 2003 | 2033 | 1937 | 1955 | 2068 | 2176 | 2253
3078 | 891.6 | 936 | 1267 | 1313 | 1320 | 1444 | 1441 | 1502 | 1582 | 1640 | 1593 | 1811 | 1888 | 2004 | 2033 | 1936 | 1956 | 2067 | 2178 | 2254
3079 | 891.4 | 936.2 | 1267 | 1313 | 1320 | 1444 | 1442 | 1503 | 1583 | 1639 | 1594 | 1811 | 1887 | 2003 | 2032 | 1936 | 1955 | 2068 | 2177 | 2254
3080 | 891.6 | 936 | 1267 | 1313 | 1320 | 1444 | 1441 | 1502 | 1584 | 1639 | 1595 | 1811 | 1888 | 2004 | 2032 | 1936 | 1956 | 2069 | 2177 | 2252
3081 | 890.9 | 936.9 | 1268 | 1313 | 1321 | 1444 | 1442 | 1502 | 1585 | 1639 | 1596 | 1811 | 1887 | 2003 | 2033 | 1935 | 1955 | 2068 | 2178 | 2252
3082 | 891.1 | 936.6 | 1268 | 1313 | 1321 | 1444 | 1442 | 1502 | 1583 | 1639 | 1595 | 1811 | 1887 | 2003 | 2032 | 1936 | 1955 | 2068 | 2177 | 2252
3083 | 891 | 935.7 | 1268 | 1313 | 1321 | 1444 | 1442 | 1502 | 1582 | 1640 | 1595 | 1811 | 1888 | 2002 | 2033 | 1935 | 1955 | 2068 | 2178 | 2252
3084 | 890.8 | 935.7 | 1268 | 1313 | 1320 | 1444 | 1442 | 1502 | 1583 | 1638 | 1594 | 1811 | 1887 | 2002 | 2033 | 1936 | 1954 | 2068 | 2177 | 2250
3085 | 891.3 | 936 | 1268 | 1313 | 1319 | 1444 | 1442 | 1502 | 1583 | 1639 | 1595 | 1811 | 1888 | 2003 | 2031 | 1937 | 1955 | 2068 | 2177 | 2251
3086 | 891.3 | 936.3 | 1268 | 1314 | 1319 | 1444 | 1442 | 1502 | 1583 | 1639 | 1593 | 1810 | 1887 | 2003 | 2033 | 1937 | 1954 | 2068 | 2176 | 2253
3087 | 891.9 | 935 | 1268 | 1313 | 1319 | 1444 | 1441 | 1502 | 1582 | 1639 | 1593 | 1810 | 1888 | 2005 | 2032 | 1937 | 1954 | 2068 | 2177 | 2253
3088 | 891.8 | 935.7 | 1267 | 1313 | 1319 | 1444 | 1440 | 1502 | 1583 | 1639 | 1594 | 1810 | 1888 | 2003 | 2032 | 1937 | 1954 | 2068 | 2176 | 2253
3089 | 891.4 | 936 | 1267 | 1312 | 1320 | 1444 | 1441 | 1502 | 1583 | 1638 | 1593 | 1810 | 1887 | 2004 | 2033 | 1936 | 1955 | 2069 | 2175 | 2254
3090 | 892 | 936.2 | 1267 | 1313 | 1320 | 1444 | 1442 | 1502 | 1582 | 1639 | 1593 | 1809 | 1887 | 2002 | 2033 | 1936 | 1952 | 2069 | 2175 | 2254
3091 | 891.3 | 935.6 | 1267 | 1312 | 1321 | 1444 | 1441 | 1502 | 1582 | 1639 | 1594 | 1809 | 1886 | 2002 | 2034 | 1935 | 1952 | 2069 | 2176 | 2252
3092 | 891.3 | 935.7 | 1267 | 1311 | 1321 | 1443 | 1442 | 1501 | 1581 | 1639 | 1595 | 1809 | 1888 | 2002 | 2032 | 1935 | 1952 | 2069 | 2176 | 2252
3093 | 891.5 | 935.6 | 1267 | 1312 | 1319 | 1443 | 1441 | 1502 | 1583 | 1639 | 1595 | 1810 | 1888 | 2000 | 2033 | 1935 | 1954 | 2069 | 2175 | 2251
3094 | 891 | 935.5 | 1267 | 1313 | 1319 | 1443 | 1442 | 1502 | 1581 | 1638 | 1593 | 1810 | 1888 | 2002 | 2033 | 1935 | 1955 | 2069 | 2175 | 2251
3095 | 891.1 | 936 | 1267 | 1313 | 1319 | 1442 | 1440 | 1501 | 1582 | 1639 | 1594 | 1809 | 1888 | 2001 | 2031 | 1936 | 1955 | 2068 | 2177 | 2251
3096 | 890.8 | 935.7 | 1267 | 1313 | 1319 | 1442 | 1441 | 1502 | 1582 | 1638 | 1593 | 1810 | 1887 | 2001 | 2032 | 1935 | 1956 | 2068 | 2175 | 2251
3097 | 890.4 | 935.4 | 1267 | 1312 | 1319 | 1443 | 1440 | 1502 | 1581 | 1639 | 1593 | 1809 | 1888 | 2002 | 2032 | 1934 | 1955 | 2067 | 2175 | 2251
3098 | 890.5 | 935.3 | 1268 | 1312 | 1319 | 1443 | 1441 | 1502 | 1581 | 1639 | 1593 | 1809 | 1886 | 2002 | 2033 | 1934 | 1955 | 2067 | 2175 | 2253
3099 | 890.4 | 935.4 | 1268 | 1313 | 1320 | 1443 | 1441 | 1502 | 1581 | 1639 | 1593 | 1808 | 1887 | 2002 | 2031 | 1934 | 1953 | 2067 | 2175 | 2253
3100 | 890.9 | 935.2 | 1267 | 1311 | 1320 | 1443 | 1441 | 1501 | 1582 | 1638 | 1594 | 1809 | 1886 | 2003 | 2031 | 1934 | 1954 | 2067 | 2175 | 2253
3101 | 890.8 | 934.8 | 1268 | 1312 | 1320 | 1444 | 1441 | 1502 | 1581 | 1638 | 1592 | 1809 | 1886 | 2004 | 2031 | 1933 | 1953 | 2068 | 2175 | 2251
3102 | 891 | 935.2 | 1267 | 1311 | 1319 | 1444 | 1440 | 1501 | 1580 | 1639 | 1594 | 1809 | 1888 | 2003 | 2031 | 1934 | 1955 | 2067 | 2175 | 2253
3103 | 891.2 | 935.5 | 1267 | 1312 | 1319 | 1443 | 1440 | 1501 | 1582 | 1637 | 1594 | 1809 | 1887 | 2003 | 2031 | 1934 | 1954 | 2068 | 2174 | 2254
3104 | 891.1 | 935.1 | 1267 | 1313 | 1318 | 1443 | 1439 | 1500 | 1581 | 1638 | 1594 | 1809 | 1887 | 2002 | 2031 | 1935 | 1953 | 2067 | 2175 | 2253
3105 | 891.2 | 934.8 | 1267 | 1312 | 1318 | 1443 | 1440 | 1500 | 1582 | 1637 | 1593 | 1809 | 1886 | 2001 | 2032 | 1935 | 1953 | 2067 | 2175 | 2251
3106 | 890.8 | 935.4 | 1266 | 1312 | 1319 | 1443 | 1440 | 1500 | 1580 | 1638 | 1594 | 1809 | 1885 | 2001 | 2031 | 1934 | 1953 | 2068 | 2176 | 2252
3107 | 891 | 935 | 1266 | 1311 | 1319 | 1442 | 1441 | 1500 | 1581 | 1639 | 1593 | 1809 | 1887 | 2001 | 2032 | 1935 | 1954 | 2067 | 2176 | 2251
3108 | 890.5 | 934.7 | 1266 | 1312 | 1319 | 1442 | 1441 | 1501 | 1582 | 1637 | 1593 | 1809 | 1885 | 2001 | 2030 | 1935 | 1953 | 2067 | 2174 | 2250
3109 | 890.3 | 935.2 | 1266 | 1312 | 1319 | 1442 | 1441 | 1501 | 1581 | 1639 | 1591 | 1809 | 1886 | 2000 | 2031 | 1934 | 1954 | 2067 | 2176 | 2252
3110 | 890.2 | 935 | 1266 | 1312 | 1319 | 1442 | 1440 | 1501 | 1582 | 1637 | 1593 | 1809 | 1886 | 2001 | 2031 | 1935 | 1954 | 2068 | 2175 | 2250
3111 | 890 | 934.9 | 1266 | 1311 | 1319 | 1441 | 1440 | 1500 | 1580 | 1637 | 1593 | 1809 | 1887 | 2001 | 2030 | 1934 | 1955 | 2067 | 2175 | 2251
3112 | 890.1 | 934.1 | 1266 | 1312 | 1318 | 1441 | 1440 | 1500 | 1582 | 1638 | 1593 | 1809 | 1888 | 2002 | 2031 | 1935 | 1954 | 2067 | 2174 | 2250
3113 | 890 | 934.3 | 1266 | 1312 | 1318 | 1442 | 1440 | 1500 | 1581 | 1636 | 1592 | 1809 | 1887 | 2001 | 2030 | 1935 | 1954 | 2068 | 2174 | 2251
3114 | 890.1 | 934.5 | 1267 | 1311 | 1318 | 1442 | 1440 | 1500 | 1581 | 1638 | 1593 | 1809 | 1886 | 2001 | 2032 | 1934 | 1954 | 2068 | 2175 | 2251
3115 | 890.3 | 934.5 | 1267 | 1310 | 1316 | 1442 | 1440 | 1500 | 1581 | 1636 | 1594 | 1810 | 1886 | 2001 | 2031 | 1935 | 1953 | 2068 | 2174 | 2250
3116 | 890 | 934.1 | 1267 | 1310 | 1317 | 1442 | 1439 | 1500 | 1581 | 1637 | 1592 | 1809 | 1885 | 2001 | 2031 | 1933 | 1952 | 2067 | 2175 | 2251
3117 | 890.2 | 935.1 | 1267 | 1312 | 1318 | 1444 | 1440 | 1500 | 1582 | 1636 | 1592 | 1808 | 1886 | 2000 | 2030 | 1934 | 1952 | 2066 | 2174 | 2253
3118 | 890.2 | 934.7 | 1266 | 1311 | 1317 | 1444 | 1439 | 1500 | 1581 | 1636 | 1591 | 1809 | 1885 | 2000 | 2032 | 1933 | 1954 | 2066 | 2174 | 2253
3119 | 890.3 | 934.3 | 1265 | 1312 | 1319 | 1443 | 1439 | 1500 | 1581 | 1636 | 1593 | 1808 | 1886 | 1998 | 2031 | 1933 | 1952 | 2066 | 2174 | 2253
3120 | 890.7 | 934.5 | 1265 | 1311 | 1318 | 1441 | 1438 | 1501 | 1580 | 1636 | 1592 | 1809 | 1887 | 1999 | 2031 | 1933 | 1952 | 2066 | 2174 | 2253
3121 | 890.8 | 934.3 | 1265 | 1312 | 1319 | 1441 | 1440 | 1500 | 1580 | 1637 | 1593 | 1808 | 1886 | 2000 | 2031 | 1933 | 1951 | 2066 | 2173 | 2250
3122 | 891 | 935.1 | 1264 | 1311 | 1318 | 1441 | 1440 | 1500 | 1580 | 1636 | 1593 | 1808 | 1887 | 2000 | 2031 | 1934 | 1953 | 2066 | 2173 | 2251
3123 | 890.4 | 934.4 | 1264 | 1311 | 1317 | 1441 | 1440 | 1500 | 1579 | 1637 | 1592 | 1808 | 1885 | 2001 | 2031 | 1933 | 1953 | 2066 | 2173 | 2251
3124 | 890.5 | 934.7 | 1264 | 1310 | 1318 | 1441 | 1439 | 1500 | 1581 | 1637 | 1592 | 1808 | 1885 | 2001 | 2030 | 1933 | 1951 | 2065 | 2174 | 2252
3125 | 890 | 934.1 | 1265 | 1311 | 1316 | 1442 | 1440 | 1500 | 1581 | 1636 | 1592 | 1808 | 1886 | 2001 | 2031 | 1932 | 1954 | 2066 | 2175 | 2250
3126 | 890 | 933.7 | 1265 | 1311 | 1318 | 1442 | 1439 | 1501 | 1580 | 1637 | 1592 | 1807 | 1885 | 2001 | 2030 | 1932 | 1952 | 2067 | 2174 | 2251
3127 | 889.9 | 934.6 | 1265 | 1311 | 1318 | 1442 | 1439 | 1500 | 1579 | 1635 | 1592 | 1807 | 1885 | 2001 | 2031 | 1932 | 1955 | 2067 | 2174 | 2250
3128 | 889.7 | 933.9 | 1266 | 1311 | 1317 | 1442 | 1438 | 1500 | 1580 | 1637 | 1592 | 1808 | 1885 | 1999 | 2030 | 1932 | 1953 | 2067 | 2174 | 2250
3129 | 889.4 | 934.7 | 1266 | 1311 | 1317 | 1442 | 1439 | 1501 | 1579 | 1636 | 1593 | 1808 | 1886 | 1998 | 2030 | 1933 | 1953 | 2067 | 2173 | 2250
3130 | 889.2 | 933.8 | 1266 | 1311 | 1316 | 1442 | 1439 | 1500 | 1579 | 1636 | 1592 | 1807 | 1887 | 1999 | 2029 | 1933 | 1953 | 2067 | 2173 | 2249
3131 | 889.4 | 934.2 | 1266 | 1309 | 1317 | 1442 | 1439 | 1499 | 1579 | 1637 | 1592 | 1808 | 1885 | 1999 | 2028 | 1933 | 1951 | 2067 | 2174 | 2251
3132 | 889.2 | 934.3 | 1265 | 1310 | 1317 | 1441 | 1439 | 1499 | 1580 | 1635 | 1592 | 1807 | 1884 | 1998 | 2029 | 1932 | 1951 | 2066 | 2173 | 2251
3133 | 889.5 | 933.4 | 1266 | 1310 | 1317 | 1440 | 1439 | 1500 | 1581 | 1637 | 1591 | 1807 | 1884 | 1998 | 2028 | 1933 | 1950 | 2066 | 2173 | 2252
3134 | 889.7 | 933.6 | 1266 | 1311 | 1317 | 1441 | 1438 | 1499 | 1578 | 1636 | 1591 | 1807 | 1883 | 1999 | 2029 | 1932 | 1951 | 2066 | 2172 | 2252
3135 | 889.6 | 933.1 | 1265 | 1310 | 1317 | 1440 | 1438 | 1498 | 1579 | 1635 | 1591 | 1807 | 1885 | 2001 | 2029 | 1932 | 1951 | 2067 | 2174 | 2251
3136 | 889.4 | 933.6 | 1265 | 1310 | 1316 | 1440 | 1438 | 1499 | 1579 | 1636 | 1592 | 1807 | 1885 | 2000 | 2029 | 1933 | 1953 | 2065 | 2174 | 2251
3137 | 889 | 933.8 | 1265 | 1310 | 1316 | 1441 | 1438 | 1498 | 1580 | 1635 | 1593 | 1807 | 1887 | 2000 | 2030 | 1932 | 1952 | 2066 | 2173 | 2251
3138 | 889.3 | 933.7 | 1265 | 1310 | 1316 | 1440 | 1439 | 1499 | 1580 | 1636 | 1592 | 1807 | 1885 | 2000 | 2030 | 1932 | 1953 | 2065 | 2174 | 2250
3139 | 889.6 | 933.9 | 1265 | 1310 | 1316 | 1441 | 1439 | 1499 | 1579 | 1635 | 1591 | 1807 | 1886 | 1999 | 2030 | 1933 | 1953 | 2065 | 2174 | 2251
3140 | 889.4 | 933.4 | 1264 | 1309 | 1316 | 1441 | 1439 | 1499 | 1580 | 1636 | 1590 | 1806 | 1886 | 1999 | 2030 | 1933 | 1952 | 2065 | 2174 | 2250
3141 | 889.3 | 934 | 1265 | 1310 | 1317 | 1441 | 1439 | 1498 | 1580 | 1637 | 1592 | 1806 | 1884 | 2000 | 2028 | 1933 | 1953 | 2065 | 2173 | 2250
3142 | 889.7 | 934.3 | 1265 | 1310 | 1317 | 1441 | 1438 | 1498 | 1580 | 1636 | 1591 | 1806 | 1885 | 1998 | 2030 | 1932 | 1951 | 2066 | 2172 | 2250
3143 | 889.4 | 933.7 | 1265 | 1310 | 1316 | 1440 | 1438 | 1499 | 1579 | 1635 | 1591 | 1806 | 1883 | 1999 | 2029 | 1932 | 1953 | 2065 | 2172 | 2250
3144 | 889.3 | 933.5 | 1265 | 1310 | 1316 | 1440 | 1438 | 1498 | 1579 | 1635 | 1590 | 1806 | 1884 | 1998 | 2029 | 1932 | 1951 | 2065 | 2173 | 2250
3145 | 889.3 | 933.3 | 1264 | 1310 | 1316 | 1441 | 1438 | 1499 | 1579 | 1636 | 1591 | 1806 | 1885 | 1999 | 2029 | 1932 | 1952 | 2065 | 2172 | 2250
3146 | 889.6 | 933.8 | 1265 | 1310 | 1315 | 1441 | 1438 | 1499 | 1579 | 1635 | 1592 | 1807 | 1884 | 1998 | 2029 | 1932 | 1951 | 2065 | 2172 | 2251
3147 | 890 | 933.6 | 1264 | 1310 | 1315 | 1441 | 1438 | 1498 | 1580 | 1636 | 1591 | 1807 | 1885 | 1997 | 2028 | 1932 | 1950 | 2065 | 2172 | 2251
3148 | 889.4 | 933.1 | 1264 | 1310 | 1315 | 1440 | 1438 | 1499 | 1578 | 1636 | 1591 | 1806 | 1883 | 1998 | 2028 | 1933 | 1950 | 2066 | 2172 | 2250
3149 | 889.6 | 933.4 | 1264 | 1310 | 1316 | 1440 | 1438 | 1498 | 1578 | 1636 | 1590 | 1806 | 1886 | 1999 | 2029 | 1933 | 1949 | 2066 | 2172 | 2251
3150 | 889.1 | 933.3 | 1264 | 1310 | 1315 | 1440 | 1437 | 1498 | 1578 | 1635 | 1591 | 1806 | 1885 | 1999 | 2029 | 1933 | 1951 | 2065 | 2172 | 2250
3151 | 889.4 | 933.5 | 1264 | 1309 | 1316 | 1439 | 1437 | 1499 | 1578 | 1634 | 1590 | 1806 | 1885 | 1998 | 2028 | 1932 | 1951 | 2067 | 2172 | 2250
3152 | 889.3 | 933.2 | 1263 | 1309 | 1316 | 1439 | 1437 | 1499 | 1578 | 1635 | 1591 | 1806 | 1885 | 1999 | 2027 | 1932 | 1953 | 2065 | 2173 | 2250
3153 | 888.8 | 933.4 | 1264 | 1309 | 1316 | 1439 | 1437 | 1499 | 1578 | 1634 | 1591 | 1805 | 1883 | 1999 | 2030 | 1931 | 1952 | 2066 | 2172 | 2249
3154 | 889.1 | 933.3 | 1263 | 1310 | 1316 | 1439 | 1437 | 1498 | 1579 | 1634 | 1590 | 1805 | 1884 | 1998 | 2028 | 1931 | 1952 | 2066 | 2172 | 2250
3155 | 888.6 | 933.2 | 1264 | 1309 | 1315 | 1440 | 1438 | 1498 | 1578 | 1635 | 1590 | 1806 | 1883 | 1996 | 2028 | 1930 | 1952 | 2067 | 2171 | 2249
3156 | 888.9 | 933.1 | 1264 | 1309 | 1315 | 1440 | 1438 | 1498 | 1578 | 1634 | 1591 | 1806 | 1884 | 1996 | 2028 | 1930 | 1951 | 2066 | 2171 | 2249
3157 | 888.6 | 932.6 | 1264 | 1310 | 1315 | 1440 | 1437 | 1498 | 1578 | 1635 | 1591 | 1806 | 1884 | 1997 | 2028 | 1930 | 1950 | 2066 | 2171 | 2250
3158 | 888.4 | 933 | 1264 | 1310 | 1315 | 1440 | 1438 | 1499 | 1579 | 1634 | 1591 | 1806 | 1883 | 1997 | 2029 | 1931 | 1950 | 2064 | 2170 | 2250
3159 | 888.7 | 932.3 | 1264 | 1309 | 1315 | 1440 | 1437 | 1499 | 1578 | 1635 | 1591 | 1806 | 1884 | 1999 | 2027 | 1932 | 1951 | 2065 | 2170 | 2250
3160 | 888.3 | 932.4 | 1264 | 1309 | 1315 | 1440 | 1437 | 1498 | 1578 | 1634 | 1591 | 1806 | 1885 | 1998 | 2028 | 1931 | 1950 | 2064 | 2172 | 2251
3161 | 888.3 | 933 | 1264 | 1310 | 1316 | 1439 | 1436 | 1498 | 1578 | 1633 | 1590 | 1805 | 1885 | 1998 | 2026 | 1932 | 1950 | 2063 | 2172 | 2250
3162 | 888 | 932.7 | 1263 | 1309 | 1315 | 1439 | 1437 | 1498 | 1578 | 1636 | 1590 | 1805 | 1885 | 1998 | 2027 | 1930 | 1950 | 2064 | 2171 | 2251
3163 | 888 | 932.9 | 1263 | 1308 | 1315 | 1439 | 1437 | 1498 | 1579 | 1635 | 1589 | 1806 | 1883 | 1998 | 2027 | 1930 | 1951 | 2064 | 2171 | 2251
3164 | 888.5 | 932.6 | 1263 | 1309 | 1315 | 1439 | 1438 | 1497 | 1577 | 1635 | 1590 | 1805 | 1884 | 1995 | 2027 | 1929 | 1951 | 2064 | 2171 | 2250
3165 | 888.2 | 932.9 | 1262 | 1309 | 1315 | 1438 | 1437 | 1497 | 1578 | 1635 | 1589 | 1805 | 1883 | 1996 | 2027 | 1930 | 1951 | 2064 | 2171 | 2250
3166 | 888.4 | 932.9 | 1263 | 1308 | 1314 | 1438 | 1437 | 1498 | 1578 | 1634 | 1590 | 1805 | 1882 | 1997 | 2027 | 1930 | 1950 | 2064 | 2171 | 2248
3167 | 888.5 | 932.5 | 1263 | 1308 | 1314 | 1439 | 1438 | 1497 | 1578 | 1634 | 1588 | 1805 | 1883 | 1997 | 2027 | 1931 | 1950 | 2064 | 2171 | 2249
3168 | 888.7 | 933 | 1263 | 1308 | 1314 | 1439 | 1437 | 1498 | 1578 | 1633 | 1590 | 1806 | 1882 | 1997 | 2026 | 1931 | 1951 | 2064 | 2171 | 2249
3169 | 888.6 | 932.4 | 1264 | 1309 | 1314 | 1439 | 1436 | 1497 | 1578 | 1635 | 1590 | 1805 | 1885 | 1998 | 2027 | 1932 | 1949 | 2064 | 2173 | 2249
3170 | 888.7 | 932.6 | 1264 | 1308 | 1315 | 1439 | 1435 | 1497 | 1579 | 1634 | 1590 | 1805 | 1883 | 2000 | 2026 | 1932 | 1950 | 2064 | 2172 | 2248
3171 | 888.9 | 932.4 | 1264 | 1309 | 1314 | 1440 | 1436 | 1497 | 1577 | 1634 | 1589 | 1805 | 1884 | 1998 | 2027 | 1931 | 1949 | 2065 | 2172 | 2249
3172 | 888.8 | 932.5 | 1264 | 1308 | 1315 | 1440 | 1436 | 1497 | 1578 | 1635 | 1588 | 1806 | 1883 | 1997 | 2027 | 1932 | 1949 | 2064 | 2171 | 2249
3173 | 889.2 | 931.9 | 1264 | 1308 | 1315 | 1439 | 1436 | 1497 | 1578 | 1633 | 1590 | 1806 | 1882 | 1997 | 2027 | 1930 | 1949 | 2064 | 2172 | 2250
3174 | 888.7 | 931.8 | 1263 | 1309 | 1314 | 1438 | 1436 | 1497 | 1577 | 1634 | 1589 | 1805 | 1884 | 1996 | 2028 | 1930 | 1949 | 2064 | 2170 | 2250
3175 | 888.6 | 932.6 | 1263 | 1309 | 1315 | 1438 | 1436 | 1497 | 1577 | 1632 | 1589 | 1805 | 1882 | 1996 | 2025 | 1929 | 1951 | 2064 | 2169 | 2250
3176 | 887.9 | 932.8 | 1263 | 1308 | 1313 | 1438 | 1437 | 1497 | 1577 | 1634 | 1589 | 1804 | 1884 | 1996 | 2027 | 1930 | 1950 | 2065 | 2170 | 2250
3177 | 887.8 | 932.2 | 1262 | 1307 | 1314 | 1437 | 1436 | 1497 | 1578 | 1634 | 1590 | 1804 | 1882 | 1996 | 2027 | 1930 | 1951 | 2064 | 2170 | 2250
3178 | 888 | 931.8 | 1261 | 1308 | 1314 | 1437 | 1436 | 1497 | 1576 | 1632 | 1590 | 1804 | 1883 | 1996 | 2027 | 1930 | 1952 | 2065 | 2170 | 2251
3179 | 887.7 | 931.8 | 1262 | 1309 | 1314 | 1439 | 1436 | 1497 | 1576 | 1634 | 1590 | 1805 | 1884 | 1997 | 2027 | 1930 | 1951 | 2064 | 2170 | 2249
3180 | 887.9 | 932.4 | 1262 | 1308 | 1315 | 1439 | 1436 | 1497 | 1575 | 1633 | 1590 | 1804 | 1883 | 1996 | 2027 | 1930 | 1950 | 2065 | 2170 | 2249
3181 | 887.7 | 931.2 | 1262 | 1308 | 1315 | 1438 | 1436 | 1497 | 1577 | 1633 | 1590 | 1804 | 1884 | 1997 | 2029 | 1929 | 1949 | 2064 | 2170 | 2249
3182 | 887.5 | 931.8 | 1262 | 1308 | 1314 | 1439 | 1436 | 1497 | 1575 | 1633 | 1597 | 1804 | 1883 | 1998 | 2027 | 1929 | 1950 | 2064 | 2170 | 2248
3183 | 887.6 | 932.2 | 1262 | 1308 | 1314 | 1439 | 1435 | 1497 | 1576 | 1633 | 1590 | 1804 | 1882 | 1996 | 2026 | 1928 | 1948 | 2065 | 2170 | 2248
3184 | 887.1 | 932.2 | 1262 | 1307 | 1313 | 1438 | 1436 | 1497 | 1577 | 1634 | 1589 | 1804 | 1883 | 1996 | 2027 | 1928 | 1948 | 2065 | 2169 | 2247
3185 | 887.9 | 932 | 1263 | 1307 | 1313 | 1438 | 1436 | 1497 | 1577 | 1633 | 1588 | 1804 | 1882 | 1996 | 2027 | 1928 | 1948 | 2064 | 2169 | 2248
3186 | 887.4 | 931.1 | 1262 | 1308 | 1313 | 1438 | 1437 | 1497 | 1577 | 1633 | 1587 | 1804 | 1882 | 1995 | 2027 | 1929 | 1948 | 2064 | 2170 | 2249
3187 | 887.7 | 932.4 | 1262 | 1308 | 1313 | 1438 | 1435 | 1496 | 1575 | 1633 | 1588 | 1804 | 1883 | 1995 | 2026 | 1930 | 1950 | 2064 | 2170 | 2248
3188 | 887.5 | 931.3 | 1261 | 1307 | 1313 | 1438 | 1436 | 1497 | 1577 | 1633 | 1578 | 1804 | 1882 | 1995 | 2027 | 1930 | 1948 | 2063 | 2170 | 2249
3189 | 887.5 | 931.2 | 1262 | 1307 | 1313 | 1439 | 1435 | 1497 | 1576 | 1633 | 1588 | 1804 | 1884 | 1995 | 2027 | 1930 | 1949 | 2063 | 2170 | 2250
3190 | 887.7 | 931.9 | 1261 | 1307 | 1314 | 1438 | 1435 | 1496 | 1576 | 1632 | 1589 | 1804 | 1882 | 1996 | 2026 | 1930 | 1949 | 2063 | 2171 | 2250
3191 | 887.7 | 932.1 | 1261 | 1307 | 1314 | 1438 | 1435 | 1496 | 1575 | 1633 | 1589 | 1803 | 1883 | 1995 | 2026 | 1929 | 1950 | 2063 | 2170 | 2250
3192 | 887.9 | 932.2 | 1262 | 1307 | 1313 | 1437 | 1434 | 1496 | 1576 | 1633 | 1591 | 1804 | 1883 | 1996 | 2026 | 1929 | 1950 | 2063 | 2169 | 2249
3193 | 888.2 | 931.9 | 1262 | 1307 | 1312 | 1436 | 1436 | 1496 | 1576 | 1633 | 1589 | 1804 | 1881 | 1995 | 2027 | 1930 | 1949 | 2064 | 2170 | 2249
3194 | 887.9 | 931.7 | 1262 | 1307 | 1312 | 1436 | 1435 | 1495 | 1576 | 1632 | 1591 | 1803 | 1882 | 1995 | 2026 | 1929 | 1950 | 2063 | 2170 | 2248
3195 | 887.5 | 931.2 | 1262 | 1307 | 1312 | 1436 | 1436 | 1496 | 1575 | 1631 | 1588 | 1803 | 1882 | 1996 | 2027 | 1929 | 1949 | 2063 | 2171 | 2247
3196 | 887.9 | 931 | 1262 | 1307 | 1313 | 1439 | 1436 | 1496 | 1576 | 1633 | 1589 | 1804 | 1882 | 1995 | 2026 | 1929 | 1949 | 2063 | 2170 | 2248
3197 | 887.4 | 931 | 1261 | 1308 | 1312 | 1437 | 1436 | 1496 | 1576 | 1631 | 1589 | 1804 | 1883 | 1995 | 2026 | 1930 | 1948 | 2063 | 2170 | 2248
3198 | 887.4 | 931.6 | 1261 | 1307 | 1313 | 1438 | 1435 | 1496 | 1576 | 1632 | 1587 | 1803 | 1882 | 1994 | 2025 | 1930 | 1948 | 2062 | 2171 | 2247
3199 | 887.6 | 931.1 | 1261 | 1307 | 1313 | 1437 | 1435 | 1496 | 1577 | 1632 | 1588 | 1803 | 1883 | 1995 | 2025 | 1929 | 1948 | 2063 | 2169 | 2248
3200 | 887.5 | 931.5 | 1262 | 1308 | 1313 | 1438 | 1435 | 1496 | 1576 | 1631 | 1587 | 1803 | 1882 | 1995 | 2025 | 1927 | 1947 | 2064 | 2167 | 2247
3201 | 887.7 | 931.5 | 1261 | 1307 | 1313 | 1437 | 1435 | 1496 | 1577 | 1632 | 1589 | 1803 | 1881 | 1995 | 2025 | 1928 | 1948 | 2064 | 2168 | 2248
3202 | 887.5 | 931.2 | 1262 | 1307 | 1312 | 1435 | 1435 | 1497 | 1576 | 1631 | 1589 | 1802 | 1882 | 1995 | 2026 | 1929 | 1947 | 2062 | 2168 | 2248
3203 | 887.2 | 931.1 | 1261 | 1307 | 1313 | 1437 | 1435 | 1497 | 1576 | 1633 | 1588 | 1802 | 1880 | 1996 | 2025 | 1928 | 1948 | 2062 | 2168 | 2249
3204 | 887.1 | 930.9 | 1261 | 1306 | 1312 | 1437 | 1435 | 1496 | 1575 | 1630 | 1589 | 1803 | 1881 | 1995 | 2026 | 1927 | 1948 | 2063 | 2169 | 2250
3205 | 887.2 | 930.8 | 1261 | 1306 | 1312 | 1438 | 1435 | 1497 | 1575 | 1631 | 1589 | 1803 | 1880 | 1994 | 2025 | 1927 | 1948 | 2063 | 2169 | 2250
3206 | 887.4 | 931.2 | 1260 | 1306 | 1311 | 1438 | 1435 | 1496 | 1576 | 1631 | 1589 | 1803 | 1882 | 1994 | 2024 | 1929 | 1949 | 2062 | 2169 | 2249
3207 | 886.7 | 931.2 | 1261 | 1307 | 1312 | 1437 | 1434 | 1496 | 1576 | 1631 | 1588 | 1802 | 1884 | 1995 | 2025 | 1930 | 1949 | 2063 | 2168 | 2249
3208 | 886.8 | 931.3 | 1261 | 1307 | 1312 | 1437 | 1434 | 1495 | 1575 | 1633 | 1587 | 1803 | 1881 | 1995 | 2024 | 1928 | 1950 | 2063 | 2168 | 2248
3209 | 886.7 | 931.1 | 1261 | 1306 | 1311 | 1437 | 1434 | 1496 | 1575 | 1631 | 1587 | 1802 | 1882 | 1994 | 2024 | 1928 | 1949 | 2062 | 2167 | 2248
3210 | 886.4 | 930.5 | 1261 | 1306 | 1312 | 1436 | 1433 | 1495 | 1576 | 1631 | 1588 | 1801 | 1881 | 1994 | 2024 | 1928 | 1948 | 2062 | 2167 | 2247
3211 | 886.5 | 931 | 1261 | 1307 | 1313 | 1435 | 1434 | 1494 | 1576 | 1630 | 1587 | 1802 | 1882 | 1995 | 2026 | 1929 | 1949 | 2063 | 2167 | 2247
3212 | 886.3 | 930.8 | 1261 | 1307 | 1313 | 1435 | 1433 | 1495 | 1574 | 1631 | 1587 | 1802 | 1882 | 1995 | 2025 | 1929 | 1948 | 2063 | 2168 | 2248
3213 | 886.5 | 930.9 | 1260 | 1306 | 1312 | 1435 | 1435 | 1495 | 1575 | 1631 | 1586 | 1802 | 1880 | 1993 | 2024 | 1928 | 1947 | 2063 | 2168 | 2247
3214 | 886.7 | 930.7 | 1260 | 1307 | 1312 | 1436 | 1435 | 1495 | 1575 | 1630 | 1588 | 1802 | 1881 | 1993 | 2025 | 1928 | 1947 | 2063 | 2169 | 2248
3215 | 886.5 | 930.8 | 1260 | 1306 | 1312 | 1436 | 1434 | 1494 | 1576 | 1631 | 1588 | 1802 | 1880 | 1994 | 2024 | 1928 | 1948 | 2063 | 2170 | 2247
3216 | 886.7 | 930.5 | 1260 | 1306 | 1311 | 1436 | 1434 | 1495 | 1574 | 1631 | 1587 | 1802 | 1881 | 1995 | 2024 | 1928 | 1947 | 2063 | 2169 | 2249
3217 | 886.6 | 930.3 | 1260 | 1307 | 1310 | 1436 | 1433 | 1495 | 1575 | 1632 | 1586 | 1802 | 1883 | 1993 | 2023 | 1929 | 1947 | 2062 | 2169 | 2248
3218 | 886.5 | 929.8 | 1261 | 1307 | 1310 | 1437 | 1433 | 1494 | 1576 | 1630 | 1587 | 1802 | 1881 | 1993 | 2024 | 1927 | 1946 | 2062 | 2169 | 2248
3219 | 886.5 | 929.9 | 1261 | 1305 | 1312 | 1437 | 1433 | 1495 | 1573 | 1631 | 1588 | 1802 | 1881 | 1994 | 2026 | 1927 | 1947 | 2063 | 2169 | 2249
3220 | 886.8 | 930.2 | 1261 | 1305 | 1311 | 1437 | 1433 | 1495 | 1574 | 1631 | 1587 | 1802 | 1881 | 1995 | 2024 | 1927 | 1947 | 2063 | 2168 | 2247
3221 | 886.7 | 930.5 | 1260 | 1305 | 1312 | 1435 | 1433 | 1495 | 1574 | 1630 | 1587 | 1803 | 1882 | 1992 | 2024 | 1927 | 1946 | 2063 | 2168 | 2248
3222 | 886.8 | 931 | 1260 | 1306 | 1312 | 1435 | 1433 | 1495 | 1576 | 1631 | 1586 | 1802 | 1881 | 1992 | 2024 | 1926 | 1948 | 2061 | 2168 | 2246
3223 | 886.7 | 931.1 | 1260 | 1306 | 1312 | 1434 | 1433 | 1495 | 1574 | 1630 | 1588 | 1802 | 1880 | 1993 | 2023 | 1926 | 1948 | 2062 | 2168 | 2247
3224 | 886.8 | 930.5 | 1260 | 1306 | 1311 | 1435 | 1434 | 1495 | 1573 | 1632 | 1586 | 1802 | 1880 | 1993 | 2024 | 1927 | 1948 | 2062 | 2168 | 2246
3225 | 887.2 | 930.1 | 1260 | 1305 | 1311 | 1435 | 1433 | 1495 | 1573 | 1631 | 1587 | 1802 | 1880 | 1993 | 2024 | 1927 | 1948 | 2061 | 2167 | 2246
3226 | 886.7 | 930.2 | 1260 | 1305 | 1311 | 1435 | 1433 | 1495 | 1574 | 1630 | 1586 | 1802 | 1881 | 1992 | 2025 | 1926 | 1948 | 2062 | 2168 | 2247
3227 | 886.5 | 930.2 | 1260 | 1306 | 1310 | 1435 | 1434 | 1495 | 1573 | 1631 | 1587 | 1801 | 1881 | 1992 | 2024 | 1928 | 1947 | 2061 | 2166 | 2247
3228 | 886.4 | 929.9 | 1260 | 1306 | 1311 | 1435 | 1433 | 1495 | 1573 | 1629 | 1587 | 1801 | 1880 | 1993 | 2024 | 1927 | 1947 | 2063 | 2166 | 2248
3229 | 886.1 | 929.6 | 1259 | 1306 | 1311 | 1436 | 1433 | 1494 | 1573 | 1631 | 1586 | 1801 | 1882 | 1994 | 2024 | 1927 | 1947 | 2062 | 2166 | 2248
3230 | 886.5 | 930.3 | 1259 | 1304 | 1311 | 1435 | 1433 | 1493 | 1574 | 1630 | 1587 | 1801 | 1880 | 1994 | 2023 | 1927 | 1946 | 2061 | 2166 | 2248
3231 | 886.3 | 930.6 | 1259 | 1306 | 1311 | 1435 | 1433 | 1493 | 1574 | 1630 | 1586 | 1801 | 1881 | 1993 | 2023 | 1927 | 1947 | 2061 | 2168 | 2247
3232 | 886.2 | 929.9 | 1259 | 1306 | 1311 | 1435 | 1433 | 1494 | 1574 | 1630 | 1585 | 1801 | 1882 | 1993 | 2023 | 1927 | 1946 | 2061 | 2168 | 2248
3233 | 886.8 | 930 | 1260 | 1306 | 1311 | 1435 | 1432 | 1494 | 1573 | 1630 | 1586 | 1802 | 1880 | 1994 | 2023 | 1927 | 1947 | 2061 | 2169 | 2248
3234 | 886.5 | 929.7 | 1259 | 1305 | 1311 | 1435 | 1433 | 1494 | 1573 | 1632 | 1587 | 1801 | 1881 | 1993 | 2023 | 1928 | 1945 | 2061 | 2169 | 2247
3235 | 886.1 | 930 | 1259 | 1305 | 1311 | 1436 | 1434 | 1494 | 1574 | 1629 | 1587 | 1801 | 1878 | 1992 | 2023 | 1927 | 1945 | 2061 | 2168 | 2246
3236 | 885.7 | 929.5 | 1259 | 1306 | 1311 | 1436 | 1433 | 1494 | 1574 | 1630 | 1587 | 1801 | 1880 | 1992 | 2023 | 1928 | 1946 | 2061 | 2168 | 2246
3237 | 885.6 | 929.3 | 1259 | 1305 | 1310 | 1436 | 1433 | 1493 | 1574 | 1630 | 1586 | 1802 | 1880 | 1993 | 2022 | 1928 | 1947 | 2062 | 2166 | 2246
3238 | 886 | 930.3 | 1259 | 1305 | 1309 | 1436 | 1433 | 1494 | 1574 | 1630 | 1586 | 1802 | 1879 | 1992 | 2023 | 1927 | 1948 | 2061 | 2167 | 2246
3239 | 885.6 | 929.9 | 1259 | 1305 | 1310 | 1436 | 1433 | 1494 | 1574 | 1630 | 1586 | 1800 | 1880 | 1990 | 2023 | 1926 | 1947 | 2061 | 2166 | 2246
3240 | 885.3 | 929.6 | 1259 | 1305 | 1309 | 1435 | 1432 | 1494 | 1573 | 1629 | 1585 | 1801 | 1879 | 1992 | 2023 | 1926 | 1948 | 2061 | 2166 | 2247
3241 | 885.8 | 929.5 | 1259 | 1305 | 1309 | 1434 | 1432 | 1495 | 1574 | 1630 | 1585 | 1801 | 1882 | 1992 | 2024 | 1926 | 1948 | 2061 | 2166 | 2247
3242 | 885.4 | 929.3 | 1260 | 1305 | 1310 | 1434 | 1432 | 1494 | 1573 | 1629 | 1586 | 1801 | 1881 | 1993 | 2023 | 1925 | 1948 | 2061 | 2166 | 2249
3243 | 885.6 | 929.4 | 1259 | 1306 | 1311 | 1434 | 1433 | 1495 | 1574 | 1629 | 1586 | 1800 | 1880 | 1992 | 2024 | 1925 | 1946 | 2062 | 2168 | 2248
3244 | 885.8 | 929.3 | 1259 | 1305 | 1311 | 1433 | 1433 | 1493 | 1574 | 1629 | 1586 | 1801 | 1879 | 1992 | 2024 | 1926 | 1945 | 2062 | 2166 | 2247
3245 | 885.8 | 929.6 | 1259 | 1305 | 1311 | 1434 | 1433 | 1494 | 1572 | 1629 | 1587 | 1801 | 1878 | 1994 | 2022 | 1927 | 1946 | 2061 | 2167 | 2247
3246 | 885.7 | 929.9 | 1260 | 1305 | 1311 | 1434 | 1433 | 1494 | 1573 | 1629 | 1586 | 1800 | 1879 | 1992 | 2023 | 1926 | 1946 | 2062 | 2166 | 2246
3247 | 885.6 | 929.5 | 1259 | 1304 | 1310 | 1434 | 1433 | 1494 | 1572 | 1629 | 1586 | 1800 | 1879 | 1992 | 2022 | 1926 | 1946 | 2061 | 2165 | 2247
3248 | 885.7 | 929.5 | 1259 | 1305 | 1309 | 1435 | 1433 | 1493 | 1572 | 1629 | 1585 | 1801 | 1879 | 1990 | 2023 | 1925 | 1944 | 2062 | 2166 | 2246
3249 | 885.1 | 929 | 1259 | 1305 | 1309 | 1435 | 1432 | 1492 | 1571 | 1628 | 1585 | 1800 | 1878 | 1991 | 2023 | 1925 | 1945 | 2062 | 2165 | 2246
3250 | 885.2 | 929.1 | 1259 | 1304 | 1309 | 1435 | 1431 | 1493 | 1572 | 1628 | 1586 | 1800 | 1879 | 1991 | 2023 | 1924 | 1946 | 2062 | 2166 | 2246
3251 | 885.3 | 928.8 | 1259 | 1304 | 1309 | 1435 | 1431 | 1492 | 1573 | 1628 | 1585 | 1799 | 1881 | 1991 | 2023 | 1924 | 1946 | 2062 | 2167 | 2246
3252 | 886 | 928.7 | 1259 | 1305 | 1310 | 1435 | 1432 | 1493 | 1573 | 1627 | 1585 | 1799 | 1880 | 1992 | 2022 | 1926 | 1947 | 2060 | 2167 | 2247
3253 | 885.8 | 928.8 | 1258 | 1305 | 1309 | 1435 | 1432 | 1493 | 1572 | 1629 | 1585 | 1800 | 1880 | 1991 | 2023 | 1925 | 1946 | 2060 | 2167 | 2246
3254 | 885.4 | 929.1 | 1258 | 1304 | 1310 | 1434 | 1432 | 1493 | 1572 | 1628 | 1585 | 1799 | 1880 | 1991 | 2021 | 1926 | 1948 | 2060 | 2167 | 2247
3255 | 886 | 929.3 | 1258 | 1303 | 1310 | 1434 | 1432 | 1494 | 1573 | 1630 | 1586 | 1800 | 1879 | 1991 | 2022 | 1925 | 1948 | 2060 | 2168 | 2247
3256 | 885.3 | 929 | 1258 | 1305 | 1310 | 1434 | 1433 | 1493 | 1573 | 1628 | 1585 | 1800 | 1880 | 1991 | 2022 | 1927 | 1945 | 2060 | 2167 | 2246
3257 | 885.5 | 928.7 | 1257 | 1303 | 1310 | 1434 | 1432 | 1493 | 1572 | 1628 | 1586 | 1799 | 1878 | 1991 | 2021 | 1926 | 1945 | 2060 | 2167 | 2247
3258 | 885.4 | 928.3 | 1258 | 1304 | 1309 | 1435 | 1432 | 1493 | 1573 | 1628 | 1586 | 1800 | 1879 | 1991 | 2023 | 1926 | 1945 | 2061 | 2166 | 2247
3259 | 885.6 | 928.9 | 1258 | 1304 | 1309 | 1435 | 1431 | 1493 | 1573 | 1627 | 1584 | 1799 | 1877 | 1991 | 2021 | 1925 | 1945 | 2060 | 2165 | 2245
3260 | 885.5 | 928.5 | 1258 | 1304 | 1309 | 1435 | 1431 | 1492 | 1572 | 1628 | 1584 | 1800 | 1878 | 1990 | 2021 | 1925 | 1944 | 2060 | 2164 | 2245
3261 | 885.5 | 928.8 | 1258 | 1303 | 1308 | 1434 | 1431 | 1492 | 1572 | 1627 | 1584 | 1800 | 1878 | 1990 | 2021 | 1926 | 1944 | 2058 | 2165 | 2245
3262 | 885.5 | 928.8 | 1258 | 1304 | 1309 | 1433 | 1431 | 1492 | 1571 | 1629 | 1584 | 1799 | 1879 | 1991 | 2020 | 1925 | 1946 | 2060 | 2165 | 2247
3263 | 884.9 | 928.9 | 1258 | 1305 | 1310 | 1432 | 1430 | 1492 | 1572 | 1629 | 1584 | 1799 | 1880 | 1989 | 2021 | 1924 | 1944 | 2060 | 2164 | 2246
3264 | 885.3 | 928.8 | 1257 | 1304 | 1310 | 1433 | 1430 | 1492 | 1572 | 1628 | 1585 | 1799 | 1878 | 1991 | 2020 | 1925 | 1945 | 2059 | 2165 | 2247
3265 | 884.8 | 929.1 | 1257 | 1304 | 1310 | 1432 | 1430 | 1493 | 1571 | 1629 | 1586 | 1800 | 1880 | 1991 | 2021 | 1925 | 1944 | 2060 | 2165 | 2247
3266 | 885.3 | 928.2 | 1257 | 1304 | 1309 | 1433 | 1431 | 1493 | 1571 | 1627 | 1586 | 1799 | 1879 | 1991 | 2022 | 1925 | 1946 | 2060 | 2166 | 2247
3267 | 884.9 | 928.2 | 1257 | 1304 | 1309 | 1434 | 1431 | 1493 | 1571 | 1628 | 1584 | 1799 | 1878 | 1990 | 2021 | 1924 | 1946 | 2060 | 2166 | 2246
3268 | 885 | 928.3 | 1258 | 1303 | 1308 | 1434 | 1430 | 1493 | 1571 | 1628 | 1585 | 1798 | 1879 | 1988 | 2021 | 1926 | 1946 | 2059 | 2166 | 2246
3269 | 884.8 | 929 | 1258 | 1303 | 1307 | 1435 | 1431 | 1493 | 1571 | 1627 | 1584 | 1799 | 1877 | 1991 | 2020 | 1925 | 1947 | 2060 | 2165 | 2247
3270 | 884.5 | 929.3 | 1257 | 1303 | 1308 | 1434 | 1431 | 1493 | 1570 | 1628 | 1583 | 1798 | 1878 | 1990 | 2020 | 1924 | 1946 | 2060 | 2165 | 2247
3271 | 884.7 | 928.3 | 1257 | 1302 | 1308 | 1434 | 1430 | 1491 | 1571 | 1627 | 1583 | 1799 | 1878 | 1990 | 2021 | 1925 | 1946 | 2060 | 2165 | 2246
3272 | 884.4 | 928.8 | 1257 | 1303 | 1309 | 1434 | 1430 | 1491 | 1572 | 1628 | 1584 | 1800 | 1878 | 1991 | 2020 | 1925 | 1946 | 2060 | 2166 | 2246
3273 | 884.9 | 928.4 | 1257 | 1303 | 1309 | 1433 | 1430 | 1492 | 1572 | 1628 | 1586 | 1798 | 1880 | 1990 | 2022 | 1926 | 1945 | 2060 | 2166 | 2245
3274 | 884.4 | 927.9 | 1257 | 1304 | 1309 | 1432 | 1430 | 1492 | 1571 | 1627 | 1585 | 1798 | 1879 | 1990 | 2020 | 1925 | 1945 | 2060 | 2165 | 2245
3275 | 884.2 | 928 | 1257 | 1303 | 1309 | 1432 | 1430 | 1492 | 1572 | 1628 | 1584 | 1798 | 1879 | 1989 | 2022 | 1925 | 1944 | 2059 | 2165 | 2245
3276 | 884.3 | 927.9 | 1257 | 1302 | 1308 | 1432 | 1431 | 1493 | 1571 | 1627 | 1585 | 1799 | 1879 | 1990 | 2020 | 1924 | 1943 | 2059 | 2165 | 2244
3277 | 883.8 | 928.3 | 1257 | 1304 | 1308 | 1432 | 1431 | 1493 | 1571 | 1628 | 1585 | 1798 | 1878 | 1990 | 2020 | 1925 | 1943 | 2060 | 2165 | 2247
3278 | 883.9 | 928.4 | 1257 | 1303 | 1308 | 1432 | 1431 | 1492 | 1571 | 1627 | 1584 | 1798 | 1880 | 1989 | 2021 | 1924 | 1943 | 2060 | 2165 | 2247
3279 | 884.3 | 928.1 | 1256 | 1303 | 1308 | 1433 | 1431 | 1492 | 1571 | 1627 | 1584 | 1799 | 1878 | 1989 | 2020 | 1923 | 1944 | 2060 | 2163 | 2247
3280 | 884.3 | 928.7 | 1256 | 1302 | 1308 | 1433 | 1431 | 1492 | 1571 | 1627 | 1584 | 1798 | 1878 | 1990 | 2020 | 1923 | 1943 | 2060 | 2163 | 2247
3281 | 884.6 | 928.3 | 1256 | 1303 | 1308 | 1433 | 1431 | 1492 | 1570 | 1626 | 1583 | 1798 | 1878 | 1990 | 2019 | 1923 | 1944 | 2060 | 2164 | 2246
3282 | 884.3 | 927.8 | 1257 | 1302 | 1307 | 1434 | 1430 | 1490 | 1571 | 1627 | 1583 | 1798 | 1877 | 1989 | 2021 | 1923 | 1945 | 2060 | 2163 | 2247
3283 | 884.6 | 927.2 | 1257 | 1302 | 1308 | 1433 | 1430 | 1491 | 1570 | 1627 | 1583 | 1797 | 1878 | 1989 | 2021 | 1922 | 1946 | 2059 | 2164 | 2245
3284 | 884.5 | 927.3 | 1257 | 1303 | 1308 | 1432 | 1429 | 1492 | 1570 | 1627 | 1583 | 1797 | 1878 | 1989 | 2020 | 1924 | 1946 | 2059 | 2164 | 2246
3285 | 884.1 | 928.7 | 1257 | 1303 | 1308 | 1432 | 1430 | 1491 | 1570 | 1627 | 1583 | 1797 | 1878 | 1991 | 2020 | 1923 | 1945 | 2059 | 2164 | 2245
3286 | 883.9 | 927.2 | 1257 | 1303 | 1307 | 1432 | 1430 | 1492 | 1570 | 1626 | 1584 | 1798 | 1878 | 1990 | 2019 | 1924 | 1946 | 2061 | 2166 | 2245
3287 | 884.5 | 927.3 | 1257 | 1302 | 1307 | 1432 | 1430 | 1492 | 1570 | 1627 | 1584 | 1797 | 1877 | 1990 | 2021 | 1924 | 1946 | 2060 | 2166 | 2245
3288 | 884.6 | 927.9 | 1257 | 1303 | 1308 | 1431 | 1430 | 1492 | 1570 | 1626 | 1585 | 1797 | 1879 | 1989 | 2020 | 1924 | 1944 | 2060 | 2165 | 2243
3289 | 884.5 | 928 | 1257 | 1303 | 1308 | 1431 | 1431 | 1492 | 1571 | 1626 | 1584 | 1797 | 1878 | 1988 | 2021 | 1924 | 1944 | 2059 | 2166 | 2244
3290 | 884.1 | 927.9 | 1256 | 1302 | 1307 | 1432 | 1430 | 1491 | 1569 | 1626 | 1584 | 1797 | 1878 | 1989 | 2021 | 1923 | 1943 | 2059 | 2165 | 2244
3291 | 883.9 | 926.7 | 1256 | 1302 | 1308 | 1431 | 1430 | 1491 | 1570 | 1625 | 1584 | 1798 | 1878 | 1988 | 2021 | 1924 | 1944 | 2059 | 2165 | 2245
3292 | 883.9 | 927.9 | 1256 | 1302 | 1308 | 1432 | 1430 | 1491 | 1569 | 1626 | 1583 | 1797 | 1877 | 1989 | 2022 | 1923 | 1943 | 2058 | 2164 | 2246
3293 | 884.1 | 927.7 | 1257 | 1302 | 1308 | 1432 | 1430 | 1491 | 1570 | 1627 | 1582 | 1797 | 1876 | 1989 | 2019 | 1925 | 1943 | 2058 | 2163 | 2246
3294 | 884.4 | 927.3 | 1256 | 1302 | 1308 | 1432 | 1429 | 1491 | 1569 | 1626 | 1582 | 1797 | 1876 | 1989 | 2021 | 1924 | 1944 | 2059 | 2164 | 2247
3295 | 884.2 | 927.7 | 1256 | 1302 | 1308 | 1432 | 1429 | 1491 | 1570 | 1626 | 1583 | 1797 | 1877 | 1988 | 2020 | 1925 | 1944 | 2058 | 2163 | 2247
3296 | 884.5 | 927 | 1256 | 1302 | 1307 | 1432 | 1429 | 1491 | 1570 | 1625 | 1583 | 1797 | 1876 | 1987 | 2020 | 1924 | 1944 | 2059 | 2162 | 2247
3297 | 884.2 | 927.4 | 1257 | 1301 | 1307 | 1432 | 1430 | 1491 | 1570 | 1626 | 1584 | 1796 | 1876 | 1988 | 2020 | 1922 | 1943 | 2057 | 2163 | 2246
3298 | 884.3 | 926.4 | 1256 | 1301 | 1308 | 1432 | 1430 | 1492 | 1570 | 1627 | 1583 | 1797 | 1878 | 1988 | 2019 | 1923 | 1944 | 2058 | 2163 | 2245
3299 | 884.1 | 927 | 1255 | 1302 | 1306 | 1432 | 1429 | 1491 | 1570 | 1625 | 1584 | 1796 | 1877 | 1988 | 2021 | 1922 | 1944 | 2058 | 2163 | 2245
3300 | 883.6 | 927.6 | 1256 | 1302 | 1307 | 1432 | 1430 | 1490 | 1570 | 1626 | 1582 | 1796 | 1878 | 1989 | 2018 | 1921 | 1944 | 2058 | 2163 | 2244
3301 | 883.9 | 927.4 | 1256 | 1302 | 1306 | 1432 | 1429 | 1490 | 1569 | 1626 | 1583 | 1797 | 1877 | 1989 | 2019 | 1921 | 1944 | 2059 | 2163 | 2244
3302 | 883.7 | 927.7 | 1256 | 1301 | 1307 | 1432 | 1429 | 1490 | 1569 | 1626 | 1583 | 1796 | 1878 | 1989 | 2019 | 1922 | 1944 | 2058 | 2164 | 2244
3303 | 883.3 | 927 | 1256 | 1302 | 1306 | 1431 | 1428 | 1490 | 1569 | 1627 | 1583 | 1796 | 1878 | 1987 | 2019 | 1923 | 1944 | 2058 | 2163 | 2245
3304 | 883.5 | 927.7 | 1256 | 1302 | 1306 | 1432 | 1429 | 1490 | 1569 | 1625 | 1582 | 1796 | 1876 | 1987 | 2019 | 1923 | 1942 | 2058 | 2164 | 2244
3305 | 882.8 | 926.9 | 1256 | 1302 | 1308 | 1431 | 1429 | 1492 | 1568 | 1626 | 1582 | 1797 | 1877 | 1988 | 2018 | 1923 | 1942 | 2058 | 2165 | 2246
3306 | 883.5 | 926.4 | 1256 | 1302 | 1307 | 1431 | 1429 | 1492 | 1569 | 1626 | 1583 | 1796 | 1875 | 1988 | 2020 | 1923 | 1943 | 2057 | 2164 | 2245
3307 | 883.1 | 926.6 | 1256 | 1301 | 1307 | 1431 | 1429 | 1491 | 1569 | 1626 | 1582 | 1796 | 1877 | 1989 | 2018 | 1923 | 1943 | 2058 | 2164 | 2246
3308 | 883.5 | 926.4 | 1255 | 1301 | 1307 | 1431 | 1429 | 1491 | 1569 | 1627 | 1583 | 1796 | 1876 | 1987 | 2019 | 1923 | 1942 | 2058 | 2164 | 2246
3309 | 883.8 | 926.7 | 1255 | 1302 | 1307 | 1431 | 1430 | 1491 | 1569 | 1625 | 1583 | 1796 | 1877 | 1989 | 2017 | 1923 | 1941 | 2058 | 2164 | 2245
3310 | 883.1 | 927.1 | 1255 | 1302 | 1306 | 1431 | 1429 | 1490 | 1569 | 1627 | 1584 | 1796 | 1878 | 1989 | 2019 | 1922 | 1943 | 2059 | 2164 | 2246
3311 | 883.5 | 927.5 | 1255 | 1301 | 1306 | 1431 | 1429 | 1490 | 1570 | 1625 | 1583 | 1796 | 1877 | 1987 | 2018 | 1923 | 1944 | 2059 | 2163 | 2242
3312 | 882.7 | 927.2 | 1254 | 1301 | 1306 | 1433 | 1428 | 1490 | 1569 | 1626 | 1583 | 1796 | 1877 | 1987 | 2018 | 1923 | 1943 | 2059 | 2161 | 2244
3313 | 882.6 | 926.9 | 1254 | 1301 | 1306 | 1430 | 1428 | 1490 | 1570 | 1626 | 1582 | 1796 | 1877 | 1988 | 2019 | 1923 | 1944 | 2058 | 2161 | 2244
3314 | 882.6 | 926.6 | 1254 | 1302 | 1306 | 1430 | 1428 | 1490 | 1569 | 1625 | 1582 | 1796 | 1876 | 1988 | 2018 | 1923 | 1943 | 2057 | 2161 | 2244
3315 | 883 | 926.9 | 1255 | 1302 | 1306 | 1430 | 1427 | 1491 | 1569 | 1626 | 1581 | 1796 | 1876 | 1988 | 2020 | 1922 | 1943 | 2058 | 2162 | 2245
3316 | 883.4 | 926.6 | 1255 | 1301 | 1307 | 1430 | 1427 | 1491 | 1568 | 1624 | 1582 | 1796 | 1875 | 1987 | 2018 | 1922 | 1944 | 2058 | 2161 | 2244
3317 | 883 | 926.4 | 1255 | 1302 | 1307 | 1430 | 1428 | 1490 | 1566 | 1625 | 1583 | 1796 | 1875 | 1987 | 2019 | 1923 | 1944 | 2058 | 2161 | 2246
3318 | 883.8 | 926.7 | 1255 | 1301 | 1307 | 1428 | 1428 | 1491 | 1567 | 1624 | 1581 | 1796 | 1876 | 1987 | 2017 | 1921 | 1943 | 2058 | 2164 | 2244
3319 | 883.5 | 927.5 | 1255 | 1301 | 1306 | 1431 | 1429 | 1490 | 1566 | 1625 | 1582 | 1796 | 1876 | 1986 | 2018 | 1921 | 1942 | 2059 | 2164 | 2245
3320 | 883.2 | 926.9 | 1255 | 1301 | 1306 | 1431 | 1428 | 1490 | 1567 | 1626 | 1581 | 1796 | 1877 | 1986 | 2018 | 1921 | 1941 | 2057 | 2163 | 2245
3321 | 883.4 | 926.1 | 1255 | 1300 | 1306 | 1430 | 1428 | 1489 | 1568 | 1624 | 1582 | 1796 | 1876 | 1986 | 2017 | 1922 | 1942 | 2058 | 2164 | 2247
3322 | 883 | 926 | 1255 | 1301 | 1305 | 1431 | 1428 | 1489 | 1569 | 1625 | 1582 | 1796 | 1876 | 1987 | 2019 | 1922 | 1942 | 2058 | 2163 | 2245
3323 | 883.4 | 926.1 | 1255 | 1300 | 1304 | 1430 | 1427 | 1490 | 1568 | 1624 | 1582 | 1795 | 1876 | 1987 | 2018 | 1921 | 1942 | 2058 | 2162 | 2244
3324 | 883.6 | 926.1 | 1255 | 1301 | 1305 | 1431 | 1427 | 1490 | 1569 | 1625 | 1583 | 1796 | 1875 | 1988 | 2020 | 1922 | 1942 | 2059 | 2161 | 2245
3325 | 883.2 | 925 | 1255 | 1301 | 1305 | 1431 | 1427 | 1490 | 1568 | 1624 | 1581 | 1795 | 1874 | 1986 | 2016 | 1920 | 1941 | 2058 | 2162 | 2244
3326 | 883.5 | 925.9 | 1255 | 1300 | 1306 | 1429 | 1427 | 1490 | 1568 | 1624 | 1582 | 1796 | 1875 | 1987 | 2018 | 1921 | 1943 | 2059 | 2162 | 2244
3327 | 882.8 | 925.8 | 1255 | 1300 | 1306 | 1431 | 1427 | 1490 | 1568 | 1624 | 1581 | 1795 | 1876 | 1986 | 2017 | 1920 | 1944 | 2057 | 2162 | 2243
3328 | 882.8 | 925.8 | 1254 | 1301 | 1307 | 1429 | 1428 | 1489 | 1568 | 1624 | 1581 | 1794 | 1876 | 1986 | 2017 | 1919 | 1943 | 2057 | 2165 | 2243
3329 | 882.8 | 926 | 1254 | 1300 | 1306 | 1430 | 1428 | 1488 | 1569 | 1624 | 1579 | 1794 | 1877 | 1986 | 2019 | 1922 | 1943 | 2057 | 2164 | 2244
3330 | 882.3 | 925.3 | 1255 | 1300 | 1306 | 1430 | 1428 | 1489 | 1568 | 1624 | 1581 | 1794 | 1876 | 1987 | 2017 | 1922 | 1942 | 2057 | 2164 | 2243
3331 | 882.9 | 926 | 1255 | 1300 | 1305 | 1430 | 1427 | 1489 | 1568 | 1624 | 1581 | 1795 | 1877 | 1987 | 2020 | 1922 | 1943 | 2057 | 2163 | 2244
3332 | 882.7 | 926.1 | 1254 | 1301 | 1305 | 1431 | 1427 | 1490 | 1567 | 1624 | 1582 | 1794 | 1875 | 1986 | 2018 | 1922 | 1943 | 2057 | 2163 | 2243
3333 | 882.7 | 926.3 | 1254 | 1300 | 1305 | 1430 | 1427 | 1490 | 1567 | 1624 | 1581 | 1795 | 1875 | 1986 | 2019 | 1923 | 1942 | 2057 | 2161 | 2245
3334 | 882.6 | 927.1 | 1254 | 1300 | 1305 | 1430 | 1427 | 1490 | 1567 | 1624 | 1581 | 1795 | 1875 | 1986 | 2017 | 1922 | 1940 | 2056 | 2161 | 2245
3335 | 882.1 | 926.3 | 1254 | 1300 | 1305 | 1430 | 1427 | 1489 | 1566 | 1623 | 1582 | 1794 | 1874 | 1986 | 2016 | 1920 | 1941 | 2056 | 2160 | 2245
3336 | 882 | 926.6 | 1254 | 1301 | 1306 | 1429 | 1427 | 1489 | 1566 | 1623 | 1581 | 1795 | 1875 | 1987 | 2017 | 1920 | 1941 | 2057 | 2160 | 2245
3337 | 882.2 | 925.3 | 1254 | 1300 | 1306 | 1429 | 1427 | 1489 | 1566 | 1623 | 1582 | 1795 | 1873 | 1987 | 2016 | 1920 | 1941 | 2056 | 2161 | 2245
3338 | 881.9 | 925.5 | 1253 | 1299 | 1305 | 1429 | 1428 | 1488 | 1567 | 1622 | 1580 | 1795 | 1875 | 1987 | 2018 | 1921 | 1942 | 2057 | 2161 | 2244
3339 | 882.3 | 925.7 | 1254 | 1300 | 1305 | 1429 | 1428 | 1489 | 1568 | 1624 | 1582 | 1794 | 1875 | 1986 | 2015 | 1921 | 1941 | 2057 | 2163 | 2242
3340 | 882.5 | 925 | 1253 | 1300 | 1305 | 1428 | 1428 | 1489 | 1568 | 1623 | 1580 | 1795 | 1876 | 1984 | 2017 | 1921 | 1942 | 2058 | 2162 | 2242
3341 | 881.8 | 926 | 1253 | 1300 | 1305 | 1429 | 1427 | 1489 | 1568 | 1623 | 1580 | 1795 | 1877 | 1986 | 2017 | 1921 | 1943 | 2057 | 2163 | 2242
3342 | 882.1 | 925.3 | 1253 | 1299 | 1304 | 1429 | 1427 | 1490 | 1567 | 1624 | 1580 | 1794 | 1875 | 1984 | 2016 | 1921 | 1942 | 2055 | 2163 | 2242
3343 | 881.8 | 925.7 | 1253 | 1300 | 1305 | 1428 | 1427 | 1489 | 1566 | 1623 | 1579 | 1795 | 1876 | 1985 | 2016 | 1922 | 1943 | 2056 | 2162 | 2242
3344 | 881.9 | 925.2 | 1253 | 1300 | 1305 | 1429 | 1427 | 1489 | 1566 | 1624 | 1582 | 1794 | 1874 | 1986 | 2015 | 1920 | 1939 | 2056 | 2162 | 2245
3345 | 882.1 | 924.1 | 1252 | 1300 | 1305 | 1429 | 1426 | 1489 | 1565 | 1622 | 1580 | 1794 | 1875 | 1987 | 2018 | 1919 | 1940 | 2056 | 2161 | 2244
3346 | 882.1 | 925 | 1253 | 1299 | 1304 | 1429 | 1426 | 1489 | 1566 | 1624 | 1581 | 1794 | 1874 | 1988 | 2016 | 1919 | 1941 | 2056 | 2161 | 2244
3347 | 882.4 | 923.6 | 1254 | 1300 | 1305 | 1428 | 1427 | 1488 | 1566 | 1624 | 1580 | 1793 | 1874 | 1985 | 2016 | 1920 | 1941 | 2056 | 2162 | 2244
3348 | 882.6 | 924.7 | 1254 | 1301 | 1305 | 1429 | 1426 | 1487 | 1567 | 1623 | 1581 | 1793 | 1874 | 1985 | 2016 | 1919 | 1940 | 2057 | 2160 | 2243
3349 | 881.9 | 925.3 | 1253 | 1299 | 1304 | 1429 | 1426 | 1488 | 1567 | 1624 | 1581 | 1793 | 1873 | 1985 | 2015 | 1920 | 1939 | 2057 | 2161 | 2245
3350 | 882.2 | 925.9 | 1253 | 1299 | 1304 | 1428 | 1426 | 1488 | 1567 | 1622 | 1579 | 1793 | 1874 | 1985 | 2016 | 1921 | 1941 | 2057 | 2160 | 2243
3351 | 881.8 | 926 | 1253 | 1298 | 1304 | 1428 | 1426 | 1489 | 1567 | 1624 | 1580 | 1793 | 1874 | 1985 | 2014 | 1921 | 1942 | 2056 | 2161 | 2245
3352 | 881.8 | 925 | 1253 | 1300 | 1304 | 1428 | 1426 | 1489 | 1566 | 1624 | 1580 | 1793 | 1875 | 1985 | 2016 | 1922 | 1942 | 2057 | 2160 | 2244
3353 | 882.2 | 925.9 | 1253 | 1299 | 1304 | 1428 | 1425 | 1489 | 1567 | 1623 | 1580 | 1794 | 1875 | 1985 | 2016 | 1920 | 1942 | 2057 | 2160 | 2243
3354 | 882 | 925.5 | 1253 | 1299 | 1304 | 1428 | 1425 | 1489 | 1566 | 1624 | 1579 | 1793 | 1875 | 1986 | 2017 | 1920 | 1940 | 2057 | 2161 | 2243
3355 | 881.9 | 925 | 1253 | 1299 | 1304 | 1429 | 1425 | 1488 | 1566 | 1622 | 1580 | 1793 | 1876 | 1986 | 2017 | 1921 | 1942 | 2056 | 2160 | 2242
3356 | 882.2 | 924.3 | 1253 | 1300 | 1304 | 1429 | 1425 | 1487 | 1566 | 1624 | 1581 | 1793 | 1875 | 1985 | 2015 | 1920 | 1941 | 2056 | 2161 | 2242
3357 | 881.7 | 924.8 | 1253 | 1299 | 1304 | 1429 | 1426 | 1487 | 1566 | 1622 | 1581 | 1794 | 1875 | 1984 | 2017 | 1920 | 1941 | 2056 | 2162 | 2241
3358 | 881.6 | 924.6 | 1253 | 1299 | 1304 | 1428 | 1426 | 1488 | 1565 | 1621 | 1581 | 1794 | 1873 | 1985 | 2016 | 1920 | 1939 | 2056 | 2163 | 2243
3359 | 881.5 | 924.2 | 1253 | 1298 | 1303 | 1428 | 1427 | 1489 | 1566 | 1622 | 1581 | 1794 | 1873 | 1984 | 2016 | 1921 | 1938 | 2055 | 2162 | 2243
3360 | 881.2 | 924 | 1253 | 1299 | 1304 | 1428 | 1426 | 1488 | 1565 | 1621 | 1580 | 1794 | 1873 | 1985 | 2015 | 1921 | 1940 | 2055 | 2161 | 2243
3361 | 882 | 923.7 | 1253 | 1299 | 1303 | 1428 | 1426 | 1488 | 1565 | 1623 | 1578 | 1793 | 1873 | 1984 | 2016 | 1920 | 1941 | 2056 | 2162 | 2243
3362 | 881.7 | 923.7 | 1253 | 1297 | 1304 | 1428 | 1426 | 1489 | 1565 | 1621 | 1579 | 1794 | 1873 | 1985 | 2017 | 1920 | 1941 | 2056 | 2159 | 2245
3363 | 882.1 | 923.6 | 1253 | 1298 | 1303 | 1428 | 1425 | 1488 | 1565 | 1623 | 1579 | 1793 | 1873 | 1985 | 2016 | 1919 | 1940 | 2055 | 2159 | 2245
3364 | 881.9 | 925 | 1253 | 1298 | 1304 | 1428 | 1425 | 1487 | 1566 | 1622 | 1578 | 1793 | 1875 | 1985 | 2017 | 1919 | 1941 | 2055 | 2159 | 2245
3365 | 882 | 925.1 | 1253 | 1298 | 1304 | 1428 | 1425 | 1487 | 1566 | 1622 | 1580 | 1793 | 1875 | 1986 | 2015 | 1919 | 1943 | 2055 | 2159 | 2244
3366 | 881.5 | 925 | 1252 | 1297 | 1304 | 1428 | 1425 | 1488 | 1567 | 1622 | 1580 | 1793 | 1874 | 1984 | 2015 | 1918 | 1942 | 2055 | 2160 | 2244
3367 | 881.4 | 924.9 | 1253 | 1298 | 1304 | 1427 | 1425 | 1488 | 1567 | 1622 | 1581 | 1792 | 1875 | 1984 | 2014 | 1919 | 1940 | 2055 | 2159 | 2244
3368 | 881.3 | 925.3 | 1252 | 1298 | 1304 | 1427 | 1425 | 1489 | 1566 | 1623 | 1579 | 1792 | 1875 | 1983 | 2015 | 1919 | 1940 | 2055 | 2161 | 2243
3369 | 881.7 | 925.3 | 1252 | 1299 | 1304 | 1426 | 1425 | 1488 | 1565 | 1621 | 1580 | 1793 | 1874 | 1984 | 2016 | 1920 | 1939 | 2055 | 2161 | 2243
3370 | 881.7 | 923.8 | 1252 | 1298 | 1303 | 1426 | 1426 | 1487 | 1565 | 1622 | 1580 | 1793 | 1873 | 1984 | 2015 | 1919 | 1940 | 2055 | 2161 | 2243
3371 | 881.5 | 923.8 | 1251 | 1298 | 1303 | 1426 | 1425 | 1488 | 1564 | 1622 | 1580 | 1793 | 1872 | 1985 | 2016 | 1919 | 1939 | 2056 | 2161 | 2243
3372 | 881.4 | 924.6 | 1252 | 1298 | 1303 | 1427 | 1426 | 1487 | 1565 | 1622 | 1579 | 1794 | 1873 | 1985 | 2015 | 1920 | 1938 | 2054 | 2160 | 2244
3373 | 881.3 | 924.7 | 1251 | 1299 | 1303 | 1429 | 1425 | 1487 | 1564 | 1622 | 1578 | 1793 | 1873 | 1985 | 2016 | 1918 | 1940 | 2054 | 2162 | 2242
3374 | 880.9 | 924 | 1251 | 1298 | 1303 | 1429 | 1424 | 1487 | 1564 | 1621 | 1579 | 1793 | 1874 | 1984 | 2015 | 1919 | 1940 | 2054 | 2161 | 2241
3375 | 880.7 | 923.9 | 1252 | 1299 | 1304 | 1429 | 1424 | 1488 | 1564 | 1623 | 1578 | 1792 | 1873 | 1983 | 2015 | 1920 | 1941 | 2055 | 2161 | 2241
3376 | 880.7 | 924.2 | 1252 | 1298 | 1304 | 1428 | 1424 | 1489 | 1565 | 1622 | 1579 | 1792 | 1874 | 1983 | 2014 | 1920 | 1941 | 2055 | 2161 | 2242
3377 | 881.2 | 923.9 | 1252 | 1298 | 1304 | 1428 | 1424 | 1487 | 1564 | 1623 | 1578 | 1792 | 1874 | 1983 | 2014 | 1919 | 1940 | 2054 | 2160 | 2242
3378 | 881.4 | 923.5 | 1251 | 1298 | 1303 | 1427 | 1424 | 1487 | 1565 | 1621 | 1581 | 1792 | 1874 | 1984 | 2015 | 1918 | 1940 | 2054 | 2161 | 2241
3379 | 881.1 | 923.7 | 1251 | 1298 | 1303 | 1427 | 1424 | 1487 | 1565 | 1621 | 1579 | 1791 | 1873 | 1984 | 2014 | 1920 | 1941 | 2055 | 2160 | 2243
3380 | 881.1 | 923.9 | 1251 | 1299 | 1302 | 1427 | 1425 | 1486 | 1565 | 1622 | 1580 | 1791 | 1873 | 1985 | 2016 | 1919 | 1940 | 2054 | 2158 | 2246
3381 | 880.9 | 923.9 | 1250 | 1297 | 1302 | 1426 | 1425 | 1487 | 1565 | 1620 | 1579 | 1791 | 1873 | 1984 | 2014 | 1919 | 1940 | 2054 | 2159 | 2243
3382 | 880.6 | 923.6 | 1251 | 1298 | 1303 | 1427 | 1424 | 1486 | 1565 | 1622 | 1578 | 1791 | 1873 | 1983 | 2014 | 1918 | 1939 | 2054 | 2158 | 2243
3383 | 880 | 924.2 | 1251 | 1298 | 1303 | 1427 | 1424 | 1488 | 1565 | 1621 | 1578 | 1791 | 1873 | 1983 | 2014 | 1919 | 1939 | 2055 | 2159 | 2242
3384 | 880.6 | 923.8 | 1251 | 1298 | 1304 | 1428 | 1424 | 1487 | 1565 | 1622 | 1576 | 1791 | 1871 | 1984 | 2014 | 1919 | 1939 | 2055 | 2159 | 2244
3385 | 880.8 | 923.1 | 1251 | 1297 | 1303 | 1427 | 1424 | 1486 | 1564 | 1622 | 1579 | 1792 | 1873 | 1983 | 2014 | 1919 | 1938 | 2055 | 2159 | 2243
3386 | 880.7 | 923.3 | 1251 | 1297 | 1303 | 1427 | 1424 | 1487 | 1564 | 1620 | 1577 | 1792 | 1873 | 1983 | 2012 | 1919 | 1938 | 2055 | 2160 | 2241
3387 | 880.5 | 923.8 | 1251 | 1298 | 1302 | 1426 | 1424 | 1487 | 1564 | 1622 | 1579 | 1792 | 1874 | 1984 | 2016 | 1919 | 1938 | 2054 | 2160 | 2242
3388 | 880.9 | 924.1 | 1251 | 1297 | 1302 | 1426 | 1424 | 1487 | 1564 | 1621 | 1578 | 1792 | 1873 | 1984 | 2015 | 1920 | 1942 | 2055 | 2160 | 2242
3389 | 880.4 | 923.5 | 1251 | 1297 | 1303 | 1426 | 1425 | 1487 | 1563 | 1621 | 1579 | 1792 | 1873 | 1983 | 2015 | 1918 | 1940 | 2055 | 2159 | 2242
3390 | 880 | 923.5 | 1251 | 1297 | 1302 | 1426 | 1424 | 1487 | 1564 | 1620 | 1579 | 1792 | 1873 | 1982 | 2014 | 1919 | 1940 | 2055 | 2160 | 2242
3391 | 880 | 923.9 | 1252 | 1297 | 1302 | 1426 | 1424 | 1487 | 1565 | 1621 | 1579 | 1793 | 1871 | 1981 | 2014 | 1918 | 1939 | 2055 | 2159 | 2243
3392 | 880 | 924.4 | 1251 | 1297 | 1302 | 1426 | 1425 | 1486 | 1565 | 1621 | 1579 | 1793 | 1872 | 1981 | 2014 | 1918 | 1940 | 2055 | 2160 | 2242
3393 | 880.5 | 923.5 | 1251 | 1297 | 1302 | 1426 | 1424 | 1486 | 1565 | 1622 | 1578 | 1791 | 1871 | 1983 | 2011 | 1917 | 1940 | 2055 | 2160 | 2241
3394 | 880.6 | 923 | 1251 | 1297 | 1302 | 1426 | 1423 | 1486 | 1564 | 1620 | 1578 | 1791 | 1872 | 1984 | 2013 | 1918 | 1937 | 2055 | 2161 | 2241
3395 | 880.9 | 923.5 | 1250 | 1297 | 1302 | 1426 | 1423 | 1486 | 1564 | 1621 | 1577 | 1791 | 1872 | 1984 | 2013 | 1919 | 1938 | 2054 | 2160 | 2241
3396 | 880.7 | 923.8 | 1251 | 1297 | 1302 | 1426 | 1422 | 1487 | 1563 | 1621 | 1577 | 1792 | 1873 | 1982 | 2015 | 1918 | 1938 | 2054 | 2159 | 2240
3397 | 880.4 | 923.7 | 1250 | 1297 | 1302 | 1426 | 1423 | 1486 | 1562 | 1620 | 1577 | 1790 | 1874 | 1983 | 2013 | 1917 | 1939 | 2055 | 2160 | 2240
3398 | 880.3 | 922.9 | 1250 | 1297 | 1302 | 1426 | 1423 | 1486 | 1561 | 1621 | 1577 | 1790 | 1872 | 1983 | 2014 | 1918 | 1937 | 2055 | 2158 | 2241
3399 | 880.3 | 923.5 | 1251 | 1296 | 1301 | 1426 | 1423 | 1487 | 1562 | 1620 | 1577 | 1791 | 1874 | 1981 | 2014 | 1916 | 1938 | 2055 | 2157 | 2243
3400 | 879.8 | 923 | 1251 | 1297 | 1302 | 1426 | 1424 | 1487 | 1563 | 1620 | 1577 | 1791 | 1872 | 1982 | 2012 | 1916 | 1937 | 2055 | 2157 | 2242
3401 | 879.9 | 922.5 | 1252 | 1298 | 1302 | 1426 | 1423 | 1486 | 1564 | 1619 | 1577 | 1790 | 1873 | 1983 | 2013 | 1917 | 1938 | 2053 | 2158 | 2241
3402 | 880.5 | 922.9 | 1251 | 1297 | 1302 | 1426 | 1424 | 1487 | 1564 | 1620 | 1578 | 1789 | 1873 | 1985 | 2013 | 1917 | 1939 | 2053 | 2159 | 2242
3403 | 880.7 | 922.8 | 1251 | 1296 | 1302 | 1426 | 1423 | 1486 | 1565 | 1619 | 1578 | 1790 | 1871 | 1983 | 2015 | 1918 | 1940 | 2053 | 2159 | 2243
3404 | 880.5 | 922.9 | 1251 | 1296 | 1302 | 1426 | 1422 | 1486 | 1564 | 1620 | 1578 | 1791 | 1872 | 1982 | 2012 | 1918 | 1938 | 2054 | 2158 | 2243
3405 | 880.1 | 922.7 | 1251 | 1297 | 1302 | 1426 | 1423 | 1486 | 1563 | 1620 | 1579 | 1791 | 1870 | 1982 | 2013 | 1920 | 1939 | 2053 | 2159 | 2242
3406 | 879.7 | 922.5 | 1250 | 1296 | 1302 | 1426 | 1422 | 1487 | 1563 | 1619 | 1578 | 1791 | 1872 | 1983 | 2012 | 1918 | 1941 | 2054 | 2159 | 2242
3407 | 880.3 | 922.3 | 1250 | 1296 | 1300 | 1426 | 1424 | 1487 | 1561 | 1621 | 1578 | 1791 | 1872 | 1982 | 2013 | 1917 | 1940 | 2054 | 2159 | 2243
3408 | 879.8 | 922.2 | 1251 | 1295 | 1301 | 1426 | 1423 | 1486 | 1562 | 1621 | 1577 | 1791 | 1871 | 1981 | 2012 | 1917 | 1938 | 2053 | 2159 | 2242
3409 | 879.9 | 922.4 | 1251 | 1296 | 1301 | 1425 | 1424 | 1486 | 1562 | 1620 | 1578 | 1791 | 1873 | 1983 | 2010 | 1917 | 1938 | 2053 | 2159 | 2241
3410 | 880.4 | 922.8 | 1251 | 1296 | 1300 | 1425 | 1424 | 1486 | 1563 | 1620 | 1576 | 1791 | 1872 | 1982 | 2012 | 1918 | 1939 | 2052 | 2160 | 2242
3411 | 880.6 | 923.1 | 1250 | 1296 | 1302 | 1425 | 1423 | 1486 | 1564 | 1619 | 1576 | 1791 | 1873 | 1981 | 2012 | 1918 | 1938 | 2052 | 2160 | 2242
3412 | 880.6 | 923 | 1250 | 1297 | 1302 | 1425 | 1423 | 1485 | 1564 | 1621 | 1577 | 1791 | 1872 | 1981 | 2014 | 1918 | 1937 | 2052 | 2158 | 2241
3413 | 880.8 | 923.3 | 1250 | 1297 | 1302 | 1425 | 1422 | 1485 | 1564 | 1618 | 1577 | 1790 | 1872 | 1982 | 2012 | 1918 | 1936 | 2052 | 2159 | 2241
3414 | 880.1 | 922.8 | 1249 | 1297 | 1301 | 1425 | 1422 | 1486 | 1562 | 1620 | 1578 | 1790 | 1872 | 1984 | 2012 | 1918 | 1937 | 2054 | 2157 | 2241
3415 | 879.8 | 922.5 | 1249 | 1297 | 1301 | 1425 | 1422 | 1487 | 1562 | 1619 | 1577 | 1789 | 1870 | 1981 | 2013 | 1918 | 1937 | 2053 | 2157 | 2240
3416 | 879.9 | 922.2 | 1249 | 1297 | 1301 | 1425 | 1422 | 1486 | 1562 | 1620 | 1579 | 1790 | 1872 | 1982 | 2013 | 1916 | 1939 | 2053 | 2157 | 2241
3417 | 879.9 | 922.3 | 1250 | 1298 | 1301 | 1425 | 1422 | 1486 | 1562 | 1620 | 1577 | 1789 | 1870 | 1982 | 2012 | 1916 | 1938 | 2053 | 2158 | 2239
3418 | 879.8 | 921.9 | 1250 | 1296 | 1301 | 1424 | 1423 | 1485 | 1561 | 1619 | 1577 | 1788 | 1870 | 1982 | 2010 | 1916 | 1938 | 2053 | 2159 | 2242
3419 | 879.6 | 922.1 | 1249 | 1295 | 1301 | 1424 | 1423 | 1485 | 1563 | 1620 | 1576 | 1790 | 1870 | 1980 | 2011 | 1917 | 1938 | 2053 | 2158 | 2241
3420 | 879.8 | 921.9 | 1249 | 1296 | 1301 | 1424 | 1423 | 1485 | 1563 | 1619 | 1577 | 1789 | 1870 | 1980 | 2010 | 1917 | 1940 | 2053 | 2159 | 2241
3421 | 879.2 | 922.3 | 1249 | 1296 | 1301 | 1424 | 1422 | 1485 | 1563 | 1621 | 1576 | 1790 | 1872 | 1981 | 2012 | 1917 | 1938 | 2054 | 2159 | 2242
3422 | 878.8 | 922.3 | 1249 | 1295 | 1301 | 1425 | 1422 | 1485 | 1563 | 1620 | 1576 | 1789 | 1871 | 1981 | 2011 | 1917 | 1936 | 2053 | 2158 | 2241
3423 | 878.8 | 921.6 | 1248 | 1296 | 1300 | 1425 | 1422 | 1485 | 1563 | 1620 | 1577 | 1790 | 1872 | 1982 | 2012 | 1917 | 1937 | 2053 | 2157 | 2243
3424 | 879 | 922.1 | 1249 | 1296 | 1300 | 1425 | 1421 | 1485 | 1563 | 1619 | 1577 | 1790 | 1872 | 1982 | 2013 | 1916 | 1937 | 2053 | 2159 | 2240
3425 | 878.7 | 922 | 1249 | 1296 | 1300 | 1425 | 1421 | 1485 | 1561 | 1619 | 1577 | 1791 | 1872 | 1982 | 2011 | 1916 | 1936 | 2053 | 2158 | 2242
3426 | 879.3 | 922.5 | 1250 | 1295 | 1300 | 1425 | 1422 | 1486 | 1561 | 1619 | 1577 | 1791 | 1873 | 1980 | 2012 | 1917 | 1936 | 2053 | 2158 | 2242
3427 | 879.6 | 922.6 | 1250 | 1296 | 1301 | 1425 | 1422 | 1484 | 1561 | 1618 | 1577 | 1791 | 1871 | 1980 | 2010 | 1916 | 1936 | 2052 | 2157 | 2242
3428 | 879.3 | 922.2 | 1250 | 1296 | 1301 | 1425 | 1423 | 1485 | 1561 | 1618 | 1577 | 1789 | 1871 | 1979 | 2013 | 1917 | 1938 | 2053 | 2158 | 2241
3429 | 879.2 | 922.1 | 1249 | 1296 | 1300 | 1425 | 1423 | 1485 | 1561 | 1618 | 1576 | 1789 | 1871 | 1979 | 2012 | 1918 | 1939 | 2053 | 2157 | 2241
3430 | 879 | 921.7 | 1250 | 1295 | 1301 | 1425 | 1423 | 1484 | 1562 | 1619 | 1575 | 1789 | 1870 | 1981 | 2011 | 1918 | 1938 | 2053 | 2157 | 2241
3431 | 879 | 922.4 | 1249 | 1295 | 1301 | 1425 | 1422 | 1485 | 1562 | 1618 | 1575 | 1789 | 1870 | 1981 | 2013 | 1918 | 1938 | 2053 | 2156 | 2241
3432 | 879 | 921.5 | 1249 | 1296 | 1300 | 1424 | 1422 | 1485 | 1563 | 1619 | 1574 | 1789 | 1869 | 1983 | 2012 | 1917 | 1937 | 2052 | 2156 | 2240
3433 | 879.1 | 920.9 | 1249 | 1295 | 1300 | 1424 | 1422 | 1485 | 1562 | 1617 | 1576 | 1788 | 1870 | 1981 | 2013 | 1917 | 1938 | 2053 | 2157 | 2241
3434 | 879.5 | 921.2 | 1249 | 1294 | 1301 | 1424 | 1421 | 1484 | 1562 | 1619 | 1576 | 1788 | 1870 | 1982 | 2010 | 1916 | 1937 | 2053 | 2158 | 2242
3435 | 879.2 | 922.3 | 1250 | 1294 | 1300 | 1422 | 1422 | 1484 | 1562 | 1619 | 1576 | 1789 | 1870 | 1981 | 2010 | 1915 | 1935 | 2052 | 2158 | 2240
3436 | 879.2 | 922.2 | 1250 | 1296 | 1300 | 1422 | 1421 | 1484 | 1561 | 1618 | 1576 | 1788 | 1871 | 1980 | 2010 | 1916 | 1936 | 2052 | 2157 | 2242
3437 | 879 | 921.3 | 1250 | 1296 | 1300 | 1423 | 1422 | 1484 | 1561 | 1620 | 1576 | 1789 | 1870 | 1980 | 2010 | 1916 | 1936 | 2052 | 2158 | 2240
3438 | 878.7 | 921.7 | 1249 | 1295 | 1299 | 1423 | 1422 | 1484 | 1560 | 1618 | 1577 | 1788 | 1871 | 1980 | 2011 | 1916 | 1936 | 2052 | 2158 | 2240
3439 | 878.2 | 921.6 | 1249 | 1295 | 1300 | 1423 | 1422 | 1485 | 1561 | 1619 | 1576 | 1789 | 1871 | 1981 | 2010 | 1915 | 1936 | 2052 | 2157 | 2239
3440 | 878.5 | 921.3 | 1248 | 1296 | 1300 | 1423 | 1421 | 1484 | 1561 | 1618 | 1576 | 1790 | 1871 | 1982 | 2011 | 1916 | 1936 | 2052 | 2157 | 2239
3441 | 879.2 | 921.5 | 1248 | 1295 | 1300 | 1424 | 1421 | 1485 | 1561 | 1618 | 1575 | 1789 | 1870 | 1980 | 2010 | 1915 | 1938 | 2052 | 2157 | 2240
3442 | 878.7 | 921.2 | 1248 | 1295 | 1300 | 1424 | 1420 | 1485 | 1560 | 1618 | 1576 | 1789 | 1870 | 1980 | 2010 | 1916 | 1937 | 2051 | 2158 | 2239
3443 | 879.3 | 921.9 | 1247 | 1294 | 1300 | 1424 | 1420 | 1484 | 1561 | 1618 | 1574 | 1789 | 1871 | 1979 | 2011 | 1916 | 1938 | 2052 | 2157 | 2241
3444 | 878.8 | 921.8 | 1248 | 1295 | 1300 | 1424 | 1419 | 1484 | 1560 | 1618 | 1575 | 1789 | 1869 | 1979 | 2009 | 1916 | 1937 | 2051 | 2157 | 2240
3445 | 879 | 921.7 | 1248 | 1294 | 1299 | 1424 | 1420 | 1484 | 1562 | 1618 | 1575 | 1788 | 1869 | 1980 | 2011 | 1917 | 1937 | 2051 | 2156 | 2241
3446 | 878.7 | 921.9 | 1248 | 1294 | 1299 | 1424 | 1420 | 1484 | 1562 | 1618 | 1575 | 1788 | 1870 | 1978 | 2010 | 1916 | 1936 | 2050 | 2156 | 2240
3447 | 877.7 | 921.1 | 1249 | 1294 | 1299 | 1424 | 1420 | 1483 | 1562 | 1617 | 1575 | 1788 | 1871 | 1980 | 2010 | 1917 | 1937 | 2050 | 2156 | 2241
3448 | 878.6 | 921 | 1248 | 1293 | 1299 | 1424 | 1421 | 1484 | 1562 | 1618 | 1576 | 1787 | 1871 | 1979 | 2011 | 1917 | 1936 | 2051 | 2157 | 2242
3449 | 879 | 921.3 | 1249 | 1294 | 1300 | 1423 | 1421 | 1484 | 1561 | 1618 | 1577 | 1787 | 1870 | 1981 | 2009 | 1915 | 1934 | 2052 | 2156 | 2240
3450 | 878.7 | 921.3 | 1248 | 1294 | 1300 | 1423 | 1421 | 1484 | 1561 | 1619 | 1576 | 1787 | 1870 | 1979 | 2011 | 1915 | 1935 | 2051 | 2156 | 2241
3451 | 879 | 921.2 | 1248 | 1295 | 1300 | 1423 | 1421 | 1484 | 1559 | 1618 | 1576 | 1787 | 1870 | 1980 | 2008 | 1916 | 1935 | 2051 | 2156 | 2240
3452 | 878.6 | 920.9 | 1248 | 1294 | 1300 | 1423 | 1420 | 1484 | 1559 | 1617 | 1574 | 1789 | 1869 | 1980 | 2009 | 1916 | 1937 | 2052 | 2157 | 2240
3453 | 879 | 921.4 | 1248 | 1294 | 1300 | 1423 | 1420 | 1484 | 1560 | 1617 | 1576 | 1789 | 1870 | 1980 | 2010 | 1916 | 1935 | 2052 | 2158 | 2239
3454 | 878.4 | 920.7 | 1248 | 1294 | 1299 | 1423 | 1420 | 1485 | 1560 | 1617 | 1573 | 1788 | 1868 | 1980 | 2009 | 1915 | 1936 | 2052 | 2156 | 2240
3455 | 878.4 | 920.4 | 1249 | 1294 | 1299 | 1422 | 1419 | 1484 | 1560 | 1617 | 1573 | 1789 | 1870 | 1979 | 2010 | 1916 | 1938 | 2050 | 2158 | 2240
3456 | 878.5 | 919.5 | 1248 | 1294 | 1299 | 1424 | 1421 | 1483 | 1561 | 1617 | 1574 | 1788 | 1869 | 1979 | 2010 | 1915 | 1937 | 2051 | 2157 | 2241
3457 | 878.9 | 920.2 | 1248 | 1293 | 1298 | 1423 | 1420 | 1484 | 1562 | 1617 | 1575 | 1788 | 1869 | 1979 | 2011 | 1914 | 1938 | 2052 | 2158 | 2241
3458 | 878.7 | 920.8 | 1249 | 1294 | 1300 | 1423 | 1421 | 1483 | 1561 | 1617 | 1574 | 1787 | 1870 | 1979 | 2009 | 1914 | 1937 | 2051 | 2158 | 2240
3459 | 878.5 | 920.2 | 1248 | 1294 | 1300 | 1423 | 1422 | 1483 | 1560 | 1618 | 1574 | 1788 | 1868 | 1980 | 2009 | 1913 | 1937 | 2051 | 2155 | 2240
3460 | 878.7 | 921.6 | 1248 | 1294 | 1299 | 1423 | 1422 | 1483 | 1561 | 1617 | 1575 | 1788 | 1869 | 1980 | 2009 | 1915 | 1937 | 2051 | 2156 | 2238
3461 | 878.2 | 921.3 | 1248 | 1294 | 1299 | 1423 | 1421 | 1484 | 1559 | 1617 | 1575 | 1787 | 1867 | 1980 | 2008 | 1915 | 1936 | 2051 | 2154 | 2240
3462 | 878 | 921 | 1247 | 1294 | 1300 | 1423 | 1421 | 1484 | 1560 | 1617 | 1574 | 1788 | 1868 | 1980 | 2010 | 1915 | 1936 | 2051 | 2156 | 2238
3463 | 878 | 920.5 | 1247 | 1294 | 1299 | 1423 | 1420 | 1483 | 1558 | 1618 | 1574 | 1788 | 1868 | 1979 | 2009 | 1914 | 1935 | 2051 | 2156 | 2239
3464 | 877.6 | 920.6 | 1247 | 1294 | 1297 | 1423 | 1419 | 1483 | 1559 | 1619 | 1575 | 1788 | 1868 | 1977 | 2011 | 1915 | 1935 | 2052 | 2156 | 2240
3465 | 877.8 | 920.8 | 1247 | 1294 | 1299 | 1423 | 1419 | 1483 | 1558 | 1616 | 1574 | 1789 | 1870 | 1979 | 2009 | 1916 | 1935 | 2052 | 2156 | 2238
3466 | 878 | 920 | 1247 | 1294 | 1298 | 1422 | 1419 | 1482 | 1559 | 1618 | 1574 | 1788 | 1870 | 1979 | 2010 | 1915 | 1934 | 2050 | 2157 | 2239
3467 | 877.8 | 920.8 | 1247 | 1292 | 1299 | 1422 | 1419 | 1483 | 1560 | 1617 | 1573 | 1788 | 1870 | 1978 | 2011 | 1915 | 1934 | 2051 | 2157 | 2238
3468 | 877.5 | 921.2 | 1247 | 1293 | 1298 | 1422 | 1420 | 1482 | 1560 | 1617 | 1574 | 1787 | 1869 | 1979 | 2008 | 1916 | 1935 | 2051 | 2155 | 2239
3469 | 876.9 | 920.5 | 1247 | 1293 | 1298 | 1422 | 1419 | 1483 | 1559 | 1616 | 1574 | 1787 | 1869 | 1979 | 2009 | 1916 | 1935 | 2050 | 2157 | 2238
3470 | 877.3 | 920.4 | 1247 | 1294 | 1299 | 1421 | 1420 | 1483 | 1560 | 1616 | 1575 | 1787 | 1871 | 1981 | 2009 | 1915 | 1936 | 2051 | 2157 | 2239
3471 | 877.3 | 919.8 | 1247 | 1293 | 1298 | 1422 | 1420 | 1483 | 1560 | 1619 | 1575 | 1787 | 1869 | 1978 | 2010 | 1915 | 1936 | 2050 | 2156 | 2240
3472 | 877.6 | 919.5 | 1247 | 1293 | 1299 | 1422 | 1420 | 1483 | 1560 | 1617 | 1576 | 1787 | 1869 | 1978 | 2009 | 1915 | 1936 | 2052 | 2157 | 2239
3473 | 877.7 | 919.4 | 1247 | 1294 | 1299 | 1422 | 1418 | 1483 | 1560 | 1618 | 1574 | 1786 | 1868 | 1978 | 2008 | 1914 | 1935 | 2050 | 2156 | 2241
3474 | 877.8 | 919 | 1247 | 1293 | 1299 | 1422 | 1418 | 1483 | 1559 | 1617 | 1575 | 1787 | 1867 | 1978 | 2009 | 1913 | 1937 | 2051 | 2157 | 2239
3475 | 877.9 | 920.4 | 1247 | 1292 | 1299 | 1421 | 1418 | 1483 | 1560 | 1616 | 1574 | 1788 | 1869 | 1979 | 2008 | 1913 | 1936 | 2051 | 2155 | 2239
3476 | 877.5 | 920.3 | 1247 | 1292 | 1298 | 1421 | 1418 | 1482 | 1558 | 1616 | 1573 | 1787 | 1867 | 1978 | 2009 | 1913 | 1935 | 2050 | 2154 | 2239
3477 | 877.3 | 920.5 | 1247 | 1294 | 1298 | 1421 | 1418 | 1483 | 1559 | 1615 | 1573 | 1787 | 1869 | 1979 | 2006 | 1913 | 1934 | 2051 | 2155 | 2239
3478 | 877.4 | 920.8 | 1247 | 1293 | 1297 | 1421 | 1419 | 1483 | 1558 | 1617 | 1572 | 1788 | 1868 | 1979 | 2007 | 1913 | 1935 | 2051 | 2154 | 2240
3479 | 877.2 | 921 | 1247 | 1293 | 1297 | 1421 | 1419 | 1483 | 1558 | 1616 | 1574 | 1788 | 1869 | 1979 | 2007 | 1912 | 1935 | 2051 | 2155 | 2239
3480 | 877.7 | 920.7 | 1246 | 1293 | 1298 | 1422 | 1420 | 1483 | 1558 | 1616 | 1573 | 1787 | 1870 | 1978 | 2009 | 1914 | 1934 | 2051 | 2155 | 2240
3481 | 878.1 | 919.5 | 1246 | 1294 | 1298 | 1421 | 1420 | 1482 | 1559 | 1616 | 1574 | 1786 | 1868 | 1979 | 2008 | 1915 | 1934 | 2051 | 2156 | 2240
3482 | 878.1 | 920.8 | 1246 | 1293 | 1298 | 1421 | 1420 | 1483 | 1559 | 1616 | 1572 | 1786 | 1869 | 1977 | 2007 | 1914 | 1934 | 2051 | 2156 | 2241
3483 | 877.7 | 920.2 | 1246 | 1293 | 1299 | 1422 | 1420 | 1482 | 1560 | 1615 | 1574 | 1786 | 1868 | 1978 | 2009 | 1914 | 1934 | 2048 | 2156 | 2238
3484 | 877.6 | 920.2 | 1247 | 1293 | 1299 | 1422 | 1419 | 1482 | 1560 | 1616 | 1573 | 1786 | 1867 | 1977 | 2007 | 1914 | 1934 | 2050 | 2156 | 2239
3485 | 877.6 | 920.1 | 1247 | 1293 | 1298 | 1422 | 1419 | 1482 | 1560 | 1616 | 1573 | 1785 | 1867 | 1978 | 2008 | 1914 | 1935 | 2050 | 2155 | 2239
3486 | 877.5 | 919.5 | 1247 | 1294 | 1297 | 1422 | 1418 | 1483 | 1560 | 1616 | 1574 | 1786 | 1867 | 1977 | 2007 | 1914 | 1934 | 2050 | 2155 | 2238
3487 | 877.1 | 919.8 | 1247 | 1292 | 1298 | 1422 | 1419 | 1483 | 1558 | 1616 | 1574 | 1786 | 1868 | 1977 | 2007 | 1915 | 1935 | 2051 | 2157 | 2239
3488 | 877.4 | 918.7 | 1247 | 1292 | 1296 | 1422 | 1418 | 1482 | 1558 | 1616 | 1573 | 1786 | 1867 | 1979 | 2008 | 1914 | 1936 | 2050 | 2157 | 2238
3489 | 877.7 | 918.6 | 1247 | 1292 | 1297 | 1421 | 1419 | 1482 | 1557 | 1618 | 1572 | 1786 | 1868 | 1979 | 2007 | 1914 | 1935 | 2050 | 2156 | 2239
3490 | 877.1 | 918.9 | 1247 | 1293 | 1298 | 1420 | 1419 | 1482 | 1558 | 1615 | 1573 | 1787 | 1868 | 1978 | 2009 | 1914 | 1935 | 2049 | 2156 | 2238
3491 | 877.1 | 918.7 | 1247 | 1293 | 1298 | 1421 | 1419 | 1481 | 1558 | 1616 | 1573 | 1788 | 1868 | 1978 | 2007 | 1914 | 1936 | 2049 | 2156 | 2238
3492 | 877 | 919.3 | 1246 | 1291 | 1298 | 1421 | 1419 | 1482 | 1559 | 1616 | 1573 | 1787 | 1869 | 1977 | 2007 | 1914 | 1936 | 2050 | 2156 | 2238
3493 | 876.7 | 919.5 | 1246 | 1292 | 1299 | 1421 | 1418 | 1482 | 1559 | 1617 | 1572 | 1786 | 1868 | 1978 | 2006 | 1914 | 1934 | 2049 | 2154 | 2237
3494 | 876.8 | 919.8 | 1246 | 1292 | 1298 | 1421 | 1418 | 1482 | 1560 | 1616 | 1574 | 1786 | 1869 | 1977 | 2007 | 1913 | 1934 | 2050 | 2153 | 2238
3495 | 876.9 | 920.6 | 1246 | 1292 | 1297 | 1420 | 1417 | 1481 | 1558 | 1616 | 1573 | 1786 | 1867 | 1977 | 2007 | 1914 | 1936 | 2049 | 2154 | 2238
3496 | 877 | 920 | 1246 | 1291 | 1297 | 1420 | 1417 | 1482 | 1560 | 1617 | 1574 | 1786 | 1867 | 1977 | 2007 | 1912 | 1934 | 2050 | 2155 | 2239
3497 | 876.4 | 919.5 | 1246 | 1291 | 1297 | 1420 | 1418 | 1481 | 1558 | 1615 | 1573 | 1784 | 1867 | 1978 | 2008 | 1914 | 1934 | 2049 | 2154 | 2239
3498 | 876.8 | 919.6 | 1246 | 1292 | 1296 | 1421 | 1417 | 1481 | 1557 | 1616 | 1573 | 1785 | 1866 | 1978 | 2007 | 1913 | 1934 | 2048 | 2154 | 2239
3499 | 876.8 | 919.1 | 1246 | 1292 | 1296 | 1420 | 1417 | 1481 | 1558 | 1614 | 1573 | 1785 | 1866 | 1977 | 2008 | 1913 | 1934 | 2048 | 2154 | 2237
3500 | 876 | 918.6 | 1245 | 1292 | 1297 | 1421 | 1417 | 1482 | 1557 | 1616 | 1572 | 1785 | 1866 | 1977 | 2008 | 1912 | 1933 | 2049 | 2154 | 2236
3501 | 876.1 | 918.7 | 1245 | 1292 | 1297 | 1421 | 1418 | 1483 | 1558 | 1614 | 1571 | 1785 | 1867 | 1978 | 2009 | 1912 | 1933 | 2050 | 2154 | 2238
3502 | 876.5 | 919.6 | 1245 | 1292 | 1297 | 1421 | 1418 | 1482 | 1556 | 1616 | 1573 | 1785 | 1868 | 1977 | 2007 | 1913 | 1934 | 2050 | 2153 | 2237
3503 | 876.8 | 919 | 1245 | 1292 | 1298 | 1421 | 1418 | 1482 | 1559 | 1615 | 1572 | 1786 | 1868 | 1976 | 2006 | 1912 | 1934 | 2050 | 2154 | 2238
3504 | 876.6 | 918.8 | 1245 | 1291 | 1298 | 1420 | 1419 | 1481 | 1558 | 1615 | 1572 | 1786 | 1869 | 1976 | 2006 | 1913 | 1933 | 2048 | 2154 | 2238
3505 | 876.5 | 919.1 | 1245 | 1291 | 1298 | 1420 | 1418 | 1481 | 1558 | 1615 | 1571 | 1787 | 1867 | 1976 | 2007 | 1913 | 1933 | 2049 | 2155 | 2240
3506 | 876.9 | 918.7 | 1246 | 1292 | 1297 | 1420 | 1419 | 1481 | 1557 | 1614 | 1571 | 1786 | 1868 | 1977 | 2008 | 1913 | 1933 | 2049 | 2156 | 2237
3507 | 876.5 | 919 | 1246 | 1293 | 1296 | 1419 | 1417 | 1481 | 1558 | 1615 | 1573 | 1786 | 1867 | 1978 | 2006 | 1913 | 1934 | 2048 | 2156 | 2236
3508 | 876.3 | 918.2 | 1246 | 1291 | 1296 | 1419 | 1417 | 1482 | 1558 | 1614 | 1572 | 1786 | 1865 | 1978 | 2009 | 1913 | 1933 | 2048 | 2155 | 2238
3509 | 876.5 | 919.5 | 1247 | 1291 | 1297 | 1420 | 1417 | 1481 | 1558 | 1615 | 1572 | 1785 | 1866 | 1978 | 2007 | 1914 | 1933 | 2048 | 2155 | 2239
3510 | 876.8 | 919.9 | 1247 | 1291 | 1296 | 1419 | 1417 | 1482 | 1558 | 1614 | 1573 | 1785 | 1866 | 1978 | 2008 | 1913 | 1933 | 2050 | 2155 | 2239
3511 | 877.2 | 919.1 | 1247 | 1292 | 1296 | 1419 | 1419 | 1481 | 1558 | 1615 | 1573 | 1785 | 1867 | 1977 | 2006 | 1912 | 1932 | 2049 | 2155 | 2238
3512 | 877.1 | 919.8 | 1246 | 1292 | 1298 | 1419 | 1418 | 1480 | 1558 | 1615 | 1573 | 1786 | 1867 | 1977 | 2004 | 1912 | 1934 | 2048 | 2154 | 2241
3513 | 877 | 919.1 | 1246 | 1290 | 1296 | 1419 | 1418 | 1481 | 1557 | 1614 | 1571 | 1785 | 1867 | 1976 | 2006 | 1913 | 1934 | 2048 | 2154 | 2241
3514 | 876.9 | 918.7 | 1246 | 1291 | 1297 | 1420 | 1419 | 1481 | 1555 | 1614 | 1571 | 1783 | 1868 | 1975 | 2005 | 1913 | 1934 | 2049 | 2155 | 2238
3515 | 876.1 | 917.8 | 1245 | 1292 | 1296 | 1420 | 1418 | 1481 | 1556 | 1614 | 1572 | 1785 | 1867 | 1977 | 2006 | 1912 | 1934 | 2049 | 2156 | 2238
3516 | 876 | 917.7 | 1245 | 1292 | 1296 | 1421 | 1417 | 1481 | 1555 | 1615 | 1571 | 1783 | 1866 | 1977 | 2005 | 1912 | 1933 | 2049 | 2156 | 2238
3517 | 876.4 | 918.3 | 1245 | 1291 | 1297 | 1421 | 1417 | 1482 | 1556 | 1615 | 1572 | 1784 | 1866 | 1977 | 2006 | 1912 | 1935 | 2049 | 2154 | 2236
3518 | 875.7 | 917.8 | 1245 | 1290 | 1295 | 1420 | 1416 | 1481 | 1556 | 1616 | 1570 | 1784 | 1865 | 1976 | 2007 | 1913 | 1934 | 2049 | 2155 | 2237
3519 | 876.2 | 918.6 | 1245 | 1292 | 1297 | 1420 | 1416 | 1480 | 1557 | 1614 | 1572 | 1785 | 1866 | 1975 | 2004 | 1913 | 1934 | 2049 | 2154 | 2237
3520 | 876 | 918.9 | 1244 | 1290 | 1296 | 1419 | 1416 | 1481 | 1557 | 1615 | 1571 | 1785 | 1865 | 1977 | 2005 | 1912 | 1933 | 2048 | 2153 | 2239
3521 | 876.1 | 919.3 | 1245 | 1291 | 1295 | 1420 | 1416 | 1480 | 1558 | 1614 | 1572 | 1784 | 1866 | 1975 | 2005 | 1913 | 1933 | 2048 | 2153 | 2239
3522 | 875.6 | 918.8 | 1245 | 1290 | 1295 | 1419 | 1417 | 1481 | 1559 | 1614 | 1572 | 1784 | 1867 | 1977 | 2006 | 1913 | 1933 | 2048 | 2153 | 2238
3523 | 875.1 | 919.4 | 1245 | 1291 | 1295 | 1419 | 1416 | 1480 | 1557 | 1615 | 1572 | 1785 | 1866 | 1975 | 2006 | 1913 | 1932 | 2049 | 2154 | 2238
3524 | 875.3 | 919.2 | 1245 | 1291 | 1296 | 1420 | 1417 | 1481 | 1558 | 1614 | 1572 | 1785 | 1867 | 1977 | 2006 | 1913 | 1932 | 2048 | 2154 | 2237
3525 | 875.4 | 918.3 | 1245 | 1290 | 1296 | 1420 | 1417 | 1481 | 1556 | 1616 | 1571 | 1785 | 1866 | 1978 | 2007 | 1912 | 1932 | 2048 | 2154 | 2238
3526 | 875.7 | 918 | 1245 | 1290 | 1296 | 1420 | 1417 | 1481 | 1556 | 1614 | 1571 | 1786 | 1867 | 1976 | 2006 | 1912 | 1933 | 2049 | 2155 | 2236
3527 | 875.6 | 918.9 | 1245 | 1290 | 1297 | 1420 | 1417 | 1480 | 1555 | 1616 | 1570 | 1785 | 1865 | 1976 | 2007 | 1912 | 1931 | 2049 | 2155 | 2236
3528 | 875.8 | 919 | 1244 | 1290 | 1296 | 1419 | 1415 | 1480 | 1554 | 1614 | 1571 | 1785 | 1865 | 1975 | 2005 | 1912 | 1933 | 2048 | 2154 | 2237
3529 | 875.9 | 917.9 | 1245 | 1291 | 1297 | 1418 | 1416 | 1480 | 1556 | 1613 | 1570 | 1783 | 1865 | 1977 | 2005 | 1912 | 1933 | 2048 | 2153 | 2238
3530 | 875.7 | 918.7 | 1245 | 1290 | 1296 | 1418 | 1416 | 1480 | 1556 | 1614 | 1570 | 1783 | 1865 | 1977 | 2005 | 1912 | 1933 | 2049 | 2153 | 2238
3531 | 875.4 | 918.3 | 1245 | 1290 | 1296 | 1417 | 1416 | 1480 | 1556 | 1614 | 1571 | 1783 | 1865 | 1975 | 2002 | 1911 | 1933 | 2049 | 2152 | 2239
3532 | 875.8 | 918.1 | 1245 | 1290 | 1295 | 1419 | 1416 | 1480 | 1558 | 1614 | 1572 | 1783 | 1865 | 1975 | 2005 | 1910 | 1932 | 2047 | 2153 | 2237
3533 | 876.2 | 917.1 | 1245 | 1291 | 1295 | 1418 | 1416 | 1480 | 1556 | 1613 | 1570 | 1783 | 1865 | 1975 | 2003 | 1911 | 1934 | 2047 | 2153 | 2237
3534 | 875.7 | 918.2 | 1245 | 1291 | 1295 | 1418 | 1416 | 1480 | 1558 | 1614 | 1572 | 1784 | 1865 | 1975 | 2006 | 1912 | 1933 | 2047 | 2153 | 2238
3535 | 876.2 | 917.7 | 1245 | 1290 | 1295 | 1418 | 1417 | 1480 | 1556 | 1612 | 1571 | 1784 | 1864 | 1975 | 2003 | 1911 | 1932 | 2047 | 2153 | 2237
3536 | 876.3 | 917.4 | 1245 | 1291 | 1296 | 1419 | 1416 | 1480 | 1555 | 1613 | 1571 | 1784 | 1866 | 1975 | 2005 | 1910 | 1933 | 2047 | 2153 | 2236
3537 | 876.5 | 918 | 1244 | 1290 | 1296 | 1419 | 1417 | 1480 | 1555 | 1613 | 1570 | 1784 | 1866 | 1977 | 2006 | 1911 | 1933 | 2048 | 2154 | 2235
3538 | 875.4 | 917.9 | 1244 | 1290 | 1296 | 1418 | 1416 | 1480 | 1555 | 1613 | 1570 | 1784 | 1867 | 1976 | 2005 | 1913 | 1932 | 2048 | 2154 | 2238
3539 | 875.3 | 919 | 1244 | 1290 | 1296 | 1418 | 1417 | 1480 | 1556 | 1614 | 1571 | 1784 | 1866 | 1977 | 2005 | 1912 | 1932 | 2047 | 2154 | 2237
3540 | 875.6 | 917.7 | 1244 | 1290 | 1297 | 1418 | 1416 | 1480 | 1555 | 1614 | 1570 | 1784 | 1865 | 1975 | 2004 | 1911 | 1932 | 2047 | 2153 | 2235
3541 | 875.8 | 917.5 | 1243 | 1291 | 1296 | 1418 | 1417 | 1480 | 1557 | 1615 | 1570 | 1785 | 1866 | 1974 | 2007 | 1911 | 1932 | 2047 | 2155 | 2236
3542 | 875.7 | 917.4 | 1243 | 1289 | 1295 | 1418 | 1416 | 1480 | 1556 | 1613 | 1569 | 1784 | 1865 | 1974 | 2005 | 1912 | 1931 | 2046 | 2154 | 2237
3543 | 875.2 | 916.8 | 1244 | 1289 | 1295 | 1418 | 1416 | 1480 | 1557 | 1612 | 1570 | 1784 | 1865 | 1974 | 2004 | 1912 | 1931 | 2046 | 2154 | 2235
3544 | 875.3 | 916.9 | 1244 | 1289 | 1295 | 1418 | 1416 | 1480 | 1555 | 1613 | 1569 | 1784 | 1863 | 1974 | 2004 | 1912 | 1931 | 2047 | 2154 | 2235
3545 | 875.5 | 916.8 | 1245 | 1289 | 1294 | 1418 | 1416 | 1480 | 1556 | 1614 | 1571 | 1783 | 1864 | 1976 | 2003 | 1910 | 1932 | 2046 | 2153 | 2236
3546 | 874.9 | 917.5 | 1244 | 1290 | 1294 | 1418 | 1416 | 1480 | 1556 | 1613 | 1570 | 1783 | 1864 | 1975 | 2002 | 1910 | 1932 | 2047 | 2153 | 2237
3547 | 874.7 | 918.3 | 1244 | 1289 | 1295 | 1418 | 1416 | 1480 | 1556 | 1614 | 1571 | 1782 | 1865 | 1977 | 2003 | 1911 | 1932 | 2047 | 2152 | 2236
3548 | 874.9 | 918.4 | 1244 | 1290 | 1295 | 1418 | 1416 | 1479 | 1555 | 1613 | 1571 | 1783 | 1864 | 1976 | 2002 | 1911 | 1931 | 2046 | 2151 | 2236
3549 | 875.8 | 918.3 | 1243 | 1289 | 1295 | 1419 | 1416 | 1479 | 1556 | 1614 | 1570 | 1784 | 1864 | 1975 | 2004 | 1911 | 1933 | 2046 | 2152 | 2236
3550 | 875.2 | 918.5 | 1244 | 1291 | 1295 | 1419 | 1415 | 1479 | 1555 | 1612 | 1570 | 1784 | 1866 | 1975 | 2002 | 1910 | 1933 | 2047 | 2151 | 2236
3551 | 875.1 | 918.5 | 1243 | 1290 | 1295 | 1419 | 1415 | 1479 | 1554 | 1612 | 1569 | 1784 | 1865 | 1974 | 2005 | 1912 | 1932 | 2047 | 2153 | 2236
3552 | 875.4 | 917.8 | 1243 | 1289 | 1295 | 1419 | 1415 | 1480 | 1554 | 1612 | 1569 | 1783 | 1866 | 1975 | 2006 | 1910 | 1932 | 2047 | 2153 | 2235
3553 | 875.3 | 916.9 | 1245 | 1289 | 1294 | 1418 | 1414 | 1480 | 1555 | 1612 | 1570 | 1783 | 1864 | 1973 | 2005 | 1911 | 1932 | 2047 | 2154 | 2235
3554 | 874.6 | 917.1 | 1245 | 1288 | 1295 | 1418 | 1414 | 1481 | 1555 | 1612 | 1570 | 1784 | 1865 | 1975 | 2005 | 1911 | 1933 | 2047 | 2154 | 2237
3555 | 874.1 | 917 | 1245 | 1290 | 1294 | 1417 | 1414 | 1479 | 1554 | 1611 | 1569 | 1784 | 1865 | 1975 | 2003 | 1910 | 1932 | 2047 | 2153 | 2237
3556 | 874.6 | 916.7 | 1244 | 1288 | 1295 | 1417 | 1415 | 1479 | 1556 | 1613 | 1569 | 1782 | 1863 | 1975 | 2006 | 1911 | 1931 | 2046 | 2153 | 2235
3557 | 874.8 | 916.4 | 1245 | 1289 | 1294 | 1417 | 1414 | 1479 | 1556 | 1612 | 1570 | 1783 | 1864 | 1975 | 2004 | 1910 | 1931 | 2046 | 2153 | 2236
3558 | 874.8 | 917.4 | 1244 | 1288 | 1295 | 1417 | 1415 | 1478 | 1556 | 1612 | 1570 | 1783 | 1863 | 1974 | 2003 | 1911 | 1931 | 2047 | 2152 | 2236
3559 | 874.6 | 917.2 | 1243 | 1289 | 1295 | 1418 | 1414 | 1478 | 1555 | 1613 | 1570 | 1782 | 1865 | 1975 | 2004 | 1911 | 1931 | 2047 | 2151 | 2237
3560 | 874.6 | 916.9 | 1243 | 1289 | 1294 | 1418 | 1415 | 1477 | 1554 | 1613 | 1570 | 1782 | 1864 | 1975 | 2003 | 1910 | 1930 | 2046 | 2153 | 2235
3561 | 874.3 | 917 | 1242 | 1288 | 1295 | 1418 | 1414 | 1479 | 1554 | 1612 | 1569 | 1782 | 1864 | 1974 | 2004 | 1910 | 1930 | 2047 | 2153 | 2235
3562 | 874.3 | 917.6 | 1243 | 1289 | 1295 | 1416 | 1415 | 1479 | 1555 | 1613 | 1571 | 1783 | 1865 | 1974 | 2002 | 1910 | 1930 | 2047 | 2153 | 2237
3563 | 874 | 917.7 | 1243 | 1289 | 1295 | 1416 | 1415 | 1479 | 1553 | 1613 | 1568 | 1783 | 1865 | 1974 | 2002 | 1911 | 1931 | 2047 | 2153 | 2236
3564 | 874.2 | 917.4 | 1243 | 1289 | 1295 | 1416 | 1414 | 1480 | 1553 | 1613 | 1569 | 1784 | 1866 | 1975 | 2002 | 1911 | 1930 | 2046 | 2153 | 2237
3565 | 874.6 | 918.3 | 1243 | 1289 | 1294 | 1415 | 1415 | 1480 | 1553 | 1613 | 1568 | 1784 | 1865 | 1973 | 2003 | 1911 | 1930 | 2046 | 2152 | 2236
3566 | 874.8 | 917.5 | 1244 | 1288 | 1295 | 1416 | 1413 | 1479 | 1554 | 1612 | 1568 | 1782 | 1865 | 1974 | 2003 | 1911 | 1931 | 2047 | 2151 | 2235
3567 | 874.8 | 917 | 1244 | 1289 | 1292 | 1416 | 1415 | 1478 | 1555 | 1613 | 1569 | 1782 | 1864 | 1974 | 2003 | 1912 | 1932 | 2046 | 2152 | 2235
3568 | 874.8 | 916.2 | 1244 | 1288 | 1293 | 1417 | 1414 | 1478 | 1555 | 1612 | 1567 | 1782 | 1865 | 1975 | 2004 | 1911 | 1932 | 2047 | 2151 | 2236
3569 | 874.4 | 916.2 | 1243 | 1289 | 1293 | 1417 | 1414 | 1479 | 1556 | 1612 | 1569 | 1781 | 1864 | 1974 | 2003 | 1911 | 1931 | 2047 | 2152 | 2236
3570 | 874.2 | 916.4 | 1243 | 1288 | 1293 | 1417 | 1414 | 1478 | 1556 | 1613 | 1568 | 1781 | 1862 | 1973 | 2004 | 1910 | 1932 | 2047 | 2154 | 2235
3571 | 873.9 | 915.3 | 1243 | 1288 | 1294 | 1417 | 1415 | 1479 | 1554 | 1612 | 1569 | 1782 | 1863 | 1975 | 2003 | 1909 | 1932 | 2047 | 2154 | 2235
3572 | 874 | 916.1 | 1243 | 1289 | 1293 | 1416 | 1415 | 1478 | 1555 | 1611 | 1569 | 1782 | 1863 | 1973 | 2003 | 1909 | 1931 | 2047 | 2154 | 2237
3573 | 874.4 | 917.2 | 1243 | 1288 | 1295 | 1417 | 1415 | 1479 | 1552 | 1611 | 1569 | 1782 | 1863 | 1974 | 2002 | 1909 | 1930 | 2046 | 2153 | 2235
3574 | 874.4 | 917.6 | 1243 | 1288 | 1294 | 1416 | 1416 | 1479 | 1553 | 1611 | 1568 | 1781 | 1862 | 1973 | 2001 | 1910 | 1930 | 2046 | 2153 | 2235
3575 | 874.5 | 917.5 | 1243 | 1288 | 1294 | 1417 | 1414 | 1478 | 1553 | 1612 | 1568 | 1782 | 1863 | 1974 | 2002 | 1909 | 1930 | 2045 | 2151 | 2235
3576 | 874.5 | 917.3 | 1243 | 1288 | 1294 | 1417 | 1414 | 1478 | 1553 | 1611 | 1568 | 1782 | 1864 | 1975 | 2002 | 1909 | 1930 | 2045 | 2150 | 2235
3577 | 873.9 | 917.5 | 1243 | 1288 | 1294 | 1417 | 1413 | 1477 | 1554 | 1611 | 1568 | 1781 | 1863 | 1974 | 2003 | 1909 | 1929 | 2045 | 2151 | 2235
3578 | 873.9 | 917 | 1242 | 1288 | 1293 | 1418 | 1413 | 1478 | 1555 | 1611 | 1567 | 1782 | 1864 | 1974 | 2001 | 1910 | 1930 | 2046 | 2151 | 2235
3579 | 873.9 | 915.9 | 1242 | 1287 | 1293 | 1417 | 1413 | 1478 | 1555 | 1612 | 1568 | 1782 | 1864 | 1974 | 2002 | 1910 | 1929 | 2046 | 2151 | 2236
3580 | 873.8 | 916.3 | 1242 | 1287 | 1293 | 1417 | 1413 | 1477 | 1556 | 1610 | 1569 | 1783 | 1864 | 1973 | 2002 | 1909 | 1929 | 2045 | 2152 | 2235
3581 | 874.1 | 916.3 | 1242 | 1287 | 1293 | 1416 | 1413 | 1478 | 1553 | 1611 | 1569 | 1783 | 1863 | 1973 | 2002 | 1910 | 1929 | 2046 | 2152 | 2236
3582 | 874.1 | 916.1 | 1242 | 1287 | 1293 | 1416 | 1413 | 1477 | 1553 | 1611 | 1568 | 1783 | 1865 | 1973 | 2002 | 1910 | 1930 | 2045 | 2151 | 2235
3583 | 874.5 | 915.9 | 1242 | 1288 | 1293 | 1416 | 1413 | 1478 | 1552 | 1611 | 1569 | 1783 | 1863 | 1973 | 2000 | 1912 | 1930 | 2045 | 2151 | 2235
3584 | 874.6 | 916.1 | 1242 | 1288 | 1293 | 1415 | 1414 | 1477 | 1552 | 1612 | 1569 | 1781 | 1863 | 1974 | 2004 | 1910 | 1929 | 2045 | 2151 | 2234
3585 | 874.2 | 916 | 1242 | 1288 | 1294 | 1415 | 1414 | 1477 | 1553 | 1610 | 1568 | 1782 | 1861 | 1973 | 2003 | 1909 | 1929 | 2045 | 2151 | 2235
3586 | 873.7 | 916.2 | 1243 | 1287 | 1293 | 1415 | 1413 | 1479 | 1552 | 1612 | 1566 | 1782 | 1862 | 1973 | 2003 | 1911 | 1931 | 2045 | 2151 | 2234
3587 | 873.9 | 915.3 | 1243 | 1288 | 1294 | 1416 | 1415 | 1478 | 1555 | 1612 | 1567 | 1781 | 1863 | 1973 | 2001 | 1909 | 1930 | 2044 | 2151 | 2235
3588 | 873.9 | 915.5 | 1243 | 1288 | 1294 | 1416 | 1413 | 1478 | 1553 | 1610 | 1568 | 1781 | 1862 | 1974 | 2001 | 1910 | 1929 | 2046 | 2153 | 2234
3589 | 873.7 | 916.3 | 1243 | 1288 | 1293 | 1416 | 1414 | 1478 | 1555 | 1610 | 1567 | 1781 | 1863 | 1974 | 2001 | 1909 | 1929 | 2046 | 2153 | 2235
3590 | 874.3 | 916 | 1243 | 1288 | 1293 | 1416 | 1413 | 1478 | 1554 | 1612 | 1567 | 1781 | 1863 | 1972 | 1999 | 1908 | 1929 | 2045 | 2153 | 2234
3591 | 874.7 | 916.6 | 1243 | 1287 | 1292 | 1416 | 1413 | 1476 | 1554 | 1612 | 1568 | 1780 | 1865 | 1973 | 2000 | 1909 | 1929 | 2044 | 2152 | 2235
3592 | 874.3 | 916.8 | 1242 | 1288 | 1293 | 1415 | 1413 | 1477 | 1552 | 1611 | 1569 | 1780 | 1864 | 1973 | 2001 | 1909 | 1929 | 2044 | 2153 | 2236
3593 | 873.8 | 917 | 1242 | 1288 | 1292 | 1415 | 1412 | 1476 | 1552 | 1610 | 1568 | 1781 | 1863 | 1973 | 2002 | 1909 | 1929 | 2046 | 2153 | 2235
3594 | 873.7 | 916.7 | 1242 | 1288 | 1293 | 1414 | 1414 | 1477 | 1552 | 1611 | 1568 | 1782 | 1863 | 1972 | 2002 | 1907 | 1929 | 2044 | 2150 | 2236
3595 | 873.6 | 915.7 | 1242 | 1287 | 1293 | 1414 | 1413 | 1477 | 1552 | 1611 | 1567 | 1782 | 1863 | 1973 | 2001 | 1908 | 1929 | 2044 | 2150 | 2235
3596 | 873.1 | 915.9 | 1242 | 1288 | 1293 | 1414 | 1414 | 1478 | 1553 | 1611 | 1567 | 1782 | 1863 | 1973 | 2003 | 1909 | 1930 | 2043 | 2150 | 2236
3597 | 873.3 | 915.5 | 1242 | 1288 | 1294 | 1415 | 1413 | 1478 | 1553 | 1612 | 1566 | 1782 | 1862 | 1974 | 2001 | 1909 | 1931 | 2044 | 2150 | 2233
3598 | 874 | 914.8 | 1242 | 1287 | 1292 | 1415 | 1414 | 1478 | 1553 | 1612 | 1567 | 1781 | 1862 | 1973 | 2001 | 1910 | 1930 | 2045 | 2150 | 2232
3599 | 874.1 | 915.2 | 1242 | 1287 | 1293 | 1415 | 1414 | 1478 | 1553 | 1612 | 1567 | 1781 | 1862 | 1972 | 2001 | 1910 | 1931 | 2044 | 2151 | 2232
3600 | 873.7 | 916.1 | 1241 | 1286 | 1292 | 1415 | 1413 | 1477 | 1554 | 1610 | 1566 | 1780 | 1862 | 1971 | 1999 | 1910 | 1930 | 2044 | 2151 | 2233

## Variable Intensity (tandelta)
Elastic Modulus Data Time Sweep of BSA Hydrogels, assembled using variable illumination intensity, Volume Fraction = 0.075
Illumination Intensity (mw/cm2) Illumination Time | 5 | 5 | 6 | 6 | 6 | 7 | 7 | 7 | 10 | 10 | 10 | 15 | 15 | 15 | 20 | 20 | 20 | 40 | 40 | 40
0 | 0.8404961 | 1.81083 | 0.5151436 | 0.4438253 | 0.7818353 | 0.5242359 | 0.7131162 | 0.7796454 | 0.3742048 | 0.444397 | 0.8478886 | 0.6713704 | 0.3940025 | 0.5624684 | 0.6466175 | 0.6144659 | 0.3115424 | 0.9566313 | 0.3471716 | 0.4709163
1 | 2.655357 | 2.056033 | 0.4758212 | 0.3561638 | 0.7612339 | 0.4581777 | 0.6405148 | 0.6388747 | 0.2523617 | 0.524793 | 0.7760303 | 0.3103594 | 0.3625337 | 0.6025615 | 0.8110386 | 0.6257174 | 0.3917941 | 1.017966 | 0.4131808 | 0.5071573
2 | 3.944721 | 2.230297 | 0.4887006 | 0.2226873 | 0.5705669 | 0.319842 | 0.5424842 | 0.7199545 | 0.1961605 | 0.7663688 | 0.7466861 | 0.2988403 | 0.4696439 | 0.6501298 | 0.658373 | 0.721091 | 0.2361767 | 1.04702 | 0.4506334 | 0.6346553
3 | 4.214116 | 2.231608 | 0.4769099 | 0.3415818 | 0.4168111 | 0.1807407 | 0.6671198 | 0.9139869 | 0.06880711 | 0.7486605 | 0.9251088 | 0.4041373 | 0.3526928 | 0.796071 | 0.5873123 | 0.7138112 | 0.05542715 | 0.9759025 | 0.5245561 | 0.8204057
4 | 4.759302 | 1.744916 | 0.4869976 | 0.227203 | 0.3413849 | 0.2007783 | 0.4945532 | 0.7015281 | 0.3230479 | 0.6529457 | 0.8288003 | 0.3969019 | 0.4049362 | 0.8815181 | 0.529381 | 0.7977542 | 0.08139263 | 0.9450731 | 0.3935963 | 0.478792
5 | 4.372291 | 1.283025 | 0.6123382 | 0.1043527 | 0.3880103 | 0.1615523 | 0.2836558 | 0.4882891 | 0.277374 | 0.4013413 | 0.9800932 | 0.3860473 | 0.2410589 | 1.111841 | 0.5592938 | 0.8372928 | 0.3632719 | 0.867936 | 0.6054464 | 0.5210079
6 | 2.804021 | 1.341997 | 0.5630325 | 0.2257777 | 0.5004942 | 0.2825249 | 0.6494006 | 0.3618328 | 0.4284484 | 0.4124552 | 0.9792183 | 0.3942526 | 0.4178067 | 0.9172493 | 0.5071549 | 0.6736262 | 0.3392369 | 0.8276638 | 0.6980856 | 0.5454009
7 | 0.5386235 | 1.591909 | 0.6327006 | 0.3998997 | 0.670729 | 0.4154811 | 0.495948 | 0.4300048 | 0.3895245 | 0.4923212 | 0.8004768 | 0.5457782 | 0.4187458 | 0.8291193 | 0.3336124 | 0.6706596 | 0.1859424 | 0.7120959 | 0.5546538 | 0.3031899
8 | 0.6962886 | 1.27834 | 0.5248671 | 0.5429799 | 1.08415 | 0.4937938 | 0.4629995 | 0.3954711 | 0.4938688 | 0.3183829 | 0.7316095 | 0.5608484 | 0.1708448 | 0.7003464 | 0.5041501 | 0.3344806 | 0.3371106 | 0.6918128 | 0.5291069 | 0.4319979
9 | 1.043569 | 1.08913 | 0.4475733 | 0.4745903 | 1.258826 | 0.6872849 | 0.3793549 | 0.3586207 | 0.7191161 | 0.1788336 | 0.7240779 | 0.5173875 | 0.03733721 | 0.7125083 | 0.6037447 | 0.2607286 | 0.3841767 | 0.7060962 | 0.4587855 | 0.418601
10 | 0.7621597 | 1.365959 | 0.3206949 | 0.4958824 | 1.243106 | 0.6909166 | 0.7308384 | 0.5604464 | 0.5303414 | 0.1527149 | 0.8611388 | 0.5348193 | 0.01653416 | 0.5613935 | 0.4983126 | 0.1392941 | 0.2726964 | 0.7438986 | 0.5167097 | 0.6774192
11 | 0.6620749 | 2.00538 | 0.1542346 | 0.8547557 | 0.9249325 | 0.8173719 | 0.661102 | 0.4461037 | 0.8544634 | 0.3194322 | 0.8185958 | 0.4776287 | 0.1088705 | 0.4978036 | 0.5581161 | 0.03369607 | 0.2201145 | 0.8167187 | 0.3534648 | 0.7851148
12 | 0.594285 | 1.540369 | 0.189808 | 1.053057 | 0.8537032 | 0.874669 | 0.314028 | 0.1147225 | 0.7733398 | 0.4690453 | 0.7999218 | 0.4667427 | 0.1140568 | 0.5663721 | 0.5659483 | 0.1638291 | 0.193324 | 0.861828 | 0.2923319 | 0.7379979
13 | 0.5904756 | 1.2478 | 0.3366698 | 0.8252778 | 0.6925745 | 0.6839696 | 0.6532369 | 0.09781676 | 0.9915277 | 0.3204945 | 0.9454853 | 0.4617025 | 0.1971722 | 0.6857811 | 0.5354723 | 0.2621994 | 0.4095142 | 0.8705498 | 0.3678847 | 0.8954739
14 | 0.5569089 | 1.292754 | 0.4972349 | 0.9780883 | 0.6039495 | 0.7245612 | 0.7643105 | 0.103079 | 0.7066868 | 0.2372405 | 0.9225383 | 0.4382693 | 0.2554558 | 0.6813524 | 0.4932654 | 0.5165023 | 0.2315223 | 0.8906871 | 0.4410295 | 0.8568266
15 | 0.4794041 | 1.250195 | 0.5716488 | 1.008523 | 0.623595 | 0.4936931 | 0.6179911 | 0.2237686 | 0.4727371 | 0.2619147 | 0.6719777 | 0.4700359 | 0.4994053 | 0.5509016 | 0.4512959 | 0.4935896 | 0.2776565 | 0.9459665 | 0.5165401 | 0.7311228
16 | 0.6547593 | 1.129324 | 0.5353641 | 0.6676838 | 0.621682 | 0.4745669 | 0.2870942 | 0.1384576 | 0.3230769 | 0.3301309 | 0.6387483 | 0.4959272 | 0.550331 | 0.6582386 | 0.4096059 | 0.657971 | 0.3886522 | 0.907784 | 0.4397027 | 0.6715449
17 | 0.9237191 | 0.9845637 | 0.4345641 | 0.8419207 | 0.6527634 | 0.5536884 | 0.3234982 | 0.1125312 | 0.157881 | 0.3705981 | 0.5331816 | 0.6058301 | 0.4621016 | 0.5925145 | 0.3031052 | 0.7032034 | 0.3820965 | 0.8965004 | 0.3282715 | 0.5166185
18 | 0.8760994 | 1.021594 | 0.392791 | 0.7486312 | 0.6189555 | 0.4295302 | 0.08052851 | 0.2571787 | 0.0952933 | 0.3363983 | 0.6843756 | 0.5316833 | 0.4196435 | 0.5153976 | 0.1525275 | 0.5566651 | 0.6402666 | 0.8269176 | 0.3562165 | 0.4624048
19 | 0.7886508 | 0.993842 | 0.2752353 | 0.6882235 | 0.7966973 | 0.5000379 | 0.1567663 | 0.3269367 | 0.1642699 | 0.2573135 | 0.669298 | 0.591468 | 0.5024206 | 0.489945 | 0.1841927 | 0.4669867 | 0.7820907 | 0.8448682 | 0.2954574 | 0.533036
20 | 0.5178752 | 0.8983464 | 0.1521342 | 0.4312696 | 0.6283394 | 0.4029059 | 0.09097718 | 0.1032386 | 0.2467416 | 0.2142909 | 0.7672095 | 0.7672911 | 0.405579 | 0.4167073 | 0.151499 | 0.3398416 | 0.7596176 | 0.8486428 | 0.2954478 | 0.5945154
21 | 0.5041047 | 0.8804807 | 0.193519 | 0.5380375 | 0.6975384 | 0.390962 | 0.2256094 | 0.4595451 | 0.3331046 | 0.2991301 | 0.8014855 | 0.6355486 | 0.3368935 | 0.4572887 | 0.2756375 | 0.3121777 | 0.6779125 | 0.8511129 | 0.3342358 | 0.6516458
22 | 0.4183209 | 0.7961821 | 0.2179324 | 0.7687137 | 0.7980669 | 0.3973381 | 0.2195939 | 0.2422003 | 0.6187993 | 0.4212896 | 0.8924904 | 0.4940233 | 0.09732753 | 0.5907288 | 0.2696 | 0.3656267 | 0.5404103 | 0.8668486 | 0.3604475 | 0.8074655
23 | 0.203117 | 0.7586764 | 0.3345801 | 0.4008462 | 0.9195887 | 0.2496037 | 0.4878749 | 0.5336336 | 0.5082433 | 0.4466205 | 0.9501873 | 0.4591363 | 0.2880629 | 0.5781556 | 0.3473509 | 0.2703783 | 0.3967219 | 0.9257187 | 0.4396876 | 0.6483389
24 | 0.3339931 | 0.8623298 | 0.3566179 | 0.4205661 | 0.8421759 | 0.1692496 | 0.7644107 | 0.5666152 | 0.5211823 | 0.5409095 | 0.7610894 | 0.5463203 | 0.2495398 | 0.6529507 | 0.407392 | 0.2827802 | 0.2621646 | 0.9941568 | 0.4239679 | 0.5633371
25 | 0.3090096 | 0.9285996 | 0.312383 | 0.357493 | 0.4546831 | 0.1235473 | 0.6374329 | 0.8119625 | 0.2974017 | 0.7680851 | 0.8156078 | 0.6852574 | 0.2512503 | 0.6707542 | 0.3234552 | 0.2763544 | 0.8384375 | 0.9960536 | 0.5290025 | 0.5249177
26 | 0.2990858 | 1.082553 | 0.4033465 | 0.5060161 | 0.5923621 | 0.09814391 | 0.7450242 | 1.170833 | 0.4438932 | 0.8013138 | 0.7902797 | 0.5184392 | 0.1852923 | 0.810208 | 0.3926811 | 0.3576922 | 1.430451 | 0.8800398 | 0.5296815 | 0.4287867
27 | 0.2393674 | 1.106039 | 0.3428513 | 0.4565043 | 0.53332 | 0.1354928 | 0.554219 | 0.9095195 | 0.4489624 | 0.6159566 | 1.000989 | 0.5146078 | 0.09916084 | 0.9253769 | 0.2628001 | 0.4283581 | 1.669661 | 0.7708005 | 0.4494144 | 0.4200693
28 | 0.3729104 | 1.106485 | 0.3521841 | 0.5311223 | 0.54749 | 0.1324338 | 0.6293738 | 0.7958785 | 0.3604185 | 0.5734338 | 0.8743334 | 0.6738209 | 0.3369621 | 0.8142433 | 0.3339201 | 0.4505921 | 1.8046 | 0.6076476 | 0.3844621 | 0.3606538
29 | 0.6384895 | 1.609078 | 0.4132555 | 0.713908 | 0.529946 | 0.2317922 | 0.465426 | 0.4240876 | 0.3182116 | 0.4921945 | 0.7456421 | 0.7177777 | 0.25722 | 0.7725982 | 0.2716502 | 0.6665187 | 0.8466658 | 0.45625 | 0.3142774 | 0.3105704
30 | 0.7145019 | 1.881371 | 0.4885169 | 0.6121446 | 0.5678129 | 0.3988432 | 0.3860937 | 0.5413756 | 0.4185182 | 0.3979263 | 0.844278 | 0.6710246 | 0.5350756 | 0.8178386 | 0.4471981 | 0.7094194 | 0.1968615 | 0.3470094 | 0.2536781 | 0.2481515
31 | 0.984007 | 1.492332 | 0.6257779 | 0.563249 | 0.9099704 | 0.4400426 | 0.4146091 | 0.5199843 | 0.4077804 | 0.3065807 | 0.7319056 | 0.6273132 | 1.513851 | 0.6259101 | 0.4718068 | 0.8471464 | 0.6387214 | 0.2715348 | 0.1997285 | 0.1977307
32 | 1.032283 | 1.163733 | 0.5397964 | 0.6311723 | 0.8522665 | 0.5351859 | 0.3376501 | 0.4733687 | 0.351973 | 0.3760172 | 0.6620178 | 0.7777387 | 0.842815 | 0.6793858 | 0.5036773 | 0.8788356 | 0.7221687 | 0.2132341 | 0.1618291 | 0.1603493
33 | 0.9919593 | 1.132351 | 0.6739884 | 0.7101516 | 0.7844089 | 0.6732704 | 0.5095519 | 0.3836753 | 0.2196392 | 0.5052849 | 0.5839426 | 0.9434793 | 0.6405042 | 0.7091547 | 0.4293777 | 0.8892086 | 0.9506673 | 0.1746022 | 0.135821 | 0.133066
34 | 0.9424658 | 1.264876 | 0.6258973 | 0.6567296 | 0.6357184 | 0.7364784 | 0.6109778 | 0.4713382 | 0.2533193 | 0.6215262 | 0.5840575 | 0.7998063 | 0.5697717 | 0.6719723 | 0.5307367 | 0.8821798 | 0.6353318 | 0.1439152 | 0.116738 | 0.1133676
35 | 0.6882659 | 0.7822878 | 0.524522 | 0.4842624 | 0.6212299 | 0.5045617 | 0.4777599 | 0.5583836 | 0.2789262 | 0.6091021 | 0.7848114 | 0.6385532 | 0.3488884 | 0.7951647 | 0.5206451 | 0.6723604 | 0.2093401 | 0.1246279 | 0.1027459 | 0.09993533
36 | 0.5168409 | 0.6041838 | 0.3989228 | 0.4708684 | 0.7253509 | 0.2920169 | 0.4039067 | 0.6061746 | 0.2359692 | 0.5729409 | 0.7067941 | 0.5736526 | 0.100224 | 0.7286349 | 0.5264759 | 0.5819944 | 0.1025612 | 0.107304 | 0.09141527 | 0.08902987
37 | 0.5306199 | 0.6689841 | 0.3108889 | 0.4353803 | 0.6954545 | 0.2734033 | 0.3402356 | 0.5566863 | 0.3243962 | 0.5841434 | 0.8170707 | 0.5628961 | 0.1097278 | 0.9424362 | 0.4105699 | 0.2470179 | 0.07375 | 0.09684847 | 0.08430279 | 0.08386138
38 | 0.4411331 | 0.8114327 | 0.3627513 | 0.4579504 | 0.7127828 | 0.1697917 | 0.4256666 | 0.5743916 | 0.3201025 | 0.6691694 | 0.9144712 | 0.5431621 | 0.1388608 | 0.7995376 | 0.2970225 | 0.1201424 | 0.1187465 | 0.08699326 | 0.07900194 | 0.07739297
39 | 0.430138 | 0.6507937 | 0.2993782 | 0.5547897 | 0.6602364 | 0.06320955 | 0.2052485 | 0.5941168 | 0.3655838 | 0.5076961 | 0.9635289 | 0.5961951 | 0.1998599 | 0.6092162 | 0.4269546 | 0.1497146 | 0.3432684 | 0.08170047 | 0.07586514 | 0.07460105
40 | 0.4563137 | 0.586922 | 0.4357318 | 0.6362186 | 0.7460151 | 0.0675429 | 0.1411191 | 0.4965581 | 0.2444352 | 0.5666117 | 0.9450174 | 0.5403985 | 0.1212662 | 0.6579084 | 0.3902852 | 0.2490941 | 0.8033786 | 0.07634046 | 0.07227587 | 0.07099602
41 | 0.5618876 | 0.9668103 | 0.4599099 | 0.618976 | 0.8224907 | 0.209426 | 0.3921006 | 0.472025 | 0.2322228 | 0.5825154 | 0.9666998 | 0.7041521 | 0.1738641 | 0.4282855 | 0.4011576 | 0.4236886 | 1.391388 | 0.07405346 | 0.07096187 | 0.07058296
42 | 0.7185722 | 0.9286145 | 0.5540799 | 0.5319957 | 0.7923137 | 0.4052591 | 0.4474686 | 0.5051741 | 0.2425638 | 0.4158089 | 1.059835 | 0.7933459 | 0.371231 | 0.4499566 | 0.2814773 | 0.5843874 | 0.9829921 | 0.07011884 | 0.06837237 | 0.06725871
43 | 0.7709164 | 0.7713817 | 0.732234 | 0.6857035 | 0.8120931 | 0.4035019 | 0.5545865 | 0.6008334 | 0.2433677 | 0.5421433 | 1.0095 | 0.6877381 | 0.2753318 | 0.4552326 | 0.5693413 | 0.8141155 | 0.7462692 | 0.0679088 | 0.06704313 | 0.06476418
44 | 0.9050115 | 0.7924488 | 0.6754601 | 0.6013662 | 0.8848151 | 0.5579645 | 0.4781322 | 0.6514875 | 0.3076687 | 0.5279531 | 1.01494 | 0.621744 | 0.3473768 | 0.5459322 | 0.5467586 | 0.9987033 | 1.027607 | 0.0670862 | 0.06690606 | 0.06528788
45 | 0.985691 | 1.104096 | 0.7361334 | 0.5188373 | 0.8879552 | 0.8596354 | 0.6359677 | 0.742171 | 0.6552618 | 0.7497517 | 1.00156 | 0.6548102 | 0.2885487 | 0.5216445 | 0.4405756 | 0.9205573 | 0.8653139 | 0.06517625 | 0.06510365 | 0.06399328
46 | 1.261689 | 1.175014 | 0.5231154 | 0.4361095 | 0.8570473 | 0.8364786 | 0.6703924 | 0.8438453 | 1.080038 | 0.5128225 | 1.141723 | 0.8062775 | 0.4814725 | 0.5414185 | 0.3568685 | 0.6338245 | 0.5314497 | 0.06575869 | 0.06561799 | 0.06502416
47 | 1.419929 | 0.9837805 | 0.490431 | 0.498923 | 0.7032869 | 0.7415661 | 0.5014916 | 0.720532 | 5.049175 | 0.3780838 | 0.9132496 | 0.6595097 | 0.5809614 | 0.5124817 | 0.6001161 | 0.4912536 | 0.481126 | 0.06369483 | 0.06335531 | 0.06288378
48 | 1.528754 | 1.102657 | 0.4713868 | 0.6059069 | 0.5396337 | 0.7837287 | 0.8179704 | 0.5781908 | 6.695736 | 0.4621946 | 0.8340544 | 0.6215425 | 0.570318 | 0.5054932 | 0.6076176 | 0.4771621 | 0.6591996 | 0.0626422 | 0.06234735 | 0.0616825
49 | 1.381409 | 1.217312 | 0.3455796 | 0.6936238 | 0.3636364 | 0.8716765 | 0.7681564 | 0.5361961 | 6.231515 | 0.4806744 | 0.7215424 | 0.6600153 | 0.6424956 | 0.4908673 | 0.5338954 | 0.4431268 | 0.6456782 | 0.06258114 | 0.06227149 | 0.06176376
50 | 1.355482 | 1.071813 | 0.4172464 | 0.7421578 | 0.2744938 | 0.5541299 | 0.8827651 | 0.5779785 | 2.017802 | 0.6073633 | 0.6605004 | 0.6107297 | 0.5839537 | 0.5125414 | 0.4888679 | 0.4004458 | 0.5259921 | 0.0599129 | 0.059087 | 0.05905135
51 | 1.14678 | 0.9289641 | 0.3361651 | 0.8083573 | 0.3417632 | 0.3218721 | 0.6292958 | 0.6489319 | 0.5919047 | 0.5686115 | 0.6405448 | 0.4971297 | 0.5897335 | 0.5494026 | 0.4691298 | 0.3564431 | 0.5022433 | 0.06162437 | 0.06154739 | 0.06153009
52 | 0.9297999 | 0.8871323 | 0.344383 | 0.7720229 | 0.5231272 | 0.3658783 | 0.566636 | 0.5093676 | 0.1383353 | 0.5883213 | 0.6059213 | 0.4947981 | 0.6589308 | 0.3639867 | 0.4189915 | 0.3180691 | 0.4366084 | 0.0580919 | 0.0589696 | 0.05779181
53 | 0.8349289 | 0.6609555 | 0.3014574 | 0.7314759 | 0.5804055 | 0.1889319 | 0.5185556 | 0.4745081 | 0.1505151 | 0.6597099 | 0.605972 | 0.5448419 | 0.7243179 | 0.4072922 | 0.3275943 | 0.2777444 | 0.3733235 | 0.05816331 | 0.05836349 | 0.05703793
54 | 0.8522167 | 0.5963343 | 0.3743615 | 0.7814383 | 0.6164847 | 0.0798079 | 0.3235809 | 0.5391389 | 0.1419811 | 0.7184642 | 0.5591715 | 0.6062077 | 0.6784752 | 0.5135288 | 0.2807678 | 0.2294183 | 0.324295 | 0.05758059 | 0.05769965 | 0.05697971
55 | 0.6118754 | 0.7428167 | 0.5229443 | 0.6431712 | 0.6641136 | 0.0326617 | 0.4541189 | 0.5928633 | 0.2404771 | 0.7161754 | 0.6906556 | 0.7294971 | 0.7094417 | 0.6549977 | 0.2218171 | 0.1940105 | 0.2896276 | 0.05404395 | 0.05429086 | 0.05321358
56 | 0.3923781 | 0.8372833 | 0.4738859 | 0.6023863 | 0.7048991 | 0.09815003 | 0.4497701 | 0.5774207 | 0.21172 | 0.6351757 | 0.7690711 | 0.9074732 | 0.5835259 | 0.6699029 | 0.1908584 | 0.1644775 | 0.2428627 | 0.05706033 | 0.05726223 | 0.0560424
57 | 0.3348532 | 0.7645647 | 0.5006764 | 0.5693189 | 0.7340668 | 0.1231315 | 0.5707297 | 0.532424 | 0.05711529 | 0.641533 | 0.7035595 | 0.8238503 | 0.5386997 | 0.6677793 | 0.1619328 | 0.1457461 | 0.2021774 | 0.05340631 | 0.05327983 | 0.0524299
58 | 0.4237894 | 0.8008615 | 0.4789995 | 0.7052567 | 0.6512581 | 0.1617593 | 0.4601409 | 0.739001 | 0.2158115 | 0.7044608 | 0.6550527 | 0.6894596 | 0.3346999 | 0.7516977 | 0.1412877 | 0.1315723 | 0.1704941 | 0.05483145 | 0.05338773 | 0.05395361
59 | 0.5428471 | 1.169842 | 0.48139 | 0.8862028 | 0.687885 | 0.3169839 | 0.7389993 | 1.034537 | 0.1544915 | 0.9218427 | 0.6635658 | 0.7740938 | 0.3784683 | 0.8867958 | 0.1253345 | 0.1177359 | 0.1461802 | 0.05267216 | 0.05239907 | 0.05292224
60 | 0.3927813 | 1.30033 | 0.3082998 | 0.8074486 | 0.5954617 | 0.3455656 | 0.6671316 | 1.054404 | 0.3636425 | 0.9384274 | 0.7091543 | 0.8450766 | 0.4109729 | 0.7449884 | 0.1087914 | 0.1055463 | 0.1282315 | 0.04976118 | 0.0489169 | 0.04954719
61 | 0.7086297 | 1.100809 | 0.2957791 | 0.8751502 | 0.5399053 | 0.3179115 | 0.7044736 | 0.8575538 | 0.4959898 | 1.597523 | 0.7671189 | 0.9032868 | 0.5254794 | 0.7759489 | 0.1006867 | 0.09671186 | 0.113865 | 0.05311096 | 0.05202145 | 0.05301976
62 | 0.9672606 | 1.124089 | 0.2550434 | 1.174258 | 0.5006283 | 0.4482632 | 0.6759136 | 0.6199112 | 0.6233051 | 1.295262 | 0.7389326 | 0.861958 | 0.5839288 | 0.7721176 | 0.09263664 | 0.08883376 | 0.09969743 | 0.04885274 | 0.04857465 | 0.04919897
63 | 1.253922 | 1.310922 | 0.2568853 | 0.8968282 | 0.4310729 | 0.4588382 | 0.6892864 | 0.5553793 | 0.6584119 | 0.9761337 | 0.8665085 | 0.9584709 | 0.5725621 | 0.73852 | 0.08635455 | 0.08241313 | 0.09156565 | 0.05108781 | 0.05015685 | 0.05016441
64 | 1.209754 | 1.500161 | 0.3578682 | 0.6806735 | 0.3739823 | 0.5384857 | 0.6892729 | 0.5786665 | 0.5535045 | 0.8742457 | 0.7950028 | 1.056825 | 0.5252973 | 0.6656881 | 0.07780473 | 0.07581497 | 0.0846565 | 0.04852732 | 0.04781705 | 0.04779363
65 | 1.105623 | 1.442417 | 0.4551386 | 0.5280351 | 0.5017882 | 0.5541552 | 0.5018645 | 0.5516049 | 0.3442189 | 0.729619 | 0.8030626 | 0.8200715 | 0.4208528 | 0.5841785 | 0.07326682 | 0.07101458 | 0.07911813 | 0.04645819 | 0.04588555 | 0.04516453
66 | 1.005509 | 1.957049 | 0.5190391 | 0.8152091 | 0.6714597 | 0.3629439 | 0.5802455 | 0.5029014 | 0.4469053 | 0.5402663 | 0.7572319 | 0.7869384 | 0.3462372 | 0.5504419 | 0.06900513 | 0.06673174 | 0.07346344 | 0.04943946 | 0.04923176 | 0.04891513
67 | 0.8975675 | 2.962916 | 0.4035428 | 0.9125888 | 0.8492663 | 0.275982 | 0.3372983 | 0.4911435 | 0.2752378 | 0.1327295 | 0.6522903 | 0.7634011 | 0.2677266 | 0.4635261 | 0.06643789 | 0.06414381 | 0.06959853 | 0.04446264 | 0.04571225 | 0.04506787
68 | 0.7581752 | 2.408774 | 0.367298 | 0.696587 | 0.7871 | 0.1879445 | 0.4262718 | 0.5394457 | 0.36755 | 0.2252709 | 0.5963698 | 0.696873 | 0.2260586 | 0.3901909 | 0.06305444 | 0.06152392 | 0.06598988 | 0.04768732 | 0.04757938 | 0.04675404
69 | 0.6287026 | 1.912046 | 0.4118955 | 0.8262548 | 0.7053686 | 0.1371522 | 0.3286674 | 0.5134915 | 0.4824264 | 0.2319374 | 0.5453911 | 0.659453 | 0.1950806 | 0.3396151 | 0.06072839 | 0.06019582 | 0.06261396 | 0.0443723 | 0.04469168 | 0.04431936
70 | 0.5668639 | 1.635691 | 0.319903 | 0.9282143 | 0.6678119 | 0.1653316 | 0.2151037 | 0.6456996 | 0.4618568 | 0.2032802 | 0.5983835 | 0.5604554 | 0.1672604 | 0.3099048 | 0.05825479 | 0.05841873 | 0.05987376 | 0.04372826 | 0.04358651 | 0.04345791
71 | 0.5384862 | 1.332285 | 0.3451181 | 0.8677452 | 0.5091394 | 0.2367955 | 0.2210803 | 0.5746503 | 0.6120192 | 0.282185 | 0.5736467 | 0.5383799 | 0.1477237 | 0.2716183 | 0.05811006 | 0.05747158 | 0.05788958 | 0.04527491 | 0.04552715 | 0.04549968
72 | 0.6682627 | 1.014049 | 0.3446524 | 0.76131 | 0.4067868 | 0.5086148 | 0.2726913 | 0.6396629 | 0.4336453 | 0.4864191 | 0.6536098 | 0.4684848 | 0.1379774 | 0.2291889 | 0.05638564 | 0.05602935 | 0.05617778 | 0.04162829 | 0.04195056 | 0.04072416
73 | 0.6721571 | 0.8381497 | 0.4516138 | 0.7353248 | 0.3839248 | 0.5757176 | 0.2274461 | 0.8345413 | 0.41512 | 0.5701593 | 0.7707824 | 0.3901064 | 0.1236883 | 0.1939727 | 0.05614296 | 0.05583352 | 0.05564135 | 0.04501066 | 0.04410525 | 0.04274977
74 | 0.7831191 | 0.8656039 | 0.4752535 | 0.7224027 | 0.5294291 | 0.5056464 | 0.1660094 | 0.7112869 | 0.3770526 | 0.6981116 | 0.8397982 | 0.3385483 | 0.1098176 | 0.1640504 | 0.0543049 | 0.05413544 | 0.05480803 | 0.04105309 | 0.04123239 | 0.04060974
75 | 0.9100352 | 0.8306466 | 0.5203573 | 0.6365104 | 0.7356265 | 0.4579617 | 0.4239112 | 0.6118446 | 0.2736768 | 0.8108217 | 0.9475076 | 0.2995438 | 0.09888987 | 0.1454782 | 0.05368258 | 0.05305522 | 0.05381907 | 0.04175296 | 0.04053529 | 0.04077388
76 | 1.135497 | 0.7794504 | 0.5561949 | 0.5753769 | 0.9316798 | 0.4691227 | 0.482555 | 0.3094915 | 0.3918024 | 0.7650256 | 0.8905589 | 0.2741969 | 0.0903547 | 0.12382 | 0.05333561 | 0.05203424 | 0.0528556 | 0.04263714 | 0.04111639 | 0.04135472
77 | 1.324779 | 1.047925 | 0.4656981 | 0.571666 | 0.9649042 | 0.2326157 | 0.4291026 | 0.3093367 | 0.4257627 | 0.6083673 | 0.8825666 | 0.2384608 | 0.0845562 | 0.1128476 | 0.0527086 | 0.0513313 | 0.05289909 | 0.03951618 | 0.03849325 | 0.03894475
78 | 1.287052 | 1.309839 | 0.5797978 | 0.5375474 | 0.9606438 | 0.1790365 | 0.3473773 | 0.3103421 | 0.608759 | 0.6305638 | 0.8865776 | 0.2030894 | 0.07826228 | 0.0995186 | 0.05244233 | 0.05134581 | 0.05270405 | 0.0426087 | 0.0410582 | 0.04186639
79 | 1.402505 | 1.252464 | 0.4533693 | 0.569976 | 0.8425136 | 0.1796689 | 0.5376148 | 0.4363633 | 0.5938173 | 0.6540011 | 0.8202477 | 0.1810165 | 0.0735699 | 0.09432966 | 0.05142754 | 0.05072517 | 0.05172356 | 0.03844269 | 0.03821106 | 0.03908434
80 | 1.473664 | 1.086371 | 0.4552164 | 0.5399067 | 0.6620864 | 0.2117031 | 0.5650739 | 0.73483 | 0.5500146 | 0.5981902 | 0.7924491 | 0.158065 | 0.06960366 | 0.08794904 | 0.05140054 | 0.0510176 | 0.05058491 | 0.04037679 | 0.03897323 | 0.03917334
81 | 1.542154 | 1.282537 | 0.3364606 | 0.4856877 | 0.402175 | 0.2659056 | 0.5236344 | 0.7094181 | 0.6168116 | 0.6274248 | 0.7105343 | 0.1414993 | 0.06626126 | 0.0837138 | 0.05082301 | 0.05035624 | 0.05047619 | 0.03939905 | 0.03906218 | 0.03911631
82 | 1.547242 | 1.697324 | 0.3100517 | 0.5398344 | 0.2376546 | 0.2237846 | 0.5449381 | 0.6619381 | 0.4455951 | 0.7123746 | 0.846302 | 0.1269963 | 0.06450282 | 0.07839068 | 0.04992285 | 0.04888864 | 0.04943658 | 0.03708321 | 0.03736417 | 0.03668933
83 | 1.304777 | 1.106678 | 0.3399886 | 0.699117 | 0.2096202 | 0.5357219 | 0.4971155 | 0.5403255 | 0.3589334 | 0.6733049 | 1.065082 | 0.1146909 | 0.06163646 | 0.07439264 | 0.04996549 | 0.04930358 | 0.04879346 | 0.040174 | 0.04000563 | 0.03877931
84 | 1.16073 | 0.6516401 | 0.3152125 | 0.6670802 | 0.2338101 | 0.6406743 | 0.5321235 | 0.5002369 | 0.2760204 | 0.585336 | 1.083231 | 0.1033077 | 0.05871257 | 0.06982146 | 0.04918385 | 0.04809201 | 0.04814677 | 0.0371829 | 0.03794009 | 0.03620946
85 | 0.9665076 | 0.6842667 | 0.4157403 | 0.6470715 | 0.3384615 | 0.5709556 | 0.275733 | 0.417061 | 0.4170787 | 0.6690045 | 1.25298 | 0.09415205 | 0.05706602 | 0.06657651 | 0.04973305 | 0.04843696 | 0.04792866 | 0.03892276 | 0.03954002 | 0.0376115
86 | 0.8026142 | 1.107635 | 0.3644656 | 0.672109 | 0.5550386 | 0.2484125 | 0.2194655 | 0.3958423 | 0.5113833 | 0.8424792 | 1.247322 | 0.08745542 | 0.05542012 | 0.06218251 | 0.04872734 | 0.0466975 | 0.04755847 | 0.03765415 | 0.03818356 | 0.03724099
87 | 0.7378725 | 1.114762 | 0.335918 | 0.8605711 | 0.6487479 | 0.2723943 | 0.1862455 | 0.6076394 | 0.6216452 | 0.884171 | 1.172353 | 0.08107406 | 0.05369675 | 0.0596624 | 0.04794815 | 0.04612729 | 0.04598004 | 0.03673191 | 0.0367019 | 0.03532485
88 | 0.6444358 | 0.7456381 | 0.2241906 | 0.9931144 | 0.9179175 | 0.30062 | 0.4305808 | 0.6825332 | 0.5223308 | 1.085749 | 1.028684 | 0.07454822 | 0.05172766 | 0.05703159 | 0.04789515 | 0.04735901 | 0.04621149 | 0.0394443 | 0.03879127 | 0.0381688
89 | 0.7104454 | 1.080781 | 0.2162314 | 0.7849198 | 0.8916567 | 0.1657039 | 0.3499378 | 0.7933045 | 0.5651833 | 1.051687 | 0.9504024 | 0.07141202 | 0.05086969 | 0.05570356 | 0.04675831 | 0.04617035 | 0.04596656 | 0.03551371 | 0.03668469 | 0.03584432
90 | 0.7186843 | 1.878686 | 0.1221567 | 0.8945223 | 1.042674 | 0.1823456 | 0.5457751 | 0.7132273 | 0.4461671 | 1.059979 | 1.032983 | 0.06859122 | 0.05081104 | 0.05430179 | 0.04712079 | 0.04674441 | 0.04652412 | 0.03741718 | 0.03767116 | 0.03667602
91 | 0.7914756 | 2.106628 | 0.08740607 | 1.129485 | 0.9347678 | 0.3499479 | 0.7135712 | 0.8387332 | 0.4491018 | 0.7787192 | 0.9565636 | 0.06667597 | 0.05032084 | 0.05329277 | 0.04597292 | 0.04568396 | 0.04657345 | 0.03527728 | 0.03543785 | 0.03500582
92 | 0.733447 | 1.555556 | 0.1278381 | 0.9290758 | 0.8378899 | 0.5283109 | 1.081996 | 0.8906925 | 0.4513646 | 0.7441131 | 0.8172557 | 0.06322218 | 0.04892603 | 0.0524132 | 0.04380407 | 0.04475837 | 0.04528404 | 0.03526435 | 0.03520298 | 0.03433786
93 | 0.7685028 | 1.491431 | 0.2396104 | 0.8340477 | 0.8414588 | 0.5622275 | 0.9662516 | 0.722576 | 0.5482808 | 0.7041453 | 0.7834957 | 0.06140645 | 0.04866252 | 0.05211941 | 0.04499184 | 0.04515465 | 0.04625685 | 0.03660935 | 0.03723829 | 0.03719617
94 | 0.9382662 | 1.940404 | 0.4052018 | 0.8048963 | 0.757387 | 0.5480057 | 0.878461 | 0.7609209 | 0.7041744 | 0.6300582 | 0.7948128 | 0.05905247 | 0.04831286 | 0.05089212 | 0.04427957 | 0.04342923 | 0.04545699 | 0.03368051 | 0.03467906 | 0.03467839
95 | 1.021028 | 1.722479 | 0.4763396 | 1.083714 | 0.7299837 | 0.6116878 | 1.058816 | 0.8753924 | 0.9290429 | 0.5824606 | 0.6995823 | 0.05740872 | 0.04774684 | 0.05043954 | 0.04566023 | 0.04454194 | 0.04580929 | 0.03578159 | 0.03594066 | 0.03584345
96 | 1.067382 | 1.706278 | 0.5672192 | 1.043248 | 0.530757 | 0.6234788 | 0.6703679 | 1.08836 | 0.8679965 | 0.5295082 | 0.562259 | 0.0554374 | 0.0468585 | 0.04967438 | 0.04334277 | 0.04370004 | 0.04460047 | 0.03467285 | 0.03498643 | 0.03478158
97 | 1.050923 | 1.989397 | 0.578069 | 0.7088053 | 0.4903245 | 0.5914712 | 0.8742247 | 0.8324528 | 0.8694067 | 0.5053038 | 0.4663891 | 0.05425018 | 0.045881 | 0.04938504 | 0.04328176 | 0.04364026 | 0.04339796 | 0.03484321 | 0.03477855 | 0.0349883
98 | 1.131323 | 1.989902 | 0.4975957 | 0.9786105 | 0.5160997 | 0.6653046 | 0.6255476 | 0.6253204 | 0.8273528 | 0.4122413 | 0.4420122 | 0.05295479 | 0.04618431 | 0.04843738 | 0.04524913 | 0.04368911 | 0.04350884 | 0.03574732 | 0.0351687 | 0.03571642
99 | 1.040674 | 1.841026 | 0.3551565 | 0.9906032 | 0.4881822 | 0.4617674 | 0.5938301 | 0.6644884 | 0.6951674 | 0.363146 | 0.3945148 | 0.0519075 | 0.04561154 | 0.04740296 | 0.04285045 | 0.0421092 | 0.04202576 | 0.03363127 | 0.03343621 | 0.03346951
100 | 0.8368598 | 1.833114 | 0.39658 | 0.9724058 | 0.6566164 | 0.3583868 | 0.5815226 | 0.5537746 | 0.6191194 | 0.3144324 | 0.336581 | 0.05072758 | 0.04612852 | 0.04745856 | 0.04410565 | 0.04320988 | 0.04252445 | 0.03595467 | 0.03556405 | 0.03490158
101 | 0.8264528 | 1.777914 | 0.3828249 | 0.7871098 | 0.7436694 | 0.2808068 | 0.5418958 | 0.6279536 | 0.479503 | 0.2884859 | 0.309201 | 0.0496026 | 0.04525594 | 0.04677495 | 0.04175745 | 0.04184628 | 0.04167302 | 0.03357298 | 0.03359731 | 0.03357867
102 | 0.8581149 | 1.233043 | 0.3745561 | 0.8510883 | 0.7878995 | 0.2680222 | 0.5401435 | 0.6639539 | 0.4848042 | 0.2562293 | 0.2812945 | 0.04862636 | 0.04479831 | 0.04669534 | 0.04189387 | 0.04138193 | 0.04085036 | 0.03337084 | 0.03300121 | 0.03372556
103 | 0.8963058 | 0.7956077 | 0.3302149 | 1.002862 | 0.7159062 | 0.2356161 | 0.4427462 | 0.7955063 | 0.448223 | 0.2306782 | 0.2494308 | 0.04769093 | 0.04450328 | 0.0457301 | 0.04244643 | 0.04133364 | 0.04103398 | 0.03402635 | 0.03414437 | 0.03446994
104 | 0.7935969 | 0.7982668 | 0.3374447 | 0.8097333 | 0.4341205 | 0.3368536 | 0.4099562 | 0.7093469 | 0.3920609 | 0.2098778 | 0.2165096 | 0.0468972 | 0.04393525 | 0.04487276 | 0.03983864 | 0.03999642 | 0.03989142 | 0.03317618 | 0.03374894 | 0.03318736
105 | 0.8225206 | 0.8912804 | 0.4107475 | 0.7050052 | 0.4604718 | 0.4653198 | 0.3862057 | 0.586115 | 0.351537 | 0.1874329 | 0.1891474 | 0.04650308 | 0.04384113 | 0.04524983 | 0.0424619 | 0.0418669 | 0.04084783 | 0.03493299 | 0.03521261 | 0.03390822
106 | 0.8671928 | 0.8236468 | 0.2716534 | 0.6794685 | 0.3637454 | 0.5022609 | 0.327631 | 0.5822425 | 0.3170305 | 0.1683798 | 0.1711192 | 0.0459083 | 0.04273998 | 0.04403781 | 0.03985015 | 0.04019144 | 0.04042274 | 0.03279872 | 0.03327128 | 0.03243508
107 | 0.8162356 | 0.7824996 | 0.3801144 | 0.8037759 | 0.4497059 | 0.6329114 | 0.2974773 | 0.5059386 | 0.2943329 | 0.1530955 | 0.149439 | 0.04608108 | 0.04347485 | 0.04438038 | 0.04203622 | 0.0406323 | 0.04065893 | 0.03366739 | 0.03455841 | 0.03372509
108 | 0.843826 | 0.8149983 | 0.407068 | 0.6544295 | 0.804087 | 0.660893 | 0.2843659 | 0.5585891 | 0.2581398 | 0.1387317 | 0.1354806 | 0.04521418 | 0.04298449 | 0.04426049 | 0.04185789 | 0.04027281 | 0.04085094 | 0.03414312 | 0.03477851 | 0.03386512
109 | 0.8292925 | 0.7760306 | 0.4779661 | 0.5841198 | 0.946729 | 0.7632836 | 0.4960216 | 0.6977329 | 0.226307 | 0.1250949 | 0.1270023 | 0.04459481 | 0.04298331 | 0.04365901 | 0.0399774 | 0.03885735 | 0.03967321 | 0.03251129 | 0.03420335 | 0.03271794
110 | 0.9554892 | 0.5528999 | 0.5541602 | 0.8447479 | 1.111008 | 0.7893913 | 0.5844259 | 0.9714077 | 0.2117005 | 0.1140092 | 0.1169156 | 0.04413192 | 0.04296929 | 0.04419413 | 0.04219404 | 0.03997117 | 0.04050403 | 0.03406297 | 0.03502194 | 0.03371341
111 | 0.9584152 | 0.4473993 | 0.5856424 | 1.013188 | 0.935607 | 0.8203348 | 0.5509398 | 0.838753 | 0.1937634 | 0.1061861 | 0.1098361 | 0.04420485 | 0.04247772 | 0.04396568 | 0.03863729 | 0.03835907 | 0.03987575 | 0.03230565 | 0.03350975 | 0.03311759
112 | 0.9314293 | 0.4952077 | 0.6277607 | 0.8318972 | 0.7648115 | 0.8315466 | 0.4088738 | 0.8359933 | 0.1712691 | 0.1001426 | 0.1016115 | 0.0439398 | 0.04243977 | 0.04436404 | 0.04104997 | 0.03929041 | 0.03983489 | 0.03387321 | 0.03440192 | 0.03424865
113 | 0.939012 | 0.611794 | 0.5283408 | 0.7250821 | 0.5507017 | 0.6663067 | 0.4852173 | 0.8033811 | 0.1521704 | 0.0931747 | 0.09604605 | 0.04338853 | 0.0420828 | 0.0434278 | 0.03906111 | 0.03867727 | 0.03951665 | 0.03258007 | 0.03373061 | 0.03315734
114 | 0.8947826 | 0.7222016 | 0.3828711 | 0.8091325 | 0.3361116 | 0.7754358 | 0.6017923 | 0.8370159 | 0.1395665 | 0.08731022 | 0.0862782 | 0.04295905 | 0.04195621 | 0.04234234 | 0.03730788 | 0.03824638 | 0.03831134 | 0.03246229 | 0.0326801 | 0.03227709
115 | 0.8547714 | 1.084906 | 0.3933175 | 0.866334 | 0.3516078 | 0.7649803 | 0.5323953 | 0.8135734 | 0.1267826 | 0.08194258 | 0.07855876 | 0.04316219 | 0.04173047 | 0.04342499 | 0.0386553 | 0.03970588 | 0.03832559 | 0.03349219 | 0.03327708 | 0.03323355
116 | 0.8597572 | 1.64617 | 0.3148933 | 0.66028 | 0.4628677 | 0.7104963 | 0.6859775 | 0.7653194 | 0.1137894 | 0.07649288 | 0.0735952 | 0.04215959 | 0.04090469 | 0.04155373 | 0.03675171 | 0.03814701 | 0.03680931 | 0.03173439 | 0.03173026 | 0.03253144
117 | 0.8768302 | 1.791109 | 0.3429638 | 0.6465203 | 0.5787516 | 0.7874133 | 0.8503365 | 0.8282547 | 0.1050138 | 0.07218358 | 0.07133756 | 0.0423339 | 0.04116683 | 0.04235753 | 0.03921717 | 0.0389385 | 0.03703839 | 0.03251687 | 0.03277592 | 0.03305275
118 | 0.8752848 | 1.739411 | 0.3886953 | 0.7809531 | 0.6948765 | 0.8121612 | 0.9079006 | 0.8305156 | 0.09720443 | 0.06833284 | 0.06702752 | 0.04188575 | 0.04108058 | 0.04099467 | 0.03701378 | 0.03718233 | 0.03668332 | 0.0313703 | 0.03218837 | 0.03194697
119 | 0.8856511 | 1.530879 | 0.4302722 | 0.8285004 | 0.6667849 | 0.7567295 | 0.8660184 | 0.8178979 | 0.09097927 | 0.06524119 | 0.06307441 | 0.04168316 | 0.0397703 | 0.04110087 | 0.03663748 | 0.03680161 | 0.0359978 | 0.03231283 | 0.03231486 | 0.0324772
120 | 0.9324457 | 1.56931 | 0.4673891 | 0.7537182 | 0.5436976 | 0.6230711 | 0.9673191 | 0.653592 | 0.08566759 | 0.06176983 | 0.06171524 | 0.04154447 | 0.03994409 | 0.04074294 | 0.03846414 | 0.03753306 | 0.0367877 | 0.03257474 | 0.03282308 | 0.03390933
121 | 0.9130698 | 1.511791 | 0.5047476 | 0.7191542 | 0.5436548 | 0.5875502 | 0.9710018 | 0.603304 | 0.08164982 | 0.06037822 | 0.06135 | 0.04120435 | 0.03903375 | 0.0401611 | 0.03806956 | 0.03620328 | 0.03642993 | 0.03118325 | 0.03176632 | 0.03272671
122 | 0.9138474 | 1.160267 | 0.5652143 | 0.7175314 | 0.5351031 | 0.632311 | 0.9408642 | 0.5835179 | 0.07779575 | 0.05865621 | 0.06 | 0.04150817 | 0.04020544 | 0.04154136 | 0.03866628 | 0.03709438 | 0.03740225 | 0.03239187 | 0.03290308 | 0.03276536
123 | 0.8606985 | 1.137889 | 0.4192107 | 0.7878788 | 0.499959 | 0.5537076 | 0.8034539 | 0.5566561 | 0.07489337 | 0.05688646 | 0.05796217 | 0.04090282 | 0.04011363 | 0.04090664 | 0.03701963 | 0.03604708 | 0.03715566 | 0.03101816 | 0.03194541 | 0.03181631
124 | 0.9017552 | 1.265036 | 0.3015198 | 0.7965407 | 0.4087677 | 0.4780897 | 0.9357306 | 0.5236753 | 0.07077274 | 0.05440254 | 0.05540192 | 0.04054338 | 0.0398997 | 0.04052997 | 0.03724336 | 0.03650203 | 0.03691535 | 0.03201185 | 0.03238256 | 0.03223816
125 | 0.8166026 | 1.407469 | 0.2720281 | 0.8592855 | 0.5285502 | 0.4919422 | 1.005141 | 0.4842538 | 0.06872774 | 0.05298675 | 0.05415029 | 0.04070319 | 0.04075586 | 0.04081441 | 0.03825452 | 0.03678612 | 0.03707735 | 0.0313686 | 0.03269747 | 0.03185921
126 | 0.7184424 | 1.39955 | 0.3049713 | 0.8859985 | 0.5831528 | 0.4771676 | 1.034453 | 0.4940104 | 0.06483424 | 0.05173551 | 0.05247728 | 0.03970764 | 0.03939772 | 0.04027492 | 0.03605788 | 0.03497184 | 0.03571705 | 0.03080298 | 0.0317523 | 0.03030691
127 | 0.7314904 | 1.285207 | 0.2006472 | 0.8317913 | 0.4801025 | 0.4256433 | 0.9071018 | 0.4538842 | 0.06268067 | 0.05034839 | 0.05163459 | 0.04013298 | 0.04027545 | 0.04086551 | 0.03684713 | 0.03636616 | 0.03614416 | 0.03260039 | 0.03233347 | 0.03177897
128 | 0.7706129 | 1.470064 | 0.2667029 | 0.9498774 | 0.4272704 | 0.3824835 | 0.8250747 | 0.4221102 | 0.059704 | 0.04895385 | 0.05037131 | 0.03918303 | 0.0384296 | 0.03953262 | 0.03510464 | 0.03527355 | 0.03497653 | 0.03096524 | 0.03165783 | 0.0315918
129 | 0.8633207 | 1.682072 | 0.4292594 | 0.912097 | 0.4918427 | 0.3603401 | 0.7895606 | 0.3932806 | 0.05738894 | 0.0478928 | 0.04946963 | 0.03952944 | 0.03829698 | 0.04018465 | 0.03584393 | 0.0358364 | 0.03411025 | 0.03184798 | 0.03192551 | 0.03218147
130 | 0.9137856 | 1.470085 | 0.5318436 | 0.8162278 | 0.5847972 | 0.351348 | 0.7712636 | 0.3738336 | 0.05517854 | 0.04682267 | 0.04823897 | 0.0390357 | 0.03801847 | 0.03994253 | 0.03650178 | 0.03550818 | 0.03429483 | 0.03157869 | 0.03173236 | 0.03201804
131 | 0.9846715 | 1.018357 | 0.5006131 | 0.7943 | 0.5346233 | 0.3352941 | 0.7412708 | 0.3356935 | 0.05364032 | 0.04652164 | 0.04752156 | 0.03831986 | 0.03737283 | 0.03795269 | 0.03425802 | 0.03469926 | 0.03409662 | 0.03119409 | 0.0317169 | 0.03155289
132 | 1.042399 | 1.079276 | 0.4937081 | 0.7021713 | 0.5588936 | 0.3085318 | 0.5759766 | 0.2899456 | 0.05157362 | 0.04568999 | 0.04733228 | 0.03897649 | 0.03935536 | 0.03910027 | 0.03597826 | 0.03636716 | 0.03542205 | 0.03209636 | 0.03311023 | 0.03270284
133 | 0.9631242 | 1.03273 | 0.5160692 | 0.7642613 | 0.6090383 | 0.2929071 | 0.5459839 | 0.2680654 | 0.05025893 | 0.04525173 | 0.0470594 | 0.03800719 | 0.03831338 | 0.03760784 | 0.0344374 | 0.03472553 | 0.03517452 | 0.03062988 | 0.03183138 | 0.03151892
134 | 0.84045 | 0.800672 | 0.5102842 | 0.5880044 | 0.6178224 | 0.2796847 | 0.5250466 | 0.244717 | 0.04939854 | 0.0445748 | 0.0457489 | 0.03863793 | 0.03935666 | 0.03831375 | 0.03675806 | 0.0353416 | 0.03557047 | 0.03205754 | 0.03238126 | 0.03140825
135 | 0.8337723 | 0.7053145 | 0.3602597 | 0.6108111 | 0.5182465 | 0.2726794 | 0.4982642 | 0.2202232 | 0.04842386 | 0.04412825 | 0.04487919 | 0.03796903 | 0.03819728 | 0.03796657 | 0.03513548 | 0.03497765 | 0.03612224 | 0.03146764 | 0.03249657 | 0.03078697
136 | 0.8808682 | 0.7786364 | 0.3450826 | 0.6459746 | 0.5158228 | 0.2593257 | 0.4619174 | 0.1980573 | 0.04761878 | 0.04358997 | 0.0443314 | 0.03682336 | 0.0377232 | 0.03669711 | 0.03376428 | 0.03442209 | 0.03517016 | 0.03105199 | 0.03215978 | 0.03128209
137 | 0.9560897 | 0.9124735 | 0.3377756 | 0.628783 | 0.5871749 | 0.2430355 | 0.3940671 | 0.1828459 | 0.04717531 | 0.04301411 | 0.0443109 | 0.03733972 | 0.0379949 | 0.0390402 | 0.03587208 | 0.03547327 | 0.03593579 | 0.03228918 | 0.03231215 | 0.03215275
138 | 0.9205423 | 0.7100065 | 0.5303402 | 0.6186839 | 0.6535529 | 0.215715 | 0.379772 | 0.1673516 | 0.04698013 | 0.04266571 | 0.04310398 | 0.03657109 | 0.03603487 | 0.03680221 | 0.03435075 | 0.034407 | 0.03443081 | 0.03047164 | 0.03099044 | 0.0304807
139 | 0.9019593 | 0.7375079 | 0.5965514 | 0.5524534 | 0.587073 | 0.1951169 | 0.3420444 | 0.1483455 | 0.04689768 | 0.04268732 | 0.04243705 | 0.03765634 | 0.03667853 | 0.03879644 | 0.03577748 | 0.03539299 | 0.03399644 | 0.03068704 | 0.03191184 | 0.03097174
140 | 0.8539142 | 0.9932759 | 0.6060344 | 0.8258582 | 0.8355159 | 0.1804884 | 0.3048328 | 0.1359623 | 0.04565593 | 0.04168344 | 0.04193148 | 0.03722676 | 0.03704879 | 0.03753553 | 0.03346924 | 0.03459371 | 0.03369388 | 0.03030851 | 0.0314982 | 0.03106425
141 | 0.7328224 | 1.130412 | 0.4656719 | 0.8146067 | 0.9651593 | 0.1622462 | 0.2796749 | 0.1305911 | 0.04480524 | 0.04154458 | 0.04180536 | 0.0372925 | 0.03719292 | 0.03679104 | 0.03441246 | 0.03359592 | 0.03306161 | 0.0307919 | 0.03120007 | 0.03089723
142 | 0.6551399 | 0.9989544 | 0.5537252 | 0.8872567 | 0.9563926 | 0.1497597 | 0.2542603 | 0.1210896 | 0.04352113 | 0.04116822 | 0.0416704 | 0.03812553 | 0.03800741 | 0.03778735 | 0.0359708 | 0.03431691 | 0.03354411 | 0.03163439 | 0.03119452 | 0.0305646
143 | 0.6578005 | 1.084618 | 0.4 | 0.8717523 | 0.8572495 | 0.1446264 | 0.2479176 | 0.1114583 | 0.04256566 | 0.04088337 | 0.04162809 | 0.0369654 | 0.03691706 | 0.0360418 | 0.03433319 | 0.03313733 | 0.03253167 | 0.03009427 | 0.03091508 | 0.02984221
144 | 0.7420522 | 1.447212 | 0.2947897 | 1.16457 | 0.8285976 | 0.1429913 | 0.2185792 | 0.1086285 | 0.04222403 | 0.04087351 | 0.04167668 | 0.03753612 | 0.03756315 | 0.0376765 | 0.03545961 | 0.03423402 | 0.03349121 | 0.03147425 | 0.03135805 | 0.03128559
145 | 0.95838 | 1.375117 | 0.2826367 | 1.332102 | 1.087716 | 0.1445462 | 0.2041524 | 0.1033629 | 0.04172778 | 0.04021816 | 0.04117174 | 0.03704243 | 0.03683597 | 0.03583563 | 0.03336024 | 0.03329828 | 0.03304959 | 0.03082199 | 0.03097683 | 0.03136175
146 | 1.120567 | 1.077503 | 0.4315634 | 0.9711886 | 0.9948812 | 0.1350407 | 0.1859208 | 0.09720535 | 0.04143423 | 0.04045552 | 0.04067567 | 0.03687797 | 0.03559267 | 0.03620374 | 0.03412614 | 0.03330547 | 0.03281952 | 0.03085382 | 0.03173247 | 0.03110125
147 | 1.215302 | 1.032759 | 0.5505758 | 0.9654267 | 1.086247 | 0.1273822 | 0.1724851 | 0.0897934 | 0.04159962 | 0.03988442 | 0.04030676 | 0.0364142 | 0.03675854 | 0.03635534 | 0.03523578 | 0.03368891 | 0.03398845 | 0.03089936 | 0.031877 | 0.03129459
148 | 1.131226 | 1.131286 | 0.4858743 | 0.9172517 | 0.9946013 | 0.1188932 | 0.155982 | 0.08741168 | 0.04182737 | 0.03930777 | 0.04029609 | 0.03504339 | 0.03566269 | 0.03543413 | 0.03346487 | 0.03227868 | 0.03321015 | 0.03015244 | 0.03120748 | 0.03079088
149 | 1.03464 | 1.002661 | 0.5970066 | 0.9372647 | 1.143302 | 0.1128449 | 0.1456781 | 0.08423169 | 0.04188123 | 0.03939664 | 0.03990351 | 0.03583326 | 0.03705905 | 0.03751769 | 0.0338823 | 0.03399216 | 0.03344562 | 0.03083485 | 0.03134672 | 0.03117496
150 | 1.026013 | 0.9009283 | 0.6349348 | 0.7769074 | 1.089197 | 0.108568 | 0.1408901 | 0.07981647 | 0.04119595 | 0.03872288 | 0.03931674 | 0.03527296 | 0.03640668 | 0.03552728 | 0.03257054 | 0.03279579 | 0.0325403 | 0.0302644 | 0.03126668 | 0.03041342
151 | 0.9926746 | 0.9694135 | 0.6683821 | 0.8164028 | 0.9128991 | 0.1017151 | 0.129584 | 0.07525918 | 0.04121559 | 0.03879351 | 0.03912606 | 0.03565717 | 0.03682303 | 0.03659326 | 0.03452247 | 0.03282123 | 0.03368354 | 0.03116277 | 0.03185817 | 0.03077929
152 | 1.044428 | 1.147016 | 0.6320048 | 0.9098488 | 0.843422 | 0.09841642 | 0.1193605 | 0.07114559 | 0.0403157 | 0.03843132 | 0.03942742 | 0.03554358 | 0.03674513 | 0.03617195 | 0.03414214 | 0.03332732 | 0.03405592 | 0.03124186 | 0.03117006 | 0.03071319
153 | 0.9287233 | 0.9807497 | 0.7007167 | 0.796177 | 0.8447987 | 0.09512525 | 0.1101207 | 0.06731875 | 0.03980563 | 0.03815448 | 0.03955124 | 0.0345729 | 0.0347458 | 0.03583491 | 0.03216493 | 0.03230674 | 0.03219017 | 0.03045865 | 0.03105267 | 0.03050831
154 | 0.9979068 | 0.8092434 | 0.7808189 | 0.8512722 | 1.011696 | 0.09039329 | 0.1036036 | 0.06502185 | 0.03912935 | 0.03819244 | 0.03952208 | 0.03597863 | 0.03541233 | 0.03659615 | 0.03468534 | 0.03375699 | 0.03347162 | 0.03108559 | 0.03224031 | 0.03126721
155 | 0.9893008 | 0.8466766 | 1.007228 | 1.063606 | 1.06418 | 0.08451456 | 0.09557181 | 0.06321381 | 0.0392915 | 0.03780258 | 0.03877475 | 0.03558493 | 0.03409775 | 0.03455076 | 0.03352858 | 0.03242451 | 0.03350991 | 0.03070677 | 0.03191297 | 0.03052651
156 | 0.8194331 | 0.8070154 | 0.9766123 | 1.384946 | 1.080021 | 0.07930923 | 0.09070677 | 0.06223643 | 0.03906312 | 0.03793449 | 0.03840104 | 0.03556865 | 0.03557452 | 0.0348633 | 0.03421228 | 0.03268417 | 0.03317096 | 0.03103813 | 0.03162907 | 0.03022267
157 | 0.7802972 | 0.6721367 | 0.9104298 | 1.251605 | 1.124534 | 0.07585586 | 0.0867531 | 0.06059732 | 0.03878926 | 0.03795838 | 0.03786853 | 0.03482762 | 0.03492037 | 0.03502374 | 0.03355134 | 0.03262877 | 0.03257174 | 0.0304245 | 0.03160845 | 0.02992949
158 | 0.7102425 | 0.7154774 | 0.7880693 | 1.389704 | 1.089023 | 0.07267214 | 0.08678341 | 0.05936729 | 0.03810232 | 0.03735279 | 0.03762004 | 0.0333043 | 0.03534263 | 0.03386819 | 0.03254357 | 0.03157571 | 0.03142627 | 0.03013772 | 0.03179689 | 0.03022116
159 | 0.8729022 | 0.9176352 | 0.7006405 | 1.563741 | 1.028259 | 0.07052769 | 0.08126929 | 0.05787526 | 0.0384479 | 0.0376918 | 0.03800525 | 0.03500038 | 0.03662345 | 0.03482852 | 0.03443902 | 0.03297946 | 0.03235811 | 0.03087907 | 0.03186026 | 0.03081084
160 | 0.8851548 | 1.06146 | 0.7286421 | 1.495779 | 0.8971367 | 0.06884123 | 0.07745546 | 0.05383881 | 0.03764215 | 0.03735771 | 0.03775816 | 0.03403402 | 0.03611674 | 0.03325301 | 0.03218532 | 0.03204691 | 0.03150926 | 0.03025664 | 0.0311941 | 0.03073243
161 | 0.8509678 | 1.031891 | 0.6910748 | 1.191377 | 0.7921347 | 0.06685767 | 0.07294959 | 0.04983059 | 0.03826579 | 0.03775842 | 0.03748113 | 0.03462042 | 0.03628605 | 0.03430131 | 0.03322019 | 0.03252522 | 0.03142276 | 0.03037363 | 0.0317102 | 0.03091209
162 | 0.8667378 | 1.131912 | 0.8221154 | 0.9521939 | 0.7967568 | 0.06397306 | 0.0706142 | 0.04803518 | 0.03744941 | 0.03721149 | 0.03737591 | 0.03435561 | 0.03521524 | 0.03441986 | 0.03212385 | 0.03211496 | 0.03174984 | 0.03022556 | 0.03178284 | 0.03146753
163 | 0.795883 | 1.188861 | 0.8296219 | 1.104883 | 0.7815931 | 0.06201279 | 0.06705219 | 0.04693585 | 0.03710001 | 0.03669069 | 0.03767563 | 0.03392138 | 0.03414884 | 0.03406309 | 0.03170179 | 0.03180966 | 0.03103002 | 0.03066483 | 0.03075482 | 0.0313259
164 | 0.7855517 | 1.062429 | 0.8782578 | 0.9943754 | 0.7161176 | 0.05982522 | 0.06343294 | 0.04695856 | 0.03774333 | 0.0369002 | 0.03794662 | 0.03510166 | 0.03479765 | 0.03621743 | 0.03360493 | 0.03262178 | 0.03200873 | 0.03070284 | 0.03058123 | 0.03114898
165 | 0.6862577 | 0.9854799 | 0.921127 | 0.8777278 | 0.6845975 | 0.05878911 | 0.06132058 | 0.04620121 | 0.03809231 | 0.03636081 | 0.03670706 | 0.03405174 | 0.03424205 | 0.03411568 | 0.03137483 | 0.03156079 | 0.03201531 | 0.0296517 | 0.031148 | 0.0307858
166 | 0.7052238 | 1.112065 | 0.832305 | 0.8984659 | 0.7370338 | 0.05802184 | 0.06025321 | 0.04672196 | 0.03837311 | 0.03627433 | 0.03628619 | 0.03472705 | 0.03526457 | 0.03656176 | 0.03326533 | 0.03259535 | 0.03238602 | 0.03055688 | 0.03163122 | 0.03091865
167 | 0.7067369 | 1.341882 | 0.7523569 | 0.9577214 | 0.6802273 | 0.05679328 | 0.05728742 | 0.04674898 | 0.03748936 | 0.03605869 | 0.0363741 | 0.03358522 | 0.03507106 | 0.03461803 | 0.03199052 | 0.03189586 | 0.03224654 | 0.03016568 | 0.03101231 | 0.03077573
168 | 0.7647575 | 1.313093 | 0.6809577 | 0.9287697 | 0.6040973 | 0.05605855 | 0.05526648 | 0.04689844 | 0.0371147 | 0.0357048 | 0.03692692 | 0.03308726 | 0.03422529 | 0.03459488 | 0.03282719 | 0.03169846 | 0.03190928 | 0.03041087 | 0.03075439 | 0.0311979
169 | 0.7670197 | 1.351936 | 0.694557 | 0.7945761 | 0.5148672 | 0.05458143 | 0.05346096 | 0.04548917 | 0.03730432 | 0.03635339 | 0.03735161 | 0.03416501 | 0.03572301 | 0.03507866 | 0.03439401 | 0.03230982 | 0.03333954 | 0.03021525 | 0.0310682 | 0.03120239
170 | 0.7474583 | 1.373436 | 0.6842612 | 0.7542399 | 0.4693979 | 0.05315735 | 0.05242728 | 0.04407818 | 0.03653531 | 0.03586963 | 0.03622294 | 0.03332323 | 0.034103 | 0.03317991 | 0.03280247 | 0.03207467 | 0.03311953 | 0.03011933 | 0.0309747 | 0.03095394
171 | 0.7165899 | 1.264762 | 0.6387505 | 0.7303537 | 0.4192478 | 0.05102829 | 0.05072747 | 0.04298213 | 0.03665811 | 0.03603744 | 0.03675754 | 0.03455767 | 0.03484904 | 0.03432058 | 0.03356689 | 0.0334382 | 0.03265727 | 0.03096565 | 0.03071283 | 0.03100075
172 | 0.7289932 | 1.192391 | 0.6124357 | 0.6622951 | 0.3586286 | 0.04887055 | 0.04979127 | 0.04299733 | 0.03577758 | 0.03579507 | 0.03662871 | 0.03337591 | 0.03357629 | 0.03258999 | 0.03172838 | 0.03203063 | 0.03178371 | 0.03018997 | 0.03018925 | 0.03053152
173 | 0.8357016 | 1.094467 | 0.5666891 | 0.5492193 | 0.3575728 | 0.0480859 | 0.04854112 | 0.04314815 | 0.03597284 | 0.03557202 | 0.03733731 | 0.03332673 | 0.03309061 | 0.03303375 | 0.03281632 | 0.03207254 | 0.031826 | 0.03032777 | 0.03066464 | 0.03062272
174 | 0.9004906 | 1.009417 | 0.517764 | 0.5390141 | 0.3222665 | 0.04704116 | 0.04720745 | 0.04246904 | 0.03578365 | 0.03537144 | 0.03641722 | 0.03377452 | 0.03467847 | 0.0337152 | 0.03309091 | 0.03230513 | 0.03199229 | 0.03025234 | 0.03103948 | 0.03118092
175 | 0.9591616 | 1.094729 | 0.4563566 | 0.487029 | 0.3050037 | 0.04662045 | 0.04611742 | 0.04206969 | 0.03533178 | 0.03470002 | 0.03513858 | 0.03302582 | 0.03358729 | 0.03313175 | 0.03148203 | 0.03158603 | 0.03081347 | 0.02993372 | 0.03073901 | 0.03187031
176 | 1.075212 | 1.216637 | 0.3919313 | 0.467902 | 0.2821365 | 0.0456311 | 0.04486261 | 0.04208434 | 0.03572435 | 0.03512313 | 0.0356533 | 0.03387669 | 0.03583256 | 0.03458566 | 0.03197976 | 0.03181899 | 0.03069446 | 0.03026215 | 0.03100633 | 0.0316821
177 | 1.164814 | 1.399371 | 0.3645774 | 0.4334627 | 0.2701953 | 0.04537937 | 0.04422117 | 0.04152764 | 0.03535819 | 0.0346791 | 0.03527086 | 0.03257532 | 0.03517259 | 0.03398502 | 0.0308504 | 0.03131116 | 0.03044674 | 0.02984947 | 0.03099268 | 0.03077214
178 | 1.234777 | 1.271047 | 0.3424686 | 0.3963029 | 0.2394086 | 0.04480628 | 0.04358549 | 0.04092275 | 0.03531372 | 0.03462109 | 0.03534438 | 0.03221663 | 0.03538817 | 0.03441077 | 0.03219379 | 0.03157824 | 0.03077431 | 0.02980186 | 0.03089683 | 0.03042371
179 | 1.229816 | 1.306597 | 0.339987 | 0.3855818 | 0.2121683 | 0.04469199 | 0.04358852 | 0.03966603 | 0.03549383 | 0.03497864 | 0.03480117 | 0.03318217 | 0.0352549 | 0.0341849 | 0.03176484 | 0.03149626 | 0.03071378 | 0.02975603 | 0.03066484 | 0.03036018
180 | 1.040601 | 1.410648 | 0.3185784 | 0.3359761 | 0.2014362 | 0.04435212 | 0.04323024 | 0.03967278 | 0.03503327 | 0.03422085 | 0.03452589 | 0.03262259 | 0.03370746 | 0.03266825 | 0.03119546 | 0.03082226 | 0.03080681 | 0.02966008 | 0.03055392 | 0.03004713
181 | 0.9905563 | 1.10563 | 0.2968349 | 0.3226228 | 0.1889279 | 0.04396071 | 0.04267474 | 0.03933551 | 0.03608439 | 0.03483755 | 0.03562638 | 0.03314684 | 0.03454487 | 0.03434844 | 0.03188603 | 0.03195251 | 0.03244406 | 0.0302573 | 0.03123319 | 0.02976415
182 | 0.8566067 | 0.8533204 | 0.2819433 | 0.2934375 | 0.1763509 | 0.04375881 | 0.04225589 | 0.03944913 | 0.03556519 | 0.03433957 | 0.03492431 | 0.03160881 | 0.03309017 | 0.03242613 | 0.0322811 | 0.03161421 | 0.03197669 | 0.03032794 | 0.03104333 | 0.02929921
183 | 0.7703319 | 0.8183975 | 0.253932 | 0.2871287 | 0.1607519 | 0.04323931 | 0.04161442 | 0.03955065 | 0.03621177 | 0.03467762 | 0.03623425 | 0.03196029 | 0.0331636 | 0.03290845 | 0.03325521 | 0.03170141 | 0.03169404 | 0.02995073 | 0.03088274 | 0.03065266
184 | 0.7308433 | 0.8765421 | 0.2294157 | 0.2593343 | 0.1522283 | 0.04244287 | 0.04104884 | 0.03944678 | 0.03553469 | 0.03400961 | 0.03821321 | 0.0324511 | 0.03332 | 0.03221424 | 0.0331001 | 0.03207731 | 0.03170305 | 0.02996545 | 0.03077748 | 0.03119003
185 | 0.6328607 | 0.7261767 | 0.2067076 | 0.23835 | 0.140107 | 0.04184443 | 0.04133064 | 0.03898295 | 0.0353734 | 0.03382969 | 0.03605019 | 0.0319449 | 0.03378677 | 0.03194423 | 0.03182864 | 0.03160336 | 0.03133121 | 0.03040904 | 0.03129082 | 0.03117282
186 | 0.8397317 | 0.7217519 | 0.198915 | 0.2284846 | 0.1292302 | 0.04080442 | 0.04028156 | 0.0387866 | 0.03541328 | 0.03452395 | 0.03509686 | 0.03250159 | 0.03468087 | 0.03428958 | 0.03307083 | 0.0323204 | 0.03190217 | 0.03045423 | 0.03130876 | 0.03113432
187 | 0.9468041 | 0.9958093 | 0.1860617 | 0.2143311 | 0.124288 | 0.04011252 | 0.0400649 | 0.03790905 | 0.03466003 | 0.0336543 | 0.03525776 | 0.03131074 | 0.03382364 | 0.03250075 | 0.03229138 | 0.03177862 | 0.03085785 | 0.02980532 | 0.03059857 | 0.03097313
188 | 0.9327322 | 0.9982393 | 0.1717363 | 0.1980527 | 0.1182544 | 0.03979874 | 0.04020247 | 0.03746532 | 0.03480343 | 0.03450979 | 0.03535105 | 0.03273474 | 0.03461141 | 0.0337958 | 0.03309781 | 0.03253564 | 0.03092908 | 0.03041129 | 0.03110568 | 0.03040667
189 | 1.127317 | 0.932861 | 0.1656356 | 0.1773918 | 0.1139824 | 0.03967836 | 0.03986954 | 0.03725983 | 0.034359 | 0.03402477 | 0.0339787 | 0.03293988 | 0.03416522 | 0.03238416 | 0.0325309 | 0.031862 | 0.03114065 | 0.02993809 | 0.03115899 | 0.03010014
190 | 1.297681 | 1.027806 | 0.1561478 | 0.1755312 | 0.1086663 | 0.03910448 | 0.03946477 | 0.0377582 | 0.03394261 | 0.03390648 | 0.03093762 | 0.03260736 | 0.03360495 | 0.03201047 | 0.03109018 | 0.03089121 | 0.03082768 | 0.03038065 | 0.03095178 | 0.03042161
191 | 1.318189 | 1.116722 | 0.1467419 | 0.1696977 | 0.1057313 | 0.03874415 | 0.03854221 | 0.03738293 | 0.03456347 | 0.03439109 | 0.03261216 | 0.03260817 | 0.03408929 | 0.03360225 | 0.03228054 | 0.03200792 | 0.03158822 | 0.02991758 | 0.03001772 | 0.03041322
192 | 1.046906 | 1.079918 | 0.1328635 | 0.1577157 | 0.1012272 | 0.03828204 | 0.03873541 | 0.03704423 | 0.03395603 | 0.03352168 | 0.03434658 | 0.03142636 | 0.03332299 | 0.03168865 | 0.03075864 | 0.0311796 | 0.03069159 | 0.0292666 | 0.03014638 | 0.0298869
193 | 0.9352625 | 0.9523077 | 0.1259189 | 0.1473856 | 0.09499805 | 0.03778907 | 0.03845339 | 0.03711256 | 0.03485445 | 0.03430618 | 0.03401525 | 0.03331169 | 0.03403888 | 0.03381629 | 0.03263349 | 0.03176416 | 0.03078207 | 0.03051766 | 0.03112251 | 0.03050417
194 | 1.105641 | 1.12731 | 0.1199081 | 0.1400772 | 0.08669021 | 0.03713389 | 0.03813633 | 0.03682406 | 0.03390191 | 0.03359899 | 0.03398674 | 0.03264933 | 0.03339822 | 0.03215224 | 0.0306753 | 0.03074706 | 0.03101882 | 0.02946976 | 0.03059339 | 0.03124846
195 | 0.947733 | 1.35619 | 0.1138395 | 0.1317241 | 0.08309361 | 0.03706675 | 0.03749472 | 0.03612256 | 0.03351458 | 0.03343133 | 0.0342017 | 0.03221849 | 0.03343085 | 0.03309924 | 0.03057367 | 0.03060946 | 0.03107151 | 0.03007789 | 0.03026358 | 0.03070848
196 | 0.8710328 | 1.235279 | 0.1079704 | 0.1232087 | 0.07834941 | 0.03772945 | 0.03759082 | 0.03573996 | 0.03364997 | 0.03388745 | 0.03405283 | 0.03203452 | 0.03432209 | 0.03512589 | 0.03139437 | 0.03167197 | 0.03155792 | 0.03046695 | 0.03078158 | 0.03091875
197 | 0.8810951 | 1.205723 | 0.1026818 | 0.1166795 | 0.07477004 | 0.03771583 | 0.03732328 | 0.03547397 | 0.03353826 | 0.03316873 | 0.03405807 | 0.0315708 | 0.03326398 | 0.0328759 | 0.03065213 | 0.03065351 | 0.03078113 | 0.03056225 | 0.03110095 | 0.03119514
198 | 0.8997958 | 1.405146 | 0.09767978 | 0.109104 | 0.07243974 | 0.03791011 | 0.03698035 | 0.03593196 | 0.03441091 | 0.03364449 | 0.03325179 | 0.03277509 | 0.03440767 | 0.03437509 | 0.03231569 | 0.03134308 | 0.03128852 | 0.03083924 | 0.03079086 | 0.03122665
199 | 0.9217019 | 1.446013 | 0.09172305 | 0.1022522 | 0.06955036 | 0.03799826 | 0.03646114 | 0.0358279 | 0.03339207 | 0.03308411 | 0.03279752 | 0.03186624 | 0.03368982 | 0.03230234 | 0.03133245 | 0.03071135 | 0.031437 | 0.03004437 | 0.03010934 | 0.03005957
200 | 0.8198435 | 1.275406 | 0.08735663 | 0.09751074 | 0.06820304 | 0.03796275 | 0.03702962 | 0.03608502 | 0.03369042 | 0.03310685 | 0.03249508 | 0.03121746 | 0.034054 | 0.03314015 | 0.03206844 | 0.03092661 | 0.03114105 | 0.03019782 | 0.03063092 | 0.02979219
201 | 0.9763772 | 1.139163 | 0.0820708 | 0.09419171 | 0.06556812 | 0.03754867 | 0.03647981 | 0.03571891 | 0.03378732 | 0.03385714 | 0.0331757 | 0.0309452 | 0.03393699 | 0.03358709 | 0.03143607 | 0.03118564 | 0.03132431 | 0.02984319 | 0.03121423 | 0.03063407
202 | 1.068888 | 1.314998 | 0.07844447 | 0.08873381 | 0.06199757 | 0.0366511 | 0.03650702 | 0.03556431 | 0.03275759 | 0.03275246 | 0.03340029 | 0.03082291 | 0.03364443 | 0.03052561 | 0.03166147 | 0.02994555 | 0.03061285 | 0.02923418 | 0.03051037 | 0.03056738
203 | 1.247267 | 1.412727 | 0.0756311 | 0.08580747 | 0.05977028 | 0.03666537 | 0.03598316 | 0.03570324 | 0.03306211 | 0.03333746 | 0.03384468 | 0.03226403 | 0.03438201 | 0.03239607 | 0.03277511 | 0.03125876 | 0.03049015 | 0.02996852 | 0.03088875 | 0.02984431
204 | 1.383238 | 1.242526 | 0.07287437 | 0.08478412 | 0.05751905 | 0.03622001 | 0.03611042 | 0.03559252 | 0.03236308 | 0.03250679 | 0.03302701 | 0.0311847 | 0.03248766 | 0.03157339 | 0.03124688 | 0.03144943 | 0.02964327 | 0.02869587 | 0.03105251 | 0.02998352
205 | 1.529824 | 1.344022 | 0.07054364 | 0.08305164 | 0.05659682 | 0.03631146 | 0.03491603 | 0.03528449 | 0.03309617 | 0.0332791 | 0.03367192 | 0.03132839 | 0.03212499 | 0.03192393 | 0.03163064 | 0.03098838 | 0.03049637 | 0.03050123 | 0.03110642 | 0.03043798
206 | 1.507837 | 1.403012 | 0.06686112 | 0.07860247 | 0.05501447 | 0.03575311 | 0.03533028 | 0.03513063 | 0.03241547 | 0.03308736 | 0.0344057 | 0.03123896 | 0.03232245 | 0.0317334 | 0.03164499 | 0.03035709 | 0.03087212 | 0.02961457 | 0.0303059 | 0.03073715
207 | 1.281722 | 1.314999 | 0.06656889 | 0.07620126 | 0.05532402 | 0.03553869 | 0.03519977 | 0.03514215 | 0.03258829 | 0.03195694 | 0.03355876 | 0.03119526 | 0.03312066 | 0.03097004 | 0.03178741 | 0.03052936 | 0.03036476 | 0.03101205 | 0.03025306 | 0.03065335
208 | 1.188285 | 1.252721 | 0.06466032 | 0.07405259 | 0.05532748 | 0.03541866 | 0.03485727 | 0.03526706 | 0.03396808 | 0.03328205 | 0.03367022 | 0.03247212 | 0.03402263 | 0.03298815 | 0.0323624 | 0.03218891 | 0.03112488 | 0.02942174 | 0.03172221 | 0.03132724
209 | 1.076645 | 1.251646 | 0.06313055 | 0.07206414 | 0.05439402 | 0.03510598 | 0.03467674 | 0.0346068 | 0.03357097 | 0.0324208 | 0.03260614 | 0.031095 | 0.03335799 | 0.03198924 | 0.03144614 | 0.03192811 | 0.03099969 | 0.03081674 | 0.03136012 | 0.03131526
210 | 1.098076 | 1.216767 | 0.06138967 | 0.06881298 | 0.05219075 | 0.03514564 | 0.03460267 | 0.03437974 | 0.03383877 | 0.03334467 | 0.03308912 | 0.03105787 | 0.03444577 | 0.0327143 | 0.03219357 | 0.03097514 | 0.03135879 | 0.03026166 | 0.0310521 | 0.03027189
211 | 1.060925 | 1.102709 | 0.06101817 | 0.06624126 | 0.0510223 | 0.03479695 | 0.03494474 | 0.03445128 | 0.03306903 | 0.03265243 | 0.03250118 | 0.03088632 | 0.03494794 | 0.03250507 | 0.03122738 | 0.03086346 | 0.03116821 | 0.03071163 | 0.03107768 | 0.03010472
212 | 1.073297 | 1.07807 | 0.05961868 | 0.06593847 | 0.05026773 | 0.03487195 | 0.03419273 | 0.03475752 | 0.03275739 | 0.03212257 | 0.03150775 | 0.03122327 | 0.03384615 | 0.03260547 | 0.03089038 | 0.03079969 | 0.0308654 | 0.02915905 | 0.03140414 | 0.03077893
213 | 1.091953 | 1.064482 | 0.05721936 | 0.06223221 | 0.04849891 | 0.03517234 | 0.0344451 | 0.03467256 | 0.03332158 | 0.03322567 | 0.03295367 | 0.03196329 | 0.03347318 | 0.03337966 | 0.03228413 | 0.03161313 | 0.03142286 | 0.02894403 | 0.03142073 | 0.03094703
214 | 1.088554 | 0.9857486 | 0.05492905 | 0.06019258 | 0.04657822 | 0.03536326 | 0.03429547 | 0.03434278 | 0.03220699 | 0.03213077 | 0.03218465 | 0.02997644 | 0.03220829 | 0.03206927 | 0.03078565 | 0.03084366 | 0.030489 | 0.02937722 | 0.03037461 | 0.02977931
215 | 1.336058 | 0.9220792 | 0.05388269 | 0.05803481 | 0.04625087 | 0.03567568 | 0.03441522 | 0.03415838 | 0.0331781 | 0.03284869 | 0.03337353 | 0.03040401 | 0.03305048 | 0.03290051 | 0.03132605 | 0.03039888 | 0.03046006 | 0.03023896 | 0.03058162 | 0.0293713
216 | 1.083645 | 0.8825436 | 0.05266175 | 0.05576789 | 0.04536807 | 0.03527038 | 0.03413521 | 0.03428537 | 0.03260346 | 0.03182987 | 0.03349501 | 0.03067147 | 0.03293588 | 0.03146645 | 0.03079305 | 0.0302847 | 0.03023405 | 0.02980589 | 0.03134529 | 0.03046502
217 | 0.9542173 | 0.8088688 | 0.0514638 | 0.05517241 | 0.04535762 | 0.03504875 | 0.03400593 | 0.03398162 | 0.03301918 | 0.03183964 | 0.03302713 | 0.03103593 | 0.03290287 | 0.03151147 | 0.031193 | 0.03086915 | 0.02967817 | 0.03032141 | 0.03137083 | 0.03056941
218 | 0.9102803 | 0.7454988 | 0.05094624 | 0.0530265 | 0.04428884 | 0.0350333 | 0.03401001 | 0.03383747 | 0.03370384 | 0.03209172 | 0.03325972 | 0.0309972 | 0.03331486 | 0.03186279 | 0.03152303 | 0.03156471 | 0.03006884 | 0.0302125 | 0.03142435 | 0.03041942
219 | 0.8957169 | 0.7185516 | 0.05039833 | 0.05335249 | 0.04423583 | 0.03486258 | 0.03384529 | 0.03356829 | 0.03229651 | 0.03101641 | 0.03152278 | 0.03014093 | 0.03311117 | 0.03086856 | 0.03094112 | 0.03013501 | 0.0297142 | 0.03096899 | 0.03104316 | 0.03009109
220 | 0.8933532 | 0.7010795 | 0.04923437 | 0.0513909 | 0.04412122 | 0.03535246 | 0.03405501 | 0.03416407 | 0.03267198 | 0.03193149 | 0.03279598 | 0.03117614 | 0.03366654 | 0.03179884 | 0.03135626 | 0.03011908 | 0.03098177 | 0.03038319 | 0.03113538 | 0.03041452
221 | 0.6917315 | 0.6802618 | 0.04799103 | 0.05106199 | 0.04383709 | 0.0348383 | 0.03402421 | 0.03416898 | 0.03102153 | 0.03104993 | 0.03233513 | 0.03128588 | 0.03359226 | 0.03111044 | 0.03067651 | 0.03038149 | 0.03048308 | 0.03007745 | 0.03079535 | 0.03027467
222 | 0.6975144 | 0.6689405 | 0.04672815 | 0.05089721 | 0.04312045 | 0.03460781 | 0.03397774 | 0.03409415 | 0.03164152 | 0.03163702 | 0.03130803 | 0.03119629 | 0.03368447 | 0.03126437 | 0.03123479 | 0.03110528 | 0.0301493 | 0.03010771 | 0.03071523 | 0.03016415
223 | 0.675656 | 0.6393723 | 0.04585917 | 0.04960378 | 0.04266279 | 0.03456101 | 0.03369923 | 0.03372132 | 0.03172967 | 0.03222474 | 0.03175905 | 0.03051858 | 0.03430288 | 0.03256313 | 0.03100522 | 0.0312457 | 0.03107346 | 0.03039448 | 0.03108867 | 0.02998439
224 | 0.6391637 | 0.5894273 | 0.04458878 | 0.04841704 | 0.04199268 | 0.03399141 | 0.03324448 | 0.03332235 | 0.03169262 | 0.03118022 | 0.0316144 | 0.02995058 | 0.03373217 | 0.03205028 | 0.03169726 | 0.03051125 | 0.0309342 | 0.03137716 | 0.0311725 | 0.0305298
225 | 0.6130662 | 0.5601739 | 0.04434375 | 0.04783479 | 0.0417067 | 0.03386078 | 0.0335563 | 0.03355503 | 0.03238848 | 0.03217663 | 0.03300914 | 0.03110065 | 0.03425228 | 0.03363379 | 0.0316621 | 0.0315212 | 0.03189259 | 0.03126901 | 0.03095342 | 0.03048212
226 | 0.5807319 | 0.5300145 | 0.04374694 | 0.04769682 | 0.04045908 | 0.03278773 | 0.03324097 | 0.03400052 | 0.03184612 | 0.03150163 | 0.03210422 | 0.03115986 | 0.03368036 | 0.0325761 | 0.03148023 | 0.03057975 | 0.03116007 | 0.03088206 | 0.03090193 | 0.02998402
227 | 0.5764125 | 0.4724232 | 0.04329598 | 0.04621053 | 0.03950353 | 0.0331029 | 0.0334519 | 0.03401411 | 0.03202912 | 0.03155983 | 0.03114254 | 0.03091919 | 0.03353175 | 0.0328523 | 0.03168342 | 0.03063288 | 0.03106535 | 0.03062831 | 0.03092369 | 0.03053448
228 | 0.5623446 | 0.4389906 | 0.04278021 | 0.0446906 | 0.03881597 | 0.03337481 | 0.03363545 | 0.03384719 | 0.03208861 | 0.03147817 | 0.03121503 | 0.03056143 | 0.03249817 | 0.03277597 | 0.0314729 | 0.03141109 | 0.0311233 | 0.02952205 | 0.03076687 | 0.03071415
229 | 0.5425598 | 0.4198527 | 0.04228537 | 0.04440208 | 0.03880627 | 0.03353277 | 0.03356028 | 0.03375994 | 0.03111105 | 0.03073371 | 0.03118148 | 0.03083237 | 0.03212922 | 0.03145144 | 0.03119738 | 0.03102915 | 0.02994873 | 0.02928038 | 0.03038596 | 0.03105789
230 | 0.5185812 | 0.3926059 | 0.04124739 | 0.04378059 | 0.038283 | 0.03340712 | 0.03315582 | 0.03387219 | 0.03155097 | 0.03120523 | 0.03191433 | 0.03208429 | 0.03325807 | 0.03234615 | 0.03165096 | 0.03080057 | 0.03016626 | 0.02973309 | 0.0304448 | 0.03048803
231 | 0.4828273 | 0.365444 | 0.04073012 | 0.04121452 | 0.0385511 | 0.03306797 | 0.03308016 | 0.03320443 | 0.03053627 | 0.03037302 | 0.03128107 | 0.03145642 | 0.03308407 | 0.03060156 | 0.03116754 | 0.03043849 | 0.02943735 | 0.02981458 | 0.03142807 | 0.03014971
232 | 0.4544871 | 0.3499207 | 0.04073499 | 0.04341999 | 0.03861265 | 0.03349832 | 0.03363049 | 0.03270822 | 0.03128241 | 0.03108326 | 0.03185468 | 0.03146766 | 0.0336837 | 0.0316995 | 0.03034787 | 0.03103597 | 0.0300431 | 0.0301258 | 0.03104884 | 0.03066168
233 | 0.4340428 | 0.3443602 | 0.04064847 | 0.04374685 | 0.0386896 | 0.0332979 | 0.03345326 | 0.03276183 | 0.03161164 | 0.03143609 | 0.03214298 | 0.03114309 | 0.03360519 | 0.03115358 | 0.03074896 | 0.03113575 | 0.03058266 | 0.03016184 | 0.03064207 | 0.0307839
234 | 0.4295681 | 0.3172585 | 0.04036533 | 0.04371552 | 0.03815417 | 0.03333708 | 0.03308464 | 0.03291903 | 0.03139464 | 0.03092326 | 0.03292064 | 0.03100338 | 0.03378688 | 0.03113776 | 0.0303631 | 0.03021943 | 0.03012199 | 0.0302146 | 0.03077916 | 0.03084672
235 | 0.4135168 | 0.3016094 | 0.04026414 | 0.04228086 | 0.03737737 | 0.03368633 | 0.03364923 | 0.03349802 | 0.0321818 | 0.03181617 | 0.03345936 | 0.0318811 | 0.03382852 | 0.03211158 | 0.03207948 | 0.03043751 | 0.031 | 0.03009972 | 0.03102839 | 0.0305467
236 | 0.3841521 | 0.292887 | 0.04007105 | 0.04213144 | 0.0368233 | 0.03371655 | 0.0333934 | 0.03321307 | 0.03161888 | 0.03140543 | 0.03209867 | 0.03080841 | 0.03296241 | 0.03135077 | 0.03140445 | 0.03123081 | 0.03091748 | 0.0296615 | 0.03120139 | 0.02994951
237 | 0.3644334 | 0.2766224 | 0.03925751 | 0.04409226 | 0.0361187 | 0.03421846 | 0.03313779 | 0.03319941 | 0.03223996 | 0.03217193 | 0.03222947 | 0.03082859 | 0.0332213 | 0.03196788 | 0.03170442 | 0.03110809 | 0.03147624 | 0.02960717 | 0.03073896 | 0.03034425
238 | 0.3381857 | 0.2612487 | 0.03853494 | 0.04030611 | 0.03538008 | 0.03383779 | 0.03256555 | 0.03305571 | 0.03133593 | 0.03123029 | 0.0313585 | 0.0303422 | 0.03313194 | 0.03138845 | 0.0319943 | 0.03081131 | 0.03095847 | 0.02943467 | 0.03146049 | 0.03036471
239 | 0.316452 | 0.2498484 | 0.03813621 | 0.03938115 | 0.03566408 | 0.03349745 | 0.03235085 | 0.03267528 | 0.03118836 | 0.03070542 | 0.03144694 | 0.030819 | 0.03321755 | 0.03191798 | 0.03112141 | 0.03112765 | 0.03088431 | 0.02965673 | 0.03173163 | 0.03045161
240 | 0.2901151 | 0.2414002 | 0.03791561 | 0.03945414 | 0.03565797 | 0.03306003 | 0.03291817 | 0.0331241 | 0.03170374 | 0.03156664 | 0.03116933 | 0.03157698 | 0.03414143 | 0.03262988 | 0.03188919 | 0.0302817 | 0.03101283 | 0.03047368 | 0.03140751 | 0.03021512
241 | 0.2738326 | 0.2346753 | 0.0376463 | 0.04051194 | 0.03625854 | 0.03279703 | 0.0324851 | 0.03209555 | 0.03139796 | 0.03099323 | 0.02999937 | 0.02999356 | 0.03337249 | 0.03052463 | 0.03068666 | 0.02982371 | 0.03019549 | 0.0308081 | 0.0310298 | 0.02980083
242 | 0.2612803 | 0.2258545 | 0.03729427 | 0.03934339 | 0.03612969 | 0.03264679 | 0.03288969 | 0.03462751 | 0.03134124 | 0.03170686 | 0.03053812 | 0.03037887 | 0.03350336 | 0.03192901 | 0.03123677 | 0.03045197 | 0.03059988 | 0.02994814 | 0.03070588 | 0.03067964
243 | 0.249121 | 0.215437 | 0.03736652 | 0.03903058 | 0.03659023 | 0.03234655 | 0.03263526 | 0.03333035 | 0.03123534 | 0.03033554 | 0.03135377 | 0.03069212 | 0.03295117 | 0.03170365 | 0.03047485 | 0.03049974 | 0.0297207 | 0.02916855 | 0.03104035 | 0.03148426
244 | 0.2392555 | 0.2004699 | 0.03678001 | 0.03883353 | 0.03594003 | 0.03205157 | 0.0324104 | 0.03297009 | 0.03105285 | 0.03035843 | 0.03163564 | 0.03096382 | 0.03315401 | 0.03321952 | 0.03091529 | 0.03085202 | 0.02952956 | 0.02942805 | 0.03137408 | 0.03119688
245 | 0.225167 | 0.1881587 | 0.03678959 | 0.03860737 | 0.03508386 | 0.03264039 | 0.03230346 | 0.0326409 | 0.03175969 | 0.03120098 | 0.03181726 | 0.03027051 | 0.03344645 | 0.03198363 | 0.03098356 | 0.03030955 | 0.02954754 | 0.02975502 | 0.03142785 | 0.03054549
246 | 0.2161986 | 0.1810827 | 0.03634129 | 0.03787792 | 0.0347808 | 0.03228045 | 0.03199936 | 0.0321871 | 0.03061551 | 0.03051613 | 0.0309628 | 0.02902348 | 0.03275866 | 0.03085708 | 0.03078262 | 0.03046343 | 0.02984435 | 0.02959114 | 0.03094122 | 0.03063002
247 | 0.2007299 | 0.1686313 | 0.03629428 | 0.03721903 | 0.0345312 | 0.03270535 | 0.03203624 | 0.03279114 | 0.03137228 | 0.03121014 | 0.03232034 | 0.03051857 | 0.03315546 | 0.03275791 | 0.03086488 | 0.03084319 | 0.03042997 | 0.03017469 | 0.03121926 | 0.0314852
248 | 0.1907419 | 0.1601052 | 0.03619291 | 0.03812072 | 0.03458585 | 0.03223101 | 0.03233199 | 0.03071116 | 0.03029313 | 0.03079082 | 0.03216506 | 0.03021923 | 0.03256785 | 0.03162977 | 0.03033101 | 0.03061922 | 0.03001618 | 0.03048459 | 0.03131593 | 0.03132512
249 | 0.1838372 | 0.1547094 | 0.03579715 | 0.03794448 | 0.03448375 | 0.03199665 | 0.03241579 | 0.0319273 | 0.03058269 | 0.03126418 | 0.03169095 | 0.03049286 | 0.03329515 | 0.03166864 | 0.03097689 | 0.03075281 | 0.03069473 | 0.02988388 | 0.03091647 | 0.03054604
250 | 0.1747254 | 0.1486522 | 0.03565742 | 0.03753596 | 0.03468193 | 0.03239073 | 0.03255091 | 0.03241505 | 0.03064691 | 0.03139779 | 0.03118302 | 0.03023376 | 0.03292624 | 0.03032958 | 0.03131218 | 0.03058497 | 0.03127242 | 0.02997161 | 0.03087641 | 0.03037363
251 | 0.1667386 | 0.1408738 | 0.03529515 | 0.03731039 | 0.03479484 | 0.03293657 | 0.03181211 | 0.03183668 | 0.03049124 | 0.03075594 | 0.03052683 | 0.02969693 | 0.03306959 | 0.03174369 | 0.03059327 | 0.03007636 | 0.03115563 | 0.03009353 | 0.03067491 | 0.03069705
252 | 0.1598889 | 0.1342508 | 0.03531871 | 0.03708557 | 0.03500804 | 0.03378453 | 0.03252013 | 0.03257371 | 0.03093652 | 0.03205343 | 0.03208633 | 0.03144083 | 0.03319933 | 0.03311014 | 0.03071724 | 0.03106355 | 0.03049002 | 0.03069288 | 0.0307901 | 0.03114545
253 | 0.1560159 | 0.1287162 | 0.0349674 | 0.03665499 | 0.03432113 | 0.0328582 | 0.03206048 | 0.03174038 | 0.03013963 | 0.03079085 | 0.03166441 | 0.03107905 | 0.03377292 | 0.03206592 | 0.03151589 | 0.03027478 | 0.03030415 | 0.03018447 | 0.03126908 | 0.03110909
254 | 0.1484196 | 0.1210123 | 0.0348286 | 0.03599689 | 0.03389937 | 0.0324884 | 0.03210416 | 0.03201843 | 0.03089814 | 0.03126996 | 0.03171226 | 0.03098149 | 0.03329774 | 0.03241361 | 0.03107018 | 0.03089621 | 0.03040834 | 0.03038468 | 0.0310795 | 0.0309808
255 | 0.1429283 | 0.1152491 | 0.03484931 | 0.03614368 | 0.03334423 | 0.0323002 | 0.03175549 | 0.03187944 | 0.03104126 | 0.03133678 | 0.03092826 | 0.03009227 | 0.03305158 | 0.03183827 | 0.03200072 | 0.0299599 | 0.03014601 | 0.03038548 | 0.03140627 | 0.03041738
256 | 0.137891 | 0.1097533 | 0.03432399 | 0.03604541 | 0.03323283 | 0.03197221 | 0.03197055 | 0.03220407 | 0.03103492 | 0.03075242 | 0.03105034 | 0.02987511 | 0.03283068 | 0.03131205 | 0.03050769 | 0.03002779 | 0.02986546 | 0.03032624 | 0.03060797 | 0.03012194
257 | 0.1356269 | 0.1042677 | 0.03446423 | 0.03610177 | 0.03333173 | 0.0319098 | 0.03231142 | 0.03283472 | 0.03191785 | 0.03136089 | 0.03209153 | 0.03145397 | 0.03325311 | 0.03096374 | 0.0319909 | 0.02859744 | 0.03020199 | 0.02949604 | 0.03037794 | 0.03074139
258 | 0.1308157 | 0.09804122 | 0.03394345 | 0.03596116 | 0.03263525 | 0.03091568 | 0.031621 | 0.03194266 | 0.03146178 | 0.0304954 | 0.03109436 | 0.03076416 | 0.03262584 | 0.03098386 | 0.03179825 | 0.02894378 | 0.03050286 | 0.02934084 | 0.03134508 | 0.03081446
259 | 0.125918 | 0.09439565 | 0.03394676 | 0.03636691 | 0.0335037 | 0.03169424 | 0.0313166 | 0.03182003 | 0.03194836 | 0.03113556 | 0.03052132 | 0.03008925 | 0.03293628 | 0.0314838 | 0.03060002 | 0.03026618 | 0.03067547 | 0.02976729 | 0.03101997 | 0.030727
260 | 0.1209277 | 0.09260592 | 0.03364128 | 0.03582994 | 0.03371163 | 0.03197864 | 0.03098982 | 0.0316842 | 0.03112435 | 0.03055988 | 0.03038234 | 0.02985272 | 0.03406217 | 0.03072017 | 0.03130613 | 0.02871928 | 0.03104219 | 0.03022094 | 0.03108085 | 0.02994245
261 | 0.1135381 | 0.08957243 | 0.03386746 | 0.03546927 | 0.03349584 | 0.03209529 | 0.03078898 | 0.03143704 | 0.03084344 | 0.03048452 | 0.03043794 | 0.03022535 | 0.03394294 | 0.03088529 | 0.02943152 | 0.02904922 | 0.03115316 | 0.03076865 | 0.03124681 | 0.03050195
262 | 0.1078095 | 0.08650037 | 0.03403786 | 0.03516314 | 0.03315359 | 0.03245784 | 0.03127606 | 0.03223132 | 0.0302857 | 0.03211605 | 0.0319499 | 0.03124179 | 0.0337333 | 0.03151813 | 0.03079549 | 0.03059258 | 0.0314243 | 0.03072363 | 0.03124604 | 0.03077176
263 | 0.1024399 | 0.08615673 | 0.03382851 | 0.03530482 | 0.03324255 | 0.0320185 | 0.03121788 | 0.03166749 | 0.02889941 | 0.0302969 | 0.0312533 | 0.02978914 | 0.03317839 | 0.03154109 | 0.03023565 | 0.03281351 | 0.03115575 | 0.03086341 | 0.03139513 | 0.03078123
264 | 0.09954348 | 0.08482735 | 0.0337451 | 0.03508227 | 0.03322685 | 0.03273722 | 0.03142234 | 0.03189162 | 0.02951281 | 0.03093427 | 0.03131386 | 0.02973508 | 0.03327213 | 0.03205791 | 0.0307919 | 0.03171736 | 0.03122301 | 0.030355 | 0.03137621 | 0.03068963
265 | 0.09670655 | 0.08284758 | 0.03327489 | 0.03481016 | 0.03312468 | 0.03248413 | 0.03134619 | 0.03237963 | 0.02902234 | 0.03002161 | 0.03118324 | 0.03030264 | 0.03317969 | 0.03135102 | 0.03063732 | 0.03101393 | 0.03061361 | 0.02989 | 0.03137814 | 0.03006737
266 | 0.0944448 | 0.0802464 | 0.03301366 | 0.03472777 | 0.03218274 | 0.03232259 | 0.0315114 | 0.03206159 | 0.02980964 | 0.03099678 | 0.03159274 | 0.03089659 | 0.03291572 | 0.03217552 | 0.03109826 | 0.03179424 | 0.0301096 | 0.02970833 | 0.03133217 | 0.02986715
267 | 0.09275692 | 0.07886276 | 0.03318629 | 0.03462585 | 0.03254162 | 0.03273681 | 0.03150107 | 0.03208242 | 0.03043555 | 0.03046094 | 0.03191839 | 0.03069284 | 0.03328699 | 0.03237526 | 0.03131546 | 0.03189551 | 0.03044717 | 0.02955667 | 0.03143221 | 0.03022029
268 | 0.08890529 | 0.07738401 | 0.03313298 | 0.0342081 | 0.03213743 | 0.03183559 | 0.03110639 | 0.03087414 | 0.02972179 | 0.02880957 | 0.0311287 | 0.02945208 | 0.03299816 | 0.03161004 | 0.03083766 | 0.03123618 | 0.02964683 | 0.02883167 | 0.03171081 | 0.03063079
269 | 0.08520723 | 0.07627941 | 0.03321011 | 0.03412754 | 0.0323953 | 0.03196107 | 0.03130304 | 0.0315326 | 0.0312816 | 0.02999472 | 0.03072522 | 0.03017914 | 0.03383634 | 0.03243667 | 0.0317542 | 0.03092141 | 0.02968608 | 0.02933855 | 0.03183127 | 0.03040636
270 | 0.08038778 | 0.07540046 | 0.03298193 | 0.03405423 | 0.03220145 | 0.03106992 | 0.03115609 | 0.03169887 | 0.03099226 | 0.02964092 | 0.03114166 | 0.0303071 | 0.03359626 | 0.03127247 | 0.03062401 | 0.03033513 | 0.02957821 | 0.02996835 | 0.03100143 | 0.02994323
271 | 0.07813138 | 0.07369668 | 0.03289417 | 0.03397567 | 0.03247323 | 0.03054503 | 0.03097613 | 0.03128931 | 0.0307611 | 0.0297456 | 0.03120798 | 0.02985211 | 0.03293383 | 0.0311155 | 0.03165291 | 0.03093005 | 0.02975887 | 0.03001999 | 0.03071147 | 0.02976457
272 | 0.07621252 | 0.07090361 | 0.03278608 | 0.03408781 | 0.03286958 | 0.03091605 | 0.03110412 | 0.03163046 | 0.03082155 | 0.02940198 | 0.03134639 | 0.02977582 | 0.03281304 | 0.03103284 | 0.03099921 | 0.03095542 | 0.03032207 | 0.03030391 | 0.03109279 | 0.03104941
273 | 0.07451208 | 0.06736329 | 0.03248905 | 0.0338175 | 0.03254257 | 0.03090881 | 0.03061899 | 0.03175015 | 0.03014438 | 0.02999828 | 0.02954549 | 0.02962278 | 0.0322752 | 0.03081686 | 0.03084735 | 0.0303152 | 0.03010972 | 0.03108493 | 0.03123514 | 0.03080808
274 | 0.07379744 | 0.06479097 | 0.03252767 | 0.03408503 | 0.03236171 | 0.03163297 | 0.0308745 | 0.03247489 | 0.03156474 | 0.03089148 | 0.03000257 | 0.03134473 | 0.03394354 | 0.03126056 | 0.03168286 | 0.03080283 | 0.03059214 | 0.03124438 | 0.0313695 | 0.02984559
275 | 0.07322453 | 0.06317365 | 0.03256332 | 0.03378872 | 0.0325653 | 0.03165795 | 0.03031307 | 0.03154657 | 0.03072864 | 0.0301041 | 0.02982672 | 0.03118504 | 0.03362873 | 0.0306656 | 0.03108711 | 0.03056973 | 0.03069267 | 0.03045791 | 0.03139073 | 0.02991637
276 | 0.07212294 | 0.06106413 | 0.03258653 | 0.0337298 | 0.03202409 | 0.03229304 | 0.03020085 | 0.03118353 | 0.03048749 | 0.03042792 | 0.03006541 | 0.03071905 | 0.0338637 | 0.03094642 | 0.03200839 | 0.0307055 | 0.03085654 | 0.02990258 | 0.03066659 | 0.03097162
277 | 0.07027747 | 0.05947437 | 0.03226657 | 0.0339741 | 0.03212336 | 0.03252197 | 0.0307308 | 0.03140491 | 0.02995171 | 0.03078898 | 0.0300355 | 0.03086042 | 0.03331745 | 0.03202997 | 0.03145226 | 0.03053535 | 0.03111835 | 0.02997585 | 0.03067653 | 0.03201044
278 | 0.06790114 | 0.05893926 | 0.03229615 | 0.03350311 | 0.0316379 | 0.03198045 | 0.03047812 | 0.03134065 | 0.02921627 | 0.03008069 | 0.02962979 | 0.03073593 | 0.03349165 | 0.03192503 | 0.03143094 | 0.0309621 | 0.03119497 | 0.02943714 | 0.03081081 | 0.03151818
279 | 0.06547637 | 0.05909669 | 0.03180405 | 0.03345785 | 0.0321019 | 0.03183968 | 0.03135251 | 0.03157168 | 0.02995407 | 0.0306272 | 0.03166206 | 0.03124095 | 0.03365036 | 0.03229239 | 0.03133037 | 0.03133891 | 0.03110205 | 0.02995505 | 0.03075405 | 0.03067159
280 | 0.06319611 | 0.05842869 | 0.03119822 | 0.03291902 | 0.03187405 | 0.03121072 | 0.03021567 | 0.0314216 | 0.02918647 | 0.03001499 | 0.03116868 | 0.0299613 | 0.03307405 | 0.03212386 | 0.03097232 | 0.02994627 | 0.03073881 | 0.03020058 | 0.03075966 | 0.03125804
281 | 0.06184777 | 0.05642125 | 0.03173566 | 0.03329603 | 0.03188539 | 0.03151971 | 0.03121736 | 0.03201211 | 0.02957083 | 0.03050713 | 0.03224092 | 0.02953771 | 0.03247242 | 0.03174525 | 0.03083232 | 0.03047536 | 0.0306477 | 0.03011735 | 0.03032097 | 0.03164618
282 | 0.06188546 | 0.05521837 | 0.03144127 | 0.0323491 | 0.0319614 | 0.03131479 | 0.03071473 | 0.03179269 | 0.02943209 | 0.03018799 | 0.03184895 | 0.02935573 | 0.03339763 | 0.03199783 | 0.03088634 | 0.03130421 | 0.03028974 | 0.03062089 | 0.03073831 | 0.03115613
283 | 0.06157042 | 0.05374553 | 0.03205834 | 0.03199771 | 0.03169797 | 0.03119949 | 0.03029907 | 0.03134219 | 0.02985789 | 0.03045947 | 0.03094698 | 0.02948213 | 0.0339978 | 0.03152822 | 0.03059733 | 0.03149217 | 0.02992603 | 0.0306134 | 0.03128378 | 0.03005902
284 | 0.06045159 | 0.05186972 | 0.03197737 | 0.03237059 | 0.03201138 | 0.03161297 | 0.03061635 | 0.03136553 | 0.03072643 | 0.03082353 | 0.03082965 | 0.030287 | 0.03473014 | 0.03154134 | 0.03058987 | 0.03086941 | 0.03016331 | 0.03079484 | 0.03108649 | 0.03030193
285 | 0.06000569 | 0.05078006 | 0.03188168 | 0.03270858 | 0.03180409 | 0.03125801 | 0.03043375 | 0.03078367 | 0.02939092 | 0.03015785 | 0.029709 | 0.02938383 | 0.03360978 | 0.03182006 | 0.03106084 | 0.03077032 | 0.02994713 | 0.03020974 | 0.03054455 | 0.03075558
286 | 0.05786445 | 0.05037456 | 0.03233263 | 0.03256886 | 0.03182903 | 0.03099993 | 0.03129035 | 0.03118977 | 0.02986721 | 0.0308633 | 0.03065212 | 0.02954364 | 0.03316994 | 0.03162631 | 0.03048077 | 0.0307461 | 0.02972673 | 0.03026966 | 0.03083832 | 0.03085736
287 | 0.0565247 | 0.04977987 | 0.03178146 | 0.03196377 | 0.03153145 | 0.03004049 | 0.03080188 | 0.03094595 | 0.0293674 | 0.03023548 | 0.03046266 | 0.03003584 | 0.03355618 | 0.03203796 | 0.03083326 | 0.03058482 | 0.0299108 | 0.03094018 | 0.03129807 | 0.03089822
288 | 0.05452845 | 0.04886222 | 0.03168933 | 0.03230519 | 0.03135644 | 0.03006238 | 0.03097296 | 0.03097849 | 0.02966339 | 0.03100016 | 0.02977724 | 0.03072131 | 0.03333783 | 0.03130605 | 0.03071515 | 0.0306071 | 0.0303283 | 0.03095757 | 0.03065809 | 0.03094362
289 | 0.05319956 | 0.04840996 | 0.03194345 | 0.03218239 | 0.03141562 | 0.03079441 | 0.03121459 | 0.03128679 | 0.03020768 | 0.03126378 | 0.03147534 | 0.03095997 | 0.03343668 | 0.03134165 | 0.03097382 | 0.03020741 | 0.03084863 | 0.03008156 | 0.03061993 | 0.0312989
290 | 0.05207245 | 0.04832336 | 0.0316153 | 0.03209449 | 0.03115644 | 0.03027824 | 0.03056031 | 0.03115807 | 0.0300764 | 0.02992199 | 0.03193782 | 0.0303322 | 0.03264637 | 0.03131958 | 0.03107053 | 0.02979633 | 0.03008626 | 0.02964794 | 0.03087925 | 0.03040457
291 | 0.05158561 | 0.04747368 | 0.03208245 | 0.03293802 | 0.03133555 | 0.03103505 | 0.03057147 | 0.03153642 | 0.03116428 | 0.03013948 | 0.03253214 | 0.03080908 | 0.03396328 | 0.03157634 | 0.03112568 | 0.02994172 | 0.03051433 | 0.02955223 | 0.03081682 | 0.03085102
292 | 0.05124646 | 0.04664209 | 0.031885 | 0.03286021 | 0.03131214 | 0.03080052 | 0.03001588 | 0.030879 | 0.03025451 | 0.02955643 | 0.03177024 | 0.03069814 | 0.03388188 | 0.03137607 | 0.0317754 | 0.03045624 | 0.03118191 | 0.02929255 | 0.03037273 | 0.03124669
293 | 0.05064403 | 0.04606404 | 0.03148849 | 0.03292362 | 0.03137801 | 0.0311129 | 0.03059683 | 0.03098897 | 0.0303887 | 0.02975629 | 0.03085545 | 0.03071926 | 0.03358593 | 0.03134159 | 0.03114825 | 0.03041869 | 0.03102799 | 0.02916687 | 0.03073465 | 0.03116496
294 | 0.04953932 | 0.04506494 | 0.03126749 | 0.03268489 | 0.03124634 | 0.03121182 | 0.03024447 | 0.03138131 | 0.03028284 | 0.02949413 | 0.03124608 | 0.03071685 | 0.03305015 | 0.03216694 | 0.03188415 | 0.029427 | 0.03089947 | 0.0294973 | 0.03131595 | 0.03125993
295 | 0.04820968 | 0.04455774 | 0.0309426 | 0.03300492 | 0.03106495 | 0.03048293 | 0.030613 | 0.03098191 | 0.02949618 | 0.02875819 | 0.03061728 | 0.02996033 | 0.03301676 | 0.03225533 | 0.03144873 | 0.02949312 | 0.03016549 | 0.03033946 | 0.03151371 | 0.0309382
296 | 0.04798238 | 0.04383688 | 0.03147723 | 0.03294658 | 0.03124445 | 0.03117116 | 0.03076663 | 0.03160561 | 0.03019426 | 0.03009318 | 0.03040483 | 0.03082715 | 0.03327312 | 0.03242325 | 0.03158343 | 0.03059862 | 0.03084674 | 0.02999251 | 0.03166589 | 0.03115715
297 | 0.04775509 | 0.04348495 | 0.03112038 | 0.03151097 | 0.03102156 | 0.03075363 | 0.03038777 | 0.03067246 | 0.02971909 | 0.02972158 | 0.03074447 | 0.03102792 | 0.03340606 | 0.03197367 | 0.03116677 | 0.03016646 | 0.03046871 | 0.03033444 | 0.03173078 | 0.03110623
298 | 0.0478495 | 0.04295327 | 0.03135135 | 0.03182606 | 0.03074571 | 0.03111868 | 0.03022244 | 0.03060584 | 0.03033813 | 0.03016025 | 0.02928892 | 0.03084442 | 0.03339983 | 0.03154001 | 0.03077867 | 0.03035669 | 0.0302022 | 0.03035691 | 0.03123711 | 0.03075738
299 | 0.04758959 | 0.04251632 | 0.0316173 | 0.03275531 | 0.03079015 | 0.03117134 | 0.03041367 | 0.03080459 | 0.03058 | 0.03005065 | 0.02910666 | 0.03062848 | 0.03379112 | 0.03095142 | 0.03110311 | 0.03046519 | 0.0299558 | 0.03016639 | 0.03121026 | 0.03040083
300 | 0.04688185 | 0.04215049 | 0.03131246 | 0.03247481 | 0.03065363 | 0.03121079 | 0.0302044 | 0.03086238 | 0.02898921 | 0.02954434 | 0.02957499 | 0.03048443 | 0.03315704 | 0.03021049 | 0.030607 | 0.03083009 | 0.02945551 | 0.03004825 | 0.03219312 | 0.03065291
301 | 0.04670204 | 0.04198771 | 0.03157112 | 0.03262222 | 0.03109429 | 0.03196449 | 0.03050702 | 0.03154917 | 0.02989759 | 0.03108083 | 0.0308257 | 0.03120808 | 0.03325986 | 0.03105052 | 0.03149662 | 0.03124582 | 0.03052968 | 0.02974958 | 0.03145308 | 0.0311215
302 | 0.04561857 | 0.04167412 | 0.03062883 | 0.03210031 | 0.03064326 | 0.03120297 | 0.03010605 | 0.03129705 | 0.0282472 | 0.03 | 0.03109015 | 0.03038219 | 0.03286598 | 0.03082388 | 0.03097782 | 0.0300972 | 0.03005133 | 0.0300624 | 0.0310456 | 0.03104201
303 | 0.04435785 | 0.04114373 | 0.03067349 | 0.0322901 | 0.03087936 | 0.0309754 | 0.03034214 | 0.03165311 | 0.02939548 | 0.03033107 | 0.02994768 | 0.03047265 | 0.03311579 | 0.03123786 | 0.03153919 | 0.03093115 | 0.0297264 | 0.03036439 | 0.03136476 | 0.03042808
304 | 0.04321415 | 0.04106121 | 0.03069326 | 0.03209464 | 0.03108722 | 0.03074697 | 0.0309416 | 0.03136603 | 0.02934052 | 0.02985994 | 0.03117265 | 0.02994312 | 0.03333704 | 0.03222032 | 0.03118351 | 0.03106832 | 0.03024099 | 0.03119095 | 0.03169049 | 0.03036876
305 | 0.04260443 | 0.04102216 | 0.03052318 | 0.03138374 | 0.03079416 | 0.03081116 | 0.03005327 | 0.03019863 | 0.02952714 | 0.02995199 | 0.03123899 | 0.02949327 | 0.03352733 | 0.03273598 | 0.03152577 | 0.03104584 | 0.03078541 | 0.03129148 | 0.03117427 | 0.03066187
306 | 0.04215156 | 0.0408788 | 0.03108231 | 0.03159579 | 0.0313251 | 0.0316172 | 0.03057774 | 0.03054145 | 0.03107282 | 0.03086398 | 0.03114886 | 0.02994277 | 0.03426692 | 0.0328654 | 0.03135378 | 0.03108671 | 0.03111171 | 0.03119168 | 0.0310483 | 0.03068838
307 | 0.04202689 | 0.03995577 | 0.03111314 | 0.03167826 | 0.03095886 | 0.03041206 | 0.02944299 | 0.03019853 | 0.03084126 | 0.02929668 | 0.02956697 | 0.03009595 | 0.0339116 | 0.03172975 | 0.03014347 | 0.0307572 | 0.03051243 | 0.03079028 | 0.03138099 | 0.03068005
308 | 0.04181623 | 0.03970656 | 0.031609 | 0.0322379 | 0.03097904 | 0.03070067 | 0.02989437 | 0.03130744 | 0.0316009 | 0.03008018 | 0.02960567 | 0.02991927 | 0.03404303 | 0.03205271 | 0.03123144 | 0.03130288 | 0.03108152 | 0.03042512 | 0.03155374 | 0.03047444
309 | 0.04167912 | 0.04031545 | 0.03120543 | 0.03194546 | 0.03066609 | 0.03026862 | 0.02956335 | 0.03103997 | 0.03113171 | 0.02997632 | 0.0295512 | 0.02912901 | 0.03353821 | 0.03151575 | 0.03076851 | 0.03113072 | 0.03159079 | 0.03020133 | 0.03171194 | 0.03114578
310 | 0.0412987 | 0.03962847 | 0.03103322 | 0.0316432 | 0.03035331 | 0.03031022 | 0.02964744 | 0.03131456 | 0.03003824 | 0.03016962 | 0.0298334 | 0.02944692 | 0.03376059 | 0.03123716 | 0.03111907 | 0.03085925 | 0.03131148 | 0.02964298 | 0.03162679 | 0.03112836
311 | 0.04100642 | 0.03944756 | 0.03086681 | 0.03143625 | 0.03072145 | 0.03049393 | 0.03078716 | 0.03212676 | 0.03029841 | 0.03056576 | 0.03043526 | 0.03050327 | 0.03350258 | 0.03192738 | 0.03058182 | 0.03056328 | 0.03135208 | 0.03004243 | 0.0318821 | 0.03124839
312 | 0.04055244 | 0.03911654 | 0.03066081 | 0.03098092 | 0.03038453 | 0.0295198 | 0.02993462 | 0.03136746 | 0.02972964 | 0.0301172 | 0.03103197 | 0.03015825 | 0.03316645 | 0.03088697 | 0.03150971 | 0.03083689 | 0.0312575 | 0.03007155 | 0.03179049 | 0.03148239
313 | 0.04060129 | 0.03821712 | 0.0308928 | 0.03118945 | 0.03086471 | 0.03014248 | 0.03060115 | 0.03130219 | 0.02981102 | 0.02995036 | 0.03180393 | 0.02991885 | 0.03263216 | 0.03088956 | 0.03148694 | 0.03102409 | 0.03049472 | 0.03049501 | 0.03181484 | 0.03050259
314 | 0.04067436 | 0.03798734 | 0.03065378 | 0.03076124 | 0.0303979 | 0.03019563 | 0.03002015 | 0.03061751 | 0.02946005 | 0.02957503 | 0.03104544 | 0.02960183 | 0.03349733 | 0.03093891 | 0.03113323 | 0.03103606 | 0.03033354 | 0.03037438 | 0.03126938 | 0.03063598
315 | 0.04047048 | 0.03760077 | 0.03091211 | 0.03076748 | 0.0308502 | 0.03060595 | 0.02971169 | 0.03052538 | 0.02924629 | 0.03002466 | 0.03132508 | 0.03012772 | 0.03355463 | 0.0321325 | 0.03126668 | 0.03104323 | 0.03012156 | 0.03012646 | 0.03136197 | 0.03040795
316 | 0.04021295 | 0.03719155 | 0.03114956 | 0.03125247 | 0.0303131 | 0.03139406 | 0.03000636 | 0.03113593 | 0.03006854 | 0.02992192 | 0.03152417 | 0.03071569 | 0.03357473 | 0.03216782 | 0.03185402 | 0.03103917 | 0.02986867 | 0.03010899 | 0.03200387 | 0.0310053
317 | 0.04003547 | 0.03696564 | 0.0306023 | 0.0313298 | 0.02946424 | 0.03041103 | 0.0292825 | 0.03041833 | 0.02869585 | 0.02960352 | 0.03081777 | 0.02990023 | 0.03320175 | 0.03159933 | 0.03181756 | 0.03083849 | 0.02967494 | 0.03031281 | 0.03198222 | 0.03111515
318 | 0.03944185 | 0.03698489 | 0.03054504 | 0.03133168 | 0.03045 | 0.03093475 | 0.0297977 | 0.03072376 | 0.0294447 | 0.03006897 | 0.03103859 | 0.02982301 | 0.03363984 | 0.03216176 | 0.03069106 | 0.0307566 | 0.02938945 | 0.02964298 | 0.03147701 | 0.02995719
319 | 0.03906728 | 0.03756265 | 0.03019639 | 0.03065968 | 0.03083451 | 0.03059045 | 0.02885981 | 0.03069781 | 0.02909497 | 0.02993697 | 0.03012373 | 0.02994074 | 0.03402252 | 0.03244626 | 0.03087831 | 0.0302367 | 0.03008385 | 0.02936663 | 0.03131671 | 0.03027283
320 | 0.03863598 | 0.03677629 | 0.03026781 | 0.03084894 | 0.03016279 | 0.03073432 | 0.03085027 | 0.03136194 | 0.02945008 | 0.03012848 | 0.02972162 | 0.03040093 | 0.03342598 | 0.03189998 | 0.03038171 | 0.03014832 | 0.03030495 | 0.02969205 | 0.03182057 | 0.03092611
321 | 0.03835186 | 0.03634321 | 0.03024547 | 0.03080743 | 0.03050296 | 0.03100917 | 0.03081285 | 0.03130107 | 0.02948094 | 0.03020353 | 0.03015731 | 0.03078582 | 0.03344932 | 0.03166172 | 0.03122266 | 0.03061988 | 0.03081989 | 0.02973283 | 0.03113836 | 0.03108602
322 | 0.03795864 | 0.03645854 | 0.03024125 | 0.02983662 | 0.03054924 | 0.0299828 | 0.02975765 | 0.03063659 | 0.02989169 | 0.0299333 | 0.03015825 | 0.03067952 | 0.03238776 | 0.0314662 | 0.03017211 | 0.03038009 | 0.03124688 | 0.03012401 | 0.03068395 | 0.02989615
323 | 0.03786619 | 0.03606397 | 0.03071363 | 0.03068479 | 0.03157796 | 0.03074673 | 0.03013713 | 0.03058676 | 0.03129483 | 0.03012588 | 0.0308267 | 0.03039346 | 0.03259888 | 0.03072176 | 0.03045412 | 0.03027028 | 0.03130152 | 0.03004827 | 0.03143366 | 0.02998976
324 | 0.03807388 | 0.03605404 | 0.03032602 | 0.03048067 | 0.03007526 | 0.03053712 | 0.02961572 | 0.03044716 | 0.03000757 | 0.02958092 | 0.0301241 | 0.03018336 | 0.03290175 | 0.03061627 | 0.03053773 | 0.03020888 | 0.03152162 | 0.03060674 | 0.03140232 | 0.03099583
325 | 0.03777086 | 0.03629902 | 0.03045515 | 0.03064161 | 0.02979017 | 0.03038143 | 0.03016676 | 0.03063341 | 0.03016312 | 0.03016174 | 0.03086179 | 0.03029274 | 0.03415497 | 0.03122066 | 0.03064584 | 0.03066437 | 0.03124344 | 0.03065418 | 0.03202012 | 0.03136581
326 | 0.03741119 | 0.03586616 | 0.03029457 | 0.03073883 | 0.02996946 | 0.03054546 | 0.02904278 | 0.03051612 | 0.02896401 | 0.03014724 | 0.03113829 | 0.03065476 | 0.0344445 | 0.03039154 | 0.03122176 | 0.03078831 | 0.03097351 | 0.03097462 | 0.03168588 | 0.03093632
327 | 0.03716123 | 0.03566142 | 0.03006836 | 0.03049129 | 0.02957091 | 0.02956946 | 0.02901238 | 0.03016347 | 0.0290542 | 0.02941514 | 0.03069581 | 0.03050853 | 0.03400511 | 0.03030253 | 0.0305423 | 0.03072252 | 0.03076424 | 0.03117437 | 0.03101343 | 0.03077769
328 | 0.03661295 | 0.03556372 | 0.03010847 | 0.03094919 | 0.03019231 | 0.03020436 | 0.03002558 | 0.03102413 | 0.03033488 | 0.03017852 | 0.0305663 | 0.03035539 | 0.03401444 | 0.03129133 | 0.03227257 | 0.03057578 | 0.03055338 | 0.03056679 | 0.03146517 | 0.03162566
329 | 0.03618238 | 0.03555302 | 0.0299151 | 0.0303263 | 0.03048332 | 0.02941852 | 0.02974447 | 0.03081144 | 0.02937975 | 0.02998748 | 0.03060735 | 0.03024425 | 0.03392906 | 0.03242458 | 0.03122739 | 0.03058043 | 0.03033659 | 0.03041115 | 0.03148336 | 0.03168537
330 | 0.03588248 | 0.03508965 | 0.03060026 | 0.03062795 | 0.03099469 | 0.0300201 | 0.03070512 | 0.0314278 | 0.02974889 | 0.03018167 | 0.03086911 | 0.03041128 | 0.03337599 | 0.0330936 | 0.03129457 | 0.03091623 | 0.02995738 | 0.03073491 | 0.03160797 | 0.03199848
331 | 0.03601985 | 0.03511474 | 0.03064856 | 0.03106492 | 0.03065982 | 0.0303549 | 0.03036051 | 0.03104926 | 0.02940863 | 0.02976352 | 0.03013629 | 0.03054708 | 0.03331424 | 0.0317092 | 0.03134893 | 0.03134184 | 0.03010827 | 0.03013321 | 0.0305311 | 0.03126683
332 | 0.03579301 | 0.03533201 | 0.03036441 | 0.03042585 | 0.03061902 | 0.0301307 | 0.02955103 | 0.03053747 | 0.03019941 | 0.02994484 | 0.02965668 | 0.0305012 | 0.03299946 | 0.03280095 | 0.03181296 | 0.03080865 | 0.03044531 | 0.02951291 | 0.03086179 | 0.03068373
333 | 0.03575418 | 0.03512152 | 0.03070081 | 0.03094247 | 0.0302906 | 0.03047654 | 0.02997085 | 0.03092752 | 0.03039169 | 0.03080182 | 0.03012381 | 0.03060715 | 0.03366942 | 0.03286408 | 0.03141266 | 0.0310911 | 0.03037162 | 0.02987677 | 0.03135501 | 0.03146568
334 | 0.03550986 | 0.03448535 | 0.03040218 | 0.03081177 | 0.02964909 | 0.02959622 | 0.02951731 | 0.02993266 | 0.02886 | 0.02997393 | 0.03081322 | 0.03015565 | 0.03392355 | 0.03134791 | 0.03100219 | 0.03110175 | 0.02991133 | 0.03053872 | 0.03075204 | 0.03149033
335 | 0.03541244 | 0.03433671 | 0.03019733 | 0.03067564 | 0.02924564 | 0.03079648 | 0.02991966 | 0.03051604 | 0.02912299 | 0.0307264 | 0.03074668 | 0.03053624 | 0.03473078 | 0.03117023 | 0.03181887 | 0.03108378 | 0.03051759 | 0.03041132 | 0.0304849 | 0.03135076
336 | 0.03514182 | 0.03417553 | 0.02972792 | 0.03067403 | 0.02939706 | 0.03064995 | 0.02982609 | 0.0298841 | 0.02905123 | 0.03058278 | 0.03009336 | 0.03085697 | 0.03423212 | 0.03114541 | 0.03171274 | 0.03084377 | 0.03099841 | 0.03036886 | 0.03083617 | 0.03087898
337 | 0.03471675 | 0.03417137 | 0.0300379 | 0.03069068 | 0.02943315 | 0.03067061 | 0.02958738 | 0.03022129 | 0.02932761 | 0.03022189 | 0.03000205 | 0.03132861 | 0.03319667 | 0.03124019 | 0.03160051 | 0.03010869 | 0.030611 | 0.03078102 | 0.03179977 | 0.0303567
338 | 0.0345077 | 0.03422386 | 0.0304917 | 0.03095442 | 0.03038602 | 0.03068683 | 0.03062088 | 0.03115924 | 0.02897112 | 0.03024301 | 0.03110823 | 0.03066505 | 0.03327382 | 0.03165694 | 0.03112731 | 0.03059536 | 0.03039752 | 0.03170192 | 0.0320763 | 0.03093472
339 | 0.03451851 | 0.03400482 | 0.03025624 | 0.03058739 | 0.03084757 | 0.03053932 | 0.02974148 | 0.03150306 | 0.02999277 | 0.02979816 | 0.03081875 | 0.02990559 | 0.03284922 | 0.03105383 | 0.03142833 | 0.03020029 | 0.031053 | 0.03174688 | 0.03155151 | 0.03115863
340 | 0.03467767 | 0.03394778 | 0.03021198 | 0.03085659 | 0.03095181 | 0.03097314 | 0.03044628 | 0.03152854 | 0.02982975 | 0.02995811 | 0.03047923 | 0.02998248 | 0.03310581 | 0.03232988 | 0.031344 | 0.03033244 | 0.03098187 | 0.03089092 | 0.03120753 | 0.03150588
341 | 0.03463479 | 0.03370734 | 0.0302795 | 0.03059672 | 0.03062739 | 0.02986634 | 0.02933422 | 0.03049988 | 0.02959862 | 0.02930969 | 0.03062449 | 0.0303901 | 0.03312269 | 0.03134194 | 0.03084182 | 0.03007519 | 0.03090821 | 0.03058054 | 0.03170399 | 0.03064457
342 | 0.03433828 | 0.03340445 | 0.03010368 | 0.03025467 | 0.02980552 | 0.02978837 | 0.02930917 | 0.03033727 | 0.02959834 | 0.02965976 | 0.03038225 | 0.03037884 | 0.03380237 | 0.03154468 | 0.03071104 | 0.03018944 | 0.03131884 | 0.03085381 | 0.03150446 | 0.03098607
343 | 0.03422177 | 0.03330461 | 0.02983346 | 0.03028875 | 0.02962002 | 0.02976685 | 0.02938232 | 0.0305553 | 0.03008726 | 0.03024812 | 0.03075989 | 0.0303651 | 0.03398808 | 0.03172185 | 0.03125494 | 0.03049755 | 0.03138842 | 0.03059559 | 0.03076154 | 0.03158899
344 | 0.03370554 | 0.03310052 | 0.02912937 | 0.03018391 | 0.02890241 | 0.02942136 | 0.02883969 | 0.03008744 | 0.03014414 | 0.02960118 | 0.0300808 | 0.03017287 | 0.03358377 | 0.03192332 | 0.03063162 | 0.03025292 | 0.03176398 | 0.02999917 | 0.03100891 | 0.0325408
345 | 0.03361544 | 0.03341449 | 0.02965399 | 0.02995196 | 0.02942633 | 0.0295158 | 0.02946677 | 0.03005139 | 0.02930259 | 0.0300267 | 0.0309014 | 0.03018602 | 0.03437745 | 0.03162909 | 0.03094249 | 0.0308153 | 0.03144901 | 0.0300575 | 0.0310624 | 0.03140151
346 | 0.03328247 | 0.03330636 | 0.02973044 | 0.03039869 | 0.02946459 | 0.02978404 | 0.02898525 | 0.03067387 | 0.02942804 | 0.03019039 | 0.03003954 | 0.02987556 | 0.03440644 | 0.03098561 | 0.0304691 | 0.03098134 | 0.0309457 | 0.02988083 | 0.0317314 | 0.03041925
347 | 0.03297919 | 0.0333433 | 0.03037557 | 0.03055161 | 0.0297712 | 0.02994188 | 0.02943253 | 0.03122283 | 0.02977202 | 0.03012887 | 0.03041115 | 0.03016419 | 0.0341962 | 0.03151058 | 0.03073956 | 0.03139628 | 0.0307327 | 0.02980167 | 0.03171054 | 0.03171128
348 | 0.03315902 | 0.03339366 | 0.03008861 | 0.03046091 | 0.03008913 | 0.03026615 | 0.02988648 | 0.03162963 | 0.0292727 | 0.02989525 | 0.03053099 | 0.03013083 | 0.03342355 | 0.03217376 | 0.03122396 | 0.03178763 | 0.02998941 | 0.0304125 | 0.0314145 | 0.03125394
349 | 0.03343879 | 0.03305533 | 0.02990144 | 0.03004894 | 0.03011619 | 0.03001142 | 0.02988945 | 0.03095594 | 0.02903199 | 0.02977781 | 0.03082085 | 0.02949602 | 0.03308724 | 0.03219886 | 0.03084502 | 0.03170084 | 0.02957193 | 0.03041667 | 0.03135207 | 0.03169989
350 | 0.03364313 | 0.03296059 | 0.03026778 | 0.030444 | 0.03046631 | 0.03036554 | 0.02999891 | 0.03141165 | 0.0300941 | 0.03027437 | 0.03140988 | 0.03004387 | 0.03364219 | 0.03287929 | 0.03063901 | 0.03190487 | 0.02958087 | 0.02990917 | 0.03160023 | 0.03051508
351 | 0.03375359 | 0.03278144 | 0.02989422 | 0.02990692 | 0.02972783 | 0.02991353 | 0.02933632 | 0.03135601 | 0.03022418 | 0.02973265 | 0.03039181 | 0.0301381 | 0.03399779 | 0.03218218 | 0.03118096 | 0.03166593 | 0.02931098 | 0.03025167 | 0.03238736 | 0.03095985
352 | 0.03378481 | 0.0327198 | 0.02978927 | 0.03012082 | 0.02982443 | 0.03066878 | 0.02956727 | 0.03060012 | 0.03002655 | 0.02988701 | 0.03133884 | 0.03000713 | 0.03434741 | 0.032157 | 0.03203624 | 0.0311961 | 0.03010228 | 0.03090667 | 0.0317624 | 0.03149565
353 | 0.03378503 | 0.03269744 | 0.02935025 | 0.03032451 | 0.02988539 | 0.03107376 | 0.02909071 | 0.03068679 | 0.0299024 | 0.02964731 | 0.03025076 | 0.02995932 | 0.0342255 | 0.03139414 | 0.03128902 | 0.03154122 | 0.03075452 | 0.031055 | 0.03110047 | 0.03084422
354 | 0.03345541 | 0.03224945 | 0.02933722 | 0.0305076 | 0.02989274 | 0.03078049 | 0.02881687 | 0.03020139 | 0.02968711 | 0.02912327 | 0.03011857 | 0.02968085 | 0.03343085 | 0.03121988 | 0.03178203 | 0.03152946 | 0.03125485 | 0.03056852 | 0.03121334 | 0.0308579
355 | 0.03332334 | 0.03199924 | 0.03022934 | 0.03048011 | 0.02999211 | 0.03084565 | 0.02985792 | 0.03100719 | 0.03041048 | 0.02978723 | 0.02993755 | 0.03009441 | 0.03441629 | 0.0310644 | 0.03164039 | 0.03110727 | 0.03162512 | 0.03059275 | 0.03180799 | 0.03085243
356 | 0.03314567 | 0.03192641 | 0.02996085 | 0.03020578 | 0.02978246 | 0.03008593 | 0.02942928 | 0.03038498 | 0.02977169 | 0.02927147 | 0.03015944 | 0.02993965 | 0.03420386 | 0.0303196 | 0.03218292 | 0.03109629 | 0.03117305 | 0.03109296 | 0.03173631 | 0.03164798
357 | 0.03323872 | 0.03205922 | 0.03014615 | 0.03038326 | 0.02959873 | 0.03029729 | 0.03029206 | 0.03060961 | 0.03006214 | 0.0294188 | 0.03022854 | 0.02990828 | 0.03376623 | 0.03132353 | 0.03163118 | 0.0305844 | 0.03130305 | 0.0308887 | 0.03127745 | 0.03057515
358 | 0.03316838 | 0.03174312 | 0.02965613 | 0.03026588 | 0.02974832 | 0.02969692 | 0.02997724 | 0.03097272 | 0.03000964 | 0.0294226 | 0.0298536 | 0.03025159 | 0.03271447 | 0.03183977 | 0.03189291 | 0.03082189 | 0.03156778 | 0.03065861 | 0.03180675 | 0.03065534
359 | 0.03305537 | 0.03162782 | 0.02963387 | 0.02967133 | 0.02954751 | 0.02897086 | 0.02964813 | 0.03070957 | 0.02928915 | 0.0295597 | 0.03019233 | 0.03022917 | 0.03295734 | 0.03278106 | 0.03143946 | 0.03047275 | 0.03096127 | 0.03066444 | 0.03209003 | 0.03078394
360 | 0.0328541 | 0.03207127 | 0.02992052 | 0.030294 | 0.02967912 | 0.02931859 | 0.02998329 | 0.03080654 | 0.02992319 | 0.03028678 | 0.03159839 | 0.03023049 | 0.034104 | 0.03243224 | 0.03102388 | 0.0305262 | 0.03101822 | 0.03014177 | 0.0323539 | 0.03062319
361 | 0.03261958 | 0.03179454 | 0.02933904 | 0.03007344 | 0.03002681 | 0.02883638 | 0.02931999 | 0.03029594 | 0.02932941 | 0.02942087 | 0.03139185 | 0.02975552 | 0.03414878 | 0.03209227 | 0.03099841 | 0.03067582 | 0.03099076 | 0.03045204 | 0.03264998 | 0.03089696
362 | 0.0323703 | 0.03146874 | 0.0297241 | 0.0304288 | 0.0302509 | 0.02996671 | 0.02931149 | 0.03123823 | 0.02946082 | 0.02994595 | 0.03148143 | 0.03027203 | 0.03409812 | 0.03295631 | 0.03048325 | 0.03031744 | 0.03069757 | 0.03041284 | 0.03174514 | 0.03053018
363 | 0.03227823 | 0.0312269 | 0.0299414 | 0.03014918 | 0.03000576 | 0.02985632 | 0.0290085 | 0.03077781 | 0.02835514 | 0.029756 | 0.03135502 | 0.03058485 | 0.03404402 | 0.03239311 | 0.03023786 | 0.03035458 | 0.03030079 | 0.0300851 | 0.03167158 | 0.0316865
364 | 0.03203831 | 0.03135879 | 0.0299559 | 0.02988851 | 0.02942247 | 0.02998517 | 0.02893472 | 0.03057473 | 0.02891653 | 0.02960395 | 0.03132593 | 0.03071119 | 0.03400678 | 0.03218039 | 0.02981742 | 0.03032359 | 0.02995427 | 0.02998248 | 0.03203533 | 0.03083695
365 | 0.03224496 | 0.03128736 | 0.03033208 | 0.02983868 | 0.02952241 | 0.03029396 | 0.02967143 | 0.03103798 | 0.02878459 | 0.02997441 | 0.03095097 | 0.03050788 | 0.0339549 | 0.03170501 | 0.0306204 | 0.0307824 | 0.03083443 | 0.02969796 | 0.03204365 | 0.03062557
366 | 0.03204313 | 0.0309106 | 0.02963032 | 0.02931496 | 0.02901144 | 0.03008426 | 0.02933222 | 0.03079537 | 0.02893868 | 0.02957482 | 0.03026312 | 0.03059093 | 0.03374422 | 0.03091987 | 0.03089212 | 0.03021637 | 0.03094769 | 0.02991907 | 0.03213825 | 0.03115335
367 | 0.03222243 | 0.03150459 | 0.02966382 | 0.02980358 | 0.02892928 | 0.03092235 | 0.02971208 | 0.03062866 | 0.0294491 | 0.03060915 | 0.03013936 | 0.03052571 | 0.0334624 | 0.0317922 | 0.03143264 | 0.03061441 | 0.03060028 | 0.03042553 | 0.03156936 | 0.03102017
368 | 0.03197934 | 0.03119978 | 0.02930104 | 0.02985165 | 0.02903205 | 0.03027815 | 0.02960764 | 0.02978652 | 0.02939504 | 0.0298639 | 0.02995064 | 0.03038114 | 0.03325177 | 0.03138891 | 0.03100921 | 0.03075542 | 0.03102082 | 0.03094785 | 0.03198897 | 0.03118303
369 | 0.03162136 | 0.0311417 | 0.02918059 | 0.02979243 | 0.02971272 | 0.03060745 | 0.02891486 | 0.0307124 | 0.03009139 | 0.02999746 | 0.03029173 | 0.03034626 | 0.03375363 | 0.03192369 | 0.03203378 | 0.03049536 | 0.03151339 | 0.03043736 | 0.03212096 | 0.03051155
370 | 0.03151199 | 0.03115259 | 0.0293753 | 0.0304198 | 0.03039127 | 0.03115411 | 0.02918077 | 0.03115043 | 0.02912653 | 0.03004435 | 0.02972339 | 0.03077768 | 0.03434154 | 0.03129078 | 0.03211371 | 0.03083344 | 0.03152617 | 0.0310514 | 0.03117864 | 0.03105329
371 | 0.03112804 | 0.03108852 | 0.02922765 | 0.03019039 | 0.03036594 | 0.03067864 | 0.02902756 | 0.03026696 | 0.02891657 | 0.02939896 | 0.02979338 | 0.03070251 | 0.03449993 | 0.03119471 | 0.03201756 | 0.03072458 | 0.03069202 | 0.03160701 | 0.03090245 | 0.03108755
372 | 0.03097784 | 0.03138972 | 0.02979787 | 0.03012562 | 0.03075718 | 0.03064112 | 0.02980123 | 0.03088515 | 0.02941326 | 0.03028279 | 0.03035835 | 0.03088866 | 0.03396685 | 0.03249823 | 0.03160535 | 0.03117956 | 0.03054882 | 0.03155162 | 0.03161368 | 0.03204552
373 | 0.03128981 | 0.03140923 | 0.03002179 | 0.02967624 | 0.02998887 | 0.02917471 | 0.02921798 | 0.03083453 | 0.02919701 | 0.02949326 | 0.0306607 | 0.03083004 | 0.03403341 | 0.03235498 | 0.03142762 | 0.03125099 | 0.0315729 | 0.03147496 | 0.03200389 | 0.03163824
374 | 0.03150277 | 0.03161719 | 0.03030862 | 0.02966502 | 0.02976364 | 0.02949214 | 0.02986788 | 0.03117684 | 0.02937567 | 0.02985655 | 0.03068544 | 0.03095631 | 0.03397638 | 0.03243727 | 0.03163895 | 0.03057844 | 0.03137078 | 0.03127462 | 0.03181695 | 0.03116984
375 | 0.03157092 | 0.0317416 | 0.0299295 | 0.02943599 | 0.02907777 | 0.02971743 | 0.03021214 | 0.03089438 | 0.03 | 0.03008792 | 0.03010384 | 0.03108258 | 0.03354244 | 0.03235383 | 0.03167321 | 0.03111411 | 0.03083896 | 0.03149416 | 0.03156047 | 0.03043538
376 | 0.03141617 | 0.03148633 | 0.02945237 | 0.02890881 | 0.02844019 | 0.029032 | 0.02994717 | 0.03041308 | 0.0286862 | 0.02964004 | 0.03071045 | 0.0304449 | 0.03333934 | 0.03223481 | 0.0317938 | 0.03103578 | 0.03091507 | 0.03128758 | 0.03205638 | 0.03155539
377 | 0.03146189 | 0.03142565 | 0.02925182 | 0.02981525 | 0.02870497 | 0.02951891 | 0.02955369 | 0.03126446 | 0.02953313 | 0.03049055 | 0.03144344 | 0.03061165 | 0.03372975 | 0.03293727 | 0.0311604 | 0.03102694 | 0.03022374 | 0.03098205 | 0.03187325 | 0.03223496
378 | 0.0313535 | 0.0310466 | 0.02881022 | 0.03012048 | 0.02860627 | 0.02948728 | 0.02883816 | 0.03114251 | 0.02971346 | 0.02956641 | 0.03035656 | 0.03076432 | 0.03411369 | 0.03239897 | 0.03147536 | 0.031375 | 0.03025706 | 0.03148727 | 0.03131062 | 0.03114387
379 | 0.0312618 | 0.03114264 | 0.028791 | 0.02959522 | 0.02941375 | 0.03010803 | 0.02897019 | 0.03091244 | 0.0300949 | 0.03030934 | 0.03037859 | 0.03116569 | 0.03398921 | 0.03120424 | 0.03148822 | 0.03157284 | 0.02990526 | 0.03044942 | 0.03170012 | 0.03064686
380 | 0.03096781 | 0.0311445 | 0.02915414 | 0.02972804 | 0.02970847 | 0.02960869 | 0.02894524 | 0.03098269 | 0.02951329 | 0.03034753 | 0.02985494 | 0.0303755 | 0.03435334 | 0.03084762 | 0.03137119 | 0.03178631 | 0.03028501 | 0.03018129 | 0.03180358 | 0.03122933
381 | 0.03105073 | 0.03086774 | 0.029391 | 0.02962745 | 0.03010609 | 0.02924907 | 0.02834038 | 0.03077278 | 0.02890188 | 0.03027729 | 0.03035923 | 0.03011695 | 0.03462306 | 0.03137596 | 0.03078413 | 0.03165607 | 0.0305103 | 0.03058229 | 0.03228549 | 0.03202324
382 | 0.03118463 | 0.03084378 | 0.02954768 | 0.02991372 | 0.03030732 | 0.02944423 | 0.02954841 | 0.03020676 | 0.03026733 | 0.0304915 | 0.03066107 | 0.02997165 | 0.03475599 | 0.03175744 | 0.0301119 | 0.03158587 | 0.03054888 | 0.03046032 | 0.03188538 | 0.031613
383 | 0.03141092 | 0.03051022 | 0.02980592 | 0.02908072 | 0.02989512 | 0.02966899 | 0.02966451 | 0.03009958 | 0.02998562 | 0.03006445 | 0.02964424 | 0.03040264 | 0.03376635 | 0.03075878 | 0.03078747 | 0.03091082 | 0.03082223 | 0.03069925 | 0.03172374 | 0.03127896
384 | 0.03162991 | 0.03018254 | 0.02980878 | 0.02964965 | 0.02975477 | 0.03009641 | 0.02998291 | 0.0300898 | 0.03014748 | 0.03037491 | 0.02966544 | 0.03074749 | 0.03367301 | 0.03077961 | 0.0312597 | 0.03059338 | 0.03086152 | 0.03031506 | 0.03150623 | 0.0308192
385 | 0.03169364 | 0.02978973 | 0.02955125 | 0.03023174 | 0.02923237 | 0.02992317 | 0.02956835 | 0.03045447 | 0.02994135 | 0.02995799 | 0.03039748 | 0.03051769 | 0.03367599 | 0.03132622 | 0.03064274 | 0.030283 | 0.03181285 | 0.03068845 | 0.0315078 | 0.03164386
386 | 0.03133271 | 0.02983085 | 0.02942978 | 0.02977655 | 0.0290953 | 0.03024684 | 0.02957178 | 0.03018528 | 0.0302914 | 0.03016776 | 0.03095931 | 0.03067123 | 0.03406422 | 0.0323146 | 0.03156292 | 0.03080019 | 0.03159832 | 0.03075046 | 0.03134449 | 0.03133039
387 | 0.031048 | 0.03027778 | 0.0294855 | 0.02979685 | 0.02868035 | 0.03067099 | 0.03042473 | 0.03058044 | 0.03028175 | 0.03047402 | 0.03095584 | 0.03114593 | 0.03404157 | 0.03215072 | 0.0318423 | 0.03059179 | 0.03130903 | 0.03047472 | 0.0313873 | 0.03113039
388 | 0.03074795 | 0.03010669 | 0.02925155 | 0.02944078 | 0.02877767 | 0.03040099 | 0.02870901 | 0.03089847 | 0.02952677 | 0.02998279 | 0.03052406 | 0.03119096 | 0.03444575 | 0.03206177 | 0.03265076 | 0.02986496 | 0.03110907 | 0.02996154 | 0.0317609 | 0.03156348
389 | 0.03086483 | 0.03009962 | 0.02961478 | 0.02981169 | 0.02912619 | 0.03094868 | 0.02917662 | 0.03118797 | 0.03015401 | 0.03003316 | 0.03116711 | 0.03088076 | 0.03400433 | 0.03230458 | 0.03204906 | 0.03037467 | 0.03143545 | 0.03060181 | 0.0317683 | 0.03183645
390 | 0.03080716 | 0.03019044 | 0.02954816 | 0.02914699 | 0.02951084 | 0.02996413 | 0.02905692 | 0.03106453 | 0.03000904 | 0.03018267 | 0.03090307 | 0.03004654 | 0.03417424 | 0.03266983 | 0.03168071 | 0.03059267 | 0.03138478 | 0.03092687 | 0.03170249 | 0.03236904
391 | 0.03070196 | 0.03003031 | 0.02959588 | 0.02967423 | 0.03011758 | 0.02968774 | 0.02972758 | 0.03130486 | 0.02964917 | 0.02993879 | 0.02991164 | 0.02995249 | 0.03460931 | 0.03213721 | 0.03225271 | 0.03115366 | 0.03045204 | 0.03092467 | 0.03131656 | 0.03168631
392 | 0.0308916 | 0.03004253 | 0.03000922 | 0.03029987 | 0.03014433 | 0.03011057 | 0.02972469 | 0.03177069 | 0.02957126 | 0.030165 | 0.03008698 | 0.02985755 | 0.03383067 | 0.03211081 | 0.03174562 | 0.03125717 | 0.03015243 | 0.03165079 | 0.0316903 | 0.03167277
393 | 0.03124256 | 0.0297513 | 0.02956722 | 0.03030155 | 0.03006781 | 0.03011763 | 0.02913949 | 0.03064798 | 0.02885446 | 0.02991578 | 0.0300887 | 0.02968409 | 0.03349744 | 0.03066374 | 0.03164387 | 0.03170305 | 0.03050972 | 0.03097567 | 0.03147099 | 0.03179644
394 | 0.03125663 | 0.02990426 | 0.0297451 | 0.03077063 | 0.02963496 | 0.03062128 | 0.03066055 | 0.03029043 | 0.02979723 | 0.02970864 | 0.03061989 | 0.0300593 | 0.0337886 | 0.03116465 | 0.03109925 | 0.03242857 | 0.03046848 | 0.03169064 | 0.03130281 | 0.03121856
395 | 0.03104792 | 0.03002918 | 0.02910296 | 0.03038926 | 0.02905464 | 0.02960839 | 0.02971648 | 0.03026208 | 0.02937973 | 0.02942895 | 0.02955151 | 0.02995012 | 0.0350695 | 0.03196421 | 0.03116931 | 0.03179674 | 0.03065587 | 0.03121111 | 0.03157521 | 0.03123359
396 | 0.03085296 | 0.02984256 | 0.02895973 | 0.03000811 | 0.02910727 | 0.0295838 | 0.02981772 | 0.03010567 | 0.02920686 | 0.029139 | 0.03033863 | 0.0297823 | 0.03453944 | 0.03171256 | 0.03109174 | 0.03144533 | 0.03032837 | 0.03003931 | 0.03196571 | 0.0312687
397 | 0.03084109 | 0.02977481 | 0.02951271 | 0.02953263 | 0.02907756 | 0.0293697 | 0.02946201 | 0.03031367 | 0.02907001 | 0.02954959 | 0.03189149 | 0.03000148 | 0.03390341 | 0.03222904 | 0.03158579 | 0.03156173 | 0.03038344 | 0.03092848 | 0.03213952 | 0.03164809
398 | 0.03062846 | 0.02981079 | 0.02910925 | 0.02948253 | 0.02841403 | 0.02889746 | 0.02858619 | 0.03034662 | 0.02911885 | 0.02916222 | 0.03128654 | 0.0300725 | 0.03357344 | 0.03180464 | 0.03146061 | 0.03047972 | 0.03088578 | 0.03038323 | 0.0318033 | 0.03140801
399 | 0.03080322 | 0.03038179 | 0.03007735 | 0.02949173 | 0.02917206 | 0.02911555 | 0.02871207 | 0.03149077 | 0.03030164 | 0.02964294 | 0.03044278 | 0.03014536 | 0.03409914 | 0.03351134 | 0.03172989 | 0.03033818 | 0.03141582 | 0.03067113 | 0.03155088 | 0.03095685
400 | 0.03079416 | 0.03075489 | 0.02944935 | 0.02901167 | 0.02900274 | 0.02908709 | 0.02863473 | 0.0313165 | 0.02919802 | 0.03051493 | 0.0296064 | 0.03010981 | 0.03414627 | 0.03334587 | 0.03081284 | 0.03020414 | 0.03183115 | 0.03079498 | 0.03195634 | 0.03137992
401 | 0.03087165 | 0.03069901 | 0.02956609 | 0.02978307 | 0.02944591 | 0.02984898 | 0.02907377 | 0.03046838 | 0.02948591 | 0.03035132 | 0.03145146 | 0.03034749 | 0.03348289 | 0.03269809 | 0.03129637 | 0.03089831 | 0.03158355 | 0.03080167 | 0.03199259 | 0.03128557
402 | 0.03074019 | 0.03072606 | 0.02968247 | 0.03020091 | 0.02939565 | 0.03019036 | 0.02935923 | 0.03106477 | 0.02892495 | 0.03005306 | 0.0318189 | 0.03051409 | 0.03328444 | 0.03238303 | 0.03198267 | 0.03084028 | 0.03157568 | 0.03112469 | 0.03177631 | 0.0308411
403 | 0.03065646 | 0.03078799 | 0.02928897 | 0.02945824 | 0.02920626 | 0.03003796 | 0.02881649 | 0.03004325 | 0.02932928 | 0.03014446 | 0.03124992 | 0.03062546 | 0.03415051 | 0.03177113 | 0.03145167 | 0.03021825 | 0.03190064 | 0.0312251 | 0.0315156 | 0.03075612
404 | 0.03032123 | 0.03020824 | 0.02953706 | 0.02929779 | 0.0302097 | 0.03043776 | 0.02967088 | 0.0303776 | 0.02950588 | 0.02978109 | 0.03084557 | 0.03090087 | 0.03516685 | 0.03200367 | 0.03092114 | 0.03127298 | 0.03126837 | 0.0304738 | 0.03183814 | 0.03100841
405 | 0.03015859 | 0.03007401 | 0.02908773 | 0.02955261 | 0.02994361 | 0.02984372 | 0.0293312 | 0.02990179 | 0.02943358 | 0.02887901 | 0.03119144 | 0.03076141 | 0.03514881 | 0.03099257 | 0.03062943 | 0.03138123 | 0.03084602 | 0.0307568 | 0.03206708 | 0.03127933
406 | 0.02997708 | 0.03020687 | 0.0295913 | 0.02973158 | 0.03022446 | 0.03007698 | 0.02909477 | 0.03011976 | 0.02926808 | 0.02960657 | 0.03188151 | 0.03027652 | 0.033927 | 0.03049262 | 0.0312226 | 0.0314394 | 0.03104609 | 0.03075094 | 0.03156127 | 0.0308126
407 | 0.02976488 | 0.03016216 | 0.02951358 | 0.02928981 | 0.0296415 | 0.02965727 | 0.02893336 | 0.03041643 | 0.02917212 | 0.02990057 | 0.03001814 | 0.03024353 | 0.03383028 | 0.03099179 | 0.03092667 | 0.03190906 | 0.03111675 | 0.03134282 | 0.03130469 | 0.03103058
408 | 0.02976851 | 0.02989254 | 0.02960304 | 0.02914432 | 0.02897817 | 0.02980595 | 0.0288166 | 0.03028259 | 0.0298518 | 0.03017468 | 0.02945149 | 0.03018599 | 0.03394585 | 0.03110917 | 0.03054583 | 0.03233128 | 0.03086401 | 0.03086592 | 0.03163349 | 0.03111086
409 | 0.02996086 | 0.03011939 | 0.0299457 | 0.0294509 | 0.02920526 | 0.03026615 | 0.02895373 | 0.03121127 | 0.02992976 | 0.0298088 | 0.02948836 | 0.03053907 | 0.03489414 | 0.03181874 | 0.0307125 | 0.03191145 | 0.03012071 | 0.0305603 | 0.03138095 | 0.03145336
410 | 0.03030526 | 0.02995604 | 0.02947484 | 0.02947586 | 0.02864347 | 0.03015039 | 0.02898113 | 0.03117925 | 0.03008142 | 0.02969683 | 0.03053393 | 0.03059764 | 0.03428458 | 0.03194437 | 0.03196351 | 0.03129467 | 0.03032188 | 0.03176574 | 0.03190945 | 0.03120101
411 | 0.03014732 | 0.02951818 | 0.02895449 | 0.0285901 | 0.02871856 | 0.03089402 | 0.02978924 | 0.03098794 | 0.02949456 | 0.03012995 | 0.03056097 | 0.02995539 | 0.03378568 | 0.03208036 | 0.03187838 | 0.03115874 | 0.03035767 | 0.03131647 | 0.03178074 | 0.03080688
412 | 0.02977684 | 0.02950119 | 0.02877269 | 0.0288577 | 0.02908437 | 0.03046422 | 0.02930346 | 0.03036889 | 0.02998252 | 0.02945225 | 0.03047373 | 0.03060645 | 0.03448756 | 0.03252113 | 0.03170262 | 0.03077425 | 0.03045912 | 0.03062416 | 0.03169543 | 0.03123174
413 | 0.02969206 | 0.02956675 | 0.02865449 | 0.02858954 | 0.02921015 | 0.03039811 | 0.02983368 | 0.03079326 | 0.03000374 | 0.02982279 | 0.03110484 | 0.03073702 | 0.03487609 | 0.03293103 | 0.03166264 | 0.03076113 | 0.03078618 | 0.0308672 | 0.03167793 | 0.03168337
414 | 0.02950401 | 0.02953937 | 0.02897856 | 0.02951574 | 0.02988818 | 0.03007696 | 0.02991187 | 0.03100254 | 0.03099975 | 0.02982181 | 0.03148135 | 0.03108887 | 0.03507394 | 0.03333101 | 0.03100825 | 0.03039665 | 0.03091561 | 0.03086552 | 0.03153477 | 0.03168298
415 | 0.02949356 | 0.02921736 | 0.02895688 | 0.03003818 | 0.02908599 | 0.02959351 | 0.02975026 | 0.03047216 | 0.03011195 | 0.02938301 | 0.03087097 | 0.0307045 | 0.03367984 | 0.032698 | 0.03187854 | 0.03056016 | 0.03114618 | 0.03085547 | 0.03221445 | 0.0315071
416 | 0.02938806 | 0.02953658 | 0.0293713 | 0.02955502 | 0.02987366 | 0.02986437 | 0.03014943 | 0.03088421 | 0.02985097 | 0.03006518 | 0.03068685 | 0.03067051 | 0.03356673 | 0.03203149 | 0.03112703 | 0.03098722 | 0.03202972 | 0.03084876 | 0.03134099 | 0.0312062
417 | 0.02946708 | 0.02932431 | 0.02940585 | 0.03013266 | 0.02999544 | 0.0293879 | 0.02876221 | 0.03096137 | 0.02967382 | 0.03023674 | 0.03036109 | 0.03069756 | 0.0338383 | 0.03205496 | 0.0311112 | 0.03088717 | 0.0318007 | 0.03072249 | 0.03210923 | 0.03106991
418 | 0.02967551 | 0.02910609 | 0.02923796 | 0.02936239 | 0.02945506 | 0.02966275 | 0.02874893 | 0.03146142 | 0.02953425 | 0.02992315 | 0.03016543 | 0.0308783 | 0.03432354 | 0.03221304 | 0.03112037 | 0.03107371 | 0.03154458 | 0.03130847 | 0.03275742 | 0.03170991
419 | 0.02986433 | 0.02910303 | 0.02943098 | 0.02976496 | 0.03011716 | 0.02989132 | 0.02902506 | 0.03094511 | 0.02954101 | 0.02991734 | 0.0299654 | 0.03087165 | 0.03425968 | 0.03045913 | 0.03113786 | 0.03113833 | 0.0318549 | 0.03137217 | 0.03241589 | 0.03086514
420 | 0.02991042 | 0.02929601 | 0.02862501 | 0.02941224 | 0.02968969 | 0.02963352 | 0.02890343 | 0.03121319 | 0.02840648 | 0.03031257 | 0.03051656 | 0.0303858 | 0.03469372 | 0.02970348 | 0.03179842 | 0.03168502 | 0.03202307 | 0.03140654 | 0.03217702 | 0.0311624
421 | 0.02997239 | 0.02974927 | 0.0286883 | 0.02939897 | 0.0296136 | 0.02985766 | 0.02947467 | 0.03175884 | 0.02882004 | 0.03080231 | 0.03078553 | 0.03120662 | 0.03451374 | 0.0302799 | 0.03128197 | 0.03208678 | 0.03221844 | 0.03086114 | 0.03167533 | 0.03159323
422 | 0.02965082 | 0.02991429 | 0.02848513 | 0.02903499 | 0.02867838 | 0.02935649 | 0.02870117 | 0.03104866 | 0.02865951 | 0.03050035 | 0.03085117 | 0.0314207 | 0.03450761 | 0.03173543 | 0.03234408 | 0.03187665 | 0.0312795 | 0.03063061 | 0.03210594 | 0.03216003
423 | 0.02947323 | 0.0299258 | 0.02892625 | 0.02975467 | 0.02892899 | 0.02926292 | 0.03003878 | 0.03070669 | 0.02943487 | 0.03032459 | 0.03072103 | 0.03115268 | 0.03431704 | 0.03273114 | 0.03204981 | 0.03218567 | 0.03101836 | 0.03115807 | 0.03206763 | 0.03183844
424 | 0.02950733 | 0.02986856 | 0.03008313 | 0.03007851 | 0.02917957 | 0.02919517 | 0.0300454 | 0.03073369 | 0.02925612 | 0.03038529 | 0.03089356 | 0.03045659 | 0.03398101 | 0.03165625 | 0.03229828 | 0.03205152 | 0.0309292 | 0.0311413 | 0.03168107 | 0.03126948
425 | 0.029532 | 0.03018144 | 0.02992531 | 0.02963899 | 0.0285312 | 0.02906823 | 0.02982892 | 0.03080612 | 0.02929633 | 0.03022175 | 0.03079649 | 0.0305759 | 0.0340712 | 0.03178931 | 0.03154923 | 0.03153988 | 0.03034965 | 0.03106918 | 0.032377 | 0.03183378
426 | 0.02982764 | 0.03027635 | 0.03006764 | 0.02921631 | 0.02957709 | 0.0294024 | 0.02991969 | 0.03101533 | 0.02956703 | 0.03016173 | 0.03022147 | 0.03116732 | 0.03360028 | 0.03309654 | 0.03146689 | 0.0308793 | 0.03028846 | 0.03079943 | 0.03236058 | 0.03207277
427 | 0.02973026 | 0.02981494 | 0.02997221 | 0.02894036 | 0.03014683 | 0.02911516 | 0.02962283 | 0.0310053 | 0.02935654 | 0.02969434 | 0.02992898 | 0.03084133 | 0.03400474 | 0.03358852 | 0.03188858 | 0.03060352 | 0.03075262 | 0.03086493 | 0.0322912 | 0.03101866
428 | 0.03007445 | 0.0295635 | 0.02983128 | 0.02928066 | 0.03044949 | 0.03033664 | 0.03010155 | 0.03123994 | 0.03001468 | 0.02990641 | 0.0303571 | 0.03066439 | 0.03454782 | 0.03214911 | 0.03130018 | 0.03095947 | 0.03077185 | 0.03114262 | 0.03197457 | 0.03106398
429 | 0.03019434 | 0.02995595 | 0.02935376 | 0.0290793 | 0.03035358 | 0.03049522 | 0.02898471 | 0.03130594 | 0.02930065 | 0.03009582 | 0.03079485 | 0.03054536 | 0.03490542 | 0.03145817 | 0.03117201 | 0.0310185 | 0.03093444 | 0.0309354 | 0.03170313 | 0.03186207
430 | 0.02989229 | 0.02971929 | 0.02960931 | 0.02857909 | 0.03009064 | 0.03057267 | 0.02934394 | 0.03090833 | 0.02920005 | 0.02981901 | 0.03068184 | 0.0304187 | 0.03440753 | 0.0327784 | 0.03134277 | 0.0307978 | 0.03149174 | 0.03080816 | 0.03158317 | 0.03172605
431 | 0.02992852 | 0.02901545 | 0.02934454 | 0.02919664 | 0.03018269 | 0.0306013 | 0.0288707 | 0.03100221 | 0.02926567 | 0.02973405 | 0.03093142 | 0.03034506 | 0.03393169 | 0.03328656 | 0.03249813 | 0.03047885 | 0.03058556 | 0.03051112 | 0.03207162 | 0.03176637
432 | 0.0295832 | 0.02900989 | 0.02952102 | 0.02934224 | 0.02884588 | 0.03021326 | 0.0292087 | 0.03065759 | 0.02963085 | 0.02962466 | 0.03103197 | 0.03019653 | 0.03377323 | 0.03256388 | 0.03184824 | 0.03050396 | 0.03034703 | 0.03068233 | 0.03239765 | 0.03141011
433 | 0.02995702 | 0.02929957 | 0.0293664 | 0.02978455 | 0.02853755 | 0.03030248 | 0.02949852 | 0.03037251 | 0.02938915 | 0.03009665 | 0.03146848 | 0.03036235 | 0.03432294 | 0.03126115 | 0.0320851 | 0.03086784 | 0.03125841 | 0.0305751 | 0.03213875 | 0.03185226
434 | 0.02982546 | 0.02905651 | 0.02920678 | 0.02907963 | 0.02833274 | 0.02965163 | 0.02947481 | 0.03044963 | 0.02887403 | 0.03048151 | 0.031539 | 0.03085185 | 0.03393637 | 0.03239241 | 0.03113027 | 0.0309815 | 0.03181215 | 0.03072124 | 0.03269107 | 0.03184756
435 | 0.03002866 | 0.02873943 | 0.02937058 | 0.02865646 | 0.02787943 | 0.02974346 | 0.02980036 | 0.03044559 | 0.02879145 | 0.0302579 | 0.03089335 | 0.03088108 | 0.03400474 | 0.0320658 | 0.03165126 | 0.03121101 | 0.03177108 | 0.03051973 | 0.03250392 | 0.03231173
436 | 0.03022225 | 0.02906441 | 0.02844306 | 0.02921636 | 0.02907552 | 0.03035803 | 0.0292324 | 0.03085449 | 0.02979871 | 0.03019503 | 0.03079134 | 0.03055248 | 0.03430316 | 0.03200969 | 0.03116275 | 0.03184934 | 0.03137615 | 0.03025281 | 0.03248267 | 0.033074
437 | 0.0302627 | 0.02907185 | 0.02794634 | 0.02899705 | 0.0286295 | 0.03040178 | 0.02978165 | 0.03097488 | 0.02973831 | 0.03038734 | 0.03045769 | 0.03012439 | 0.03477654 | 0.03219656 | 0.03083798 | 0.03255956 | 0.03232093 | 0.03105131 | 0.03185977 | 0.0321133
438 | 0.03010098 | 0.02865946 | 0.02852181 | 0.02939433 | 0.02919905 | 0.03071253 | 0.02892485 | 0.03140756 | 0.02984509 | 0.03066605 | 0.03070504 | 0.03079246 | 0.03552118 | 0.03246107 | 0.03140608 | 0.03251255 | 0.03229318 | 0.03039392 | 0.03187701 | 0.031771
439 | 0.02954878 | 0.02845947 | 0.02866155 | 0.02902845 | 0.02994856 | 0.03036867 | 0.02813048 | 0.03129325 | 0.02950441 | 0.03038083 | 0.02998244 | 0.03056165 | 0.03527829 | 0.03265825 | 0.03109121 | 0.03234875 | 0.03136828 | 0.03081814 | 0.03192885 | 0.03165056
440 | 0.02926163 | 0.02881635 | 0.0286782 | 0.02877283 | 0.02990026 | 0.03014386 | 0.02843452 | 0.03075071 | 0.02997344 | 0.02990629 | 0.03045194 | 0.03006408 | 0.03442022 | 0.03273749 | 0.03172761 | 0.03194027 | 0.03085452 | 0.0310189 | 0.03219984 | 0.0316203
441 | 0.02884439 | 0.02936866 | 0.02883315 | 0.02902777 | 0.03051167 | 0.03032942 | 0.02842377 | 0.03088799 | 0.02960309 | 0.03030394 | 0.03096473 | 0.03078517 | 0.03400102 | 0.03163583 | 0.03097626 | 0.03106608 | 0.03121975 | 0.03024284 | 0.03173402 | 0.03130929
442 | 0.02858979 | 0.02935708 | 0.0288709 | 0.02877129 | 0.02896258 | 0.02926909 | 0.02902207 | 0.03045194 | 0.02958183 | 0.03057024 | 0.0309249 | 0.03077341 | 0.03456699 | 0.0315991 | 0.03143107 | 0.03073459 | 0.03092292 | 0.03084958 | 0.0321276 | 0.03134651
443 | 0.02889375 | 0.02980368 | 0.0298351 | 0.02927066 | 0.02949884 | 0.02919441 | 0.02916747 | 0.03054631 | 0.02989287 | 0.0304072 | 0.03080273 | 0.03067032 | 0.03413445 | 0.03150389 | 0.03103707 | 0.03099396 | 0.03087215 | 0.03094286 | 0.03280917 | 0.03132998
444 | 0.02895 | 0.0294329 | 0.02910224 | 0.02900461 | 0.02876921 | 0.02912994 | 0.0294866 | 0.02983821 | 0.02919894 | 0.0295181 | 0.03087493 | 0.03093421 | 0.03336022 | 0.03119879 | 0.03130196 | 0.03140308 | 0.03115858 | 0.0311042 | 0.03208343 | 0.03112054
445 | 0.02935659 | 0.02946022 | 0.02911584 | 0.02907307 | 0.02830458 | 0.02934217 | 0.02986233 | 0.03030871 | 0.0299171 | 0.02994011 | 0.03117202 | 0.03097964 | 0.03303709 | 0.03210299 | 0.03173678 | 0.0316489 | 0.03040902 | 0.03061365 | 0.03172824 | 0.03094882
446 | 0.02926043 | 0.02925512 | 0.02931773 | 0.02922756 | 0.02903685 | 0.03017736 | 0.02980837 | 0.03089774 | 0.02944291 | 0.02992753 | 0.0304367 | 0.03083927 | 0.03443986 | 0.03166479 | 0.03181008 | 0.03150308 | 0.03080486 | 0.03085246 | 0.0319498 | 0.03137404
447 | 0.02918389 | 0.02913164 | 0.02914982 | 0.02928623 | 0.02834667 | 0.02999678 | 0.0297451 | 0.03062901 | 0.0301942 | 0.02970112 | 0.03020573 | 0.03015552 | 0.03523113 | 0.03246826 | 0.03135444 | 0.03116291 | 0.03081891 | 0.03137238 | 0.03286824 | 0.03151536
448 | 0.02943349 | 0.02942286 | 0.02969966 | 0.02888001 | 0.02937413 | 0.02979448 | 0.0296867 | 0.03188631 | 0.02973051 | 0.03027561 | 0.02992798 | 0.02951066 | 0.03440204 | 0.0327866 | 0.03214077 | 0.03119487 | 0.0311081 | 0.03127438 | 0.03289412 | 0.03079399
449 | 0.02892676 | 0.02936703 | 0.02940802 | 0.0283374 | 0.0295694 | 0.02957546 | 0.02954142 | 0.03162077 | 0.03006461 | 0.02991623 | 0.03047987 | 0.0308224 | 0.03448766 | 0.03283643 | 0.03272462 | 0.03080553 | 0.03124192 | 0.03123329 | 0.03249559 | 0.03124587
450 | 0.02869935 | 0.0297904 | 0.02938509 | 0.02851372 | 0.02959272 | 0.02947099 | 0.02875495 | 0.03207649 | 0.03030129 | 0.03006767 | 0.03069983 | 0.03032736 | 0.03444352 | 0.03321598 | 0.03257871 | 0.03068665 | 0.03137814 | 0.03095366 | 0.03276148 | 0.03137111
451 | 0.02867361 | 0.02968329 | 0.02918782 | 0.02897616 | 0.02970187 | 0.02967454 | 0.02887941 | 0.03101558 | 0.03001314 | 0.0294773 | 0.03122162 | 0.02993997 | 0.03502337 | 0.03226661 | 0.03227322 | 0.0306721 | 0.03222018 | 0.03137763 | 0.03277991 | 0.03120125
452 | 0.02888428 | 0.0291257 | 0.02911926 | 0.02928916 | 0.0291675 | 0.02910538 | 0.02900284 | 0.0307976 | 0.02977205 | 0.02930379 | 0.03116282 | 0.02968248 | 0.03442115 | 0.03206471 | 0.03201833 | 0.03080961 | 0.03199126 | 0.03084525 | 0.03240631 | 0.03130976
453 | 0.02916561 | 0.02909547 | 0.02927953 | 0.02943265 | 0.0299775 | 0.02911648 | 0.02962712 | 0.03106406 | 0.02961254 | 0.03035457 | 0.03149647 | 0.03008661 | 0.03403897 | 0.03184469 | 0.03253644 | 0.03140723 | 0.03186195 | 0.03027091 | 0.03161897 | 0.03111645
454 | 0.02900553 | 0.02900042 | 0.02867962 | 0.02946584 | 0.02971101 | 0.02926748 | 0.02966709 | 0.030617 | 0.02977841 | 0.03018288 | 0.0310341 | 0.03112009 | 0.03414669 | 0.03136105 | 0.03174235 | 0.03096858 | 0.03173001 | 0.03090534 | 0.03155045 | 0.03148847
455 | 0.02950481 | 0.02881864 | 0.02892392 | 0.02956933 | 0.02930252 | 0.03017558 | 0.02921292 | 0.03059503 | 0.02999881 | 0.03026616 | 0.03098533 | 0.03077466 | 0.03471249 | 0.03168607 | 0.03216761 | 0.03126003 | 0.03125765 | 0.03075978 | 0.03180605 | 0.03144774
456 | 0.02943949 | 0.02864845 | 0.02902733 | 0.02960481 | 0.02943246 | 0.03031245 | 0.03015322 | 0.0306439 | 0.02996551 | 0.0302773 | 0.03063658 | 0.03129067 | 0.03501619 | 0.03085554 | 0.03119323 | 0.03142089 | 0.03149174 | 0.0313639 | 0.03220377 | 0.03101104
457 | 0.02928046 | 0.02887982 | 0.02956745 | 0.02928223 | 0.02894496 | 0.02993856 | 0.02990169 | 0.03121192 | 0.02955215 | 0.03058273 | 0.03067428 | 0.03123925 | 0.03494727 | 0.03237952 | 0.03174109 | 0.03143015 | 0.03136515 | 0.03120236 | 0.03245936 | 0.03131077
458 | 0.02905718 | 0.0292438 | 0.03001256 | 0.02932926 | 0.02907835 | 0.03042282 | 0.02987387 | 0.03072125 | 0.02973884 | 0.03046957 | 0.03050614 | 0.03123055 | 0.03503722 | 0.03255257 | 0.0311699 | 0.03145923 | 0.03131906 | 0.0312137 | 0.03221262 | 0.03169115
459 | 0.02871659 | 0.02907 | 0.02951819 | 0.02891335 | 0.02851637 | 0.03007527 | 0.02878519 | 0.03084337 | 0.02930715 | 0.02950564 | 0.02989572 | 0.03152293 | 0.03463673 | 0.03246876 | 0.03046849 | 0.03205553 | 0.03116521 | 0.03157071 | 0.03231383 | 0.03196692
460 | 0.02873196 | 0.02892322 | 0.0296006 | 0.02972191 | 0.02873268 | 0.03005949 | 0.02888854 | 0.03129652 | 0.02980327 | 0.029769 | 0.03032405 | 0.03163188 | 0.03452305 | 0.03063098 | 0.03068172 | 0.03240811 | 0.03066171 | 0.03152273 | 0.03210152 | 0.0316843
461 | 0.02865104 | 0.02879589 | 0.02934691 | 0.02927129 | 0.0289147 | 0.0297171 | 0.02938826 | 0.03095084 | 0.02892586 | 0.02973277 | 0.03028009 | 0.03130628 | 0.03431253 | 0.0320193 | 0.03115667 | 0.03203702 | 0.03053759 | 0.03124747 | 0.0318723 | 0.03160562
462 | 0.02892082 | 0.02903546 | 0.02931192 | 0.02915865 | 0.02950068 | 0.02973799 | 0.02848176 | 0.03057772 | 0.02902402 | 0.03067477 | 0.03095208 | 0.03063333 | 0.03444013 | 0.0333764 | 0.0316875 | 0.03192464 | 0.03067657 | 0.0310256 | 0.03111897 | 0.03183571
463 | 0.02914018 | 0.02895814 | 0.02917133 | 0.02858304 | 0.02993013 | 0.0305757 | 0.02910984 | 0.03084736 | 0.02923632 | 0.03069247 | 0.03071884 | 0.03104457 | 0.03384096 | 0.0320913 | 0.03066939 | 0.03186602 | 0.0308208 | 0.03155064 | 0.03144929 | 0.03200346
464 | 0.0293278 | 0.02885162 | 0.02882828 | 0.02905621 | 0.02993652 | 0.03019261 | 0.02939781 | 0.03099399 | 0.02965045 | 0.03026322 | 0.03072359 | 0.03124722 | 0.03386177 | 0.0314832 | 0.03119133 | 0.03221155 | 0.03115122 | 0.0317228 | 0.03241168 | 0.03156025
465 | 0.02972859 | 0.02893364 | 0.02885092 | 0.02939857 | 0.03010467 | 0.03031308 | 0.02992009 | 0.03049272 | 0.02972268 | 0.03035151 | 0.03108849 | 0.03136844 | 0.03477099 | 0.03211038 | 0.03187245 | 0.03186029 | 0.03075612 | 0.03143411 | 0.03235861 | 0.03122825
466 | 0.02929201 | 0.02874188 | 0.0294731 | 0.02885445 | 0.02961253 | 0.03003868 | 0.02961031 | 0.03022319 | 0.02954712 | 0.02993427 | 0.03106952 | 0.0307138 | 0.035598 | 0.03434633 | 0.03229186 | 0.03143632 | 0.03125524 | 0.03174063 | 0.03222838 | 0.03140839
467 | 0.02906889 | 0.02872787 | 0.02980964 | 0.0289398 | 0.02907578 | 0.03059595 | 0.02979013 | 0.03105117 | 0.02917059 | 0.02974629 | 0.0312019 | 0.03039527 | 0.03521894 | 0.03229167 | 0.03134712 | 0.03049735 | 0.03174476 | 0.03163368 | 0.03195927 | 0.03173249
468 | 0.02904101 | 0.02877087 | 0.0298962 | 0.02972109 | 0.02938812 | 0.03071781 | 0.03004586 | 0.03123926 | 0.0298081 | 0.02956532 | 0.03020034 | 0.03060018 | 0.03495566 | 0.03126991 | 0.03123551 | 0.03030203 | 0.03123776 | 0.03187284 | 0.03258632 | 0.0322271
469 | 0.0290718 | 0.02871254 | 0.0288 | 0.02957298 | 0.02928979 | 0.02992614 | 0.02899283 | 0.0314308 | 0.0295976 | 0.02976026 | 0.03086994 | 0.03040617 | 0.03513737 | 0.03177787 | 0.03192497 | 0.03067416 | 0.03156294 | 0.03137309 | 0.03241604 | 0.03188118
470 | 0.02929933 | 0.02913939 | 0.02905144 | 0.02961868 | 0.02958468 | 0.02959613 | 0.02957972 | 0.03160295 | 0.02921838 | 0.03029382 | 0.03104647 | 0.03032851 | 0.03506833 | 0.03352061 | 0.03234514 | 0.03074074 | 0.03215122 | 0.03138163 | 0.03183771 | 0.03152255
471 | 0.02898068 | 0.02940177 | 0.02889848 | 0.02895403 | 0.02858932 | 0.02957535 | 0.02882111 | 0.03207053 | 0.02901691 | 0.03011407 | 0.03057029 | 0.03022238 | 0.03425622 | 0.03233973 | 0.03144275 | 0.03122354 | 0.03250962 | 0.03224853 | 0.03239851 | 0.03140447
472 | 0.02909684 | 0.02917488 | 0.02879073 | 0.02928996 | 0.02900152 | 0.02961603 | 0.02916958 | 0.03138846 | 0.02915366 | 0.03036444 | 0.03053843 | 0.03016884 | 0.03359261 | 0.03266345 | 0.03163082 | 0.03135847 | 0.03233741 | 0.03192061 | 0.03229686 | 0.03176194
473 | 0.02947149 | 0.02900635 | 0.02889837 | 0.02956712 | 0.02930866 | 0.02978467 | 0.02852986 | 0.03051174 | 0.03003166 | 0.03058067 | 0.03155417 | 0.03049284 | 0.03365794 | 0.03250237 | 0.03190163 | 0.03223325 | 0.03146017 | 0.03192499 | 0.03239669 | 0.03143028
474 | 0.02966942 | 0.02915602 | 0.02929293 | 0.02933944 | 0.02898428 | 0.02958676 | 0.02877724 | 0.03032033 | 0.02943403 | 0.0301274 | 0.03150026 | 0.03062488 | 0.03369714 | 0.03298736 | 0.03174631 | 0.0325 | 0.03133765 | 0.03251917 | 0.03203542 | 0.03125819
475 | 0.02982059 | 0.02927776 | 0.03026269 | 0.0293821 | 0.02947023 | 0.02982045 | 0.02986862 | 0.03068442 | 0.029603 | 0.03033453 | 0.03040194 | 0.0308647 | 0.03374608 | 0.03382803 | 0.03176397 | 0.03200882 | 0.03100463 | 0.03144592 | 0.03179467 | 0.03103573
476 | 0.02938951 | 0.02913889 | 0.02977782 | 0.02928838 | 0.02931414 | 0.02956555 | 0.02905774 | 0.03084959 | 0.02985494 | 0.02997974 | 0.03022844 | 0.03135325 | 0.03450547 | 0.03262429 | 0.03219433 | 0.03181846 | 0.03074508 | 0.03154722 | 0.03188976 | 0.03170964
477 | 0.02944837 | 0.0291438 | 0.03022458 | 0.02937504 | 0.03068615 | 0.02976959 | 0.03003009 | 0.03099201 | 0.02990881 | 0.03091461 | 0.03089657 | 0.03104916 | 0.03447676 | 0.03225471 | 0.03260467 | 0.03164138 | 0.03064276 | 0.03136847 | 0.03185709 | 0.03168947
478 | 0.02913883 | 0.02909538 | 0.02920547 | 0.02892106 | 0.03029312 | 0.0298411 | 0.02966506 | 0.03156772 | 0.02991705 | 0.03059928 | 0.03097628 | 0.03090524 | 0.03446809 | 0.03163972 | 0.03217098 | 0.03192104 | 0.03081504 | 0.03092443 | 0.03163864 | 0.03161372
479 | 0.0285241 | 0.02877717 | 0.02902697 | 0.02910938 | 0.03036016 | 0.02908583 | 0.03015747 | 0.03124965 | 0.03059524 | 0.03046859 | 0.03050606 | 0.03142871 | 0.03497923 | 0.03183491 | 0.03189658 | 0.03192501 | 0.0314648 | 0.03092872 | 0.03202836 | 0.03194295
480 | 0.02833463 | 0.02867637 | 0.02903917 | 0.02915917 | 0.02984956 | 0.02981604 | 0.02951333 | 0.03165226 | 0.03066597 | 0.0309295 | 0.03062567 | 0.03154091 | 0.03557503 | 0.03162253 | 0.03225021 | 0.03192942 | 0.03157936 | 0.03029533 | 0.03321534 | 0.03221648
481 | 0.02851461 | 0.02869826 | 0.02863879 | 0.02964987 | 0.02873314 | 0.02946076 | 0.02919258 | 0.03106377 | 0.03002564 | 0.03022222 | 0.03097234 | 0.03117718 | 0.03603137 | 0.03150301 | 0.03233778 | 0.03135993 | 0.03151727 | 0.03087312 | 0.03273461 | 0.03206865
482 | 0.02893481 | 0.02879896 | 0.02938464 | 0.0292591 | 0.02886852 | 0.03000752 | 0.02948075 | 0.03097261 | 0.03026328 | 0.03024568 | 0.03167839 | 0.0307973 | 0.03489226 | 0.03115133 | 0.03197564 | 0.03162792 | 0.03109167 | 0.03075184 | 0.03226467 | 0.03171161
483 | 0.0287548 | 0.02845027 | 0.02872319 | 0.02940964 | 0.02875101 | 0.02992196 | 0.02893427 | 0.03126979 | 0.03057023 | 0.03034757 | 0.03142371 | 0.03118873 | 0.03472159 | 0.03263366 | 0.03193909 | 0.03119225 | 0.03171259 | 0.03058397 | 0.03213056 | 0.03212057
484 | 0.02878878 | 0.02857017 | 0.02919096 | 0.02956167 | 0.02892328 | 0.03002546 | 0.02843406 | 0.03125277 | 0.0301338 | 0.03093638 | 0.03094007 | 0.03171728 | 0.034625 | 0.0329566 | 0.03120818 | 0.03094925 | 0.03166375 | 0.03081097 | 0.03235303 | 0.03197547
485 | 0.02927681 | 0.02867696 | 0.02931263 | 0.02987868 | 0.02879046 | 0.03037829 | 0.02890969 | 0.03173898 | 0.02971857 | 0.03095478 | 0.02940306 | 0.03189317 | 0.03516946 | 0.03356732 | 0.03207343 | 0.03175674 | 0.03177469 | 0.03085683 | 0.03160643 | 0.03203588
486 | 0.02920855 | 0.02832195 | 0.02910035 | 0.02913343 | 0.02838609 | 0.02969692 | 0.02957882 | 0.03095182 | 0.02829186 | 0.03009513 | 0.02993939 | 0.03135467 | 0.03454411 | 0.03294072 | 0.03189904 | 0.03132683 | 0.03179584 | 0.03075813 | 0.03083783 | 0.03225447
487 | 0.02889434 | 0.028447 | 0.02907166 | 0.02916929 | 0.02930918 | 0.02977042 | 0.02974693 | 0.03079329 | 0.02931259 | 0.03015214 | 0.03114734 | 0.03059432 | 0.03367159 | 0.03243557 | 0.03157332 | 0.03112092 | 0.03186565 | 0.03084255 | 0.03190247 | 0.03235392
488 | 0.02818734 | 0.02867854 | 0.02899687 | 0.02919309 | 0.02913996 | 0.0294671 | 0.02982122 | 0.03048056 | 0.0297726 | 0.03016883 | 0.03117271 | 0.03074783 | 0.03464103 | 0.03360787 | 0.03200601 | 0.0313098 | 0.03242239 | 0.03073786 | 0.03282657 | 0.03231416
489 | 0.02770336 | 0.02885179 | 0.02948155 | 0.02934964 | 0.02909271 | 0.02936385 | 0.02957805 | 0.03031534 | 0.02941327 | 0.02991507 | 0.03082999 | 0.03093279 | 0.03544537 | 0.03329841 | 0.03185794 | 0.03122324 | 0.03210024 | 0.03153905 | 0.03302877 | 0.03236974
490 | 0.02791486 | 0.02854015 | 0.02988817 | 0.02896578 | 0.02963975 | 0.02929653 | 0.0302858 | 0.03049642 | 0.02946923 | 0.02975653 | 0.03107476 | 0.03018188 | 0.03548041 | 0.03249463 | 0.0322212 | 0.03088918 | 0.03195626 | 0.03137319 | 0.03242282 | 0.0324862
491 | 0.02796659 | 0.0285696 | 0.02990004 | 0.02886388 | 0.02940944 | 0.02910344 | 0.02952486 | 0.03050742 | 0.02915991 | 0.03012501 | 0.0321212 | 0.02984216 | 0.03479806 | 0.03130155 | 0.03176461 | 0.03135055 | 0.03179615 | 0.03120861 | 0.03229771 | 0.03175955
492 | 0.02791925 | 0.02879078 | 0.03110694 | 0.02893288 | 0.03088762 | 0.02946318 | 0.02913484 | 0.03180385 | 0.02993054 | 0.03040607 | 0.03224135 | 0.03037187 | 0.0348746 | 0.03214273 | 0.03195743 | 0.03144371 | 0.03185039 | 0.03159966 | 0.03356703 | 0.03113828
493 | 0.02828838 | 0.02848128 | 0.03002895 | 0.02874961 | 0.03016101 | 0.02956445 | 0.02877458 | 0.0315828 | 0.03000578 | 0.03035344 | 0.0304921 | 0.03065176 | 0.03523836 | 0.03237269 | 0.03201085 | 0.0325758 | 0.03172878 | 0.03161064 | 0.03274721 | 0.03125261
494 | 0.0286612 | 0.02830157 | 0.02916127 | 0.02902887 | 0.0295924 | 0.03010762 | 0.02864869 | 0.03176543 | 0.02983698 | 0.03041787 | 0.02961738 | 0.03077078 | 0.03455832 | 0.03188815 | 0.03197663 | 0.03230521 | 0.03136081 | 0.03188514 | 0.03169356 | 0.03148822
495 | 0.02901448 | 0.02846051 | 0.02924406 | 0.02942179 | 0.02951301 | 0.03074886 | 0.02897908 | 0.0317239 | 0.02972036 | 0.03027509 | 0.02994585 | 0.03119615 | 0.03440203 | 0.03160481 | 0.03125251 | 0.03215453 | 0.03048053 | 0.03217568 | 0.03175848 | 0.03130472
496 | 0.02865236 | 0.02876895 | 0.02610867 | 0.02925286 | 0.02885703 | 0.03062169 | 0.02898949 | 0.03141844 | 0.03025395 | 0.02992205 | 0.03005525 | 0.0313101 | 0.03501728 | 0.03190313 | 0.03166764 | 0.03264731 | 0.03082276 | 0.0322609 | 0.03252092 | 0.03108539
497 | 0.028602 | 0.02898424 | 0.02808323 | 0.02930098 | 0.02939665 | 0.03105032 | 0.02932196 | 0.0307246 | 0.03036452 | 0.03010686 | 0.03069082 | 0.03077019 | 0.03468907 | 0.03332647 | 0.03144885 | 0.03160823 | 0.03052793 | 0.03234981 | 0.03357972 | 0.03144938
498 | 0.02867096 | 0.02898005 | 0.02776808 | 0.02944544 | 0.02888112 | 0.03051552 | 0.02925306 | 0.03027216 | 0.03046807 | 0.03021693 | 0.03090725 | 0.03099904 | 0.0347266 | 0.0321956 | 0.03136079 | 0.03180951 | 0.03055852 | 0.03211998 | 0.03178818 | 0.03184853
499 | 0.02861498 | 0.02902827 | 0.02898168 | 0.02933011 | 0.02911468 | 0.03042703 | 0.03009305 | 0.03048049 | 0.03035718 | 0.03068157 | 0.03129566 | 0.03124237 | 0.03536341 | 0.03228517 | 0.03115455 | 0.03142119 | 0.03142757 | 0.03221969 | 0.03271066 | 0.03164109
500 | 0.02840994 | 0.02875256 | 0.02957529 | 0.02929717 | 0.02991308 | 0.03035193 | 0.03091555 | 0.03095991 | 0.02960829 | 0.03052784 | 0.03189121 | 0.03070567 | 0.03584654 | 0.03255021 | 0.03129992 | 0.0311992 | 0.03183195 | 0.03203449 | 0.03360695 | 0.03166834
501 | 0.02843004 | 0.02905861 | 0.02903824 | 0.02929532 | 0.02968606 | 0.03005398 | 0.03100681 | 0.03124831 | 0.02880815 | 0.03083407 | 0.0317659 | 0.03009615 | 0.03492627 | 0.03276309 | 0.0305407 | 0.03117977 | 0.03222582 | 0.03157227 | 0.03353926 | 0.03208465
502 | 0.02860474 | 0.02966591 | 0.03148075 | 0.02964225 | 0.02960215 | 0.03021261 | 0.02981039 | 0.03158009 | 0.02919669 | 0.03016317 | 0.03166657 | 0.03082232 | 0.03467097 | 0.03283777 | 0.03133428 | 0.03127783 | 0.03229672 | 0.03167089 | 0.03297592 | 0.03178015
503 | 0.02855934 | 0.02924173 | 0.02895829 | 0.02924405 | 0.0291924 | 0.02981525 | 0.02904108 | 0.03163479 | 0.02917184 | 0.03047371 | 0.0317027 | 0.03134599 | 0.03492535 | 0.03177829 | 0.03156307 | 0.03157067 | 0.03190547 | 0.03139958 | 0.03267622 | 0.03158275
504 | 0.02864763 | 0.02878458 | 0.02917072 | 0.02949109 | 0.0299713 | 0.03027153 | 0.02911455 | 0.03158296 | 0.02922405 | 0.03015973 | 0.03126446 | 0.03073859 | 0.03469677 | 0.03213581 | 0.03168561 | 0.03148898 | 0.03202363 | 0.03095423 | 0.03334347 | 0.0316249
505 | 0.02885397 | 0.02910645 | 0.02926593 | 0.0297478 | 0.03003815 | 0.0307379 | 0.0287134 | 0.03124039 | 0.02930722 | 0.03020069 | 0.03085985 | 0.03071744 | 0.03484747 | 0.03236738 | 0.03178771 | 0.03191324 | 0.03216893 | 0.03081895 | 0.03313075 | 0.03197965
506 | 0.02851026 | 0.0288673 | 0.02890244 | 0.02930287 | 0.02990862 | 0.03029676 | 0.0283667 | 0.03087627 | 0.02937306 | 0.03054854 | 0.03046222 | 0.0309891 | 0.03425484 | 0.03287382 | 0.03209946 | 0.03229284 | 0.03188846 | 0.03016503 | 0.0320128 | 0.03160387
507 | 0.0281919 | 0.02828919 | 0.02920356 | 0.02911917 | 0.0299392 | 0.03024718 | 0.02796949 | 0.0309782 | 0.02993688 | 0.03033337 | 0.0305272 | 0.03098607 | 0.03523149 | 0.03296379 | 0.03424622 | 0.03267845 | 0.03182399 | 0.03073864 | 0.03180205 | 0.03133537
508 | 0.02797656 | 0.02781856 | 0.02913704 | 0.02939189 | 0.02964184 | 0.0298859 | 0.02864694 | 0.03065238 | 0.03025806 | 0.03073389 | 0.03061894 | 0.03122815 | 0.03365183 | 0.03282883 | 0.0334759 | 0.03209075 | 0.03204203 | 0.03036053 | 0.03208139 | 0.0312589
509 | 0.02813498 | 0.02832932 | 0.02946575 | 0.02994056 | 0.02916415 | 0.02956008 | 0.02900473 | 0.03110574 | 0.03028542 | 0.03045822 | 0.03057881 | 0.03103218 | 0.03429276 | 0.03314372 | 0.03300769 | 0.03203137 | 0.03224781 | 0.03083284 | 0.03172707 | 0.03190093
510 | 0.02783546 | 0.02868437 | 0.02896299 | 0.02983788 | 0.02810683 | 0.0291171 | 0.03005012 | 0.03134079 | 0.03012029 | 0.03039496 | 0.03047003 | 0.03090154 | 0.03488111 | 0.03336765 | 0.0330046 | 0.03215422 | 0.031602 | 0.03083707 | 0.03133594 | 0.03234094
511 | 0.02804303 | 0.02832066 | 0.02834436 | 0.02961721 | 0.02854182 | 0.02890632 | 0.02986558 | 0.03196199 | 0.02968156 | 0.02993034 | 0.03046648 | 0.03069789 | 0.03410276 | 0.03250279 | 0.03265524 | 0.03196907 | 0.03103373 | 0.03122302 | 0.03144879 | 0.03216873
512 | 0.02851149 | 0.02851067 | 0.02897242 | 0.03016726 | 0.02905111 | 0.02931054 | 0.02970013 | 0.03208331 | 0.02997139 | 0.03011714 | 0.03212991 | 0.0306537 | 0.0344318 | 0.03188739 | 0.0326728 | 0.03151925 | 0.03081997 | 0.03101092 | 0.03215698 | 0.03238687
513 | 0.02874452 | 0.02844318 | 0.02941736 | 0.02932456 | 0.02903244 | 0.02912039 | 0.03009696 | 0.03195606 | 0.03007323 | 0.03065717 | 0.0319821 | 0.03102175 | 0.03331397 | 0.03108584 | 0.0323192 | 0.03127188 | 0.03148314 | 0.03113124 | 0.03243495 | 0.03234533
514 | 0.0290727 | 0.02846029 | 0.03003957 | 0.02944782 | 0.02981672 | 0.02974649 | 0.03009118 | 0.03226357 | 0.02984103 | 0.03084336 | 0.03174876 | 0.03089246 | 0.03491015 | 0.03169957 | 0.03078622 | 0.0315305 | 0.03087627 | 0.03205434 | 0.03236773 | 0.0325993
515 | 0.02894531 | 0.02829876 | 0.02998006 | 0.02955647 | 0.03063036 | 0.03010439 | 0.03016079 | 0.03139335 | 0.02998857 | 0.03006623 | 0.03152707 | 0.03103169 | 0.03498088 | 0.0320405 | 0.03099205 | 0.03140407 | 0.03090423 | 0.03160613 | 0.03274654 | 0.0324029
516 | 0.02898188 | 0.02844195 | 0.02997166 | 0.02938183 | 0.03068491 | 0.03076681 | 0.02885414 | 0.03061368 | 0.02978867 | 0.030203 | 0.03132179 | 0.03121315 | 0.03445346 | 0.03211068 | 0.03158846 | 0.03094282 | 0.03140867 | 0.03210669 | 0.03297552 | 0.0323718
517 | 0.02878199 | 0.02844903 | 0.02975255 | 0.02823278 | 0.03016905 | 0.03078854 | 0.02917081 | 0.03054931 | 0.02961183 | 0.03006619 | 0.03208187 | 0.03144839 | 0.03522735 | 0.03361094 | 0.03219072 | 0.03090004 | 0.03138327 | 0.03227011 | 0.03284889 | 0.03227692
518 | 0.02832614 | 0.02818823 | 0.02911947 | 0.02775058 | 0.02956425 | 0.03047585 | 0.02937899 | 0.03036137 | 0.02945091 | 0.02985224 | 0.03053546 | 0.03156649 | 0.03573238 | 0.03292467 | 0.03143957 | 0.03158995 | 0.03139502 | 0.03300423 | 0.03245598 | 0.03209933
519 | 0.02832221 | 0.02836648 | 0.02908463 | 0.02926966 | 0.02951879 | 0.03072425 | 0.02917599 | 0.03100836 | 0.02956413 | 0.03003747 | 0.03019144 | 0.03110226 | 0.03656951 | 0.03311969 | 0.03082336 | 0.03160616 | 0.03103506 | 0.03251397 | 0.03173099 | 0.03220418
520 | 0.02854343 | 0.02821114 | 0.02914508 | 0.02952252 | 0.02874746 | 0.03054135 | 0.02920215 | 0.03070392 | 0.02948227 | 0.03032727 | 0.0304375 | 0.03114642 | 0.03604937 | 0.03312034 | 0.03124937 | 0.03183857 | 0.03141543 | 0.03228189 | 0.0322476 | 0.03257962
521 | 0.0288229 | 0.02801281 | 0.02905207 | 0.02925005 | 0.02869261 | 0.03008944 | 0.02929076 | 0.03195619 | 0.02947572 | 0.03068069 | 0.02994587 | 0.03098752 | 0.03609028 | 0.03323242 | 0.03213987 | 0.03203538 | 0.03219574 | 0.03226599 | 0.03304155 | 0.03225439
522 | 0.02898618 | 0.0281372 | 0.02906008 | 0.02929204 | 0.02908405 | 0.02968099 | 0.03027355 | 0.0324184 | 0.02950906 | 0.03041942 | 0.02968372 | 0.03107201 | 0.03559051 | 0.03328816 | 0.03243076 | 0.03196683 | 0.03260885 | 0.03203219 | 0.03267941 | 0.03233488
523 | 0.02907197 | 0.02817512 | 0.02936275 | 0.0290265 | 0.0293649 | 0.02965454 | 0.02994506 | 0.03173632 | 0.02955239 | 0.0309649 | 0.02887674 | 0.03120363 | 0.03511147 | 0.03201784 | 0.03180669 | 0.03175807 | 0.03228093 | 0.03167952 | 0.03241647 | 0.03235581
524 | 0.02926471 | 0.02855813 | 0.02957174 | 0.02933167 | 0.02941413 | 0.03041991 | 0.02996624 | 0.03114996 | 0.02928393 | 0.03044004 | 0.03107905 | 0.03098882 | 0.0344768 | 0.03164736 | 0.03112925 | 0.03202256 | 0.03194829 | 0.03131441 | 0.03245199 | 0.0320052
525 | 0.02903807 | 0.02868694 | 0.02902247 | 0.02921269 | 0.02955418 | 0.03064662 | 0.02985522 | 0.0305057 | 0.02919217 | 0.0303046 | 0.03164365 | 0.03134136 | 0.03433501 | 0.03200515 | 0.03209474 | 0.03232508 | 0.03223401 | 0.03152288 | 0.03289267 | 0.03175882
526 | 0.02883459 | 0.02859571 | 0.02940633 | 0.02903109 | 0.03004921 | 0.03067287 | 0.02972764 | 0.03124868 | 0.02975097 | 0.03094626 | 0.03120156 | 0.03101186 | 0.03466928 | 0.03242728 | 0.03249874 | 0.03230368 | 0.0316972 | 0.03120041 | 0.03268792 | 0.03213067
527 | 0.02837713 | 0.02840834 | 0.02917811 | 0.02861222 | 0.02974172 | 0.03041138 | 0.02937439 | 0.03075081 | 0.02900966 | 0.03118352 | 0.03093616 | 0.03079405 | 0.03442888 | 0.03132607 | 0.03261506 | 0.0321354 | 0.03139851 | 0.03111573 | 0.0323349 | 0.03257968
528 | 0.02781827 | 0.02798414 | 0.02941856 | 0.02793274 | 0.02957153 | 0.030204 | 0.02895069 | 0.03102406 | 0.02931697 | 0.03145321 | 0.03122045 | 0.03094111 | 0.03530244 | 0.03192209 | 0.03153189 | 0.03219115 | 0.03159579 | 0.03104112 | 0.03302175 | 0.03218245
529 | 0.02770826 | 0.02855419 | 0.02950996 | 0.02925526 | 0.02951975 | 0.03037089 | 0.02949916 | 0.03171984 | 0.02962176 | 0.03155012 | 0.0325057 | 0.03078119 | 0.03549885 | 0.03174346 | 0.03172792 | 0.0328615 | 0.03095071 | 0.03122212 | 0.03369528 | 0.03144182
530 | 0.02731182 | 0.02878838 | 0.02976232 | 0.02862226 | 0.0299602 | 0.02979787 | 0.02918228 | 0.03225711 | 0.02946078 | 0.03168971 | 0.03130183 | 0.03125048 | 0.03438925 | 0.03272072 | 0.03188008 | 0.03257389 | 0.03098307 | 0.03085835 | 0.03319968 | 0.03185138
531 | 0.02775754 | 0.02888502 | 0.02995722 | 0.02854257 | 0.03030314 | 0.02936737 | 0.02962865 | 0.03213074 | 0.03013161 | 0.03058146 | 0.03092051 | 0.03125048 | 0.0352536 | 0.03330131 | 0.0326281 | 0.0318072 | 0.03111647 | 0.03150466 | 0.03294416 | 0.03184284
532 | 0.02766224 | 0.02918895 | 0.0293072 | 0.02884326 | 0.02980537 | 0.02944522 | 0.02941833 | 0.03109773 | 0.02982189 | 0.03059024 | 0.035444 | 0.03149616 | 0.03628356 | 0.03319039 | 0.0325693 | 0.03212262 | 0.03148158 | 0.03145123 | 0.03277249 | 0.03127508
533 | 0.02797823 | 0.02917492 | 0.02942475 | 0.02881158 | 0.0293217 | 0.02948797 | 0.02949289 | 0.03065124 | 0.03008504 | 0.03082575 | 0.03315608 | 0.03155854 | 0.03554138 | 0.03299571 | 0.03247152 | 0.03222488 | 0.03098509 | 0.03149279 | 0.03253499 | 0.03106949
534 | 0.02834483 | 0.02905078 | 0.02963686 | 0.02912041 | 0.02931622 | 0.0297192 | 0.03031302 | 0.03057686 | 0.02987761 | 0.03054605 | 0.03098279 | 0.03170585 | 0.03452971 | 0.03259609 | 0.03205695 | 0.03175387 | 0.03136053 | 0.03112846 | 0.0319889 | 0.03071603
535 | 0.02842364 | 0.02832916 | 0.02962606 | 0.02912222 | 0.02899265 | 0.02931323 | 0.02999028 | 0.03089729 | 0.02974731 | 0.03016331 | 0.0299417 | 0.03210006 | 0.03394876 | 0.03291034 | 0.03197973 | 0.03099367 | 0.03213333 | 0.03147221 | 0.03195361 | 0.03128194
536 | 0.02883621 | 0.02808187 | 0.02937668 | 0.02964132 | 0.02880816 | 0.02942144 | 0.02981122 | 0.03130338 | 0.03024125 | 0.03024099 | 0.02979234 | 0.03178909 | 0.0349514 | 0.03205749 | 0.03199581 | 0.03135164 | 0.03226842 | 0.03204073 | 0.03257573 | 0.0315915
537 | 0.02846234 | 0.02805714 | 0.02976382 | 0.02938094 | 0.02885755 | 0.02963365 | 0.02984334 | 0.03162303 | 0.03077089 | 0.02956955 | 0.03002109 | 0.03139971 | 0.03433535 | 0.03201115 | 0.0322899 | 0.03150974 | 0.03191629 | 0.03188714 | 0.03262603 | 0.03169891
538 | 0.02877635 | 0.02798952 | 0.03007474 | 0.02891122 | 0.02915553 | 0.02994018 | 0.02963845 | 0.03194289 | 0.03014255 | 0.03014999 | 0.02594366 | 0.03116699 | 0.03373272 | 0.03219648 | 0.03231253 | 0.03118069 | 0.0319986 | 0.03135557 | 0.03257993 | 0.03153497
539 | 0.02896796 | 0.02827552 | 0.03017789 | 0.02971227 | 0.02992358 | 0.03037371 | 0.03050913 | 0.0324672 | 0.02977941 | 0.03026492 | 0.0300172 | 0.03156665 | 0.03386452 | 0.03281424 | 0.0321726 | 0.03115182 | 0.03238246 | 0.03147708 | 0.03214221 | 0.03169814
540 | 0.02864908 | 0.02854933 | 0.02988545 | 0.02940904 | 0.02988463 | 0.03029289 | 0.02940144 | 0.03182208 | 0.0293948 | 0.0307364 | 0.03155432 | 0.03141294 | 0.03471889 | 0.03300129 | 0.03210725 | 0.03176817 | 0.03172326 | 0.03119015 | 0.03242619 | 0.0324728
541 | 0.0288737 | 0.02867505 | 0.02955793 | 0.02967086 | 0.03038427 | 0.03003327 | 0.02903992 | 0.03114377 | 0.03029159 | 0.03039497 | 0.03098243 | 0.03084885 | 0.03526512 | 0.0329601 | 0.03204593 | 0.03249867 | 0.03206406 | 0.03137908 | 0.03228095 | 0.03266861
542 | 0.02880381 | 0.028257 | 0.02926017 | 0.02934847 | 0.02970131 | 0.03018413 | 0.02960817 | 0.03109094 | 0.03001243 | 0.03074256 | 0.03113518 | 0.03033589 | 0.03528604 | 0.03354662 | 0.03185163 | 0.03231294 | 0.0318355 | 0.03091465 | 0.03180368 | 0.03238604
543 | 0.02884273 | 0.02833066 | 0.02905087 | 0.02908254 | 0.02980064 | 0.0303403 | 0.02947615 | 0.0307916 | 0.02973684 | 0.03177178 | 0.0319156 | 0.03088388 | 0.03655827 | 0.0336359 | 0.03173931 | 0.03234603 | 0.03204073 | 0.03087333 | 0.03216911 | 0.03256976
544 | 0.02754117 | 0.02851442 | 0.02899204 | 0.02921295 | 0.03039803 | 0.03054849 | 0.0292152 | 0.03086903 | 0.02990405 | 0.03015519 | 0.03162728 | 0.03099232 | 0.03493849 | 0.03271128 | 0.03140114 | 0.03268985 | 0.0323054 | 0.03165364 | 0.03346033 | 0.03249203
545 | 0.0275124 | 0.02864209 | 0.0293438 | 0.02869126 | 0.03016878 | 0.03042794 | 0.02920622 | 0.03124846 | 0.03056433 | 0.02992568 | 0.03076233 | 0.03064971 | 0.03514009 | 0.03251137 | 0.03156897 | 0.03294284 | 0.03222027 | 0.03174836 | 0.03435952 | 0.03239008
546 | 0.02763245 | 0.02866894 | 0.0294715 | 0.02967387 | 0.0301211 | 0.03045223 | 0.03023358 | 0.03165397 | 0.03071187 | 0.02985252 | 0.03098245 | 0.0303191 | 0.03539124 | 0.03335564 | 0.03137275 | 0.03243952 | 0.03233322 | 0.03210195 | 0.03359862 | 0.03215202
547 | 0.02754504 | 0.02867549 | 0.02934627 | 0.02916423 | 0.02939559 | 0.03075451 | 0.03032794 | 0.03189198 | 0.03080956 | 0.02949645 | 0.03175859 | 0.03063532 | 0.0347129 | 0.03333162 | 0.03184822 | 0.0324023 | 0.03194732 | 0.03234579 | 0.0335391 | 0.03280949
548 | 0.02737958 | 0.02882679 | 0.02938887 | 0.02893939 | 0.02993354 | 0.03084743 | 0.02995339 | 0.03174244 | 0.0303292 | 0.02997926 | 0.03160343 | 0.03112332 | 0.03474608 | 0.03266329 | 0.03236897 | 0.03180517 | 0.03183582 | 0.03306627 | 0.03376961 | 0.03270447
549 | 0.02746971 | 0.02844168 | 0.02904842 | 0.02967019 | 0.02905835 | 0.03052791 | 0.030089 | 0.03225522 | 0.0299053 | 0.0305347 | 0.03138553 | 0.03117322 | 0.03421288 | 0.03188927 | 0.03203674 | 0.0311923 | 0.03129797 | 0.03299575 | 0.03347101 | 0.03194594
550 | 0.02864028 | 0.02831518 | 0.028713 | 0.02983267 | 0.02818943 | 0.03006179 | 0.03007251 | 0.03148291 | 0.02950642 | 0.03102237 | 0.0312377 | 0.03098944 | 0.03588463 | 0.03186438 | 0.03226174 | 0.03096541 | 0.03134036 | 0.0323007 | 0.03218051 | 0.03193116
551 | 0.02882525 | 0.02851764 | 0.02910247 | 0.03019775 | 0.02840327 | 0.03021265 | 0.02976483 | 0.03083939 | 0.02997072 | 0.03106555 | 0.03026976 | 0.03090595 | 0.03561627 | 0.03241888 | 0.03224748 | 0.0312 | 0.03159947 | 0.03228134 | 0.03166395 | 0.03246597
552 | 0.02900846 | 0.02883029 | 0.02853677 | 0.0296956 | 0.02890666 | 0.03004385 | 0.02920618 | 0.03126446 | 0.02954842 | 0.03044602 | 0.03062883 | 0.0316458 | 0.03516866 | 0.03182833 | 0.03252181 | 0.03164612 | 0.03156697 | 0.03241819 | 0.03212083 | 0.0330774
553 | 0.02902289 | 0.02877894 | 0.02917474 | 0.02948263 | 0.02980926 | 0.02995345 | 0.02872474 | 0.03140656 | 0.02927365 | 0.03103118 | 0.03101215 | 0.03148347 | 0.03555392 | 0.03146266 | 0.03186892 | 0.03163193 | 0.03135916 | 0.03179832 | 0.03183983 | 0.03218789
554 | 0.0290796 | 0.02893375 | 0.02957047 | 0.02917118 | 0.03005711 | 0.02977562 | 0.02925815 | 0.03158779 | 0.02937078 | 0.03080545 | 0.03115038 | 0.03138677 | 0.03563041 | 0.03175279 | 0.03221998 | 0.0317051 | 0.03159888 | 0.0312802 | 0.03157834 | 0.0323026
555 | 0.02910587 | 0.02886374 | 0.02962695 | 0.02937996 | 0.03053214 | 0.03023094 | 0.02954515 | 0.03125321 | 0.02974125 | 0.03061118 | 0.03080011 | 0.03146427 | 0.0357106 | 0.03271588 | 0.03223649 | 0.03238271 | 0.03143736 | 0.03087792 | 0.03185249 | 0.03244853
556 | 0.02897405 | 0.02881656 | 0.02984439 | 0.02959518 | 0.03084684 | 0.03076419 | 0.02986121 | 0.03173754 | 0.02990664 | 0.03046187 | 0.0305947 | 0.03168537 | 0.03567327 | 0.03332704 | 0.0326068 | 0.03244878 | 0.03134974 | 0.03149383 | 0.03231133 | 0.03246555
557 | 0.02824219 | 0.02855193 | 0.02922522 | 0.02889188 | 0.03088154 | 0.03063131 | 0.02977971 | 0.03181609 | 0.02916648 | 0.03064815 | 0.0312055 | 0.03143262 | 0.03545207 | 0.03297167 | 0.03209903 | 0.0320818 | 0.03104394 | 0.03125606 | 0.0323503 | 0.03206401
558 | 0.02779417 | 0.02809004 | 0.02945736 | 0.02865185 | 0.03014782 | 0.03057742 | 0.02933958 | 0.03140436 | 0.02977288 | 0.03046712 | 0.03229547 | 0.03133973 | 0.03516526 | 0.0328 | 0.03224927 | 0.03252539 | 0.03066626 | 0.03168368 | 0.0324008 | 0.03175273
559 | 0.02761044 | 0.02803522 | 0.02925571 | 0.02891195 | 0.0292033 | 0.02978897 | 0.03040695 | 0.03180593 | 0.02975166 | 0.03057812 | 0.03232618 | 0.03183911 | 0.03499216 | 0.03357388 | 0.03215095 | 0.03225879 | 0.03155563 | 0.03156838 | 0.03307316 | 0.03231114
560 | 0.02741706 | 0.02770094 | 0.02928466 | 0.02946052 | 0.02890451 | 0.02954848 | 0.03010706 | 0.03147316 | 0.03049641 | 0.03053325 | 0.03148293 | 0.03132515 | 0.03477547 | 0.03328126 | 0.03247355 | 0.03203771 | 0.03165861 | 0.03165957 | 0.03359443 | 0.0322175
561 | 0.02741789 | 0.02828898 | 0.02964207 | 0.02924518 | 0.02865309 | 0.02933687 | 0.0294065 | 0.03187771 | 0.02960921 | 0.0304679 | 0.03088693 | 0.03078215 | 0.0347787 | 0.03303176 | 0.03243745 | 0.03257054 | 0.03198277 | 0.03149021 | 0.03333254 | 0.03198559
562 | 0.02792706 | 0.02831371 | 0.03007695 | 0.02909139 | 0.02889971 | 0.02904264 | 0.02939361 | 0.03123964 | 0.03021327 | 0.0312878 | 0.03059106 | 0.03118858 | 0.03454219 | 0.03230723 | 0.03208984 | 0.03243922 | 0.03236819 | 0.03105057 | 0.0334471 | 0.03160309
563 | 0.02864544 | 0.02807798 | 0.03051573 | 0.02959481 | 0.0292086 | 0.02921606 | 0.02954963 | 0.03117677 | 0.02982155 | 0.03128657 | 0.03102331 | 0.03184871 | 0.03486169 | 0.03234269 | 0.03202503 | 0.0325457 | 0.03209282 | 0.03171249 | 0.03362808 | 0.03213504
564 | 0.02860189 | 0.02861846 | 0.03029573 | 0.0293699 | 0.02945135 | 0.02970863 | 0.02916475 | 0.03133486 | 0.02977227 | 0.03099467 | 0.03006339 | 0.03184426 | 0.03476441 | 0.03323948 | 0.03202184 | 0.0327422 | 0.03250747 | 0.03123531 | 0.03365933 | 0.03222032
565 | 0.02849168 | 0.02865315 | 0.02996353 | 0.0295871 | 0.02921232 | 0.02984434 | 0.02898083 | 0.03130158 | 0.02992821 | 0.03020009 | 0.03002205 | 0.0316905 | 0.03497188 | 0.03332017 | 0.03213104 | 0.0322814 | 0.03222291 | 0.0320623 | 0.03305651 | 0.0321781
566 | 0.02895435 | 0.02861587 | 0.02954305 | 0.0306682 | 0.02999151 | 0.03030565 | 0.02891826 | 0.0316439 | 0.02934605 | 0.03046418 | 0.03073345 | 0.03159645 | 0.03562932 | 0.03256054 | 0.03197732 | 0.03222059 | 0.03259516 | 0.0311676 | 0.03257533 | 0.03178108
567 | 0.02938551 | 0.02780652 | 0.02897436 | 0.03009181 | 0.03006103 | 0.03042415 | 0.02949616 | 0.03134819 | 0.03000448 | 0.03057149 | 0.03136917 | 0.03172697 | 0.03549239 | 0.03200773 | 0.03230155 | 0.03217088 | 0.03237425 | 0.03163062 | 0.03283957 | 0.03220273
568 | 0.02851123 | 0.02779533 | 0.02879811 | 0.02977966 | 0.02954469 | 0.0306951 | 0.02956791 | 0.03162966 | 0.0298935 | 0.03051385 | 0.03193593 | 0.03181142 | 0.03614371 | 0.03357284 | 0.0321662 | 0.03198553 | 0.03253935 | 0.03136871 | 0.0323004 | 0.03275205
569 | 0.02806466 | 0.02818667 | 0.02866981 | 0.02942988 | 0.02958094 | 0.03046534 | 0.02969465 | 0.03156557 | 0.03018714 | 0.03055622 | 0.03113583 | 0.03144578 | 0.03625824 | 0.03306457 | 0.03232101 | 0.03179352 | 0.03230654 | 0.03150511 | 0.03257953 | 0.03253333
570 | 0.02821491 | 0.02823356 | 0.02878075 | 0.03081797 | 0.0307608 | 0.0303799 | 0.02991934 | 0.03146386 | 0.02980056 | 0.03078727 | 0.03165355 | 0.03105422 | 0.03594975 | 0.03105489 | 0.0316888 | 0.03133256 | 0.03156904 | 0.03154003 | 0.03266276 | 0.03244121
571 | 0.02833101 | 0.02802033 | 0.02904839 | 0.0301946 | 0.03097676 | 0.03004846 | 0.02987513 | 0.03192062 | 0.0300168 | 0.03120143 | 0.03130545 | 0.03085077 | 0.03540479 | 0.0312079 | 0.03179655 | 0.03135229 | 0.03130729 | 0.03156729 | 0.03301075 | 0.03192161
572 | 0.02814299 | 0.02797221 | 0.02941781 | 0.02929585 | 0.03028581 | 0.02993947 | 0.03075932 | 0.03119631 | 0.03027088 | 0.03106999 | 0.03136601 | 0.03094386 | 0.03509359 | 0.03236345 | 0.03211854 | 0.03183861 | 0.03108931 | 0.03186946 | 0.03298646 | 0.03249415
573 | 0.02788286 | 0.02845249 | 0.02993523 | 0.02893144 | 0.02989587 | 0.03055085 | 0.0295911 | 0.03117026 | 0.03050588 | 0.03083668 | 0.03094004 | 0.0316142 | 0.03492921 | 0.03413169 | 0.03247079 | 0.03165149 | 0.03152574 | 0.03179293 | 0.03243995 | 0.03229938
574 | 0.02825084 | 0.02790159 | 0.0296064 | 0.02939944 | 0.02953211 | 0.03032353 | 0.02930734 | 0.03108801 | 0.02993621 | 0.03062724 | 0.03115732 | 0.03148656 | 0.03491882 | 0.03331702 | 0.03203195 | 0.0318765 | 0.03134272 | 0.03251469 | 0.03293745 | 0.03226726
575 | 0.02825324 | 0.02788036 | 0.02938274 | 0.02993377 | 0.02946222 | 0.03067883 | 0.0294042 | 0.03116184 | 0.03000559 | 0.03118451 | 0.03154671 | 0.03143714 | 0.03439299 | 0.03300816 | 0.03192835 | 0.03215104 | 0.03171051 | 0.03254516 | 0.03336892 | 0.03200367
576 | 0.02815607 | 0.02838592 | 0.02941967 | 0.02905989 | 0.02883573 | 0.03067838 | 0.0295103 | 0.03147912 | 0.02998546 | 0.03084382 | 0.03102694 | 0.03141027 | 0.03525185 | 0.03434178 | 0.03197477 | 0.03185073 | 0.03204136 | 0.03281892 | 0.03307855 | 0.03156167
577 | 0.02792387 | 0.02889866 | 0.02920737 | 0.02861637 | 0.02840575 | 0.03073514 | 0.02938227 | 0.0315069 | 0.03043157 | 0.03085104 | 0.03135074 | 0.0313205 | 0.03546125 | 0.03359162 | 0.03248276 | 0.0319664 | 0.0317937 | 0.03235194 | 0.03309685 | 0.03193911
578 | 0.02765936 | 0.02900385 | 0.02928725 | 0.02847717 | 0.02884699 | 0.03100214 | 0.02905131 | 0.03212635 | 0.03017663 | 0.03079241 | 0.03125728 | 0.03177953 | 0.03384718 | 0.03351512 | 0.03244912 | 0.032192 | 0.03169366 | 0.03281892 | 0.03314906 | 0.03194472
579 | 0.02755087 | 0.02873484 | 0.02919401 | 0.02920651 | 0.02882892 | 0.03056558 | 0.0299613 | 0.03189778 | 0.02960984 | 0.03052249 | 0.03117547 | 0.03204367 | 0.03497763 | 0.03195067 | 0.03145802 | 0.03263118 | 0.03156338 | 0.03213878 | 0.03269505 | 0.03222647
580 | 0.0276749 | 0.02941836 | 0.0299822 | 0.02949126 | 0.02971894 | 0.03076162 | 0.03004667 | 0.0317236 | 0.03017544 | 0.03040867 | 0.03179876 | 0.03212188 | 0.03595756 | 0.03237477 | 0.03210517 | 0.03278718 | 0.03203609 | 0.03219352 | 0.03225558 | 0.03129555
581 | 0.02772951 | 0.02923775 | 0.03016525 | 0.02870767 | 0.03004317 | 0.03043531 | 0.02958555 | 0.03111649 | 0.03004693 | 0.02988835 | 0.03190774 | 0.03214827 | 0.03677595 | 0.03291495 | 0.03193942 | 0.03226267 | 0.03226232 | 0.03201364 | 0.03211622 | 0.03206623
582 | 0.02798109 | 0.02848947 | 0.02990422 | 0.02882546 | 0.03069617 | 0.0303601 | 0.02976295 | 0.03130552 | 0.02980232 | 0.03063279 | 0.03195277 | 0.0318642 | 0.03481731 | 0.03254555 | 0.03267059 | 0.03228267 | 0.03221831 | 0.03189493 | 0.03221101 | 0.03254471
583 | 0.02869971 | 0.02833988 | 0.02947909 | 0.02947831 | 0.03099785 | 0.03009462 | 0.03031258 | 0.03174232 | 0.02896883 | 0.03064247 | 0.0312916 | 0.03173177 | 0.03488905 | 0.03261796 | 0.03237947 | 0.03223492 | 0.03254401 | 0.03175437 | 0.0325006 | 0.03278288
584 | 0.02891053 | 0.02821351 | 0.02922696 | 0.02949776 | 0.03088056 | 0.02971767 | 0.03028841 | 0.03187112 | 0.02906187 | 0.03085878 | 0.03131086 | 0.03147266 | 0.03632149 | 0.0324856 | 0.0323971 | 0.03224455 | 0.03276144 | 0.03205714 | 0.03249023 | 0.03260742
585 | 0.02896696 | 0.02875777 | 0.02935678 | 0.02979049 | 0.03091434 | 0.02997072 | 0.02999734 | 0.03203397 | 0.02943409 | 0.03084353 | 0.03113051 | 0.03091311 | 0.03580584 | 0.03322131 | 0.03261111 | 0.03220498 | 0.03264595 | 0.03202814 | 0.03308616 | 0.0318423
586 | 0.02864937 | 0.02851838 | 0.02912491 | 0.02939825 | 0.02998846 | 0.03 | 0.03027874 | 0.0322296 | 0.02924554 | 0.03057174 | 0.03066337 | 0.03099232 | 0.03475604 | 0.03275978 | 0.03213384 | 0.03159587 | 0.03178999 | 0.03193584 | 0.03384005 | 0.03250528
587 | 0.02848974 | 0.02844506 | 0.02940296 | 0.02868471 | 0.02944344 | 0.03013025 | 0.02984481 | 0.03221443 | 0.0292336 | 0.0305217 | 0.03055992 | 0.03106529 | 0.03521992 | 0.03289471 | 0.03238721 | 0.03128247 | 0.0318374 | 0.03198464 | 0.033571 | 0.03277335
588 | 0.02804655 | 0.02896207 | 0.02976442 | 0.0291262 | 0.02928113 | 0.03022435 | 0.02918478 | 0.0320254 | 0.02974679 | 0.03096645 | 0.03127119 | 0.03059646 | 0.03682428 | 0.03287323 | 0.03273906 | 0.03131984 | 0.03198908 | 0.03187457 | 0.03353272 | 0.03255178
589 | 0.02787622 | 0.02877847 | 0.02968563 | 0.03000512 | 0.0285184 | 0.0304616 | 0.02892039 | 0.03138837 | 0.02997882 | 0.0314312 | 0.03192595 | 0.03079011 | 0.0361279 | 0.03249592 | 0.03280303 | 0.03175578 | 0.03171189 | 0.03155343 | 0.03376536 | 0.03183364
590 | 0.02814621 | 0.0285289 | 0.0298457 | 0.03021472 | 0.02887266 | 0.03050636 | 0.02903098 | 0.03126211 | 0.03054491 | 0.03119957 | 0.03142238 | 0.03149661 | 0.03506163 | 0.03247291 | 0.03219434 | 0.0319306 | 0.03194273 | 0.03061737 | 0.03313455 | 0.03252463
591 | 0.02855811 | 0.02766106 | 0.02988097 | 0.02940415 | 0.0290349 | 0.03011657 | 0.02912025 | 0.03109764 | 0.02968565 | 0.03103299 | 0.03142128 | 0.03196351 | 0.03493398 | 0.03307633 | 0.03186421 | 0.03207384 | 0.03170749 | 0.03145638 | 0.03285948 | 0.03289875
592 | 0.02888953 | 0.02797363 | 0.02987061 | 0.02931668 | 0.03003108 | 0.0300781 | 0.02944077 | 0.03125866 | 0.03035993 | 0.03107579 | 0.03109216 | 0.03156414 | 0.03451477 | 0.03205485 | 0.03256358 | 0.03247776 | 0.03142857 | 0.03079498 | 0.03269217 | 0.0326876
593 | 0.02875989 | 0.02868168 | 0.02972242 | 0.029944 | 0.02998367 | 0.02988623 | 0.03005678 | 0.03120921 | 0.03067045 | 0.03168432 | 0.03104897 | 0.03144044 | 0.03385905 | 0.03205159 | 0.03195182 | 0.03270863 | 0.03131952 | 0.03120239 | 0.03277516 | 0.03220219
594 | 0.02882502 | 0.02842017 | 0.02932333 | 0.03019495 | 0.02991026 | 0.0295386 | 0.03011215 | 0.03190414 | 0.03004011 | 0.03000324 | 0.03071765 | 0.03197628 | 0.03416721 | 0.03276354 | 0.03202527 | 0.03273617 | 0.03093169 | 0.0313006 | 0.03275399 | 0.0324212
595 | 0.02893004 | 0.0280539 | 0.02990945 | 0.02942789 | 0.0299886 | 0.02940679 | 0.03079378 | 0.03242573 | 0.03014033 | 0.02974484 | 0.03009923 | 0.03209842 | 0.03439307 | 0.03397456 | 0.03226874 | 0.03286337 | 0.03107889 | 0.03191033 | 0.03202013 | 0.03326242
596 | 0.02810257 | 0.02819676 | 0.02998088 | 0.02882482 | 0.02988452 | 0.02958806 | 0.0306997 | 0.03229041 | 0.02975612 | 0.03003243 | 0.03055537 | 0.03150555 | 0.03559496 | 0.0337572 | 0.03267313 | 0.03279172 | 0.03094869 | 0.03233646 | 0.03212465 | 0.032673
597 | 0.02584692 | 0.0286546 | 0.03031082 | 0.02948168 | 0.03030874 | 0.03001187 | 0.03096919 | 0.03179154 | 0.03006236 | 0.03075751 | 0.03160026 | 0.03151345 | 0.03547961 | 0.03307653 | 0.03286099 | 0.03261549 | 0.03136384 | 0.03202546 | 0.03271674 | 0.03240402
598 | 0.02672918 | 0.02821216 | 0.03047503 | 0.03007585 | 0.03025961 | 0.03031098 | 0.03039479 | 0.0311731 | 0.03007346 | 0.03027553 | 0.03179452 | 0.03167915 | 0.03600037 | 0.0338031 | 0.0328864 | 0.03195655 | 0.03243191 | 0.03271928 | 0.03259241 | 0.0324501
599 | 0.02734053 | 0.02785574 | 0.03009872 | 0.03031802 | 0.03027071 | 0.03033579 | 0.03010389 | 0.03135202 | 0.03001892 | 0.03037709 | 0.0310274 | 0.03168156 | 0.03626454 | 0.03328031 | 0.03260346 | 0.03197373 | 0.03226239 | 0.03260294 | 0.03337875 | 0.03245558
600 | 0.027613 | 0.02799692 | 0.03008992 | 0.02996302 | 0.03086598 | 0.03071852 | 0.03050861 | 0.03083592 | 0.03038509 | 0.02968666 | 0.03217999 | 0.03128482 | 0.03591142 | 0.03300017 | 0.03243826 | 0.03227026 | 0.03240324 | 0.03301221 | 0.03361867 | 0.03238121
601 | 0.0276303 | 0.02868128 | 0.02944205 | 0.02957676 | 0.03053167 | 0.03035771 | 0.02978187 | 0.03101155 | 0.03036712 | 0.03018037 | 0.03234392 | 0.03109558 | 0.03578984 | 0.03193099 | 0.03204452 | 0.03180778 | 0.03237612 | 0.03233897 | 0.0337518 | 0.03209138
602 | 0.02854193 | 0.02918363 | 0.02995171 | 0.02998826 | 0.0302567 | 0.03086871 | 0.03007745 | 0.03148353 | 0.0301168 | 0.03000972 | 0.03190909 | 0.03154275 | 0.03531996 | 0.032 | 0.03209696 | 0.0314833 | 0.03216578 | 0.03225365 | 0.03375859 | 0.03220869
603 | 0.03002495 | 0.02899476 | 0.02954859 | 0.03007534 | 0.02972092 | 0.03049908 | 0.02914304 | 0.03176908 | 0.03014127 | 0.03004968 | 0.03113636 | 0.03125162 | 0.03570564 | 0.0327839 | 0.03239292 | 0.03162405 | 0.03238889 | 0.03234701 | 0.03321673 | 0.03184898
604 | 0.02910228 | 0.02901303 | 0.02958541 | 0.02968557 | 0.02893939 | 0.030315 | 0.02942419 | 0.03239574 | 0.02981869 | 0.03030994 | 0.03077985 | 0.03126814 | 0.03625266 | 0.03326194 | 0.03141279 | 0.03172392 | 0.03202876 | 0.03226068 | 0.03311635 | 0.03210811
605 | 0.02882827 | 0.02888192 | 0.02992615 | 0.0290625 | 0.02938194 | 0.03072627 | 0.03004323 | 0.03265808 | 0.02995108 | 0.03047064 | 0.03178464 | 0.03142191 | 0.03552049 | 0.0338228 | 0.03177562 | 0.03193879 | 0.03230878 | 0.03204701 | 0.0325097 | 0.03227301
606 | 0.02845966 | 0.02852925 | 0.02984217 | 0.02871183 | 0.02886477 | 0.03033421 | 0.02989129 | 0.03248561 | 0.02979211 | 0.03164851 | 0.03052675 | 0.03187635 | 0.03531747 | 0.03290939 | 0.03194854 | 0.03235724 | 0.03291928 | 0.03197674 | 0.0322168 | 0.0321126
607 | 0.0280389 | 0.02815299 | 0.03017986 | 0.02931201 | 0.02954078 | 0.03040346 | 0.03078111 | 0.03170545 | 0.03068119 | 0.03075005 | 0.03060601 | 0.03195359 | 0.03622719 | 0.0331704 | 0.03247575 | 0.03227822 | 0.03275254 | 0.03222745 | 0.03244789 | 0.03141614
608 | 0.02778232 | 0.02781902 | 0.02954141 | 0.02918289 | 0.02996313 | 0.02994371 | 0.02993198 | 0.03135214 | 0.03060111 | 0.03108318 | 0.03102518 | 0.03172609 | 0.03616181 | 0.03341277 | 0.03203696 | 0.03227094 | 0.03237293 | 0.03203848 | 0.0327479 | 0.03150137
609 | 0.02784551 | 0.02832293 | 0.02935203 | 0.02913701 | 0.0306306 | 0.03031397 | 0.0305279 | 0.03106942 | 0.03040222 | 0.03048133 | 0.03157745 | 0.0318938 | 0.03577588 | 0.03275708 | 0.03215105 | 0.03204323 | 0.03205384 | 0.03183218 | 0.03293397 | 0.03235333
610 | 0.02808114 | 0.02843526 | 0.02923523 | 0.02885937 | 0.03089805 | 0.03101267 | 0.03082256 | 0.03139 | 0.03088738 | 0.0312968 | 0.03193412 | 0.03229169 | 0.03576294 | 0.03257317 | 0.03221519 | 0.03172113 | 0.03203883 | 0.03210778 | 0.03261378 | 0.03254654
611 | 0.0279218 | 0.02830341 | 0.02914563 | 0.0290413 | 0.03033206 | 0.0306597 | 0.02994386 | 0.03149657 | 0.03098057 | 0.03127561 | 0.03165427 | 0.03215137 | 0.03525309 | 0.0326285 | 0.03249873 | 0.03201872 | 0.03199647 | 0.03191873 | 0.03285028 | 0.03196369
612 | 0.02816641 | 0.02874978 | 0.02947897 | 0.02941703 | 0.03008135 | 0.03118752 | 0.03027792 | 0.03211452 | 0.03085175 | 0.03113423 | 0.03141411 | 0.03202739 | 0.03461951 | 0.03300818 | 0.03218892 | 0.0318132 | 0.03136753 | 0.03182806 | 0.0328811 | 0.03194471
613 | 0.02836472 | 0.02874363 | 0.02910359 | 0.02958829 | 0.03006849 | 0.03117225 | 0.02939497 | 0.03223716 | 0.03101232 | 0.03090027 | 0.03175219 | 0.03190533 | 0.03342598 | 0.03285837 | 0.03264664 | 0.03235934 | 0.03142605 | 0.03143248 | 0.03303803 | 0.03256439
614 | 0.028843 | 0.0282535 | 0.02944463 | 0.02994219 | 0.03002705 | 0.03096089 | 0.02937972 | 0.0322253 | 0.03074473 | 0.03093261 | 0.03163129 | 0.03188179 | 0.03430758 | 0.03261214 | 0.03216444 | 0.03276148 | 0.03191258 | 0.03203338 | 0.0333799 | 0.03287692
615 | 0.02928613 | 0.02790944 | 0.03011529 | 0.02989279 | 0.02985053 | 0.03085093 | 0.02918436 | 0.0322264 | 0.03074584 | 0.03094987 | 0.03055252 | 0.03199423 | 0.03472876 | 0.03219103 | 0.03219164 | 0.03291039 | 0.03157216 | 0.03191356 | 0.03405004 | 0.0326502
616 | 0.02866142 | 0.02815359 | 0.03019309 | 0.02987313 | 0.02993649 | 0.03011981 | 0.02854278 | 0.03225123 | 0.03024195 | 0.03050889 | 0.03032987 | 0.03123732 | 0.03437882 | 0.03253144 | 0.0319576 | 0.03329603 | 0.03110336 | 0.03183654 | 0.03433627 | 0.03225787
617 | 0.02861503 | 0.02868104 | 0.03028581 | 0.03082428 | 0.03000635 | 0.02997267 | 0.02921135 | 0.03179541 | 0.02987125 | 0.03137299 | 0.030843 | 0.03112981 | 0.03573635 | 0.0336964 | 0.03223902 | 0.03299242 | 0.03110601 | 0.03242448 | 0.03372883 | 0.03261318
618 | 0.02854171 | 0.02831521 | 0.02962325 | 0.03067883 | 0.03023127 | 0.02952245 | 0.02916504 | 0.031288 | 0.02982908 | 0.03072414 | 0.03116968 | 0.03151346 | 0.03619602 | 0.03358502 | 0.03241807 | 0.03309942 | 0.03163339 | 0.03278733 | 0.0334966 | 0.03249274
619 | 0.02864535 | 0.02833769 | 0.02947839 | 0.02991296 | 0.03024054 | 0.02964235 | 0.02927996 | 0.03130713 | 0.02946504 | 0.03048384 | 0.03148278 | 0.03205529 | 0.03597873 | 0.03357727 | 0.03230574 | 0.03299781 | 0.03141734 | 0.03256055 | 0.03376452 | 0.03239846
620 | 0.0286291 | 0.0290701 | 0.02937089 | 0.02944408 | 0.0294007 | 0.02975825 | 0.02945967 | 0.03171513 | 0.02978589 | 0.03046659 | 0.03191252 | 0.0320976 | 0.03655848 | 0.03383642 | 0.03237749 | 0.03238403 | 0.03114627 | 0.03268892 | 0.03316989 | 0.0322967
621 | 0.02795025 | 0.02914417 | 0.02891136 | 0.02966415 | 0.02934628 | 0.029887 | 0.02959761 | 0.03174971 | 0.02943206 | 0.03074353 | 0.03222168 | 0.03259624 | 0.03599362 | 0.03403013 | 0.03242079 | 0.0323256 | 0.03175119 | 0.03245869 | 0.03271434 | 0.03284655
622 | 0.02838587 | 0.02813506 | 0.02928319 | 0.03043187 | 0.02925856 | 0.03069408 | 0.03051628 | 0.03168355 | 0.02967277 | 0.03095582 | 0.03259727 | 0.03230111 | 0.03598982 | 0.03338644 | 0.03304689 | 0.03260437 | 0.03253887 | 0.03202226 | 0.03264056 | 0.03287637
623 | 0.02899571 | 0.02817183 | 0.02955821 | 0.02987253 | 0.02898172 | 0.03061317 | 0.03026705 | 0.03149969 | 0.02936217 | 0.03028017 | 0.03219891 | 0.03186346 | 0.03549491 | 0.03194296 | 0.03265484 | 0.03234194 | 0.03263056 | 0.03149966 | 0.03302164 | 0.03300118
624 | 0.02910227 | 0.02837587 | 0.02974492 | 0.02921946 | 0.02951362 | 0.03055995 | 0.030491 | 0.03208844 | 0.02977714 | 0.03038254 | 0.03151424 | 0.03202981 | 0.03506362 | 0.03208617 | 0.03237004 | 0.03239714 | 0.03173709 | 0.03139186 | 0.03338557 | 0.03262199
625 | 0.02832638 | 0.02800303 | 0.03045241 | 0.02974238 | 0.02967448 | 0.03070346 | 0.02995984 | 0.03211527 | 0.02947538 | 0.03087893 | 0.03137072 | 0.03192469 | 0.03547709 | 0.03216028 | 0.03157957 | 0.03231058 | 0.0318713 | 0.03149465 | 0.03264964 | 0.03311386
626 | 0.02783361 | 0.02748663 | 0.03043187 | 0.03019534 | 0.0309218 | 0.03054635 | 0.02967633 | 0.03204694 | 0.02964741 | 0.03123533 | 0.03101858 | 0.03140164 | 0.03540074 | 0.03338389 | 0.03189514 | 0.03201446 | 0.0320297 | 0.03126039 | 0.03318355 | 0.03328269
627 | 0.02821101 | 0.02808204 | 0.03019723 | 0.03008619 | 0.03059147 | 0.03074654 | 0.02991331 | 0.03251853 | 0.03000998 | 0.03164173 | 0.03151967 | 0.03084685 | 0.03626914 | 0.03334769 | 0.03203129 | 0.03201964 | 0.03188506 | 0.03178492 | 0.03317404 | 0.03317236
628 | 0.02769403 | 0.02900421 | 0.02976958 | 0.02911765 | 0.03076923 | 0.02980983 | 0.02954075 | 0.03234315 | 0.02995455 | 0.0306429 | 0.03132896 | 0.03150286 | 0.03627724 | 0.0340991 | 0.03236871 | 0.031628125 | 0.03223873 | 0.03214482 | 0.03300806 | 0.03323214
629 | 0.0270783 | 0.02853486 | 0.02960794 | 0.02908914 | 0.03059008 | 0.02952418 | 0.02970018 | 0.03214627 | 0.03033023 | 0.0309269 | 0.03085027 | 0.03122937 | 0.03632254 | 0.03399483 | 0.03187061 | 0.03205446 | 0.03249514 | 0.03187918 | 0.0322088 | 0.03274273
630 | 0.02729145 | 0.02795122 | 0.0298183 | 0.02923751 | 0.02992337 | 0.02972735 | 0.03013946 | 0.03144797 | 0.03018837 | 0.03141012 | 0.03187524 | 0.03143744 | 0.03608792 | 0.03391986 | 0.03200321 | 0.03152682 | 0.0329443 | 0.03251585 | 0.03235127 | 0.03294658
631 | 0.0276617 | 0.02815843 | 0.03014814 | 0.02989794 | 0.02980466 | 0.02939824 | 0.03032004 | 0.0313994 | 0.03008753 | 0.0310183 | 0.0314861 | 0.03147931 | 0.03619574 | 0.03360831 | 0.03248139 | 0.03185083 | 0.03285057 | 0.03237275 | 0.0333201 | 0.03276274
632 | 0.02801113 | 0.02829442 | 0.03026272 | 0.02955171 | 0.02943785 | 0.03013421 | 0.03061548 | 0.03141809 | 0.0295856 | 0.03151884 | 0.03171301 | 0.03219416 | 0.03605646 | 0.03212746 | 0.03303002 | 0.03203484 | 0.03285146 | 0.03211126 | 0.03309955 | 0.03294617
633 | 0.02792179 | 0.02782978 | 0.03038685 | 0.02899256 | 0.02983783 | 0.0302489 | 0.03042559 | 0.03122686 | 0.0304109 | 0.03087729 | 0.03169252 | 0.03203243 | 0.03553488 | 0.03208366 | 0.0336592 | 0.03185753 | 0.03284439 | 0.03207287 | 0.03296629 | 0.03235585
634 | 0.0277666 | 0.02767365 | 0.03054072 | 0.02849733 | 0.02940022 | 0.03024101 | 0.03054131 | 0.03157904 | 0.03063455 | 0.03089343 | 0.03148116 | 0.03165399 | 0.03515556 | 0.03176714 | 0.0328221 | 0.03220634 | 0.03212346 | 0.03250321 | 0.03330177 | 0.03193829
635 | 0.02808853 | 0.02812629 | 0.0306045 | 0.02951275 | 0.02957218 | 0.03043534 | 0.03035935 | 0.03194972 | 0.0307464 | 0.03085253 | 0.03194573 | 0.03249531 | 0.0348701 | 0.03227943 | 0.03324704 | 0.03259 | 0.03183193 | 0.03297728 | 0.03374438 | 0.03188141
636 | 0.02769175 | 0.02901624 | 0.03030774 | 0.03017719 | 0.0300544 | 0.03101815 | 0.03055992 | 0.03247057 | 0.02991141 | 0.03067815 | 0.03098891 | 0.03236155 | 0.03526925 | 0.03258042 | 0.0330154 | 0.03249922 | 0.03210261 | 0.0321096 | 0.03294585 | 0.03179591
637 | 0.02792033 | 0.0288085 | 0.0298942 | 0.02971355 | 0.02978879 | 0.03143427 | 0.03050579 | 0.03281526 | 0.03066084 | 0.03105767 | 0.03102895 | 0.03238258 | 0.03546566 | 0.03385119 | 0.03298688 | 0.03230295 | 0.03216776 | 0.03275034 | 0.03354275 | 0.031814
638 | 0.02797992 | 0.0288256 | 0.02899669 | 0.02970252 | 0.02975947 | 0.03085145 | 0.03080525 | 0.03222547 | 0.03028224 | 0.03066272 | 0.03175793 | 0.03158908 | 0.03556137 | 0.03394705 | 0.03244348 | 0.03334882 | 0.03216637 | 0.0333682 | 0.03389723 | 0.03188097
639 | 0.02806762 | 0.02883718 | 0.02948828 | 0.02983783 | 0.03032698 | 0.03071346 | 0.03025967 | 0.03211366 | 0.03061871 | 0.03118343 | 0.03124119 | 0.03149974 | 0.03562714 | 0.03372143 | 0.03271973 | 0.03315686 | 0.03158449 | 0.03296801 | 0.03379392 | 0.03181471
640 | 0.02861506 | 0.02865739 | 0.02974127 | 0.03057587 | 0.03065645 | 0.03075026 | 0.03076567 | 0.03191778 | 0.03033426 | 0.03122862 | 0.03192171 | 0.03154624 | 0.03592543 | 0.03354377 | 0.03276969 | 0.03314835 | 0.0316317 | 0.03255489 | 0.03396546 | 0.0323867
641 | 0.02935065 | 0.02806264 | 0.02968225 | 0.03082973 | 0.03050557 | 0.03087046 | 0.03054592 | 0.03121437 | 0.02975872 | 0.03104465 | 0.03159443 | 0.03141069 | 0.03609449 | 0.03344578 | 0.03281372 | 0.03246011 | 0.03150686 | 0.03248027 | 0.03386667 | 0.03203951
642 | 0.02953786 | 0.02768851 | 0.02957065 | 0.03050248 | 0.03070899 | 0.03030295 | 0.02947335 | 0.03134535 | 0.03092377 | 0.03103604 | 0.03191758 | 0.03158642 | 0.03582214 | 0.03302934 | 0.03275021 | 0.03243675 | 0.03137583 | 0.03175264 | 0.03387149 | 0.03264036
643 | 0.02954006 | 0.02826617 | 0.02945595 | 0.02979533 | 0.03082111 | 0.02952271 | 0.02945051 | 0.03139807 | 0.03072235 | 0.03083701 | 0.03279697 | 0.03163312 | 0.03603752 | 0.03288783 | 0.03270117 | 0.03289093 | 0.03174413 | 0.03144034 | 0.03305668 | 0.03280919
644 | 0.02929261 | 0.02923522 | 0.02973576 | 0.02961495 | 0.03041333 | 0.02985767 | 0.0291981 | 0.03195841 | 0.03087058 | 0.03161953 | 0.03252046 | 0.03111111 | 0.03562433 | 0.03296031 | 0.03247692 | 0.03201002 | 0.03167464 | 0.03088614 | 0.03234658 | 0.03236311
645 | 0.02777469 | 0.02914082 | 0.02882691 | 0.03032387 | 0.02947604 | 0.03063173 | 0.02970637 | 0.03219663 | 0.02934706 | 0.0316086 | 0.03170387 | 0.03165744 | 0.03540083 | 0.03333995 | 0.03198966 | 0.0323068 | 0.0321075 | 0.03140098 | 0.03303894 | 0.03290235
646 | 0.02718167 | 0.02852757 | 0.02886449 | 0.03020242 | 0.02990305 | 0.03114227 | 0.02911923 | 0.03270905 | 0.03009072 | 0.0313129 | 0.03077948 | 0.0316129 | 0.03522938 | 0.03383348 | 0.03258895 | 0.03281798 | 0.03245507 | 0.03176885 | 0.03291886 | 0.03337308
647 | 0.02677319 | 0.02859063 | 0.02885742 | 0.0296114 | 0.02984625 | 0.03110571 | 0.02969503 | 0.03291135 | 0.03003097 | 0.03175946 | 0.03113319 | 0.03176408 | 0.03531835 | 0.03339375 | 0.0321566 | 0.03288998 | 0.03220422 | 0.03215984 | 0.03273272 | 0.03359898
648 | 0.02676826 | 0.02852467 | 0.02895649 | 0.02868631 | 0.02954678 | 0.03117662 | 0.03024331 | 0.03219247 | 0.03015708 | 0.03234605 | 0.0317286 | 0.03221377 | 0.03545589 | 0.03346569 | 0.03255339 | 0.03285018 | 0.03175111 | 0.03276309 | 0.03281229 | 0.03318545
649 | 0.02742139 | 0.028 | 0.02956884 | 0.02924618 | 0.02979889 | 0.03170757 | 0.03050678 | 0.03127572 | 0.02968805 | 0.03167867 | 0.03061726 | 0.03212108 | 0.03561428 | 0.03322054 | 0.03190149 | 0.03245113 | 0.03185385 | 0.03283433 | 0.03300603 | 0.03306575
650 | 0.02767321 | 0.02715888 | 0.02992332 | 0.02938513 | 0.02987728 | 0.03140958 | 0.03094897 | 0.03099636 | 0.02997788 | 0.03111816 | 0.03083079 | 0.03233592 | 0.03628771 | 0.03320957 | 0.03301212 | 0.03255257 | 0.03231975 | 0.03297768 | 0.03302815 | 0.0334689
651 | 0.02848071 | 0.02764634 | 0.03022987 | 0.0288776 | 0.02961987 | 0.03122621 | 0.03083845 | 0.03146843 | 0.03060924 | 0.03103074 | 0.03198396 | 0.03207629 | 0.03628962 | 0.03312867 | 0.03297966 | 0.03296421 | 0.03223886 | 0.03300103 | 0.03264248 | 0.0336315
652 | 0.02938221 | 0.02852005 | 0.03061208 | 0.02887532 | 0.02941492 | 0.03008812 | 0.03060703 | 0.03172819 | 0.03098839 | 0.03128533 | 0.03226023 | 0.03242678 | 0.03617578 | 0.03282815 | 0.03240929 | 0.03258434 | 0.03197342 | 0.03283555 | 0.03294489 | 0.03275073
653 | 0.0292735 | 0.02845137 | 0.03063262 | 0.02914779 | 0.03021872 | 0.02989022 | 0.03008686 | 0.03226389 | 0.03083803 | 0.03081604 | 0.03210747 | 0.03240318 | 0.03605192 | 0.03267617 | 0.03202527 | 0.03257987 | 0.03278614 | 0.03221201 | 0.03292759 | 0.03267533
654 | 0.02908795 | 0.0285775 | 0.03040949 | 0.0294113 | 0.03058068 | 0.02980345 | 0.0297484 | 0.03271962 | 0.03067441 | 0.03047634 | 0.03146863 | 0.03258767 | 0.03596013 | 0.03293279 | 0.03129136 | 0.03271812 | 0.03330203 | 0.0321177 | 0.03377916 | 0.03271434
655 | 0.02832372 | 0.0286055 | 0.03003247 | 0.02970904 | 0.03016644 | 0.02973594 | 0.0297396 | 0.033294 | 0.03084135 | 0.03108663 | 0.03193835 | 0.03270857 | 0.03603106 | 0.0327879 | 0.03159216 | 0.03265766 | 0.03292955 | 0.03195189 | 0.03405953 | 0.03272222
656 | 0.02775781 | 0.02882078 | 0.02986048 | 0.03034581 | 0.030767 | 0.02983299 | 0.02953669 | 0.03260425 | 0.0306733 | 0.0305986 | 0.03186197 | 0.03204693 | 0.03578166 | 0.03279654 | 0.03217388 | 0.03215309 | 0.03226821 | 0.03241237 | 0.03414441 | 0.03229338
657 | 0.02749592 | 0.0284824 | 0.02963689 | 0.02980123 | 0.03097502 | 0.02995666 | 0.0293915 | 0.03170388 | 0.03092828 | 0.03034498 | 0.03137207 | 0.03213422 | 0.03535343 | 0.03357581 | 0.03223316 | 0.03185452 | 0.03202039 | 0.03182107 | 0.03424014 | 0.0325948
658 | 0.02741353 | 0.02831532 | 0.02971655 | 0.02959805 | 0.0304095 | 0.03001656 | 0.02953723 | 0.03085541 | 0.03047072 | 0.03023213 | 0.03132842 | 0.03210476 | 0.03517718 | 0.03393952 | 0.0320017 | 0.03194824 | 0.03238209 | 0.03234213 | 0.03350219 | 0.03259953
659 | 0.02732891 | 0.0286327 | 0.03033155 | 0.03042814 | 0.02984028 | 0.03092692 | 0.03031342 | 0.03115378 | 0.0303105 | 0.03072542 | 0.03043388 | 0.03219614 | 0.03504895 | 0.03425771 | 0.03237845 | 0.03219436 | 0.03245567 | 0.03229804 | 0.03399879 | 0.03248393
660 | 0.02765437 | 0.02857105 | 0.03054128 | 0.03059286 | 0.03027512 | 0.03094796 | 0.03049682 | 0.03140931 | 0.02951691 | 0.03068673 | 0.03083483 | 0.03159518 | 0.03519397 | 0.03354008 | 0.03270344 | 0.03227497 | 0.03275177 | 0.03249764 | 0.03333696 | 0.03203904
661 | 0.02821103 | 0.02843839 | 0.03046658 | 0.03009742 | 0.0302582 | 0.03043893 | 0.03016552 | 0.0317272 | 0.02991712 | 0.03119025 | 0.03093399 | 0.03124572 | 0.03542227 | 0.03359914 | 0.03271022 | 0.03221541 | 0.0318556 | 0.03191901 | 0.03306602 | 0.02954813
662 | 0.02838919 | 0.02844685 | 0.03046943 | 0.02932286 | 0.02996509 | 0.03096007 | 0.02990452 | 0.03231262 | 0.03020331 | 0.0310821 | 0.03108511 | 0.03151636 | 0.03567007 | 0.03329444 | 0.03261438 | 0.03212091 | 0.03183004 | 0.03197163 | 0.03280715 | 0.03120305
663 | 0.02855624 | 0.02867486 | 0.03049452 | 0.03000785 | 0.02972551 | 0.0308794 | 0.02918269 | 0.03299934 | 0.03010055 | 0.03124396 | 0.0314659 | 0.03151569 | 0.03623016 | 0.0328185 | 0.03323405 | 0.03207633 | 0.03279645 | 0.03253396 | 0.03249134 | 0.03222485
664 | 0.02807354 | 0.02890762 | 0.0302607 | 0.03047029 | 0.02945749 | 0.03066201 | 0.03004197 | 0.03308258 | 0.02940305 | 0.03145435 | 0.03168522 | 0.03187545 | 0.03607889 | 0.03239495 | 0.03272642 | 0.03222357 | 0.0322791 | 0.03261651 | 0.03285622 | 0.03231834
665 | 0.02815581 | 0.02835405 | 0.02956396 | 0.0302005 | 0.02978952 | 0.0302413 | 0.02989193 | 0.03258866 | 0.02999337 | 0.03147583 | 0.03204559 | 0.03239373 | 0.03610116 | 0.0323061 | 0.03275976 | 0.03237097 | 0.03119375 | 0.03268788 | 0.03232647 | 0.03242564
666 | 0.0281634 | 0.02791018 | 0.02922496 | 0.0302362 | 0.03037048 | 0.02976508 | 0.02969882 | 0.03173341 | 0.0301337 | 0.03078014 | 0.03213141 | 0.03238201 | 0.03664408 | 0.03344109 | 0.03268173 | 0.03281989 | 0.03102264 | 0.03318315 | 0.03274617 | 0.03290966
667 | 0.02786028 | 0.02809724 | 0.02897494 | 0.03067198 | 0.03037015 | 0.03007108 | 0.02947776 | 0.03090712 | 0.03013481 | 0.0306585 | 0.0319193 | 0.03257676 | 0.03647749 | 0.03361923 | 0.03349775 | 0.03238575 | 0.03167732 | 0.03360103 | 0.03327236 | 0.0352677
668 | 0.02805256 | 0.02828917 | 0.02914272 | 0.03056683 | 0.03047252 | 0.02984145 | 0.03061183 | 0.03089083 | 0.02979337 | 0.03115682 | 0.03210469 | 0.03267319 | 0.03602655 | 0.03383485 | 0.03309613 | 0.03200511 | 0.03172362 | 0.03303028 | 0.03373932 | 0.03390272
669 | 0.02834617 | 0.02823487 | 0.02949343 | 0.03025277 | 0.03112083 | 0.02993152 | 0.03061802 | 0.03111352 | 0.03046278 | 0.03131257 | 0.03216957 | 0.03242334 | 0.03485905 | 0.03437959 | 0.03275924 | 0.03238966 | 0.0312996 | 0.03251441 | 0.03423852 | 0.0316643
670 | 0.02893738 | 0.02846104 | 0.02970211 | 0.03007484 | 0.03147183 | 0.03016732 | 0.02964721 | 0.03183949 | 0.03039536 | 0.0313899 | 0.03204526 | 0.03228206 | 0.03462378 | 0.03410636 | 0.03277113 | 0.03263344 | 0.0320435 | 0.0320549 | 0.0341946 | 0.03142417
671 | 0.02902435 | 0.02917011 | 0.03022244 | 0.03065742 | 0.03083434 | 0.03075247 | 0.03002156 | 0.03242067 | 0.02982322 | 0.03124382 | 0.03207743 | 0.03197318 | 0.03547662 | 0.03364242 | 0.03278311 | 0.03209009 | 0.03250599 | 0.03200344 | 0.03400363 | 0.03290046
672 | 0.02882174 | 0.02929197 | 0.0300048 | 0.02985679 | 0.0300602 | 0.03083555 | 0.03005453 | 0.03282783 | 0.02971823 | 0.03131901 | 0.03108002 | 0.03196237 | 0.03538894 | 0.03234078 | 0.03287766 | 0.03195338 | 0.03205681 | 0.03160124 | 0.03376859 | 0.03293725
673 | 0.0288384 | 0.02865225 | 0.0302077 | 0.02981801 | 0.03048099 | 0.03162196 | 0.02987324 | 0.03318833 | 0.02984758 | 0.03178548 | 0.03123404 | 0.03160974 | 0.03523734 | 0.03223886 | 0.03243328 | 0.03290587 | 0.03205504 | 0.0315635 | 0.03267306 | 0.03295695
674 | 0.02854082 | 0.02811866 | 0.02983876 | 0.03017874 | 0.03046732 | 0.03129538 | 0.02900887 | 0.03290373 | 0.03058531 | 0.03139298 | 0.03110747 | 0.03179209 | 0.03575244 | 0.03238598 | 0.03242159 | 0.03292739 | 0.03221275 | 0.03224374 | 0.03244395 | 0.03346288
675 | 0.02842365 | 0.02828166 | 0.02937789 | 0.03049822 | 0.02979727 | 0.03143634 | 0.02981125 | 0.03208905 | 0.03021866 | 0.03127175 | 0.03089034 | 0.0313637 | 0.03613748 | 0.03332641 | 0.03230854 | 0.0321997 | 0.03219805 | 0.03187328 | 0.03293024 | 0.03442848
676 | 0.02850596 | 0.02826015 | 0.02973063 | 0.03031013 | 0.02948379 | 0.03136214 | 0.03027598 | 0.03178926 | 0.03054224 | 0.03083459 | 0.03109274 | 0.03182709 | 0.0364798 | 0.03385986 | 0.03231109 | 0.03259865 | 0.03246892 | 0.0322867 | 0.03297463 | 0.03438216
677 | 0.02833018 | 0.02792779 | 0.0297197 | 0.02905116 | 0.03008097 | 0.03090208 | 0.03052632 | 0.03143897 | 0.03045389 | 0.03155787 | 0.03078069 | 0.03196671 | 0.03662796 | 0.03396367 | 0.03233484 | 0.03281794 | 0.03255417 | 0.03233749 | 0.03347681 | 0.03280574
678 | 0.02834867 | 0.02827607 | 0.02995067 | 0.02955222 | 0.0299101 | 0.03020973 | 0.03051992 | 0.03114973 | 0.03060161 | 0.03200644 | 0.03208267 | 0.03187618 | 0.03724013 | 0.03493253 | 0.03282143 | 0.03294753 | 0.0325373 | 0.03268446 | 0.03346672 | 0.03291346
679 | 0.02850358 | 0.02917367 | 0.03047354 | 0.02944883 | 0.02959425 | 0.02998231 | 0.03075357 | 0.03167278 | 0.03019655 | 0.03174879 | 0.03255125 | 0.03154006 | 0.03649724 | 0.03417099 | 0.03219388 | 0.03292334 | 0.03216932 | 0.03268015 | 0.03420734 | 0.03320586
680 | 0.0285839 | 0.02966795 | 0.03094936 | 0.0297449 | 0.02960802 | 0.02991666 | 0.03101718 | 0.03202739 | 0.03034331 | 0.03130435 | 0.03267557 | 0.03216988 | 0.03552556 | 0.03405539 | 0.03294218 | 0.03282503 | 0.03199467 | 0.03221256 | 0.03399718 | 0.03270047
681 | 0.02874174 | 0.02936756 | 0.03100095 | 0.03010967 | 0.03053489 | 0.02996593 | 0.03040051 | 0.03270157 | 0.03053642 | 0.03170263 | 0.03223228 | 0.03301925 | 0.03614823 | 0.03319366 | 0.03261909 | 0.03302557 | 0.03220613 | 0.03272179 | 0.03352379 | 0.03192504
682 | 0.02798987 | 0.02902023 | 0.0305722 | 0.02954749 | 0.030618 | 0.02984984 | 0.03022363 | 0.0325006 | 0.03079801 | 0.03153301 | 0.03207906 | 0.03294552 | 0.0362026 | 0.03313247 | 0.03286772 | 0.0327245 | 0.03169836 | 0.03302842 | 0.03412672 | 0.03225679
683 | 0.02778588 | 0.02884562 | 0.03045455 | 0.02992133 | 0.03064141 | 0.03035187 | 0.03001895 | 0.03240715 | 0.03053753 | 0.03152872 | 0.03228571 | 0.03266313 | 0.03615985 | 0.0330381 | 0.03192409 | 0.03287656 | 0.03156533 | 0.03314212 | 0.0340456 | 0.03270119
684 | 0.02759975 | 0.02832393 | 0.03031809 | 0.03012174 | 0.03114473 | 0.03098437 | 0.02991287 | 0.03214697 | 0.0303521 | 0.03136554 | 0.03158615 | 0.03281274 | 0.03525729 | 0.03227092 | 0.0318783 | 0.0330723 | 0.03201333 | 0.03276581 | 0.0337155 | 0.03279564
685 | 0.02720651 | 0.02764135 | 0.02972802 | 0.030502 | 0.03113494 | 0.03118403 | 0.02975253 | 0.03160828 | 0.03043598 | 0.03102845 | 0.03064365 | 0.03296284 | 0.03541655 | 0.03305414 | 0.03230979 | 0.03283618 | 0.03240178 | 0.03291512 | 0.03338796 | 0.03260577
686 | 0.02769825 | 0.02762979 | 0.02971559 | 0.03000769 | 0.03086918 | 0.03189703 | 0.03020066 | 0.03187384 | 0.02975707 | 0.03158239 | 0.03095054 | 0.03223483 | 0.0359377 | 0.03350715 | 0.03223064 | 0.03262074 | 0.03269156 | 0.0319438 | 0.03333468 | 0.0324736
687 | 0.02789529 | 0.02809147 | 0.0299179 | 0.02906154 | 0.02976339 | 0.03167275 | 0.03081095 | 0.03168465 | 0.03022519 | 0.03098336 | 0.03130148 | 0.03188508 | 0.0362887 | 0.03387874 | 0.03212255 | 0.03302244 | 0.03271111 | 0.03188879 | 0.03290756 | 0.03329339
688 | 0.02843209 | 0.0282729 | 0.03019404 | 0.02971112 | 0.02984087 | 0.03103965 | 0.03071086 | 0.03236531 | 0.03062472 | 0.03027494 | 0.03138518 | 0.03134666 | 0.0367457 | 0.03345258 | 0.03206964 | 0.03275266 | 0.03229839 | 0.03145345 | 0.03261793 | 0.03398577
689 | 0.02832514 | 0.02816212 | 0.03037831 | 0.02987412 | 0.0296047 | 0.03071995 | 0.03033774 | 0.03226902 | 0.0307947 | 0.03037685 | 0.03186696 | 0.03090435 | 0.03598986 | 0.03370377 | 0.03306409 | 0.03233812 | 0.03216807 | 0.03176983 | 0.03270961 | 0.03348693
690 | 0.0280731 | 0.02830208 | 0.03034021 | 0.02954901 | 0.02987526 | 0.03039628 | 0.03040958 | 0.03282266 | 0.03078256 | 0.03070102 | 0.03161996 | 0.03111256 | 0.03518326 | 0.03434907 | 0.03257024 | 0.03205344 | 0.03249978 | 0.03229655 | 0.0333433 | 0.03303758
691 | 0.02806533 | 0.02853352 | 0.03080107 | 0.02952607 | 0.03021813 | 0.03018113 | 0.02987776 | 0.0329329 | 0.0304989 | 0.03076758 | 0.03213086 | 0.03121787 | 0.03584465 | 0.03386448 | 0.03241464 | 0.03211966 | 0.03288306 | 0.03183253 | 0.03355189 | 0.03320926
692 | 0.02785168 | 0.02821923 | 0.03052367 | 0.02976716 | 0.03017497 | 0.0293195 | 0.03014863 | 0.03236924 | 0.03071744 | 0.03076329 | 0.03235932 | 0.03174879 | 0.03653674 | 0.03372964 | 0.03264027 | 0.03217385 | 0.03240527 | 0.03294508 | 0.03382276 | 0.03361769
693 | 0.02759884 | 0.02774683 | 0.03034884 | 0.03013621 | 0.03107212 | 0.0295562 | 0.03001007 | 0.0322711 | 0.03078477 | 0.03109286 | 0.03172901 | 0.03197053 | 0.03603767 | 0.03294209 | 0.03276382 | 0.03215409 | 0.0323105 | 0.03280786 | 0.03429927 | 0.03307994
694 | 0.02737157 | 0.02778969 | 0.02972035 | 0.02982862 | 0.03100015 | 0.03008418 | 0.02988924 | 0.03193896 | 0.03052318 | 0.03165217 | 0.03114057 | 0.0325343 | 0.03533802 | 0.0336615 | 0.03248126 | 0.03228571 | 0.03350618 | 0.03273997 | 0.0345142 | 0.03249812
695 | 0.027755 | 0.02851026 | 0.02956822 | 0.02951216 | 0.03108368 | 0.0304598 | 0.03080513 | 0.03194413 | 0.03058583 | 0.03118304 | 0.031006 | 0.03257826 | 0.03505981 | 0.03319521 | 0.03107447 | 0.03242992 | 0.03329568 | 0.03292712 | 0.03392768 | 0.03282027
696 | 0.02824573 | 0.02886685 | 0.02966897 | 0.03042914 | 0.03070953 | 0.03064792 | 0.03039371 | 0.03227417 | 0.03032226 | 0.03107032 | 0.03156241 | 0.03182042 | 0.03579886 | 0.03341309 | 0.03284011 | 0.03229407 | 0.03283541 | 0.03223363 | 0.03358364 | 0.03346437
697 | 0.02838094 | 0.02886004 | 0.02933689 | 0.03048215 | 0.03003841 | 0.03110428 | 0.0312434 | 0.03170364 | 0.03083517 | 0.03092901 | 0.03208179 | 0.03218776 | 0.03605165 | 0.03290521 | 0.03346337 | 0.03217933 | 0.0326468 | 0.03282819 | 0.03327162 | 0.03314806
698 | 0.02865269 | 0.02920466 | 0.02971178 | 0.03020887 | 0.03043992 | 0.03126098 | 0.03038466 | 0.0319884 | 0.03069498 | 0.03080129 | 0.03130639 | 0.03280676 | 0.03606235 | 0.03307632 | 0.03332112 | 0.03209258 | 0.03282918 | 0.03309982 | 0.03359418 | 0.0326781
699 | 0.02834417 | 0.02941118 | 0.0301033 | 0.02946341 | 0.02982583 | 0.03141334 | 0.03050383 | 0.03206728 | 0.03026156 | 0.030933 | 0.03204777 | 0.03280966 | 0.03568636 | 0.03404716 | 0.03301806 | 0.03238382 | 0.0327098 | 0.03318119 | 0.03366555 | 0.03270059
700 | 0.02835379 | 0.02915215 | 0.03035346 | 0.03024817 | 0.02942027 | 0.0310721 | 0.0301809 | 0.03195759 | 0.03208536 | 0.03141814 | 0.03289258 | 0.03211376 | 0.03621415 | 0.03377504 | 0.03337878 | 0.03264404 | 0.03209613 | 0.03356601 | 0.03308856 | 0.03273426
701 | 0.02793391 | 0.02832667 | 0.03036099 | 0.03084576 | 0.03039187 | 0.03087229 | 0.02937186 | 0.03222488 | 0.03029243 | 0.03182179 | 0.03180821 | 0.03202755 | 0.03652281 | 0.0347321 | 0.03380912 | 0.03215304 | 0.03273876 | 0.03309232 | 0.03372907 | 0.03276911
702 | 0.02783713 | 0.02801272 | 0.03017645 | 0.02996198 | 0.03043594 | 0.03051003 | 0.03017579 | 0.03211642 | 0.03062004 | 0.03201503 | 0.03139498 | 0.03235428 | 0.03712431 | 0.03395629 | 0.03258887 | 0.03235432 | 0.03249822 | 0.03321657 | 0.03388799 | 0.03304317
703 | 0.02815732 | 0.02804581 | 0.02990794 | 0.03010184 | 0.03007654 | 0.0306012 | 0.03043566 | 0.03269798 | 0.03069388 | 0.03197638 | 0.03072013 | 0.03215225 | 0.03665596 | 0.03425672 | 0.03235891 | 0.03258768 | 0.0321309 | 0.03220352 | 0.03321765 | 0.03315058
704 | 0.0283353 | 0.02778707 | 0.02971469 | 0.03066525 | 0.02960582 | 0.03079023 | 0.03073033 | 0.03238365 | 0.03023728 | 0.03236184 | 0.03107365 | 0.03159793 | 0.0358357 | 0.03305917 | 0.03227784 | 0.03306115 | 0.03184595 | 0.03199223 | 0.03286165 | 0.03289739
705 | 0.02869134 | 0.02780221 | 0.02940608 | 0.03043557 | 0.03028366 | 0.03046587 | 0.03042158 | 0.0324457 | 0.02953201 | 0.03239807 | 0.03157229 | 0.03151838 | 0.03574755 | 0.03251367 | 0.03217313 | 0.03331205 | 0.03183348 | 0.03180036 | 0.03292963 | 0.03301387
706 | 0.02884877 | 0.02821651 | 0.02952485 | 0.03026388 | 0.03053018 | 0.03038052 | 0.03053173 | 0.03247391 | 0.02797703 | 0.03211249 | 0.03172886 | 0.03169052 | 0.03547741 | 0.03237413 | 0.03235139 | 0.03326394 | 0.03212612 | 0.03184197 | 0.03307487 | 0.0331443
707 | 0.02899631 | 0.02836885 | 0.02967777 | 0.03030308 | 0.03024949 | 0.03065207 | 0.03063291 | 0.03184752 | 0.02964897 | 0.03210521 | 0.03217211 | 0.0321146 | 0.03577783 | 0.032109375 | 0.0327113 | 0.03359487 | 0.03233853 | 0.03189983 | 0.03339093 | 0.03345858
708 | 0.02864716 | 0.02816988 | 0.03019587 | 0.03080254 | 0.03039889 | 0.03110958 | 0.03037469 | 0.03156915 | 0.03024283 | 0.03221376 | 0.0322699 | 0.03223888 | 0.03567814 | 0.03334028 | 0.03267383 | 0.03320649 | 0.03274833 | 0.03219171 | 0.03421692 | 0.03241962
709 | 0.02867558 | 0.02787254 | 0.03070353 | 0.03017854 | 0.03106975 | 0.03115139 | 0.03039223 | 0.03128503 | 0.03056929 | 0.03187312 | 0.03290349 | 0.03254932 | 0.03537185 | 0.03342014 | 0.03301365 | 0.03301125 | 0.03259866 | 0.0323696 | 0.03472157 | 0.03263243
710 | 0.02846281 | 0.0280489 | 0.03078057 | 0.02980496 | 0.03133402 | 0.0310825 | 0.02949624 | 0.03151521 | 0.03075124 | 0.03131401 | 0.03188894 | 0.03315464 | 0.03553821 | 0.03449323 | 0.03286348 | 0.03315969 | 0.03256748 | 0.03244903 | 0.03432052 | 0.0329548
711 | 0.02832436 | 0.02837999 | 0.03084407 | 0.03003628 | 0.03071157 | 0.03089375 | 0.0298234 | 0.03203433 | 0.03111748 | 0.0309694 | 0.03174359 | 0.03302712 | 0.03574091 | 0.03457339 | 0.03305205 | 0.03260001 | 0.03277238 | 0.03263499 | 0.0344658 | 0.03340048
712 | 0.02838445 | 0.02810933 | 0.03068073 | 0.03038351 | 0.03053702 | 0.03083458 | 0.02977207 | 0.03215137 | 0.03084942 | 0.03081374 | 0.03059925 | 0.03232912 | 0.03602749 | 0.0344184 | 0.03223797 | 0.03277678 | 0.03203796 | 0.0323257 | 0.03427033 | 0.03308968
713 | 0.02868381 | 0.02816549 | 0.03038736 | 0.03063961 | 0.03021202 | 0.03063585 | 0.0293588 | 0.03279145 | 0.03089355 | 0.03100376 | 0.03051419 | 0.03221529 | 0.03666729 | 0.03380208 | 0.03321273 | 0.03322097 | 0.03158645 | 0.03297711 | 0.03359252 | 0.03262039
714 | 0.02831232 | 0.02888587 | 0.02985438 | 0.03040271 | 0.03004968 | 0.03014741 | 0.02981349 | 0.03272305 | 0.03055157 | 0.03143532 | 0.03107546 | 0.03251959 | 0.03634736 | 0.03305835 | 0.03297286 | 0.03257822 | 0.03198396 | 0.03285097 | 0.03285541 | 0.03306902
715 | 0.02797085 | 0.02959033 | 0.0300031 | 0.03065722 | 0.02998247 | 0.02981262 | 0.02998498 | 0.0321894 | 0.03059459 | 0.0315255 | 0.03127332 | 0.03250508 | 0.03680151 | 0.0327564 | 0.03272898 | 0.0321801 | 0.03265508 | 0.03320864 | 0.03377252 | 0.03297028
716 | 0.02782659 | 0.02943639 | 0.03021194 | 0.03070191 | 0.03018105 | 0.0295967 | 0.03128907 | 0.03197833 | 0.03043042 | 0.03161889 | 0.0323737 | 0.03178967 | 0.03709692 | 0.03240987 | 0.03277773 | 0.03220126 | 0.03278788 | 0.03281393 | 0.03415543 | 0.03248095
717 | 0.02788037 | 0.02891059 | 0.03077862 | 0.03093919 | 0.03020426 | 0.02991136 | 0.0312875 | 0.03177917 | 0.03071602 | 0.03146216 | 0.03207692 | 0.0316273 | 0.03681536 | 0.03337763 | 0.03288557 | 0.03219271 | 0.03233039 | 0.03329532 | 0.03385298 | 0.03298889
718 | 0.02749175 | 0.02877083 | 0.03060849 | 0.03084975 | 0.03119918 | 0.03060893 | 0.03155547 | 0.03189742 | 0.03041607 | 0.03089318 | 0.03252931 | 0.03194385 | 0.03653473 | 0.03346972 | 0.03358631 | 0.03197496 | 0.03277411 | 0.03296431 | 0.03390117 | 0.03309206
719 | 0.02736447 | 0.02866102 | 0.03076092 | 0.03042105 | 0.03104151 | 0.03089537 | 0.03155278 | 0.03236407 | 0.03013907 | 0.03098551 | 0.03316794 | 0.03207406 | 0.0357436 | 0.03433646 | 0.03303646 | 0.03182748 | 0.0331791 | 0.03220128 | 0.03388243 | 0.03298254
720 | 0.02798323 | 0.02853632 | 0.03106416 | 0.02977607 | 0.03159028 | 0.03100374 | 0.03094566 | 0.03268122 | 0.03050861 | 0.03098121 | 0.03256314 | 0.03230494 | 0.03550233 | 0.03399878 | 0.03311272 | 0.03194054 | 0.03257046 | 0.03163943 | 0.0335077 | 0.03262176
721 | 0.02795366 | 0.02821488 | 0.03071197 | 0.02972368 | 0.03106036 | 0.03166002 | 0.03072455 | 0.03316706 | 0.03050193 | 0.03076865 | 0.03165957 | 0.03258712 | 0.03554804 | 0.03425022 | 0.0327849 | 0.03245405 | 0.03239964 | 0.03187116 | 0.03233195 | 0.03271775
722 | 0.02817248 | 0.02861125 | 0.03042963 | 0.03007503 | 0.03050298 | 0.03178353 | 0.02948157 | 0.03306709 | 0.03028474 | 0.03116586 | 0.03177032 | 0.03239255 | 0.03579664 | 0.03476195 | 0.03288509 | 0.03217636 | 0.0326628 | 0.03265629 | 0.03268375 | 0.03318102
723 | 0.0284082 | 0.02903148 | 0.02995381 | 0.03005548 | 0.0302093 | 0.03178456 | 0.02975016 | 0.03219937 | 0.0299415 | 0.03148792 | 0.0321473 | 0.03251888 | 0.0358708 | 0.03333391 | 0.03269543 | 0.0319991 | 0.03300803 | 0.03240723 | 0.03337009 | 0.03284636
724 | 0.02825851 | 0.02887792 | 0.02978458 | 0.02974213 | 0.02997385 | 0.03135866 | 0.02961418 | 0.03190785 | 0.03044572 | 0.03207729 | 0.03119631 | 0.03239045 | 0.03625 | 0.03393133 | 0.03288608 | 0.03255566 | 0.03264745 | 0.03280277 | 0.03309086 | 0.03246187
725 | 0.02825022 | 0.02858819 | 0.03018143 | 0.02983818 | 0.03078676 | 0.03103238 | 0.02968914 | 0.03162901 | 0.02995917 | 0.03194096 | 0.03098854 | 0.03257191 | 0.03653545 | 0.03251196 | 0.03239145 | 0.03276431 | 0.03215529 | 0.03276211 | 0.03331062 | 0.03304289
726 | 0.02816161 | 0.02866845 | 0.03018601 | 0.02985028 | 0.03012482 | 0.03106174 | 0.02974532 | 0.03159506 | 0.03012362 | 0.03113043 | 0.03064847 | 0.03273317 | 0.03567676 | 0.03363178 | 0.03290513 | 0.03270933 | 0.03241946 | 0.03338495 | 0.03402555 | 0.03325457
727 | 0.02860704 | 0.02891362 | 0.03008757 | 0.02983692 | 0.0304105 | 0.03014188 | 0.02944098 | 0.03231514 | 0.03027042 | 0.03106495 | 0.03112336 | 0.03246925 | 0.0372053 | 0.03286584 | 0.03270007 | 0.0325169 | 0.03179075 | 0.0329628 | 0.03355494 | 0.03337768
728 | 0.02876149 | 0.02838667 | 0.03040068 | 0.029638 | 0.03030439 | 0.03008587 | 0.03118469 | 0.03261936 | 0.03068844 | 0.03107354 | 0.03114465 | 0.0320714 | 0.03605246 | 0.03281826 | 0.03349261 | 0.0330703 | 0.03161607 | 0.03279498 | 0.03346653 | 0.03338299
729 | 0.02824656 | 0.02773314 | 0.03036662 | 0.02999552 | 0.03042584 | 0.03024518 | 0.03060723 | 0.03330504 | 0.03086817 | 0.030987 | 0.03084858 | 0.03181347 | 0.03564986 | 0.03353565 | 0.03316775 | 0.03350653 | 0.03204464 | 0.03285306 | 0.03325112 | 0.03339333
730 | 0.02885153 | 0.02786311 | 0.03066217 | 0.03004332 | 0.02994352 | 0.03025874 | 0.0312662 | 0.03347181 | 0.03111307 | 0.03115954 | 0.03182836 | 0.0319031 | 0.03563772 | 0.03297408 | 0.03292176 | 0.03291349 | 0.03243506 | 0.03305822 | 0.03277969 | 0.03346444
731 | 0.02843535 | 0.02830337 | 0.02974406 | 0.03031049 | 0.0305008 | 0.03080184 | 0.03088224 | 0.03274955 | 0.03102372 | 0.03141385 | 0.03192631 | 0.03185853 | 0.03649321 | 0.03438821 | 0.03271063 | 0.03281785 | 0.03284681 | 0.03223088 | 0.0337323 | 0.03318325
732 | 0.02851385 | 0.02803174 | 0.02940879 | 0.03086366 | 0.03118098 | 0.03053076 | 0.03083863 | 0.03218872 | 0.03075345 | 0.03180032 | 0.03249141 | 0.03203585 | 0.03709613 | 0.03309412 | 0.03253464 | 0.0335985 | 0.03250536 | 0.03238598 | 0.03363592 | 0.0332806
733 | 0.02850999 | 0.0277522 | 0.02955923 | 0.03109107 | 0.03083382 | 0.03144242 | 0.03078092 | 0.03160593 | 0.03075709 | 0.03208588 | 0.03205479 | 0.03178646 | 0.03599645 | 0.03408209 | 0.0328272 | 0.03384574 | 0.03231786 | 0.03217903 | 0.03426096 | 0.03327544
734 | 0.02819549 | 0.02802788 | 0.02935731 | 0.03134942 | 0.03114818 | 0.03118882 | 0.03027646 | 0.03170564 | 0.03048565 | 0.03141123 | 0.03211026 | 0.03211271 | 0.03641453 | 0.03430411 | 0.03280924 | 0.03371596 | 0.03203626 | 0.03225974 | 0.03429899 | 0.03350217
735 | 0.0280563 | 0.02818242 | 0.0298226 | 0.03120405 | 0.03131332 | 0.0311913 | 0.03067372 | 0.03183307 | 0.03066115 | 0.0318907 | 0.03211026 | 0.03290601 | 0.03689636 | 0.03390605 | 0.03265531 | 0.03287873 | 0.03184279 | 0.03255498 | 0.03367005 | 0.03288709
736 | 0.02774405 | 0.02789421 | 0.02967298 | 0.03075446 | 0.03084848 | 0.03136702 | 0.03012578 | 0.03246797 | 0.03039183 | 0.031524 | 0.03149948 | 0.03326405 | 0.03669421 | 0.03428795 | 0.03231493 | 0.03276049 | 0.03227155 | 0.03242248 | 0.03458117 | 0.03315465
737 | 0.027902 | 0.02777883 | 0.03026874 | 0.03021416 | 0.0303591 | 0.03117939 | 0.02976712 | 0.03272663 | 0.02991611 | 0.03215482 | 0.03141617 | 0.03340407 | 0.03668021 | 0.03325211 | 0.03251519 | 0.03304781 | 0.03196212 | 0.03370595 | 0.03395973 | 0.03324583
738 | 0.02805416 | 0.02817197 | 0.03047147 | 0.02961041 | 0.02998991 | 0.03110863 | 0.03023774 | 0.0330652 | 0.03041391 | 0.03183468 | 0.03157946 | 0.03306831 | 0.03685098 | 0.03396606 | 0.03214708 | 0.03286288 | 0.03234254 | 0.03324242 | 0.03391677 | 0.03327566
739 | 0.02803647 | 0.02824919 | 0.030712 | 0.02996879 | 0.02977086 | 0.03060335 | 0.03012819 | 0.03262774 | 0.02995364 | 0.03138116 | 0.03221761 | 0.03308333 | 0.03591599 | 0.03292965 | 0.03295205 | 0.03274819 | 0.03319786 | 0.03378788 | 0.03382501 | 0.0330529
740 | 0.02781521 | 0.02812772 | 0.03083029 | 0.02953668 | 0.02981999 | 0.03079538 | 0.03072024 | 0.03250044 | 0.0302649 | 0.03190466 | 0.0319194 | 0.03284108 | 0.03647312 | 0.03290727 | 0.03260188 | 0.0330704 | 0.03320586 | 0.03334488 | 0.03363684 | 0.03323747
741 | 0.02786688 | 0.02833388 | 0.03036405 | 0.0289948 | 0.03007195 | 0.03101365 | 0.03014677 | 0.03181177 | 0.03057947 | 0.03155408 | 0.03186947 | 0.03254193 | 0.0364951 | 0.03346278 | 0.03237239 | 0.03319585 | 0.03279088 | 0.03352238 | 0.03483372 | 0.03354614
742 | 0.02769351 | 0.02895324 | 0.03019485 | 0.02957709 | 0.03126258 | 0.03121156 | 0.03023632 | 0.03184156 | 0.02998455 | 0.03190895 | 0.03339227 | 0.03210567 | 0.0362608 | 0.033367 | 0.03233405 | 0.03276399 | 0.03199249 | 0.03333362 | 0.03422369 | 0.03344646
743 | 0.02812504 | 0.02913979 | 0.03023744 | 0.02975386 | 0.03138957 | 0.03100434 | 0.03028966 | 0.03223934 | 0.03131068 | 0.03097734 | 0.03289581 | 0.0321556 | 0.03538167 | 0.03456175 | 0.03266895 | 0.03233242 | 0.03238738 | 0.03225804 | 0.03424005 | 0.03291922
744 | 0.02828965 | 0.0289531 | 0.03045786 | 0.03027708 | 0.0317691 | 0.03079851 | 0.03049969 | 0.03239573 | 0.0307913 | 0.03110097 | 0.03207885 | 0.03203802 | 0.03541234 | 0.03413721 | 0.03273662 | 0.03246591 | 0.03229463 | 0.03286568 | 0.03433916 | 0.03343892
745 | 0.02779266 | 0.02920373 | 0.03049096 | 0.02956593 | 0.03127638 | 0.0317685 | 0.03077152 | 0.03253627 | 0.0314199 | 0.03209899 | 0.0319716 | 0.0323128 | 0.0362247 | 0.03518757 | 0.03269122 | 0.03288172 | 0.03227269 | 0.0322591 | 0.03415272 | 0.03357183
746 | 0.02812119 | 0.0290521 | 0.03071689 | 0.03064664 | 0.03060445 | 0.03144981 | 0.03019016 | 0.03232208 | 0.03128463 | 0.03209322 | 0.03200328 | 0.03200339 | 0.03577899 | 0.03437315 | 0.03282923 | 0.03228018 | 0.03289584 | 0.03287175 | 0.03370861 | 0.03319508
747 | 0.02808949 | 0.02907528 | 0.03081044 | 0.03109255 | 0.03050222 | 0.03119331 | 0.03046838 | 0.03268502 | 0.03168689 | 0.0314812 | 0.03187602 | 0.03182444 | 0.03601636 | 0.03439182 | 0.03265381 | 0.03232836 | 0.03241012 | 0.03194348 | 0.03290981 | 0.03319347
748 | 0.02864221 | 0.02925435 | 0.03094082 | 0.03027199 | 0.02966571 | 0.03033705 | 0.02982236 | 0.03201895 | 0.03129787 | 0.03144146 | 0.03070644 | 0.03258002 | 0.03634222 | 0.03369828 | 0.03302571 | 0.0324178 | 0.03291424 | 0.03187863 | 0.03323862 | 0.03331529
749 | 0.02898101 | 0.0288262 | 0.03091598 | 0.03096321 | 0.02960424 | 0.03043225 | 0.03014534 | 0.03155477 | 0.0308521 | 0.03188722 | 0.03089508 | 0.03277789 | 0.03691491 | 0.03313437 | 0.03333762 | 0.03268022 | 0.03232311 | 0.03179169 | 0.03314593 | 0.03378981
750 | 0.02857739 | 0.02895399 | 0.03053796 | 0.03077548 | 0.02977921 | 0.03054241 | 0.0296472 | 0.03162759 | 0.03035762 | 0.03152417 | 0.03240345 | 0.03270175 | 0.03663518 | 0.03267887 | 0.03369751 | 0.03234959 | 0.03214439 | 0.03178751 | 0.03353374 | 0.0329869
751 | 0.02858456 | 0.02917849 | 0.03039848 | 0.03097284 | 0.03043821 | 0.03039752 | 0.02971939 | 0.03183228 | 0.03025386 | 0.03122234 | 0.03239214 | 0.03248532 | 0.03663003 | 0.03286013 | 0.03310046 | 0.03201283 | 0.03253488 | 0.03192715 | 0.03388659 | 0.03266109
752 | 0.02846019 | 0.02902154 | 0.0302771 | 0.0304868 | 0.03133209 | 0.02959133 | 0.03037722 | 0.03271012 | 0.03054525 | 0.03078551 | 0.0317926 | 0.03291895 | 0.03677035 | 0.03360784 | 0.0326198 | 0.03290961 | 0.03189586 | 0.03242498 | 0.03394299 | 0.0325236
753 | 0.02882226 | 0.02856546 | 0.03015887 | 0.0304469 | 0.03149356 | 0.03021166 | 0.03057196 | 0.03261551 | 0.03000883 | 0.03142228 | 0.03184044 | 0.03312667 | 0.03639196 | 0.03401481 | 0.03334076 | 0.03297926 | 0.03244295 | 0.03339345 | 0.03405287 | 0.03283108
754 | 0.02872639 | 0.02836797 | 0.03000908 | 0.03119034 | 0.03192626 | 0.03086015 | 0.03065261 | 0.03321583 | 0.0301435 | 0.03176477 | 0.03231059 | 0.03284134 | 0.03643686 | 0.03460392 | 0.03348907 | 0.03296295 | 0.0323729 | 0.0333579 | 0.03386865 | 0.03282668
755 | 0.02880903 | 0.02859129 | 0.02976565 | 0.03017968 | 0.03131 | 0.03132237 | 0.03045658 | 0.03316913 | 0.03026821 | 0.03175725 | 0.03279902 | 0.03228122 | 0.03589622 | 0.03405457 | 0.03282909 | 0.03269272 | 0.03257854 | 0.0336969 | 0.03359151 | 0.03284336
756 | 0.02824724 | 0.02803223 | 0.0303777 | 0.0300648 | 0.03068857 | 0.03138033 | 0.03082465 | 0.03234595 | 0.03058168 | 0.03133298 | 0.03158553 | 0.0324482 | 0.03560833 | 0.03523531 | 0.03273585 | 0.03276502 | 0.03238543 | 0.03323996 | 0.0337201 | 0.0331941
757 | 0.02796676 | 0.02751192 | 0.03077295 | 0.02999853 | 0.03015 | 0.03151069 | 0.03131184 | 0.03203903 | 0.03029042 | 0.03172395 | 0.030826 | 0.03217687 | 0.03521322 | 0.03495948 | 0.03285249 | 0.03290105 | 0.03178962 | 0.03343018 | 0.03391334 | 0.03334197
758 | 0.02790423 | 0.02780205 | 0.03078189 | 0.03018826 | 0.02945429 | 0.03226588 | 0.0318379 | 0.03176759 | 0.02990723 | 0.03140064 | 0.03138383 | 0.03195777 | 0.03549579 | 0.03424985 | 0.03303173 | 0.03203184 | 0.03243062 | 0.0332674 | 0.03411513 | 0.0336381
759 | 0.02786736 | 0.02823768 | 0.03085382 | 0.03018971 | 0.02951885 | 0.032021 | 0.03062237 | 0.03206065 | 0.02982993 | 0.03161547 | 0.03182404 | 0.03197233 | 0.03605654 | 0.03363073 | 0.03283116 | 0.03262829 | 0.0327923 | 0.03307072 | 0.03418796 | 0.03367597
760 | 0.02838701 | 0.02857308 | 0.03047059 | 0.02955908 | 0.0300856 | 0.03113459 | 0.03044987 | 0.03257329 | 0.03028382 | 0.03163265 | 0.03134587 | 0.03216214 | 0.03586903 | 0.03325251 | 0.03298756 | 0.03318942 | 0.03274217 | 0.03323124 | 0.03473149 | 0.03302595
761 | 0.02768891 | 0.02865796 | 0.03041755 | 0.03026289 | 0.03064157 | 0.03101804 | 0.0307373 | 0.03278073 | 0.03009277 | 0.03173684 | 0.03155326 | 0.0325335 | 0.03676417 | 0.03417183 | 0.03363192 | 0.03277032 | 0.0329991 | 0.03279046 | 0.03509154 | 0.03301156
762 | 0.02847587 | 0.02847708 | 0.03011002 | 0.02968429 | 0.03130645 | 0.03049438 | 0.03016481 | 0.03317835 | 0.03098797 | 0.03240709 | 0.03199563 | 0.03240616 | 0.0371226 | 0.03270315 | 0.03337795 | 0.03279873 | 0.0332453 | 0.0326864 | 0.03480894 | 0.03372927
763 | 0.0286387 | 0.02838782 | 0.03015063 | 0.03002642 | 0.03200313 | 0.03049666 | 0.02967906 | 0.03310159 | 0.03084695 | 0.03221053 | 0.03231421 | 0.03258961 | 0.03684127 | 0.0326687 | 0.03333705 | 0.03338563 | 0.03267216 | 0.03259722 | 0.03434514 | 0.03376515
764 | 0.02847018 | 0.02797436 | 0.03035521 | 0.03029623 | 0.03156637 | 0.03037801 | 0.0295031 | 0.03235972 | 0.03129816 | 0.03214286 | 0.03258415 | 0.03336311 | 0.03633052 | 0.0335134 | 0.03277854 | 0.03371745 | 0.03201487 | 0.031748 | 0.03421123 | 0.03304391
765 | 0.02850929 | 0.02783287 | 0.03047075 | 0.03065797 | 0.03149644 | 0.03040889 | 0.03009908 | 0.03221737 | 0.03144812 | 0.03231579 | 0.03222216 | 0.03354223 | 0.03646114 | 0.03397557 | 0.03321545 | 0.03360693 | 0.0322733 | 0.03245768 | 0.0335183 | 0.03269805
766 | 0.02763144 | 0.02771648 | 0.03058496 | 0.03110265 | 0.0304111 | 0.03041631 | 0.03064025 | 0.03198878 | 0.03164128 | 0.03148614 | 0.03199563 | 0.03288253 | 0.03705712 | 0.03408639 | 0.03223854 | 0.03305246 | 0.03290334 | 0.03270841 | 0.03355415 | 0.03358317
767 | 0.02797142 | 0.02824971 | 0.03057259 | 0.03118155 | 0.030118 | 0.03061119 | 0.03085035 | 0.03192853 | 0.03149514 | 0.03131112 | 0.03206725 | 0.03255745 | 0.03646888 | 0.0330927 | 0.0321228 | 0.03350656 | 0.0325542 | 0.03356368 | 0.03379397 | 0.03341938
768 | 0.02733664 | 0.0287365 | 0.03067127 | 0.03205469 | 0.02962473 | 0.03089259 | 0.03180356 | 0.03251225 | 0.03080177 | 0.03126169 | 0.03204757 | 0.03223907 | 0.03646885 | 0.03449516 | 0.03242164 | 0.03356648 | 0.03253495 | 0.03396007 | 0.03365128 | 0.03260495
769 | 0.02843663 | 0.02950074 | 0.03104054 | 0.03148392 | 0.03000852 | 0.03122162 | 0.03122386 | 0.03274675 | 0.03109553 | 0.03120795 | 0.0320421 | 0.03219534 | 0.03600572 | 0.03408607 | 0.03198866 | 0.03300498 | 0.03291667 | 0.03329889 | 0.03352668 | 0.0323562
770 | 0.02971593 | 0.02995504 | 0.03003904 | 0.03092982 | 0.03037926 | 0.03154596 | 0.03118382 | 0.03325603 | 0.03074986 | 0.03205373 | 0.03200055 | 0.03191465 | 0.03619447 | 0.03371977 | 0.03275335 | 0.03262889 | 0.0330681 | 0.03339644 | 0.03357841 | 0.03336593
771 | 0.02864827 | 0.02963081 | 0.02936525 | 0.03082846 | 0.03108177 | 0.03191516 | 0.0313927 | 0.03353687 | 0.03101049 | 0.03201397 | 0.03170432 | 0.03210526 | 0.03591143 | 0.03338049 | 0.03227901 | 0.03263241 | 0.03295151 | 0.03283729 | 0.03371552 | 0.03315731
772 | 0.02815957 | 0.02931942 | 0.02957689 | 0.03086048 | 0.03180774 | 0.03232676 | 0.03138528 | 0.03274159 | 0.03066733 | 0.03234175 | 0.03165153 | 0.03244558 | 0.03627179 | 0.03390655 | 0.03266838 | 0.03308148 | 0.03278171 | 0.03242311 | 0.03342461 | 0.03256367
773 | 0.02787429 | 0.02888661 | 0.03003899 | 0.03075777 | 0.03180723 | 0.03196671 | 0.03070501 | 0.03257935 | 0.03046961 | 0.03223321 | 0.03161433 | 0.03241676 | 0.03651359 | 0.03444803 | 0.03268305 | 0.03324989 | 0.03323622 | 0.03201895 | 0.03337734 | 0.03281277
774 | 0.02842404 | 0.0288896 | 0.03041654 | 0.02959708 | 0.03130687 | 0.03137731 | 0.03064688 | 0.03204214 | 0.03035912 | 0.03170876 | 0.03085153 | 0.03264998 | 0.03603666 | 0.03340468 | 0.03307434 | 0.03306519 | 0.03305961 | 0.03184355 | 0.03340465 | 0.03361796
775 | 0.02699361 | 0.02805649 | 0.03039677 | 0.02961168 | 0.03101997 | 0.03156273 | 0.03028324 | 0.03180917 | 0.03029724 | 0.03194734 | 0.03046743 | 0.03300481 | 0.03689647 | 0.03408944 | 0.03271938 | 0.03290631 | 0.03307306 | 0.03307151 | 0.03367522 | 0.0334908
776 | 0.0266256 | 0.02769168 | 0.0302485 | 0.02968048 | 0.03091501 | 0.03124461 | 0.03030427 | 0.03205015 | 0.03034033 | 0.03175282 | 0.03134158 | 0.03318427 | 0.03706605 | 0.03404683 | 0.03238501 | 0.03283967 | 0.03330793 | 0.03266904 | 0.03363225 | 0.03310343
777 | 0.02743278 | 0.02811812 | 0.03117445 | 0.02969092 | 0.0302762 | 0.03094393 | 0.03041785 | 0.03215988 | 0.03005304 | 0.03148909 | 0.03218053 | 0.03317064 | 0.03689405 | 0.03452267 | 0.03320268 | 0.03262953 | 0.03260133 | 0.03322729 | 0.03365715 | 0.03343051
778 | 0.02788972 | 0.0287774 | 0.03124533 | 0.03000875 | 0.03015997 | 0.03066174 | 0.03081459 | 0.03268031 | 0.02961088 | 0.03125161 | 0.03166639 | 0.03304473 | 0.03556863 | 0.03357068 | 0.0333703 | 0.03300815 | 0.03229686 | 0.03309518 | 0.03389442 | 0.03367173
779 | 0.02841873 | 0.02873839 | 0.03098206 | 0.03032051 | 0.03035649 | 0.03008137 | 0.03063659 | 0.03315684 | 0.0301293 | 0.03176774 | 0.03286261 | 0.03342489 | 0.03618606 | 0.03301285 | 0.03357094 | 0.03328895 | 0.0322284 | 0.03304042 | 0.03387322 | 0.03313426
780 | 0.02847654 | 0.02864643 | 0.03004783 | 0.03036687 | 0.03112666 | 0.03073453 | 0.03043511 | 0.03284552 | 0.03064862 | 0.03157312 | 0.03301975 | 0.03308313 | 0.03691655 | 0.03314423 | 0.03217702 | 0.03359058 | 0.03224585 | 0.03317166 | 0.03390898 | 0.03253247
781 | 0.02898923 | 0.02912428 | 0.02986406 | 0.03026492 | 0.03100212 | 0.03057548 | 0.03160242 | 0.03292099 | 0.03066077 | 0.03153656 | 0.03400503 | 0.03291397 | 0.03565209 | 0.03379983 | 0.03366154 | 0.03312871 | 0.03267115 | 0.03292931 | 0.03364111 | 0.03316898
782 | 0.02822932 | 0.02891866 | 0.03005228 | 0.03067064 | 0.03082921 | 0.03069836 | 0.03129463 | 0.03271285 | 0.03026531 | 0.03129032 | 0.03222915 | 0.03256323 | 0.03668308 | 0.03395804 | 0.03349475 | 0.0329642 | 0.03265949 | 0.03356919 | 0.03334108 | 0.03280662
783 | 0.02846695 | 0.02838146 | 0.03007912 | 0.030656 | 0.0304096 | 0.03084483 | 0.0309302 | 0.0321309 | 0.03105094 | 0.03153978 | 0.03218581 | 0.0323108 | 0.03698964 | 0.0333001 | 0.03391914 | 0.03279338 | 0.03303096 | 0.03283628 | 0.0343064 | 0.03318585
784 | 0.02897795 | 0.02830912 | 0.03020585 | 0.03075883 | 0.03097685 | 0.03102094 | 0.03059543 | 0.03222465 | 0.03168619 | 0.03155806 | 0.03264497 | 0.03241099 | 0.03686398 | 0.03408515 | 0.03318475 | 0.03265512 | 0.03252737 | 0.03266435 | 0.03442007 | 0.03302398
785 | 0.02909649 | 0.02824073 | 0.0305664 | 0.03093114 | 0.03068031 | 0.0319744 | 0.03025324 | 0.03223526 | 0.03203225 | 0.03127259 | 0.03280361 | 0.031736 | 0.03612772 | 0.03410021 | 0.03312306 | 0.03246555 | 0.03251167 | 0.03194154 | 0.03395953 | 0.03327738
786 | 0.02881222 | 0.02809523 | 0.03094635 | 0.03108724 | 0.03094795 | 0.03166646 | 0.03059514 | 0.03227324 | 0.03135565 | 0.0315277 | 0.03196957 | 0.03197275 | 0.036061 | 0.03507125 | 0.03421111 | 0.03258704 | 0.03332047 | 0.03240452 | 0.03434843 | 0.03300004
787 | 0.02850062 | 0.02811269 | 0.03066279 | 0.031373 | 0.03120101 | 0.03145846 | 0.02996171 | 0.03198821 | 0.03103867 | 0.03179697 | 0.03098998 | 0.03236934 | 0.03712342 | 0.03457765 | 0.03293019 | 0.03284451 | 0.03287869 | 0.0327438 | 0.03470216 | 0.03312915
788 | 0.02864808 | 0.02840283 | 0.03054356 | 0.03087322 | 0.03109937 | 0.03130215 | 0.03036054 | 0.03241544 | 0.03081141 | 0.03242903 | 0.0320288 | 0.0327854 | 0.03628879 | 0.03464539 | 0.03307341 | 0.03260282 | 0.03238078 | 0.0325211 | 0.03426601 | 0.03361216
789 | 0.02860702 | 0.0287546 | 0.0304465 | 0.03160168 | 0.03088372 | 0.03110523 | 0.0300321 | 0.03259988 | 0.03086014 | 0.03165555 | 0.03113563 | 0.03275036 | 0.0370681 | 0.03456231 | 0.0327729 | 0.03282495 | 0.03243467 | 0.03329563 | 0.03406522 | 0.03347301
790 | 0.02864458 | 0.02808305 | 0.03003125 | 0.03070621 | 0.03015081 | 0.0308279 | 0.0307231 | 0.03234414 | 0.03009729 | 0.03133513 | 0.03132749 | 0.0328691 | 0.03741342 | 0.0343087 | 0.03288851 | 0.03291888 | 0.03320614 | 0.03313006 | 0.03425796 | 0.03335626
791 | 0.02862818 | 0.0278761 | 0.03031975 | 0.03045079 | 0.03066028 | 0.03078352 | 0.03052067 | 0.03232764 | 0.03005086 | 0.03196235 | 0.03054895 | 0.03324331 | 0.03718254 | 0.03404602 | 0.03214969 | 0.03261088 | 0.03346323 | 0.03388865 | 0.03387592 | 0.03352758
792 | 0.02810147 | 0.02834289 | 0.03033903 | 0.03058951 | 0.03010421 | 0.03088069 | 0.03059716 | 0.03268775 | 0.03044223 | 0.03210758 | 0.03187856 | 0.03322433 | 0.03682017 | 0.03300105 | 0.03173445 | 0.03266122 | 0.03274973 | 0.03374685 | 0.03363287 | 0.0337428
793 | 0.02814361 | 0.02814025 | 0.03060484 | 0.03047212 | 0.03080613 | 0.03139046 | 0.03126773 | 0.03302886 | 0.03018132 | 0.03192254 | 0.03279256 | 0.03273816 | 0.03655211 | 0.03326389 | 0.03237574 | 0.03255773 | 0.03242498 | 0.03360369 | 0.03367374 | 0.03298163
794 | 0.02825389 | 0.0282688 | 0.03119246 | 0.03023158 | 0.03105485 | 0.03144315 | 0.03065014 | 0.03269081 | 0.03016031 | 0.03183432 | 0.0331965 | 0.03216748 | 0.03674601 | 0.03319212 | 0.03311456 | 0.0324882 | 0.03252201 | 0.03348564 | 0.03432544 | 0.03289516
795 | 0.02838109 | 0.0286107 | 0.03149369 | 0.02978148 | 0.03149424 | 0.03122926 | 0.03032326 | 0.03250471 | 0.03046877 | 0.03243895 | 0.03288562 | 0.0322668 | 0.03529691 | 0.03415405 | 0.03359001 | 0.03206917 | 0.03244385 | 0.0333899 | 0.03421641 | 0.03307643
796 | 0.02785313 | 0.02908612 | 0.03211627 | 0.02995372 | 0.03134926 | 0.03119975 | 0.03060086 | 0.03262662 | 0.0313068 | 0.03275944 | 0.03244359 | 0.03263632 | 0.03549537 | 0.03356449 | 0.03303722 | 0.03216795 | 0.03261635 | 0.03313229 | 0.03438342 | 0.03393157
797 | 0.02743618 | 0.02983993 | 0.03121199 | 0.02985394 | 0.03092621 | 0.03118009 | 0.03072759 | 0.03284452 | 0.03162631 | 0.03226011 | 0.03266813 | 0.03217747 | 0.035908 | 0.03443803 | 0.0339969 | 0.03276353 | 0.03225218 | 0.03214696 | 0.03483299 | 0.03318857
798 | 0.0277852 | 0.02976922 | 0.03079478 | 0.03003758 | 0.03156535 | 0.03095759 | 0.03017271 | 0.03282334 | 0.03080964 | 0.03183217 | 0.03202049 | 0.03220653 | 0.03591917 | 0.03444639 | 0.03359555 | 0.03279036 | 0.03189124 | 0.03215934 | 0.03468652 | 0.03320576
799 | 0.0283054 | 0.02939134 | 0.03049518 | 0.03032514 | 0.03066985 | 0.03061832 | 0.0298137 | 0.03275515 | 0.03129589 | 0.03200861 | 0.03117973 | 0.03274963 | 0.03625188 | 0.03493742 | 0.03391814 | 0.0325143 | 0.03201978 | 0.03250327 | 0.03398938 | 0.03395165
800 | 0.02836916 | 0.02930524 | 0.0304596 | 0.03052715 | 0.03080994 | 0.03053719 | 0.03030707 | 0.03290759 | 0.03086937 | 0.03150791 | 0.03167014 | 0.0328641 | 0.03579561 | 0.03426933 | 0.03344162 | 0.03311167 | 0.03237483 | 0.03218031 | 0.03371144 | 0.03453181
801 | 0.02816699 | 0.02889922 | 0.0305023 | 0.03087459 | 0.03045193 | 0.03059835 | 0.030582 | 0.0328917 | 0.03111676 | 0.03197762 | 0.03176164 | 0.03298149 | 0.0370903 | 0.03262877 | 0.03310318 | 0.03367453 | 0.03257978 | 0.03224564 | 0.03390437 | 0.03392947
802 | 0.02819383 | 0.02808117 | 0.03007259 | 0.03064069 | 0.0307238 | 0.03075184 | 0.03004439 | 0.03280518 | 0.03055304 | 0.03195804 | 0.0323463 | 0.03270336 | 0.03759949 | 0.03274901 | 0.03320086 | 0.03331366 | 0.03221813 | 0.03316463 | 0.03313535 | 0.03334441
803 | 0.02805278 | 0.02786601 | 0.03059076 | 0.03065474 | 0.03064095 | 0.03091892 | 0.03137047 | 0.03278399 | 0.03075442 | 0.03201916 | 0.03217534 | 0.0334642 | 0.03730592 | 0.03344371 | 0.03319224 | 0.03296417 | 0.03189209 | 0.03319948 | 0.03365962 | 0.03374945
804 | 0.02845777 | 0.0281139 | 0.03103122 | 0.03135178 | 0.03065742 | 0.03090786 | 0.03145163 | 0.03248735 | 0.03040376 | 0.0322294 | 0.0324 | 0.03331076 | 0.03727444 | 0.03352081 | 0.03293377 | 0.03271117 | 0.03228327 | 0.03381185 | 0.03388832 | 0.03417131
805 | 0.02843855 | 0.02829645 | 0.03101331 | 0.03105908 | 0.03076244 | 0.03209971 | 0.03167508 | 0.032664 | 0.03034624 | 0.03241743 | 0.03196712 | 0.03270428 | 0.03669408 | 0.03382654 | 0.03254765 | 0.03342943 | 0.03237474 | 0.03332143 | 0.03400859 | 0.03376652
806 | 0.02866326 | 0.0281374 | 0.0308427 | 0.03134726 | 0.03082364 | 0.03193861 | 0.03184729 | 0.03270052 | 0.03008521 | 0.03265949 | 0.03177699 | 0.03312613 | 0.0370484 | 0.03475164 | 0.03335662 | 0.03318213 | 0.03239676 | 0.03402875 | 0.03346256 | 0.03351702
807 | 0.02877871 | 0.02842499 | 0.03056319 | 0.03117079 | 0.03129199 | 0.03175445 | 0.03194089 | 0.03291875 | 0.03065826 | 0.03225595 | 0.0321189 | 0.032715 | 0.03700512 | 0.03494875 | 0.03292022 | 0.03256439 | 0.0328998 | 0.03384582 | 0.03332025 | 0.03381137
808 | 0.0284342 | 0.02927962 | 0.03049076 | 0.0314923 | 0.03151295 | 0.03181004 | 0.03122906 | 0.03314059 | 0.03095133 | 0.03164263 | 0.03127062 | 0.03241472 | 0.0367024 | 0.03609948 | 0.03365244 | 0.0326338 | 0.03313124 | 0.03337051 | 0.03396687 | 0.03385611
809 | 0.02891597 | 0.02896133 | 0.03020387 | 0.03064642 | 0.03146034 | 0.03159755 | 0.03055911 | 0.03280529 | 0.03113496 | 0.03182347 | 0.0301245 | 0.03216253 | 0.03684297 | 0.03467841 | 0.03289104 | 0.03289914 | 0.03293567 | 0.03345795 | 0.03355378 | 0.03400601
810 | 0.02912875 | 0.02860803 | 0.03016248 | 0.03072097 | 0.0306801 | 0.03140736 | 0.03098892 | 0.03338508 | 0.03137611 | 0.03218837 | 0.03112244 | 0.03200634 | 0.03602502 | 0.0340298 | 0.0327239 | 0.03303498 | 0.03237581 | 0.03332549 | 0.03338338 | 0.03338076
811 | 0.02855403 | 0.02853327 | 0.03040006 | 0.03055108 | 0.03009232 | 0.0303781 | 0.0304766 | 0.03283656 | 0.03151106 | 0.03224327 | 0.03259166 | 0.03242126 | 0.0359412 | 0.03325004 | 0.03299914 | 0.03303044 | 0.03288041 | 0.03323224 | 0.03369067 | 0.03352425
812 | 0.0284699 | 0.02877274 | 0.03048708 | 0.0306845 | 0.03002098 | 0.03092895 | 0.02997906 | 0.03250176 | 0.03209845 | 0.03227772 | 0.03229896 | 0.03255729 | 0.03620743 | 0.03332486 | 0.0326463 | 0.03318855 | 0.03348178 | 0.03277482 | 0.03451016 | 0.03340962
813 | 0.02856166 | 0.02869956 | 0.0307774 | 0.03059526 | 0.0302572 | 0.03068712 | 0.03024507 | 0.03248882 | 0.03098384 | 0.03172841 | 0.03272807 | 0.03315651 | 0.03606314 | 0.03367996 | 0.03284937 | 0.03279871 | 0.03292027 | 0.03174342 | 0.03464213 | 0.03354509
814 | 0.0287953 | 0.02844966 | 0.03110177 | 0.03057192 | 0.03083997 | 0.03053252 | 0.03045567 | 0.03183412 | 0.0307316 | 0.03158428 | 0.03301425 | 0.03354217 | 0.03563059 | 0.03299974 | 0.03161817 | 0.03312182 | 0.03253195 | 0.03241957 | 0.03419752 | 0.03346109
815 | 0.02865206 | 0.02892786 | 0.03110554 | 0.03068966 | 0.03094846 | 0.0306638 | 0.03115091 | 0.03240607 | 0.02988373 | 0.0316392 | 0.03463747 | 0.0334705 | 0.03558447 | 0.03372589 | 0.03233074 | 0.03280136 | 0.03255695 | 0.03270183 | 0.03393249 | 0.03303649
816 | 0.02821704 | 0.02920642 | 0.03099632 | 0.02987356 | 0.03184673 | 0.03023804 | 0.03119877 | 0.03237076 | 0.03042949 | 0.03112763 | 0.03325291 | 0.03321989 | 0.0369403 | 0.03429461 | 0.03239033 | 0.03290545 | 0.03343266 | 0.03335397 | 0.03386989 | 0.03366279
817 | 0.02818211 | 0.0290723 | 0.03071292 | 0.03028288 | 0.0318716 | 0.03108413 | 0.03112985 | 0.03230611 | 0.03032333 | 0.03072514 | 0.03270713 | 0.03259669 | 0.03754435 | 0.03491977 | 0.03247496 | 0.03304461 | 0.03373177 | 0.03313448 | 0.03389228 | 0.03386447
818 | 0.02783115 | 0.02914682 | 0.03063623 | 0.03046635 | 0.03159157 | 0.03074592 | 0.03088369 | 0.03288242 | 0.03117445 | 0.03146273 | 0.03228926 | 0.03291902 | 0.0364247 | 0.0343198 | 0.03343782 | 0.03321419 | 0.03291258 | 0.03316877 | 0.03340171 | 0.03340874
819 | 0.0281878 | 0.0292194 | 0.03048572 | 0.03051363 | 0.03082566 | 0.03162129 | 0.03053415 | 0.03273956 | 0.0311538 | 0.03202154 | 0.031632 | 0.03239463 | 0.0364555 | 0.03410088 | 0.03345941 | 0.03371323 | 0.03299235 | 0.03362669 | 0.03339803 | 0.03331288
820 | 0.02824045 | 0.02900235 | 0.03014864 | 0.03064382 | 0.03020223 | 0.03140527 | 0.03040738 | 0.03290182 | 0.03123256 | 0.03232633 | 0.03111251 | 0.03200068 | 0.03670291 | 0.03435175 | 0.03384542 | 0.03346383 | 0.03295803 | 0.03344701 | 0.03399517 | 0.03362335
821 | 0.028579 | 0.0285492 | 0.03029139 | 0.03108038 | 0.03020223 | 0.03194387 | 0.03014769 | 0.03261552 | 0.03117054 | 0.03261282 | 0.03042058 | 0.03249695 | 0.03684228 | 0.0345165 | 0.03296475 | 0.03316417 | 0.0332865 | 0.03319407 | 0.03442693 | 0.03353189
822 | 0.02844253 | 0.02873812 | 0.03043977 | 0.03156017 | 0.03043072 | 0.03167647 | 0.02997292 | 0.03218695 | 0.03127021 | 0.03264513 | 0.03113575 | 0.03280049 | 0.03662382 | 0.03423607 | 0.03370412 | 0.03313415 | 0.033049 | 0.032731 | 0.03407321 | 0.03288649
823 | 0.02805544 | 0.02878208 | 0.03079806 | 0.03141896 | 0.03087666 | 0.03151471 | 0.0308156 | 0.03212228 | 0.03109302 | 0.03220786 | 0.03141548 | 0.03321659 | 0.03611642 | 0.03371742 | 0.03298911 | 0.03267843 | 0.03256757 | 0.03291623 | 0.03448403 | 0.03259302
824 | 0.02804626 | 0.02809397 | 0.03080529 | 0.03098783 | 0.03113108 | 0.03095221 | 0.03092989 | 0.03237037 | 0.03057143 | 0.0317218 | 0.03172228 | 0.03343171 | 0.03689316 | 0.03383987 | 0.03314498 | 0.03284895 | 0.03282793 | 0.03266498 | 0.03492547 | 0.03341133
825 | 0.02814528 | 0.02837256 | 0.03063924 | 0.03128345 | 0.03151448 | 0.03109436 | 0.03101722 | 0.03258436 | 0.03013517 | 0.03176078 | 0.03160428 | 0.03345707 | 0.03707248 | 0.0342303 | 0.0329306 | 0.03316015 | 0.03296747 | 0.03226626 | 0.03448941 | 0.0334191
826 | 0.02825007 | 0.02910809 | 0.03075488 | 0.03112303 | 0.03147808 | 0.03085049 | 0.03155151 | 0.03314274 | 0.03017507 | 0.03211746 | 0.03278872 | 0.03360878 | 0.03736592 | 0.03389694 | 0.03276232 | 0.03301547 | 0.03290581 | 0.0324522 | 0.03390741 | 0.03321156
827 | 0.02788651 | 0.02953505 | 0.03070485 | 0.03075536 | 0.03160245 | 0.03113971 | 0.031359 | 0.03293302 | 0.03124155 | 0.03200862 | 0.03276738 | 0.03355146 | 0.03687939 | 0.03354822 | 0.03333449 | 0.03337125 | 0.03322307 | 0.03274203 | 0.03408234 | 0.03353593
828 | 0.02830928 | 0.02848762 | 0.03005433 | 0.03031903 | 0.03120167 | 0.03136397 | 0.03113105 | 0.03306639 | 0.03117771 | 0.03259371 | 0.03229254 | 0.03329087 | 0.03656948 | 0.03348704 | 0.03324806 | 0.03341692 | 0.03290221 | 0.0334055 | 0.03399254 | 0.03343051
829 | 0.02897542 | 0.02818126 | 0.02994423 | 0.03028024 | 0.03122531 | 0.03139706 | 0.03082401 | 0.03324324 | 0.03091967 | 0.03258054 | 0.03158129 | 0.03337921 | 0.03714696 | 0.03381028 | 0.03321114 | 0.03361469 | 0.03281208 | 0.03369708 | 0.03414016 | 0.03378408
830 | 0.02924198 | 0.02864951 | 0.02979164 | 0.03050465 | 0.03100278 | 0.03187653 | 0.03047109 | 0.03274266 | 0.03083102 | 0.03246875 | 0.03227809 | 0.03300884 | 0.03650521 | 0.03508034 | 0.03277043 | 0.03337687 | 0.03253877 | 0.03411611 | 0.03438934 | 0.03369955
831 | 0.02929617 | 0.02845764 | 0.03017315 | 0.03064866 | 0.0305605 | 0.03182486 | 0.02967159 | 0.03247121 | 0.03138283 | 0.03294593 | 0.03263941 | 0.03295752 | 0.03673516 | 0.03466274 | 0.03344055 | 0.03300505 | 0.03269883 | 0.0343852 | 0.03440492 | 0.03382851
832 | 0.02867656 | 0.0281354 | 0.03027277 | 0.03029429 | 0.03072699 | 0.03211513 | 0.02955351 | 0.03203962 | 0.03171413 | 0.03202349 | 0.03183111 | 0.03310303 | 0.03562438 | 0.03543419 | 0.03279647 | 0.03356853 | 0.03319116 | 0.03344885 | 0.03491311 | 0.03412972
833 | 0.02850649 | 0.02790642 | 0.03055279 | 0.03021143 | 0.03036414 | 0.03226099 | 0.02979582 | 0.03216313 | 0.03220844 | 0.03205927 | 0.03157057 | 0.03259619 | 0.03597068 | 0.03500263 | 0.03326704 | 0.03377742 | 0.03228917 | 0.0333959 | 0.03422539 | 0.03393735
834 | 0.02844929 | 0.02825209 | 0.0308221 | 0.02994571 | 0.03087929 | 0.03189077 | 0.02973924 | 0.0324765 | 0.03135497 | 0.03191893 | 0.03208018 | 0.03264697 | 0.03644605 | 0.0350953 | 0.03249459 | 0.03341256 | 0.0322553 | 0.03261724 | 0.03405453 | 0.03445181
835 | 0.02867375 | 0.02871902 | 0.031006 | 0.03113442 | 0.03097917 | 0.0318815 | 0.02998647 | 0.03297121 | 0.03135291 | 0.03186523 | 0.03248051 | 0.03231134 | 0.03620745 | 0.03435726 | 0.03387616 | 0.03294538 | 0.0323419 | 0.03248384 | 0.03411193 | 0.03372032
836 | 0.02890758 | 0.02881062 | 0.03126208 | 0.03129387 | 0.03167546 | 0.0311254 | 0.0307192 | 0.03333294 | 0.03115568 | 0.03188248 | 0.03257606 | 0.0323615 | 0.03712542 | 0.03279712 | 0.03330594 | 0.03319443 | 0.03258999 | 0.03211165 | 0.03433415 | 0.0333861
837 | 0.02807807 | 0.02880272 | 0.0308082 | 0.03108987 | 0.03165857 | 0.03090631 | 0.03117025 | 0.03358015 | 0.03125097 | 0.03222318 | 0.03274245 | 0.03263117 | 0.03672828 | 0.03287209 | 0.03282797 | 0.03359335 | 0.03270095 | 0.03246134 | 0.03411311 | 0.0335902
838 | 0.02835366 | 0.02843401 | 0.03068627 | 0.0326831 | 0.03094934 | 0.03091978 | 0.03128517 | 0.03382913 | 0.03082585 | 0.03228571 | 0.03313839 | 0.0322638 | 0.03767371 | 0.03300501 | 0.03323669 | 0.03319045 | 0.03196986 | 0.03247881 | 0.03408655 | 0.03345577
839 | 0.02852398 | 0.0282757 | 0.03050037 | 0.03199145 | 0.03082258 | 0.03049847 | 0.03107002 | 0.03334586 | 0.03008426 | 0.03220701 | 0.03264132 | 0.03254128 | 0.03682543 | 0.03409091 | 0.03268981 | 0.03297175 | 0.03253 | 0.03310878 | 0.03517243 | 0.03338505
840 | 0.02850339 | 0.02808882 | 0.0308744 | 0.03145442 | 0.03024965 | 0.03068062 | 0.03080752 | 0.03288021 | 0.03025166 | 0.03203342 | 0.03233736 | 0.03269614 | 0.03709766 | 0.03500747 | 0.03338497 | 0.03299909 | 0.0328235 | 0.03320227 | 0.03529139 | 0.03366801
841 | 0.0281658 | 0.02821428 | 0.03112573 | 0.03081909 | 0.03084696 | 0.03040044 | 0.03081951 | 0.03259425 | 0.0299512 | 0.03147709 | 0.03237033 | 0.03263353 | 0.03676885 | 0.03474022 | 0.03277379 | 0.03334943 | 0.03313899 | 0.0339467 | 0.03490771 | 0.03411535
842 | 0.0275211 | 0.02857637 | 0.03091667 | 0.03118309 | 0.03088288 | 0.03083609 | 0.03080098 | 0.03195911 | 0.03057434 | 0.03151656 | 0.03217088 | 0.03309278 | 0.03606615 | 0.0346611 | 0.03339827 | 0.03312856 | 0.0331417 | 0.03395893 | 0.0344857 | 0.03376513
843 | 0.02787514 | 0.02859704 | 0.03102425 | 0.03062099 | 0.03153207 | 0.0312705 | 0.03150983 | 0.03243202 | 0.03037267 | 0.03165372 | 0.03213462 | 0.03302497 | 0.03648346 | 0.03480527 | 0.0331039 | 0.03322698 | 0.03261804 | 0.03408563 | 0.03404227 | 0.03340531
844 | 0.02773763 | 0.02861367 | 0.03128853 | 0.02901852 | 0.03187535 | 0.03122399 | 0.03125676 | 0.03239617 | 0.0311509 | 0.03191478 | 0.0322756 | 0.03326281 | 0.03603784 | 0.03408144 | 0.03332814 | 0.03281083 | 0.03269707 | 0.03545812 | 0.03394501 | 0.03370165
845 | 0.02816389 | 0.02929001 | 0.03112133 | 0.02933941 | 0.03191722 | 0.03108078 | 0.03158108 | 0.03300581 | 0.03091726 | 0.032314 | 0.03282464 | 0.03344671 | 0.03707742 | 0.0339657 | 0.03325394 | 0.03328988 | 0.03275124 | 0.03382276 | 0.03349834 | 0.03401367
846 | 0.02831982 | 0.02996188 | 0.03069197 | 0.03063594 | 0.03171211 | 0.03124847 | 0.03193885 | 0.03347328 | 0.03178845 | 0.03182181 | 0.03324615 | 0.03337146 | 0.03672203 | 0.0327679 | 0.03337289 | 0.0338979 | 0.03290926 | 0.0334458 | 0.03337808 | 0.03348832
847 | 0.02836816 | 0.03009491 | 0.0302073 | 0.03047368 | 0.03081429 | 0.03170296 | 0.03146665 | 0.03310746 | 0.03087289 | 0.03230744 | 0.0335967 | 0.03316569 | 0.03718263 | 0.03358645 | 0.033534 | 0.03360279 | 0.03292099 | 0.03341521 | 0.03343531 | 0.03363958
848 | 0.02875271 | 0.02972205 | 0.03025547 | 0.02989047 | 0.03046927 | 0.03191193 | 0.03098403 | 0.03322842 | 0.03186828 | 0.03250378 | 0.03233366 | 0.03290909 | 0.03763332 | 0.03390937 | 0.03338761 | 0.03313269 | 0.03262735 | 0.03282092 | 0.03390442 | 0.0336078
849 | 0.02799864 | 0.02916192 | 0.0305019 | 0.02956188 | 0.03041384 | 0.03181651 | 0.03038575 | 0.0324586 | 0.03180901 | 0.03120224 | 0.03256282 | 0.03289591 | 0.03695086 | 0.03510071 | 0.03396709 | 0.03317237 | 0.03310666 | 0.03228072 | 0.03462397 | 0.03334795
850 | 0.02924265 | 0.02919443 | 0.03047848 | 0.0302431 | 0.03076221 | 0.03182508 | 0.03046929 | 0.03188862 | 0.03113256 | 0.03118511 | 0.03216796 | 0.03286944 | 0.03683475 | 0.03584609 | 0.03357681 | 0.0336156 | 0.03374266 | 0.03114378 | 0.03424013 | 0.03286122
851 | 0.02897309 | 0.02886363 | 0.03058755 | 0.03172752 | 0.03082296 | 0.03164893 | 0.03074816 | 0.03263112 | 0.03092069 | 0.0309088 | 0.03207921 | 0.03236675 | 0.03669877 | 0.03559828 | 0.03430873 | 0.03346075 | 0.03377258 | 0.03187418 | 0.03414908 | 0.0328165
852 | 0.02892742 | 0.02829402 | 0.03092274 | 0.03129119 | 0.03108714 | 0.03188624 | 0.03122176 | 0.03235408 | 0.03035401 | 0.03202395 | 0.03098498 | 0.03241467 | 0.03632645 | 0.03488517 | 0.03338823 | 0.03309261 | 0.03321948 | 0.03227209 | 0.03406366 | 0.03366761
853 | 0.02849893 | 0.02830983 | 0.03130099 | 0.03138984 | 0.03142521 | 0.03123792 | 0.03097238 | 0.03268467 | 0.03129465 | 0.03189402 | 0.03075069 | 0.03272518 | 0.0360085 | 0.03419593 | 0.03345037 | 0.03298312 | 0.0323606 | 0.03203046 | 0.03374399 | 0.03365875
854 | 0.02803355 | 0.0285371 | 0.0309279 | 0.03114975 | 0.03144299 | 0.03148379 | 0.03130632 | 0.03326248 | 0.03065919 | 0.03191149 | 0.03144744 | 0.03290758 | 0.03524737 | 0.03457658 | 0.03314868 | 0.0332792 | 0.03292725 | 0.03307288 | 0.03352383 | 0.03369779
855 | 0.02922161 | 0.02860849 | 0.03098471 | 0.03180309 | 0.03079475 | 0.03086606 | 0.03119091 | 0.03307516 | 0.03081021 | 0.03264969 | 0.03090183 | 0.03290173 | 0.03601739 | 0.03393536 | 0.03308626 | 0.03302241 | 0.03348215 | 0.03330534 | 0.0333847 | 0.03356841
856 | 0.02841526 | 0.02870305 | 0.0305783 | 0.03160567 | 0.03102777 | 0.03071927 | 0.03076734 | 0.03324705 | 0.03063374 | 0.03273571 | 0.03162107 | 0.03306996 | 0.03650779 | 0.03371466 | 0.03380581 | 0.03268142 | 0.0328729 | 0.03302556 | 0.03406377 | 0.03353744
857 | 0.02865098 | 0.02921117 | 0.03034377 | 0.03126099 | 0.03108149 | 0.03117798 | 0.03045918 | 0.03281865 | 0.03150277 | 0.03276483 | 0.03333205 | 0.03319521 | 0.03694993 | 0.03358432 | 0.03316972 | 0.0329288 | 0.03247649 | 0.03345437 | 0.03431676 | 0.03377415
858 | 0.0284606 | 0.0289566 | 0.03029553 | 0.03174794 | 0.03093785 | 0.03132412 | 0.03074401 | 0.0324586 | 0.03173252 | 0.03197604 | 0.03344443 | 0.03299853 | 0.03713935 | 0.03352304 | 0.03369471 | 0.03301597 | 0.0325425 | 0.03326799 | 0.03413923 | 0.03345427
859 | 0.02850706 | 0.02822482 | 0.03019214 | 0.03089865 | 0.03077167 | 0.03136675 | 0.03075506 | 0.03290898 | 0.03203774 | 0.03222882 | 0.0330077 | 0.03353963 | 0.03722485 | 0.03396512 | 0.03283706 | 0.03307713 | 0.03329929 | 0.03353698 | 0.03446732 | 0.03336851
860 | 0.02818903 | 0.0279213 | 0.03035371 | 0.03129197 | 0.03080469 | 0.03096991 | 0.03054021 | 0.0326101 | 0.03120422 | 0.03189315 | 0.03297195 | 0.03350978 | 0.03811998 | 0.0348701 | 0.03333247 | 0.03309455 | 0.03344694 | 0.03356061 | 0.03429963 | 0.03367499
861 | 0.02805367 | 0.02821943 | 0.03046989 | 0.03124221 | 0.03056729 | 0.03139626 | 0.0305353 | 0.03244334 | 0.03118091 | 0.03221263 | 0.03343839 | 0.03304948 | 0.03720125 | 0.03498018 | 0.03277633 | 0.03274475 | 0.03288788 | 0.0333488 | 0.03430497 | 0.03392791
862 | 0.02817826 | 0.028183 | 0.0309231 | 0.03127479 | 0.03129259 | 0.03123961 | 0.0307477 | 0.03303633 | 0.03108594 | 0.03221695 | 0.03273648 | 0.03343739 | 0.03782444 | 0.03414941 | 0.03269855 | 0.03289224 | 0.03237406 | 0.03384945 | 0.03406817 | 0.03361498
863 | 0.02788794 | 0.02769106 | 0.03128779 | 0.0308881 | 0.03145655 | 0.03142665 | 0.03048864 | 0.03269829 | 0.03022321 | 0.0324544 | 0.03166657 | 0.03330935 | 0.03707932 | 0.03460969 | 0.03333218 | 0.03328676 | 0.03275441 | 0.03336485 | 0.03342105 | 0.03352979
864 | 0.02818237 | 0.02843399 | 0.0309564 | 0.02998159 | 0.03090207 | 0.0313154 | 0.03020012 | 0.03312144 | 0.030794 | 0.0327361 | 0.03137885 | 0.03321194 | 0.03651064 | 0.03506432 | 0.03326968 | 0.03331233 | 0.03355941 | 0.03356655 | 0.03363363 | 0.03362087
865 | 0.02845048 | 0.02930572 | 0.03084544 | 0.03049972 | 0.03084229 | 0.0313154 | 0.03105044 | 0.03274115 | 0.03028663 | 0.03226002 | 0.03209526 | 0.0331258 | 0.03654941 | 0.03485463 | 0.03413485 | 0.03314712 | 0.03326852 | 0.03285827 | 0.03406456 | 0.03364061
866 | 0.02873577 | 0.02941728 | 0.03093537 | 0.03044728 | 0.03098277 | 0.03173716 | 0.0309477 | 0.03267645 | 0.03104398 | 0.03228726 | 0.03262445 | 0.0324492 | 0.035783 | 0.03387626 | 0.03300148 | 0.03320466 | 0.03238961 | 0.03292159 | 0.03413775 | 0.03355077
867 | 0.02873233 | 0.02936907 | 0.03105156 | 0.03080209 | 0.03196584 | 0.03218597 | 0.03090485 | 0.03283735 | 0.03121044 | 0.03192117 | 0.03273183 | 0.03282027 | 0.03649217 | 0.03375496 | 0.03354948 | 0.03316948 | 0.03212127 | 0.03304336 | 0.03414264 | 0.03343812
868 | 0.02844333 | 0.02976796 | 0.03042992 | 0.03059972 | 0.03144904 | 0.03228711 | 0.03061019 | 0.03229008 | 0.03103433 | 0.03223434 | 0.03305672 | 0.0329476 | 0.03560418 | 0.03414808 | 0.03299844 | 0.03303792 | 0.03279819 | 0.03299781 | 0.0347107 | 0.03389572
869 | 0.02880701 | 0.02983165 | 0.0306808 | 0.03080622 | 0.03165702 | 0.0322077 | 0.03146644 | 0.03292188 | 0.03139382 | 0.0318118 | 0.03271971 | 0.0325999 | 0.03653262 | 0.03387091 | 0.03323231 | 0.03296577 | 0.03306425 | 0.03290232 | 0.03500247 | 0.03407287
870 | 0.02896444 | 0.02882379 | 0.03118433 | 0.03084818 | 0.03201955 | 0.03177153 | 0.03081144 | 0.0329707 | 0.03143587 | 0.03188249 | 0.03242015 | 0.03306758 | 0.03741769 | 0.03383157 | 0.03302301 | 0.03312203 | 0.03246583 | 0.03249759 | 0.0348361 | 0.03356892
871 | 0.02885903 | 0.02861119 | 0.03116768 | 0.0310841 | 0.03163937 | 0.0318485 | 0.03066789 | 0.03277275 | 0.03188784 | 0.0316962 | 0.03232964 | 0.03278303 | 0.03731268 | 0.0346897 | 0.03261142 | 0.03299314 | 0.03238932 | 0.03318907 | 0.034355 | 0.03338427
872 | 0.02896433 | 0.02887964 | 0.03141117 | 0.0311788 | 0.03181318 | 0.03126817 | 0.030913 | 0.03312496 | 0.03161871 | 0.03230586 | 0.03248209 | 0.03315179 | 0.03776375 | 0.03495547 | 0.03280973 | 0.0331755 | 0.0323866 | 0.0332679 | 0.03406658 | 0.03388347
873 | 0.02895168 | 0.02874398 | 0.03125308 | 0.03096624 | 0.0307019 | 0.03086786 | 0.03098405 | 0.03341784 | 0.03074 | 0.03291793 | 0.03167007 | 0.03344956 | 0.03718584 | 0.03520194 | 0.03291138 | 0.03360101 | 0.03249525 | 0.03379797 | 0.03404239 | 0.03419435
874 | 0.02913822 | 0.02842532 | 0.03114944 | 0.03030102 | 0.03069787 | 0.03069438 | 0.03081104 | 0.03351937 | 0.03109556 | 0.03210566 | 0.03134399 | 0.03313232 | 0.03751195 | 0.03470282 | 0.03357602 | 0.03344717 | 0.03290177 | 0.03349049 | 0.03407078 | 0.03386815
875 | 0.02839755 | 0.02849054 | 0.03073188 | 0.03071338 | 0.03069374 | 0.0305 | 0.03048712 | 0.0332142 | 0.03053135 | 0.03252187 | 0.03192594 | 0.03322195 | 0.03667676 | 0.03475044 | 0.03308448 | 0.03323777 | 0.03278935 | 0.03422551 | 0.03407243 | 0.03419234
876 | 0.02846888 | 0.02919068 | 0.0304971 | 0.03130576 | 0.03135645 | 0.03063447 | 0.03120245 | 0.03288323 | 0.03063591 | 0.03235631 | 0.03334545 | 0.03349339 | 0.036407 | 0.03410021 | 0.03350335 | 0.0330695 | 0.03303631 | 0.03393042 | 0.03436667 | 0.03406728
877 | 0.02844334 | 0.02911081 | 0.03043478 | 0.03147495 | 0.03165246 | 0.03068826 | 0.03114847 | 0.03271873 | 0.03093274 | 0.03243436 | 0.03289974 | 0.03356688 | 0.03640392 | 0.03398941 | 0.03347992 | 0.03315729 | 0.03302391 | 0.0336284 | 0.03391594 | 0.03337999
878 | 0.02828263 | 0.02853846 | 0.03054348 | 0.03098659 | 0.03143093 | 0.03050978 | 0.03108098 | 0.03212449 | 0.03167352 | 0.03204646 | 0.03234509 | 0.03369378 | 0.03641004 | 0.03373136 | 0.03402033 | 0.03330544 | 0.0334918 | 0.03338475 | 0.03452697 | 0.03315862
879 | 0.02780421 | 0.02840635 | 0.03067063 | 0.03051094 | 0.03197142 | 0.03144184 | 0.03101104 | 0.03186847 | 0.03157848 | 0.03191788 | 0.0333923 | 0.03372415 | 0.03702419 | 0.03351809 | 0.0338997 | 0.03326671 | 0.03360261 | 0.03344698 | 0.03560522 | 0.03301412
880 | 0.0277 | 0.02846569 | 0.03094859 | 0.03165726 | 0.03159341 | 0.03183873 | 0.03098773 | 0.03226072 | 0.03091162 | 0.03233928 | 0.03351515 | 0.03343459 | 0.03670928 | 0.03486546 | 0.03353759 | 0.03332571 | 0.03256457 | 0.03315213 | 0.03342257 | 0.03417104
881 | 0.02881243 | 0.02791288 | 0.03122287 | 0.03125529 | 0.0308866 | 0.0321978 | 0.03044172 | 0.03300059 | 0.03244444 | 0.03192973 | 0.03151131 | 0.03376776 | 0.0380549 | 0.03501324 | 0.03316522 | 0.03294602 | 0.03279565 | 0.03222807 | 0.03408567 | 0.03333333
882 | 0.02791343 | 0.02861519 | 0.03112156 | 0.03160677 | 0.03066621 | 0.03140501 | 0.0307362 | 0.03335094 | 0.0318677 | 0.03222162 | 0.03107005 | 0.03346569 | 0.0359261 | 0.03520741 | 0.03346522 | 0.03240275 | 0.03238333 | 0.03328365 | 0.03332097 | 0.03432203
883 | 0.02878368 | 0.0292876 | 0.03116498 | 0.03141649 | 0.03083104 | 0.03109957 | 0.03066871 | 0.03342723 | 0.03292778 | 0.03293355 | 0.03233315 | 0.03345098 | 0.0370786 | 0.0342649 | 0.03331739 | 0.03369167 | 0.03379248 | 0.03337133 | 0.03477759 | 0.0346247
884 | 0.02868226 | 0.02931435 | 0.03113521 | 0.0321831 | 0.03123626 | 0.03252137 | 0.03145923 | 0.03448357 | 0.03022247 | 0.03227568 | 0.03340132 | 0.03262874 | 0.03656087 | 0.03503089 | 0.03237495 | 0.03385636 | 0.03203536 | 0.03348684 | 0.03458814 | 0.03418079
885 | 0.02981291 | 0.02928526 | 0.0308026 | 0.03112051 | 0.03131091 | 0.03130116 | 0.03092638 | 0.03348005 | 0.03125625 | 0.03154054 | 0.03054084 | 0.03301618 | 0.03634297 | 0.03425166 | 0.03352762 | 0.0335881 | 0.0330222 | 0.03334211 | 0.03341986 | 0.03373032
886 | 0.0290901 | 0.0297693 | 0.03058568 | 0.03093662 | 0.03115305 | 0.03168601 | 0.03107975 | 0.03334507 | 0.03066185 | 0.03164865 | 0.0312362 | 0.03268759 | 0.03611848 | 0.03389845 | 0.03272411 | 0.03343249 | 0.03290571 | 0.0343139 | 0.03701112 | 0.03370206
887 | 0.02912933 | 0.02997158 | 0.03067968 | 0.03161268 | 0.03148936 | 0.03113622 | 0.03105521 | 0.03284792 | 0.03060067 | 0.03273514 | 0.03431643 | 0.03224129 | 0.03512565 | 0.03364841 | 0.033806 | 0.033373 | 0.03292384 | 0.0340614 | 0.03515451 | 0.0339241
888 | 0.02976348 | 0.02919255 | 0.03113439 | 0.03111268 | 0.03115305 | 0.03167888 | 0.03099387 | 0.03179096 | 0.030901 | 0.03254595 | 0.03306674 | 0.03250245 | 0.03751303 | 0.03405477 | 0.03306789 | 0.03411442 | 0.03339982 | 0.03342982 | 0.03535641 | 0.03325121
889 | 0.02882724 | 0.02888562 | 0.03113439 | 0.03080986 | 0.03105697 | 0.03153846 | 0.03164929 | 0.03253083 | 0.03085095 | 0.03255676 | 0.03138521 | 0.03269382 | 0.03654976 | 0.03441254 | 0.03382507 | 0.03362014 | 0.03273469 | 0.03417544 | 0.03552122 | 0.03331987
890 | 0.02931301 | 0.02863756 | 0.03105491 | 0.03014085 | 0.0309808 | 0.03156288 | 0.03037423 | 0.03160305 | 0.03214127 | 0.03267027 | 0.03186534 | 0.03297695 | 0.03769668 | 0.03465106 | 0.03433667 | 0.03324176 | 0.03339075 | 0.03337429 | 0.03448475 | 0.03386107
891 | 0.0281785 | 0.02878023 | 0.03163899 | 0.03068966 | 0.03069959 | 0.03144078 | 0.03104844 | 0.03298884 | 0.03155172 | 0.03332973 | 0.03348042 | 0.03305201 | 0.03705213 | 0.03434187 | 0.03347694 | 0.0335119 | 0.03270295 | 0.03322071 | 0.03460841 | 0.03418821
892 | 0.02802562 | 0.0281043 | 0.03161733 | 0.03061928 | 0.03151474 | 0.03203907 | 0.0306135 | 0.03329225 | 0.03198554 | 0.0328973 | 0.03324876 | 0.03330226 | 0.03751185 | 0.03566254 | 0.03423412 | 0.03331502 | 0.033767 | 0.03228709 | 0.03240099 | 0.0328202
893 | 0.02732995 | 0.02885504 | 0.03153069 | 0.02990852 | 0.03150103 | 0.03148962 | 0.03148375 | 0.03304756 | 0.03174082 | 0.03263386 | 0.03125897 | 0.03361452 | 0.03800948 | 0.03456032 | 0.0337266 | 0.0335119 | 0.03455122 | 0.03342694 | 0.03367423 | 0.03332929
894 | 0.02755766 | 0.02926727 | 0.03072924 | 0.03118143 | 0.0317135 | 0.03157509 | 0.0314347 | 0.03392606 | 0.03181313 | 0.03250946 | 0.03196576 | 0.03305692 | 0.03750711 | 0.03511926 | 0.03364388 | 0.03325699 | 0.03315646 | 0.03294557 | 0.03467024 | 0.03394343
895 | 0.02819495 | 0.02883081 | 0.0306426 | 0.03059072 | 0.03130912 | 0.03206349 | 0.03147149 | 0.03325117 | 0.03143573 | 0.03255273 | 0.03380795 | 0.03317959 | 0.03722143 | 0.03500663 | 0.03302133 | 0.03354558 | 0.03313521 | 0.03320896 | 0.03428454 | 0.03445253
896 | 0.02844077 | 0.0286119 | 0.0306787 | 0.03125791 | 0.03091158 | 0.03106227 | 0.03103681 | 0.03393192 | 0.03133556 | 0.03244456 | 0.03313466 | 0.0337684 | 0.03687055 | 0.0339832 | 0.03369177 | 0.03331196 | 0.03272686 | 0.03332748 | 0.03436289 | 0.03362571
897 | 0.02910933 | 0.0294728 | 0.03005054 | 0.03045007 | 0.03113699 | 0.03190476 | 0.03079755 | 0.03305344 | 0.03092933 | 0.03239589 | 0.03405077 | 0.03343474 | 0.03725462 | 0.03552364 | 0.03288763 | 0.03412735 | 0.03341652 | 0.03380597 | 0.03496907 | 0.03450909
898 | 0.02901948 | 0.02977899 | 0.03026696 | 0.03167837 | 0.03055517 | 0.03054979 | 0.03092581 | 0.032431 | 0.03077908 | 0.03319091 | 0.03181668 | 0.03368989 | 0.03632353 | 0.03380195 | 0.03277439 | 0.03403573 | 0.03282214 | 0.03437034 | 0.0355134 | 0.03451313
899 | 0.02948098 | 0.02868217 | 0.03069986 | 0.03216292 | 0.03102055 | 0.03117827 | 0.03125077 | 0.03236641 | 0.03082405 | 0.03221861 | 0.03352649 | 0.03324006 | 0.03631404 | 0.03445181 | 0.03349739 | 0.03369675 | 0.03119891 | 0.03370061 | 0.03479588 | 0.03383589
900 | 0.02880704 | 0.02839041 | 0.03092286 | 0.03116573 | 0.03161644 | 0.03022602 | 0.03095034 | 0.03190252 | 0.03127991 | 0.03274202 | 0.03279404 | 0.03371134 | 0.03579022 | 0.03362229 | 0.03355836 | 0.03357012 | 0.03292783 | 0.03451514 | 0.03390677 | 0.03374697
901 | 0.02894505 | 0.0290677 | 0.03137707 | 0.03171348 | 0.03205339 | 0.03069029 | 0.03058282 | 0.03226659 | 0.03138641 | 0.03188312 | 0.03232044 | 0.03367698 | 0.03682163 | 0.03453139 | 0.03349891 | 0.03363428 | 0.0328325 | 0.03376207 | 0.03453795 | 0.03382781
902 | 0.02826374 | 0.02862524 | 0.03136986 | 0.03161404 | 0.03182752 | 0.03173993 | 0.03118945 | 0.03259542 | 0.03098552 | 0.03167749 | 0.03150829 | 0.03301081 | 0.03733397 | 0.03517683 | 0.03300654 | 0.03368469 | 0.03269178 | 0.0340079 | 0.03417251 | 0.0348464
903 | 0.02849769 | 0.02801841 | 0.03163545 | 0.03165614 | 0.03192334 | 0.03110501 | 0.03144697 | 0.0327246 | 0.03228715 | 0.03121278 | 0.03160773 | 0.03358861 | 0.03697674 | 0.03442724 | 0.03362092 | 0.03385885 | 0.03262943 | 0.03289855 | 0.03402394 | 0.03421584
904 | 0.02827972 | 0.02811879 | 0.03090778 | 0.03133333 | 0.03131417 | 0.03195971 | 0.03140405 | 0.03349383 | 0.03114699 | 0.0316026 | 0.03257459 | 0.0335609 | 0.03763283 | 0.03521451 | 0.03349172 | 0.03331041 | 0.03254314 | 0.03285463 | 0.03391825 | 0.0339911
905 | 0.02835821 | 0.02953525 | 0.03075648 | 0.03171228 | 0.03112936 | 0.03082468 | 0.03033742 | 0.0340669 | 0.03194321 | 0.03214402 | 0.03199005 | 0.03303045 | 0.03737067 | 0.03578249 | 0.03420915 | 0.03385885 | 0.03402179 | 0.03292179 | 0.03442014 | 0.03365144
906 | 0.0282282 | 0.02937983 | 0.03085014 | 0.0312 | 0.03066393 | 0.0323856 | 0.03070509 | 0.03367958 | 0.03044011 | 0.03130482 | 0.03209508 | 0.03286837 | 0.03757475 | 0.0354843 | 0.03377507 | 0.0331591 | 0.03292007 | 0.03258787 | 0.03452745 | 0.03423777
907 | 0.02897852 | 0.02856546 | 0.03058357 | 0.03098947 | 0.03028063 | 0.03108669 | 0.03118945 | 0.0338615 | 0.03114699 | 0.03202491 | 0.03163626 | 0.03305501 | 0.03701471 | 0.03466372 | 0.03380122 | 0.03309491 | 0.03277475 | 0.03286467 | 0.03434352 | 0.03361246
908 | 0.02918173 | 0.02922708 | 0.03061239 | 0.03047719 | 0.03111491 | 0.03124542 | 0.03107909 | 0.032936 | 0.03178731 | 0.0325555 | 0.03216142 | 0.03281572 | 0.03619183 | 0.03331563 | 0.03399303 | 0.03332416 | 0.03350136 | 0.03314148 | 0.03443435 | 0.03360437
909 | 0.02974718 | 0.02930873 | 0.03086393 | 0.03130435 | 0.03038304 | 0.03172161 | 0.03120172 | 0.03267763 | 0.03018942 | 0.0322523 | 0.03269762 | 0.03312039 | 0.03661918 | 0.03334661 | 0.03389712 | 0.03302294 | 0.03281236 | 0.03356327 | 0.03422791 | 0.03364078
910 | 0.02913429 | 0.02907025 | 0.03094312 | 0.03075035 | 0.03125769 | 0.03104396 | 0.03184549 | 0.0329771 | 0.03187082 | 0.03311147 | 0.03197347 | 0.03265356 | 0.03652896 | 0.03345286 | 0.03467306 | 0.03351835 | 0.03303498 | 0.03362478 | 0.03369269 | 0.03468447
911 | 0.02872306 | 0.02786988 | 0.03120144 | 0.0310021 | 0.03129187 | 0.03292251 | 0.03125077 | 0.03195652 | 0.03130362 | 0.03176056 | 0.03239912 | 0.03280098 | 0.03704653 | 0.03319752 | 0.03331444 | 0.03333028 | 0.03297138 | 0.03422671 | 0.03365964 | 0.03396196
912 | 0.02837454 | 0.02837345 | 0.03114388 | 0.030554 | 0.03222678 | 0.03163004 | 0.03203556 | 0.03230317 | 0.0328118 | 0.03264754 | 0.03326147 | 0.03277778 | 0.03651306 | 0.03445772 | 0.03424335 | 0.03363761 | 0.03294866 | 0.03395431 | 0.03391161 | 0.03373938
913 | 0.02827775 | 0.02890462 | 0.03157554 | 0.03096706 | 0.03192623 | 0.03292251 | 0.03118332 | 0.03251908 | 0.0311922 | 0.03269626 | 0.03381215 | 0.03321376 | 0.0368076 | 0.03420983 | 0.03312391 | 0.03349083 | 0.03194091 | 0.03450791 | 0.03421314 | 0.03351679
914 | 0.02797639 | 0.02925078 | 0.03165349 | 0.03066573 | 0.03193306 | 0.0319475 | 0.03099326 | 0.0328303 | 0.03220613 | 0.02898048 | 0.03242257 | 0.03378378 | 0.03776353 | 0.03495352 | 0.03348168 | 0.03296925 | 0.0319 | 0.03349011 | 0.03406198 | 0.03375709
915 | 0.02799694 | 0.02965273 | 0.03094964 | 0.03107218 | 0.03172814 | 0.03225747 | 0.0303681 | 0.03304756 | 0.03201671 | 0.03357336 | 0.03170354 | 0.03330383 | 0.03737292 | 0.03500664 | 0.03272807 | 0.03296466 | 0.03335455 | 0.0337011 | 0.03424793 | 0.03369636
916 | 0.02860107 | 0.02967467 | 0.03112868 | 0.03153361 | 0.03160519 | 0.03264185 | 0.02981595 | 0.03359953 | 0.0307748 | 0.03084553 | 0.03357656 | 0.03365111 | 0.03742518 | 0.03501107 | 0.03336387 | 0.03319872 | 0.03262273 | 0.03297713 | 0.03538207 | 0.03323077
917 | 0.02856675 | 0.02974236 | 0.03123652 | 0.03101541 | 0.03065574 | 0.03173382 | 0.03055215 | 0.03352319 | 0.03158863 | 0.03283703 | 0.03297013 | 0.03369223 | 0.03673954 | 0.0345527 | 0.03356176 | 0.03328591 | 0.03217826 | 0.03363077 | 0.03532838 | 0.034417
918 | 0.02934889 | 0.02961578 | 0.03069734 | 0.03147059 | 0.03061475 | 0.03174603 | 0.03082771 | 0.03364651 | 0.03042387 | 0.0322156 | 0.03229662 | 0.033412 | 0.037962 | 0.03451727 | 0.03252402 | 0.03351078 | 0.03255116 | 0.03330695 | 0.03490909 | 0.03389879
919 | 0.02897492 | 0.02915585 | 0.03030194 | 0.03067227 | 0.0305123 | 0.03044594 | 0.03093807 | 0.03354668 | 0.03127648 | 0.03099187 | 0.03179856 | 0.03394297 | 0.03814252 | 0.03446413 | 0.03338717 | 0.0339743 | 0.03400909 | 0.03290237 | 0.03398512 | 0.03377076
920 | 0.029297 | 0.02925488 | 0.03010784 | 0.03128761 | 0.03059426 | 0.03116606 | 0.03021472 | 0.03284204 | 0.03083659 | 0.03502436 | 0.03360066 | 0.03357424 | 0.03711027 | 0.03507086 | 0.03268996 | 0.03327824 | 0.03415909 | 0.03352682 | 0.03443388 | 0.03357635
921 | 0.02913489 | 0.02785796 | 0.03047448 | 0.03094472 | 0.03086749 | 0.03065363 | 0.03149601 | 0.033165 | 0.03154404 | 0.03099729 | 0.03243498 | 0.03367257 | 0.03719582 | 0.03392113 | 0.03422959 | 0.03339761 | 0.03247385 | 0.03274967 | 0.03381976 | 0.03418793
922 | 0.02920932 | 0.02832538 | 0.03141523 | 0.03212587 | 0.03148805 | 0.03046426 | 0.03131208 | 0.03230317 | 0.03224638 | 0.03309859 | 0.03160576 | 0.0333825 | 0.03679658 | 0.03424014 | 0.0330131 | 0.03315572 | 0.0333015 | 0.03348725 | 0.03359388 | 0.03392872
923 | 0.02924015 | 0.02891654 | 0.03084052 | 0.03094472 | 0.03188396 | 0.03130037 | 0.03130595 | 0.03257932 | 0.03139989 | 0.03281148 | 0.03233536 | 0.03301525 | 0.0375903 | 0.03382979 | 0.03378603 | 0.03290308 | 0.03310282 | 0.03341399 | 0.03334574 | 0.03321718
924 | 0.02934392 | 0.02902891 | 0.03137931 | 0.03159441 | 0.03205321 | 0.03079365 | 0.03076687 | 0.03231492 | 0.03257525 | 0.03290899 | 0.03281682 | 0.03314314 | 0.03662863 | 0.03402039 | 0.03396507 | 0.03320165 | 0.03325296 | 0.03430959 | 0.03401572 | 0.03331442
925 | 0.02887293 | 0.0291412 | 0.03184494 | 0.03197902 | 0.03184175 | 0.03227578 | 0.03120785 | 0.03260282 | 0.03227425 | 0.03382449 | 0.03389596 | 0.0329513 | 0.03697099 | 0.03450355 | 0.03406987 | 0.03314194 | 0.03343039 | 0.03399472 | 0.03463606 | 0.03456865
926 | 0.02792165 | 0.02836424 | 0.03164393 | 0.03202655 | 0.03139836 | 0.03179487 | 0.03108522 | 0.03366999 | 0.03126046 | 0.03309317 | 0.03230897 | 0.03315789 | 0.03589439 | 0.03443262 | 0.0338401 | 0.03323381 | 0.03263876 | 0.03373955 | 0.03452026 | 0.03376823
927 | 0.02810529 | 0.02982202 | 0.031486 | 0.03148252 | 0.03079809 | 0.03184982 | 0.03071166 | 0.03343511 | 0.03084216 | 0.03312026 | 0.03329275 | 0.03325627 | 0.0361608 | 0.03439716 | 0.03364351 | 0.03298713 | 0.03362147 | 0.03460185 | 0.03506617 | 0.03324686
928 | 0.02853261 | 0.02894546 | 0.03070352 | 0.03081818 | 0.0304502 | 0.03205128 | 0.03138565 | 0.03361715 | 0.03085379 | 0.03214634 | 0.03296788 | 0.03274114 | 0.037903 | 0.03534574 | 0.03356488 | 0.03276654 | 0.03339854 | 0.03351673 | 0.03496691 | 0.03311309
929 | 0.02809477 | 0.0287606 | 0.0304379 | 0.03219427 | 0.03096862 | 0.03116606 | 0.03136113 | 0.0327262 | 0.03196319 | 0.03263957 | 0.03260797 | 0.0328248 | 0.037255 | 0.03594858 | 0.03321678 | 0.0334421 | 0.03329845 | 0.03349912 | 0.03447249 | 0.03391569
930 | 0.02834021 | 0.02817834 | 0.03039483 | 0.03063636 | 0.03103001 | 0.0318315 | 0.03187615 | 0.03376395 | 0.03018973 | 0.03235772 | 0.03218715 | 0.03349902 | 0.03786394 | 0.03446563 | 0.0329764 | 0.03353401 | 0.03341375 | 0.03304137 | 0.0341746 | 0.03404135
931 | 0.02864742 | 0.02896124 | 0.02990668 | 0.03120196 | 0.03113915 | 0.03117827 | 0.03171061 | 0.03309636 | 0.03073661 | 0.03218428 | 0.03135734 | 0.03345965 | 0.03538315 | 0.03416851 | 0.03344406 | 0.03295496 | 0.03207195 | 0.03284897 | 0.03421597 | 0.03372263
932 | 0.0281233 | 0.0276939 | 0.03073171 | 0.03074074 | 0.03177232 | 0.03150794 | 0.03186389 | 0.0326557 | 0.03187953 | 0.03334417 | 0.03221053 | 0.03390256 | 0.03864955 | 0.03388642 | 0.03313948 | 0.03363511 | 0.03318616 | 0.03356514 | 0.03389487 | 0.03419943
933 | 0.02848774 | 0.02820089 | 0.03088953 | 0.03050314 | 0.03217451 | 0.0319536 | 0.03126916 | 0.03240306 | 0.03154576 | 0.03289431 | 0.0325651 | 0.03348425 | 0.03829686 | 0.03601064 | 0.03271535 | 0.0335386 | 0.03352299 | 0.03227653 | 0.03348096 | 0.03345904
934 | 0.02833749 | 0.02890036 | 0.03136298 | 0.03069182 | 0.03209128 | 0.03200855 | 0.03114654 | 0.03175191 | 0.03205915 | 0.03308943 | 0.03318383 | 0.03366634 | 0.03682532 | 0.03352706 | 0.03378662 | 0.03352644 | 0.03304645 | 0.03354469 | 0.03431291 | 0.03439173
935 | 0.02920143 | 0.02903292 | 0.03167025 | 0.03010482 | 0.0316485 | 0.03258694 | 0.03116493 | 0.03371328 | 0.0310546875 | 0.03251085 | 0.03236565 | 0.03392717 | 0.03640952 | 0.03473381 | 0.03291339 | 0.03327356 | 0.03319672 | 0.03372083 | 0.03514274 | 0.0335497
936 | 0.02946719 | 0.02948943 | 0.03144086 | 0.03183659 | 0.03130109 | 0.03225137 | 0.03117719 | 0.03277908 | 0.03217076 | 0.03247831 | 0.03174058 | 0.03320039 | 0.03582857 | 0.03560976 | 0.03423699 | 0.03304368 | 0.03256831 | 0.03397622 | 0.03443295 | 0.03409165
937 | 0.02895506 | 0.02880866 | 0.03193548 | 0.03046788 | 0.03123978 | 0.03280049 | 0.0312385 | 0.03361927 | 0.0319140625 | 0.03182213 | 0.03239335 | 0.03320039 | 0.03820562 | 0.03528838 | 0.03369641 | 0.03368736 | 0.03436504 | 0.03401849 | 0.03482616 | 0.03400406
938 | 0.02970136 | 0.02999897 | 0.03187097 | 0.03115922 | 0.03115123 | 0.03215375 | 0.03116564 | 0.03306698 | 0.03208147 | 0.03199566 | 0.03357895 | 0.03283744 | 0.03697619 | 0.03475599 | 0.03468736 | 0.03370575 | 0.03402095 | 0.03409511 | 0.03508692 | 0.03361055
939 | 0.0292113 | 0.02980016 | 0.03118996 | 0.03211445 | 0.03099455 | 0.0318914 | 0.03136113 | 0.0337074 | 0.03192522 | 0.03253796 | 0.03155211 | 0.0331133 | 0.0374619 | 0.03323569 | 0.03404637 | 0.03345906 | 0.03194077 | 0.03432849 | 0.03537252 | 0.03453144
940 | 0.02936087 | 0.02907911 | 0.03092473 | 0.0319679 | 0.03168937 | 0.03120269 | 0.03173513 | 0.03389542 | 0.03036313 | 0.03281996 | 0.03279379 | 0.03288177 | 0.03721905 | 0.03516415 | 0.03379703 | 0.03360626 | 0.03278815 | 0.03429767 | 0.03400828 | 0.03416227
941 | 0.02905179 | 0.02878772 | 0.03087455 | 0.03214086 | 0.03246426 | 0.03139805 | 0.03129448 | 0.03298472 | 0.03215402 | 0.03263015 | 0.03258869 | 0.03215377 | 0.03804762 | 0.03395648 | 0.0341601 | 0.03369365 | 0.03241112 | 0.03424923 | 0.0344058 | 0.03399756
942 | 0.02864865 | 0.02853171 | 0.03113181 | 0.03187587 | 0.03206263 | 0.03088523 | 0.03134969 | 0.03266902 | 0.03139028 | 0.03291757 | 0.0340277 | 0.03274384 | 0.03748571 | 0.03461607 | 0.03340044 | 0.03344526 | 0.03378588 | 0.0343417 | 0.03435377 | 0.03320617
943 | 0.02906537 | 0.0289257 | 0.03065903 | 0.03180614 | 0.03162015 | 0.03032987 | 0.03167995 | 0.03251617 | 0.03149637 | 0.03323753 | 0.0320244 | 0.03323645 | 0.03708909 | 0.03395204 | 0.03388621 | 0.03349287 | 0.03356264 | 0.03396035 | 0.03402237 | 0.03395698
944 | 0.02843868 | 0.02930166 | 0.03051576 | 0.03132497 | 0.03115725 | 0.03108669 | 0.03147149 | 0.03292181 | 0.03140223 | 0.03229517 | 0.0327439 | 0.03345813 | 0.03638876 | 0.03469805 | 0.0335186 | 0.03281178 | 0.03238833 | 0.03398238 | 0.03450704 | 0.03388799
945 | 0.02916217 | 0.02932346 | 0.0309957 | 0.03124128 | 0.03183118 | 0.03045816 | 0.03125153 | 0.03325499 | 0.03171971 | 0.03211069 | 0.03362528 | 0.03356158 | 0.03664442 | 0.03537506 | 0.03378118 | 0.03361252 | 0.03304467 | 0.03294403 | 0.03442419 | 0.03448052
946 | 0.02819959 | 0.02943171 | 0.03139585 | 0.03143654 | 0.03071477 | 0.03172161 | 0.03121472 | 0.03380141 | 0.03308766 | 0.03238199 | 0.03211869 | 0.03324791 | 0.03723678 | 0.03522202 | 0.03308231 | 0.03352968 | 0.03393345 | 0.03289114 | 0.03496686 | 0.03410475
947 | 0.02813647 | 0.03007804 | 0.03173228 | 0.03103905 | 0.03113002 | 0.0317033 | 0.03177192 | 0.0337074 | 0.03146369 | 0.03185668 | 0.03275097 | 0.03381469 | 0.03641087 | 0.03486679 | 0.03338441 | 0.03316613 | 0.03465604 | 0.03321728 | 0.03452134 | 0.0351664
948 | 0.02799309 | 0.03019914 | 0.03110952 | 0.03023013 | 0.03113002 | 0.03225885 | 0.03139264 | 0.03425382 | 0.03209497 | 0.03209012 | 0.03345344 | 0.03350912 | 0.03806575 | 0.03457371 | 0.03326182 | 0.0332965 | 0.03316917 | 0.03279418 | 0.03485702 | 0.03439302
949 | 0.02905209 | 0.02951442 | 0.03181102 | 0.03115063 | 0.03205442 | 0.03247712 | 0.03141104 | 0.03390717 | 0.03195531 | 0.03306565 | 0.03423503 | 0.03353376 | 0.03756435 | 0.03535968 | 0.03333333 | 0.03343002 | 0.03216241 | 0.03344645 | 0.03496892 | 0.03421437
950 | 0.02943522 | 0.0291594 | 0.03153185 | 0.03073919 | 0.032 | 0.03193529 | 0.03112883 | 0.0322281 | 0.03132402 | 0.03328269 | 0.03076069 | 0.03327255 | 0.03841829 | 0.03512217 | 0.03321069 | 0.03323204 | 0.03318741 | 0.03262787 | 0.03386401 | 0.03423873
951 | 0.02900097 | 0.02867406 | 0.03133858 | 0.03052301 | 0.0312517 | 0.03200244 | 0.03147239 | 0.03298648 | 0.03189944 | 0.03283388 | 0.03314476 | 0.03314103 | 0.03774547 | 0.03500222 | 0.03328953 | 0.03445927 | 0.03311902 | 0.03376818 | 0.03482801 | 0.03415516
952 | 0.02983419 | 0.02878835 | 0.03108089 | 0.03020921 | 0.03159184 | 0.03181319 | 0.0306319 | 0.03169412 | 0.03081051 | 0.03253529 | 0.03275805 | 0.03356016 | 0.03744995 | 0.03469125 | 0.03400788 | 0.03300783 | 0.03285128 | 0.03326279 | 0.03423715 | 0.03407799
953 | 0.02878837 | 0.02817277 | 0.03051539 | 0.03199861 | 0.03068027 | 0.0315812 | 0.03132515 | 0.03185882 | 0.03131917 | 0.03232356 | 0.03265261 | 0.03311637 | 0.03765014 | 0.0348645 | 0.03347502 | 0.03385359 | 0.03259124 | 0.03381834 | 0.03413765 | 0.03340106
954 | 0.02887286 | 0.02802051 | 0.03077969 | 0.03134495 | 0.03142857 | 0.03117827 | 0.03180871 | 0.03244706 | 0.03156512 | 0.03236699 | 0.03245838 | 0.03396943 | 0.03731998 | 0.03454667 | 0.03449409 | 0.03390884 | 0.03283759 | 0.03417549 | 0.03432186 | 0.03480504
955 | 0.02826227 | 0.02921107 | 0.03048641 | 0.03114206 | 0.03150238 | 0.03197192 | 0.03082209 | 0.03238235 | 0.03125769 | 0.03230185 | 0.03301887 | 0.03343688 | 0.03745351 | 0.03424 | 0.03354952 | 0.03278673 | 0.03335766 | 0.0341843 | 0.03406056 | 0.03373425
956 | 0.02787468 | 0.02995802 | 0.03093705 | 0.03187326 | 0.03102721 | 0.03201465 | 0.03089571 | 0.03427984 | 0.03136389 | 0.03192287 | 0.03437049 | 0.0341568 | 0.03648378 | 0.03367274 | 0.03429448 | 0.03391525 | 0.03339416 | 0.03404321 | 0.03552239 | 0.03349451
957 | 0.02888339 | 0.0296755 | 0.03087268 | 0.03220056 | 0.03189667 | 0.03215507 | 0.03086503 | 0.03371546 | 0.0307774 | 0.03232482 | 0.0320322 | 0.03390039 | 0.03724368 | 0.03445778 | 0.0345837 | 0.03231797 | 0.03339872 | 0.03374339 | 0.03508917 | 0.03395368
958 | 0.02831325 | 0.02894144 | 0.03077969 | 0.03219207 | 0.03173351 | 0.03239316 | 0.03113497 | 0.03369195 | 0.03088926 | 0.03250407 | 0.03270961 | 0.03313764 | 0.03623092 | 0.03506222 | 0.0343865 | 0.03423768 | 0.03277955 | 0.0338933 | 0.03634328 | 0.03427875
959 | 0.02944337 | 0.02877175 | 0.03111588 | 0.03139276 | 0.03254076 | 0.032442 | 0.03071166 | 0.0339271 | 0.03175615 | 0.03295492 | 0.03243198 | 0.03398915 | 0.03778149 | 0.03555556 | 0.03429886 | 0.03345622 | 0.03281607 | 0.03334363 | 0.03553897 | 0.03403252
960 | 0.02968532 | 0.02854365 | 0.03190136 | 0.03209464 | 0.03217391 | 0.03210623 | 0.03117178 | 0.03359788 | 0.03173378 | 0.03326819 | 0.03275403 | 0.03311791 | 0.03741412 | 0.03562222 | 0.03335818 | 0.03371889 | 0.03387494 | 0.03289056 | 0.03525923 | 0.03377642
961 | 0.0290624 | 0.02815186 | 0.03170836 | 0.03197634 | 0.0316644 | 0.03157509 | 0.0313681 | 0.03271176 | 0.03191275 | 0.03306355 | 0.03217222 | 0.03288604 | 0.03720897 | 0.03488217 | 0.03405524 | 0.03433641 | 0.03379279 | 0.03356418 | 0.03545832 | 0.03441057
962 | 0.02900247 | 0.02789318 | 0.03168692 | 0.03160056 | 0.03184783 | 0.03180708 | 0.03078576 | 0.03244118 | 0.03224273 | 0.03251494 | 0.03220556 | 0.03352245 | 0.03819179 | 0.03569142 | 0.03364474 | 0.03364516 | 0.03392971 | 0.03311121 | 0.03474274 | 0.03513206
963 | 0.02876771 | 0.0280761 | 0.03156429 | 0.03157272 | 0.0307138 | 0.03116066 | 0.03116564 | 0.03197175 | 0.03166107 | 0.03286801 | 0.03329262 | 0.03286278 | 0.03716468 | 0.03515785 | 0.03362281 | 0.03357308 | 0.0336513 | 0.03357458 | 0.0339643 | 0.03415041
964 | 0.02929943 | 0.028624 | 0.03148571 | 0.03099513 | 0.03099252 | 0.03072083 | 0.03093309 | 0.03253529 | 0.03237696 | 0.03284085 | 0.03317601 | 0.03376418 | 0.03918893 | 0.03359431 | 0.03297499 | 0.03343015 | 0.03373059 | 0.03415086 | 0.03382316 | 0.03387963
965 | 0.02877065 | 0.02881668 | 0.03116429 | 0.03041754 | 0.03076818 | 0.03131338 | 0.0309822 | 0.03319412 | 0.03078344 | 0.03240761 | 0.03332593 | 0.03350444 | 0.03704535 | 0.03460409 | 0.03321194 | 0.03374366 | 0.03421269 | 0.03475518 | 0.03368618 | 0.03463415
966 | 0.0290371 | 0.029706 | 0.0305218 | 0.03109255 | 0.03070652 | 0.03153329 | 0.03132515 | 0.03308824 | 0.03141018 | 0.03236957 | 0.03423098 | 0.03293189 | 0.03656638 | 0.03487989 | 0.0333348 | 0.03383587 | 0.03382648 | 0.03502867 | 0.03422997 | 0.03450996
967 | 0.02895273 | 0.02949883 | 0.03075054 | 0.03098817 | 0.03115489 | 0.03114844 | 0.03100061 | 0.03430335 | 0.03120313 | 0.03292935 | 0.03264444 | 0.03345015 | 0.037179 | 0.03564502 | 0.03306713 | 0.03352236 | 0.03407763 | 0.03400265 | 0.03465338 | 0.03440423
968 | 0.0284382 | 0.02995002 | 0.03067143 | 0.03159249 | 0.03063179 | 0.0320757 | 0.03078576 | 0.03420588 | 0.03066592 | 0.03313587 | 0.03278889 | 0.03333169 | 0.03639446 | 0.03455274 | 0.03402369 | 0.03329797 | 0.03333486 | 0.03419241 | 0.03534247 | 0.03385523
969 | 0.02827438 | 0.02915731 | 0.03087857 | 0.03093185 | 0.0315625 | 0.03170434 | 0.03154601 | 0.0337 | 0.03205932 | 0.03307609 | 0.03330556 | 0.03351925 | 0.03729704 | 0.03537367 | 0.03353664 | 0.03353782 | 0.03280493 | 0.03394969 | 0.03469489 | 0.03415785
970 | 0.02836173 | 0.02946574 | 0.03114286 | 0.03222377 | 0.03167685 | 0.03163103 | 0.03151534 | 0.03404706 | 0.03105764 | 0.03328804 | 0.03236798 | 0.0330963 | 0.03614907 | 0.0359742 | 0.03504168 | 0.03308118 | 0.03348561 | 0.03321854 | 0.03457641 | 0.0344345
971 | 0.02783969 | 0.02888753 | 0.03171306 | 0.03198054 | 0.03198235 | 0.03197312 | 0.03133211 | 0.03287647 | 0.03224958 | 0.03327717 | 0.03351111 | 0.03449654 | 0.037149 | 0.03487316 | 0.03421676 | 0.03315498 | 0.03310644 | 0.03296689 | 0.03524284 | 0.03420667
972 | 0.0287045 | 0.02896024 | 0.03192006 | 0.03225156 | 0.03186015 | 0.03194869 | 0.03108656 | 0.03299412 | 0.03137178 | 0.03261413 | 0.03105117 | 0.03407206 | 0.03705826 | 0.03433467 | 0.03492321 | 0.03315644 | 0.03264625 | 0.03242491 | 0.03497093 | 0.0342677
973 | 0.0293633 | 0.02892082 | 0.03192006 | 0.0314246 | 0.03190767 | 0.03218559 | 0.03184049 | 0.03218952 | 0.03170118 | 0.03196302 | 0.03316843 | 0.0338716 | 0.03839542 | 0.03346839 | 0.03438543 | 0.03359945 | 0.03196616 | 0.03287544 | 0.03399668 | 0.03462978
974 | 0.02965458 | 0.02905165 | 0.03178444 | 0.03132036 | 0.03164291 | 0.03139279 | 0.03117864 | 0.03230724 | 0.03280358 | 0.03251223 | 0.03355197 | 0.0329496 | 0.03882044 | 0.03435886 | 0.03349583 | 0.03425738 | 0.03230453 | 0.03319788 | 0.03406315 | 0.03447925
975 | 0.02990914 | 0.02940338 | 0.03180585 | 0.03255556 | 0.03132383 | 0.03150275 | 0.03149693 | 0.03278399 | 0.03179171 | 0.03275693 | 0.03323513 | 0.03381235 | 0.03776982 | 0.03392428 | 0.03464004 | 0.03370097 | 0.03398537 | 0.03368375 | 0.03409223 | 0.03443043
976 | 0.03001389 | 0.02916921 | 0.03175589 | 0.03193885 | 0.03147318 | 0.03187538 | 0.03134438 | 0.03294879 | 0.03173012 | 0.0328385 | 0.03299055 | 0.03447407 | 0.03992363 | 0.03430543 | 0.03353975 | 0.03324412 | 0.0325423 | 0.03427815 | 0.03455339 | 0.03454619
977 | 0.02958649 | 0.02976905 | 0.03116345 | 0.03173611 | 0.03156144 | 0.03206475 | 0.03191411 | 0.034 | 0.03085154 | 0.03306145 | 0.03159711 | 0.03272727 | 0.03690727 | 0.0345657 | 0.03449517 | 0.03325023 | 0.03322212 | 0.03427373 | 0.03503531 | 0.03355049
978 | 0.0284844 | 0.02897843 | 0.0310778 | 0.03152778 | 0.03171758 | 0.03271673 | 0.03193865 | 0.03398824 | 0.03209406 | 0.03282762 | 0.03266407 | 0.03283103 | 0.03837554 | 0.03413363 | 0.03327329 | 0.0333241 | 0.03350091 | 0.03454305 | 0.03445137 | 0.03432641
979 | 0.02888889 | 0.029401 | 0.03082798 | 0.0315625 | 0.03170285 | 0.03235186 | 0.03159607 | 0.03390818 | 0.0312549 | 0.03307232 | 0.03313682 | 0.03330534 | 0.03678776 | 0.03548976 | 0.03384886 | 0.03373038 | 0.03340649 | 0.03456071 | 0.03527212 | 0.03406759
980 | 0.02853328 | 0.0286746 | 0.03072091 | 0.03165278 | 0.03168928 | 0.03196701 | 0.03173726 | 0.03454118 | 0.03071148 | 0.03220348 | 0.0318197 | 0.03293129 | 0.03701721 | 0.03494878 | 0.03387083 | 0.03350416 | 0.03309556 | 0.03426678 | 0.03506234 | 0.03417752
981 | 0.02818075 | 0.02810497 | 0.03080657 | 0.03054204 | 0.03139077 | 0.03246793 | 0.03084767 | 0.03388464 | 0.03138375 | 0.03196409 | 0.03233166 | 0.03305981 | 0.03711281 | 0.03436526 | 0.03356766 | 0.03357341 | 0.03291857 | 0.03443021 | 0.0353843 | 0.03367264
982 | 0.02888557 | 0.0278987 | 0.03099857 | 0.03115278 | 0.03147218 | 0.03149053 | 0.03146102 | 0.03341966 | 0.03160784 | 0.0311976 | 0.03245965 | 0.03295106 | 0.0355715 | 0.03630009 | 0.03327912 | 0.03362881 | 0.03378601 | 0.03366328 | 0.03428512 | 0.03455619
983 | 0.02872999 | 0.02847123 | 0.03134807 | 0.03168056 | 0.03115332 | 0.03155162 | 0.03162063 | 0.03213781 | 0.03243001 | 0.03111051 | 0.03267112 | 0.03329214 | 0.03765296 | 0.03157003 | 0.03316484 | 0.03363972 | 0.03342177 | 0.03425353 | 0.03422453 | 0.03485342
984 | 0.02898443 | 0.02911418 | 0.03190442 | 0.031 | 0.03206242 | 0.03101467 | 0.03111725 | 0.03229093 | 0.03137815 | 0.03256257 | 0.03203673 | 0.03359862 | 0.03785373 | 0.03663697 | 0.03373187 | 0.03397229 | 0.03254346 | 0.0333186 | 0.03444906 | 0.0332668
985 | 0.02925685 | 0.02850757 | 0.03171184 | 0.03110417 | 0.03157395 | 0.03065403 | 0.03087784 | 0.03269729 | 0.03259944 | 0.03198149 | 0.03243183 | 0.03297578 | 0.03784417 | 0.03603563 | 0.03395604 | 0.03388453 | 0.03561957 | 0.03226006 | 0.03375208 | 0.03405703
986 | 0.02889434 | 0.0291269 | 0.03218104 | 0.03081944 | 0.03194708 | 0.03136919 | 0.03219767 | 0.03212014 | 0.03219048 | 0.03274755 | 0.03268225 | 0.03315529 | 0.03663797 | 0.03582442 | 0.03404396 | 0.03315619 | 0.03322049 | 0.03378426 | 0.03459875 | 0.03352078
987 | 0.02950139 | 0.02985695 | 0.03170349 | 0.03146426 | 0.03143826 | 0.03102078 | 0.03108656 | 0.03273852 | 0.03154148 | 0.03292709 | 0.03256539 | 0.03317507 | 0.0370923 | 0.03528075 | 0.03364116 | 0.03349353 | 0.03344922 | 0.03305482 | 0.03489397 | 0.03443585
988 | 0.02902504 | 0.02973932 | 0.03192445 | 0.03158223 | 0.0314654 | 0.03189982 | 0.03105651 | 0.03370218 | 0.03209524 | 0.03349293 | 0.03311074 | 0.03296241 | 0.03771879 | 0.03310437 | 0.0339358 | 0.03413395 | 0.03372827 | 0.03379752 | 0.03486902 | 0.03317441
989 | 0.0287769 | 0.02900477 | 0.03147541 | 0.03209577 | 0.03160678 | 0.0316687 | 0.03096437 | 0.03404944 | 0.03097534 | 0.03295591 | 0.03369505 | 0.03347181 | 0.03724402 | 0.03741203 | 0.03358839 | 0.03418476 | 0.03244505 | 0.03254755 | 0.0349584 | 0.03396903
990 | 0.0279838 | 0.02864678 | 0.03109765 | 0.03176266 | 0.0312339 | 0.032011 | 0.03142419 | 0.0341083 | 0.03152466 | 0.03281437 | 0.03395659 | 0.03419179 | 0.0374067 | 0.0340214 | 0.03408531 | 0.03312847 | 0.03259158 | 0.03380637 | 0.03556341 | 0.03381826
991 | 0.02808139 | 0.02912188 | 0.03105488 | 0.03236477 | 0.03125424 | 0.03238852 | 0.03092138 | 0.0341907 | 0.03094223 | 0.03329341 | 0.03382304 | 0.03437963 | 0.03701914 | 0.03368421 | 0.03386544 | 0.03291262 | 0.03069171 | 0.03434129 | 0.03543677 | 0.03320016
992 | 0.02893336 | 0.0283237 | 0.03079829 | 0.03257975 | 0.03138305 | 0.03216993 | 0.03109337 | 0.03400471 | 0.03088054 | 0.03272183 | 0.03171031 | 0.03321958 | 0.03792823 | 0.03379126 | 0.03457344 | 0.03331946 | 0.03317766 | 0.03443855 | 0.03460067 | 0.0344947
993 | 0.02825809 | 0.02902605 | 0.0311119 | 0.0323301 | 0.03134237 | 0.03261454 | 0.03076167 | 0.03347468 | 0.0312507 | 0.03257625 | 0.03194986 | 0.03349654 | 0.03760287 | 0.03472346 | 0.03391993 | 0.0339464 | 0.03297619 | 0.03425729 | 0.034665 | 0.03395434
994 | 0.02877208 | 0.02915611 | 0.03114041 | 0.03117974 | 0.03201356 | 0.03221271 | 0.03157248 | 0.0324396 | 0.03214686 | 0.03303756 | 0.03177716 | 0.03338941 | 0.03725706 | 0.0346744 | 0.03463061 | 0.0340037 | 0.03249198 | 0.03347634 | 0.03503953 | 0.03446392
995 | 0.02932795 | 0.02960713 | 0.03117605 | 0.03112344 | 0.03191864 | 0.03185208 | 0.03194598 | 0.03217443 | 0.03295964 | 0.03366903 | 0.03245682 | 0.03366963 | 0.03820096 | 0.03412762 | 0.03366476 | 0.03425798 | 0.03371337 | 0.03419726 | 0.03445277 | 0.03426824
996 | 0.02973749 | 0.02995648 | 0.03158232 | 0.03140083 | 0.03183051 | 0.03193154 | 0.03133907 | 0.03258103 | 0.03219731 | 0.03351116 | 0.03270195 | 0.03364176 | 0.03782671 | 0.03518733 | 0.03387154 | 0.03408692 | 0.03368132 | 0.03304867 | 0.03514773 | 0.03512225
997 | 0.03038445 | 0.02982598 | 0.03123307 | 0.03031922 | 0.03239837 | 0.03193154 | 0.0315172 | 0.03255745 | 0.03218049 | 0.03362003 | 0.03254596 | 0.0332855 | 0.03874163 | 0.0356512 | 0.03450506 | 0.03401757 | 0.03406593 | 0.03404688 | 0.03512692 | 0.03409054
998 | 0.02973978 | 0.03011731 | 0.03160256 | 0.03044414 | 0.03182373 | 0.03143643 | 0.03057125 | 0.03250442 | 0.03220415 | 0.03393576 | 0.03410913 | 0.03420376 | 0.03781235 | 0.0358876 | 0.03341989 | 0.03382339 | 0.03403846 | 0.03330973 | 0.03538494 | 0.03389886
999 | 0.02909806 | 0.02940522 | 0.03146011 | 0.03013879 | 0.03224255 | 0.03171149 | 0.03170147 | 0.03350029 | 0.03191812 | 0.033061 | 0.03315877 | 0.03381989 | 0.03798468 | 0.03463186 | 0.03453345 | 0.03291859 | 0.03372881 | 0.03351327 | 0.03498751 | 0.0341925
1000 | 0.02872623 | 0.02913927 | 0.03157407 | 0.03098474 | 0.03130169 | 0.03134474 | 0.03126536 | 0.03372422 | 0.03081369 | 0.03239107 | 0.03379944 | 0.03394359 | 0.03733844 | 0.03518519 | 0.03354029 | 0.03338575 | 0.03361887 | 0.03351327 | 0.03558052 | 0.03495106
1001 | 0.02904322 | 0.02949858 | 0.03102564 | 0.0313939 | 0.0311322 | 0.03198655 | 0.03110565 | 0.03430506 | 0.03145903 | 0.03222343 | 0.03258082 | 0.03379515 | 0.03693008 | 0.03445089 | 0.03464349 | 0.03325624 | 0.03319285 | 0.03424336 | 0.03548709 | 0.03425775
1002 | 0.02921134 | 0.02919826 | 0.03077635 | 0.03167129 | 0.03054237 | 0.03163814 | 0.0313145 | 0.03512367 | 0.03120651 | 0.03212534 | 0.03316992 | 0.03384463 | 0.03752395 | 0.03515395 | 0.03346984 | 0.03327163 | 0.03371965 | 0.03510394 | 0.03474604 | 0.03397797
1003 | 0.0289429 | 0.02844575 | 0.0309188 | 0.03227304 | 0.03069153 | 0.03145477 | 0.03178747 | 0.03416372 | 0.0326304 | 0.0319673 | 0.03227425 | 0.03420584 | 0.03625779 | 0.03409821 | 0.03366358 | 0.03387142 | 0.0331989 | 0.03487837 | 0.03491462 | 0.03460628
1004 | 0.02866391 | 0.02920372 | 0.03069801 | 0.03236313 | 0.03112542 | 0.03173594 | 0.03115479 | 0.03364761 | 0.03185185 | 0.03207084 | 0.03207358 | 0.03423058 | 0.03673694 | 0.03490179 | 0.03412153 | 0.033031 | 0.03324931 | 0.03384071 | 0.03411495 | 0.03427173
1005 | 0.0290018 | 0.03006866 | 0.03076923 | 0.03237006 | 0.03187669 | 0.03171254 | 0.03187346 | 0.03314673 | 0.03179012 | 0.03305177 | 0.03235786 | 0.03414356 | 0.03644466 | 0.03426976 | 0.03413915 | 0.03312355 | 0.03416399 | 0.03401327 | 0.03438151 | 0.03427173
1006 | 0.02876538 | 0.02967488 | 0.03098291 | 0.03281856 | 0.03208672 | 0.03247555 | 0.03122236 | 0.03295991 | 0.03283791 | 0.03274114 | 0.03250836 | 0.03361386 | 0.03676569 | 0.03495982 | 0.03452664 | 0.03369273 | 0.03248051 | 0.03297477 | 0.03436901 | 0.0334
1007 | 0.02883351 | 0.02871427 | 0.03141738 | 0.03199584 | 0.03205962 | 0.03190214 | 0.03127843 | 0.03271226 | 0.03224467 | 0.03250136 | 0.03283166 | 0.03321942 | 0.03714423 | 0.03559375 | 0.03457948 | 0.03323611 | 0.03366636 | 0.03369633 | 0.03480217 | 0.03413469
1008 | 0.02880619 | 0.02899546 | 0.03160142 | 0.03184338 | 0.03151084 | 0.03241443 | 0.03168305 | 0.03120354 | 0.03274972 | 0.03326431 | 0.03330546 | 0.03322437 | 0.03628955 | 0.03580804 | 0.03462115 | 0.03391948 | 0.03345254 | 0.03291408 | 0.03485833 | 0.03393878
1009 | 0.02840632 | 0.02933401 | 0.03190036 | 0.03094941 | 0.03168699 | 0.03319682 | 0.03096497 | 0.03227729 | 0.03065693 | 0.03257906 | 0.03401338 | 0.032947 | 0.0383517 | 0.03531041 | 0.03384141 | 0.03411111 | 0.03380559 | 0.03301151 | 0.03438333 | 0.03411837
1010 | 0.02909515 | 0.02864641 | 0.03207829 | 0.03135828 | 0.03136856 | 0.03342298 | 0.03149355 | 0.03320165 | 0.03232884 | 0.03173391 | 0.03426979 | 0.03314017 | 0.03767018 | 0.03429401 | 0.03399559 | 0.03406481 | 0.03405777 | 0.03294951 | 0.035275 | 0.03415102
1011 | 0.02943232 | 0.02762799 | 0.03214235 | 0.03166898 | 0.03076558 | 0.03204893 | 0.0306638 | 0.03324882 | 0.03135879 | 0.03162029 | 0.03332962 | 0.03333333 | 0.03898898 | 0.03644196 | 0.03392684 | 0.03468302 | 0.03256422 | 0.03350753 | 0.03547917 | 0.0338138
1012 | 0.02921741 | 0.02818934 | 0.03150178 | 0.0312474 | 0.03171409 | 0.03225076 | 0.03155501 | 0.03321934 | 0.0306573 | 0.03227372 | 0.03212054 | 0.03354631 | 0.03847149 | 0.03498437 | 0.03387395 | 0.03359889 | 0.03400734 | 0.0343869 | 0.03469583 | 0.03390363
1013 | 0.02925357 | 0.02929313 | 0.03156584 | 0.03144737 | 0.03186188 | 0.03114985 | 0.03057811 | 0.03351415 | 0.03111798 | 0.03260632 | 0.03281808 | 0.0331665 | 0.03733461 | 0.03567218 | 0.03405465 | 0.03330709 | 0.03315138 | 0.03472333 | 0.03456857 | 0.03463046
1014 | 0.02919136 | 0.02902803 | 0.03175801 | 0.03085932 | 0.03217332 | 0.03143731 | 0.03093423 | 0.03452563 | 0.03131461 | 0.03281897 | 0.03290179 | 0.03332012 | 0.03879732 | 0.03503128 | 0.03440723 | 0.03332098 | 0.03316055 | 0.03462594 | 0.0347103 | 0.03479788
1015 | 0.02930159 | 0.02883065 | 0.03092527 | 0.03135042 | 0.03169939 | 0.03106487 | 0.03103258 | 0.03360849 | 0.03300224 | 0.03318975 | 0.03159687 | 0.03363726 | 0.03694964 | 0.03477212 | 0.03357584 | 0.03356647 | 0.03351376 | 0.03439327 | 0.03434348 | 0.03472438
1016 | 0.02937692 | 0.02968671 | 0.03101779 | 0.0317867 | 0.03163846 | 0.03057528 | 0.03206515 | 0.03346108 | 0.03215048 | 0.03314068 | 0.03222098 | 0.03376611 | 0.03685372 | 0.03523235 | 0.03337302 | 0.03423344 | 0.03285911 | 0.03488928 | 0.03419516 | 0.03457738
1017 | 0.0293284 | 0.03010774 | 0.03076157 | 0.03185596 | 0.03201083 | 0.03105875 | 0.03146896 | 0.03330778 | 0.03266704 | 0.0337241 | 0.03243862 | 0.03322101 | 0.03620921 | 0.03468038 | 0.03351411 | 0.0339648 | 0.03336697 | 0.03431798 | 0.03406589 | 0.0343219
1018 | 0.02940368 | 0.02901179 | 0.0314306 | 0.03184903 | 0.03134733 | 0.03166463 | 0.03179471 | 0.03368514 | 0.03243122 | 0.03366412 | 0.03425544 | 0.0340783 | 0.03663309 | 0.03495753 | 0.03375661 | 0.03377201 | 0.03351376 | 0.03455713 | 0.03462886 | 0.03450163
1019 | 0.02976115 | 0.02866929 | 0.03099644 | 0.0323045 | 0.03217332 | 0.03214679 | 0.03145667 | 0.03346313 | 0.0312809 | 0.0334024 | 0.03204913 | 0.03381566 | 0.03816307 | 0.03435852 | 0.03413139 | 0.03433071 | 0.0327765 | 0.03361099 | 0.032937 | 0.0329955
1020 | 0.02899577 | 0.02867358 | 0.03099644 | 0.03217301 | 0.03182126 | 0.0332335 | 0.03100246 | 0.03305605 | 0.03187079 | 0.03255319 | 0.03311384 | 0.03263262 | 0.03684261 | 0.03421735 | 0.03359065 | 0.03363763 | 0.03337311 | 0.03353124 | 0.03513344 | 0.03378831
1021 | 0.02837809 | 0.02944137 | 0.0312669 | 0.03212457 | 0.03194313 | 0.03248318 | 0.03143296 | 0.03395047 | 0.03064643 | 0.03293508 | 0.0327694 | 0.03304908 | 0.03790408 | 0.03433363 | 0.03433172 | 0.03296708 | 0.03285583 | 0.03350465 | 0.03497915 | 0.0333633
1022 | 0.02816663 | 0.0285815 | 0.03167852 | 0.03166205 | 0.032065 | 0.03291131 | 0.03052891 | 0.03349263 | 0.03111298 | 0.03401309 | 0.03338358 | 0.03284722 | 0.038494 | 0.03544479 | 0.03399647 | 0.03320816 | 0.03355668 | 0.03341312 | 0.03446809 | 0.03425828
1023 | 0.02908611 | 0.02868357 | 0.03167141 | 0.03178547 | 0.03137441 | 0.03302752 | 0.03102706 | 0.03380531 | 0.03129848 | 0.03309329 | 0.03307091 | 0.03330689 | 0.03876739 | 0.03488819 | 0.03387026 | 0.03368104 | 0.03383662 | 0.03295656 | 0.03452232 | 0.03487745
1024 | 0.02852916 | 0.0299447 | 0.03183499 | 0.03250519 | 0.0320176 | 0.03215902 | 0.03081796 | 0.03306785 | 0.03173693 | 0.03302237 | 0.03243439 | 0.03392662 | 0.0372025 | 0.03515653 | 0.03426302 | 0.03376912 | 0.03352617 | 0.03334663 | 0.03457655 | 0.03521242
1025 | 0.02883397 | 0.02973761 | 0.03189189 | 0.03197924 | 0.03105619 | 0.03253211 | 0.03185732 | 0.03265053 | 0.03282584 | 0.03207969 | 0.03335008 | 0.03411502 | 0.03653385 | 0.034 | 0.03427626 | 0.03389893 | 0.03449289 | 0.03412677 | 0.03589241 | 0.03502656
1026 | 0.02922297 | 0.02948331 | 0.03196302 | 0.03150865 | 0.03111713 | 0.03135251 | 0.03127306 | 0.03327434 | 0.03224845 | 0.03301146 | 0.03340592 | 0.03421914 | 0.03728887 | 0.03449664 | 0.03545655 | 0.03409365 | 0.03373737 | 0.03425975 | 0.03348225 | 0.03448304
1027 | 0.02993248 | 0.02942714 | 0.03163585 | 0.03155017 | 0.03126608 | 0.03187271 | 0.03119311 | 0.03291617 | 0.03273034 | 0.0325655 | 0.03332775 | 0.03378968 | 0.03763322 | 0.03514541 | 0.03467343 | 0.03446453 | 0.03458926 | 0.03427748 | 0.03431553 | 0.03514916
1028 | 0.02941549 | 0.02954888 | 0.03135846 | 0.03077509 | 0.03102911 | 0.03171359 | 0.03134071 | 0.03372861 | 0.03234401 | 0.03206332 | 0.03268715 | 0.03399802 | 0.03716755 | 0.03533781 | 0.03492939 | 0.03351113 | 0.03319706 | 0.03422872 | 0.03481219 | 0.03412919
1029 | 0.02801183 | 0.02853553 | 0.03105974 | 0.03186722 | 0.0316046 | 0.03234394 | 0.03180812 | 0.03300472 | 0.03254637 | 0.03259279 | 0.03338547 | 0.03360119 | 0.03724436 | 0.03564653 | 0.03432671 | 0.03339518 | 0.03237942 | 0.03484486 | 0.03441336 | 0.03390842
1030 | 0.02938199 | 0.02845226 | 0.03061878 | 0.0307474 | 0.03150305 | 0.0319951 | 0.03145141 | 0.03347698 | 0.0319674 | 0.03302948 | 0.03359218 | 0.03347222 | 0.03885797 | 0.03512304 | 0.03366887 | 0.03384508 | 0.03345889 | 0.03414007 | 0.03454697 | 0.03421504
1031 | 0.02926289 | 0.02889291 | 0.0306899 | 0.03087889 | 0.03192152 | 0.03195226 | 0.03155597 | 0.03446018 | 0.03188414 | 0.03429896 | 0.03176076 | 0.03379464 | 0.03823332 | 0.03571365 | 0.03390287 | 0.03316327 | 0.03279871 | 0.0341153 | 0.0355384 | 0.03492232
1032 | 0.02949299 | 0.02916248 | 0.03039118 | 0.03076817 | 0.03243572 | 0.03222154 | 0.03083077 | 0.03385478 | 0.03175478 | 0.0325396 | 0.03204584 | 0.03365575 | 0.03844935 | 0.03564206 | 0.03258065 | 0.03392857 | 0.03267004 | 0.0331677 | 0.03525042 | 0.03455437
1033 | 0.02845091 | 0.02847529 | 0.03046942 | 0.0310173 | 0.03230717 | 0.03198898 | 0.03105231 | 0.03353011 | 0.03153543 | 0.03274167 | 0.0325545 | 0.03390873 | 0.03837254 | 0.03595526 | 0.03378534 | 0.03399814 | 0.0323989 | 0.03311003 | 0.03526514 | 0.03406544
1034 | 0.02887109 | 0.02936572 | 0.03073969 | 0.0326556 | 0.03217862 | 0.03188494 | 0.03198647 | 0.0328293 | 0.03030388 | 0.03265975 | 0.03273337 | 0.03433532 | 0.03694044 | 0.03457475 | 0.03357332 | 0.03410482 | 0.03301011 | 0.03323425 | 0.0351691 | 0.03439264
1035 | 0.02965031 | 0.02989267 | 0.03130156 | 0.03108651 | 0.03125846 | 0.03096754 | 0.03180197 | 0.03402007 | 0.03134421 | 0.0325669 | 0.03340973 | 0.03334491 | 0.03697406 | 0.03474933 | 0.0340636 | 0.03366589 | 0.034226 | 0.03344277 | 0.03639816 | 0.03483436
1036 | 0.02849615 | 0.02972621 | 0.03159915 | 0.03170124 | 0.03161028 | 0.03122474 | 0.03147077 | 0.03359504 | 0.03151379 | 0.03247952 | 0.03371716 | 0.03273585 | 0.03661701 | 0.03363799 | 0.03419611 | 0.03331323 | 0.03307904 | 0.0340772 | 0.03498121 | 0.03374795
1037 | 0.02823269 | 0.02935513 | 0.03170576 | 0.03202628 | 0.03098849 | 0.03132884 | 0.03114462 | 0.0327407 | 0.03098481 | 0.03254506 | 0.03406931 | 0.03345906 | 0.0374147 | 0.03513659 | 0.03382236 | 0.03372158 | 0.0336489 | 0.03355368 | 0.03428571 | 0.03385434
1038 | 0.02863162 | 0.02903711 | 0.03206112 | 0.03256393 | 0.0314479 | 0.03122474 | 0.03220172 | 0.03340224 | 0.03152504 | 0.03243037 | 0.03391839 | 0.03363952 | 0.03671312 | 0.0356043 | 0.03467079 | 0.0345058 | 0.03348506 | 0.03433008 | 0.0351357 | 0.03430442
1039 | 0.02938947 | 0.02956391 | 0.03211087 | 0.03219917 | 0.03138701 | 0.03124311 | 0.03163077 | 0.03344359 | 0.03266029 | 0.03273075 | 0.0338569 | 0.03466998 | 0.03632692 | 0.03609669 | 0.03441449 | 0.03420882 | 0.03397059 | 0.034685 | 0.03469925 | 0.03479542
1040 | 0.02915789 | 0.02881067 | 0.03169865 | 0.03114799 | 0.03223951 | 0.03159216 | 0.03136 | 0.03378618 | 0.03296963 | 0.03317313 | 0.03259508 | 0.03364449 | 0.03805863 | 0.03537841 | 0.03482103 | 0.03439907 | 0.03593477 | 0.03483585 | 0.03440869 | 0.03474223
1041 | 0.02963703 | 0.02944478 | 0.03216773 | 0.03195712 | 0.03379054 | 0.03268666 | 0.03123768 | 0.0332723 | 0.03276153 | 0.03290552 | 0.03219799 | 0.03411619 | 0.0384815 | 0.03492832 | 0.03430844 | 0.03387187 | 0.03313103 | 0.0338704 | 0.03464271 | 0.03437167
1042 | 0.02949716 | 0.02936166 | 0.0313575 | 0.03296475 | 0.03203654 | 0.03263158 | 0.03178462 | 0.03272888 | 0.03322835 | 0.03344074 | 0.03200336 | 0.03407646 | 0.03828448 | 0.03601881 | 0.03436782 | 0.03432219 | 0.0323965 | 0.03351087 | 0.03528822 | 0.03446173
1043 | 0.02978231 | 0.029443 | 0.03158493 | 0.03188797 | 0.03179973 | 0.03200245 | 0.03184615 | 0.03410514 | 0.03227912 | 0.03327144 | 0.03302573 | 0.033714 | 0.03810668 | 0.03490591 | 0.03419982 | 0.0341597 | 0.03299908 | 0.03339547 | 0.03474718 | 0.0345395
1044 | 0.02949527 | 0.02895792 | 0.03085288 | 0.03147994 | 0.03085927 | 0.03240661 | 0.0314101 | 0.03330183 | 0.03234665 | 0.03335336 | 0.03283716 | 0.03386296 | 0.03948607 | 0.03476254 | 0.03292349 | 0.03341849 | 0.03352346 | 0.03349023 | 0.03493523 | 0.03394758
1045 | 0.02940496 | 0.02897926 | 0.03089552 | 0.03201797 | 0.03067705 | 0.03291922 | 0.03121921 | 0.03382162 | 0.0317286 | 0.0334462 | 0.0320817 | 0.03323895 | 0.0383037 | 0.03334529 | 0.03433687 | 0.0331398 | 0.03297608 | 0.03359236 | 0.03556206 | 0.03329238
1046 | 0.02947236 | 0.02943827 | 0.03111585 | 0.03172199 | 0.03122463 | 0.03180649 | 0.03193231 | 0.03351447 | 0.03184122 | 0.03228415 | 0.03380872 | 0.03320417 | 0.03747596 | 0.03476468 | 0.0338567 | 0.03333488 | 0.02959466 | 0.03398313 | 0.03529879 | 0.03434302
1047 | 0.02867206 | 0.02898768 | 0.03055477 | 0.03195577 | 0.0306157 | 0.03169014 | 0.03123768 | 0.03358747 | 0.03150338 | 0.03247676 | 0.03340795 | 0.03398907 | 0.03748558 | 0.03515464 | 0.03426802 | 0.03421273 | 0.03225955 | 0.03431869 | 0.03507313 | 0.03405815
1048 | 0.02916141 | 0.02893472 | 0.03083156 | 0.03123098 | 0.03194181 | 0.03242498 | 0.03086823 | 0.03440047 | 0.03120495 | 0.03240022 | 0.03316732 | 0.0338301 | 0.03748077 | 0.03540117 | 0.03390977 | 0.03369252 | 0.03471481 | 0.03455393 | 0.03495819 | 0.03441851
1049 | 0.02817494 | 0.02915624 | 0.03122957 | 0.0315273 | 0.03251521 | 0.03269443 | 0.03210462 | 0.03321513 | 0.0319482 | 0.03302732 | 0.03332401 | 0.03305666 | 0.03727754 | 0.03613351 | 0.03377434 | 0.03370353 | 0.03282559 | 0.03484243 | 0.03558295 | 0.03428747
1050 | 0.02846332 | 0.02972892 | 0.03125089 | 0.03069848 | 0.03315078 | 0.03241886 | 0.03100985 | 0.03312648 | 0.03196509 | 0.03297977 | 0.0329211 | 0.03294235 | 0.03654957 | 0.03543254 | 0.03498452 | 0.0334619 | 0.03297285 | 0.03468472 | 0.03525502 | 0.03514531
1051 | 0.02887161 | 0.02953886 | 0.03183239 | 0.03185902 | 0.03273158 | 0.03195466 | 0.03181034 | 0.03310284 | 0.0328491 | 0.03314926 | 0.03483221 | 0.03247638 | 0.03752766 | 0.03495742 | 0.03363274 | 0.03361059 | 0.03379659 | 0.03466252 | 0.0348704 | 0.03525389
1052 | 0.02974278 | 0.02961 | 0.0318892 | 0.03231513 | 0.0325693 | 0.03287814 | 0.03021565 | 0.03304965 | 0.0319482 | 0.03353005 | 0.03283315 | 0.03380716 | 0.03928365 | 0.03456054 | 0.03399115 | 0.03441245 | 0.03533579 | 0.03403197 | 0.03510452 | 0.03359279
1053 | 0.03005562 | 0.02935 | 0.03176847 | 0.03181064 | 0.03152233 | 0.03210172 | 0.03151478 | 0.03358156 | 0.03287725 | 0.03349918 | 0.03237962 | 0.03302337 | 0.0376179 | 0.03447085 | 0.03471239 | 0.03344796 | 0.03480442 | 0.03334518 | 0.03512338 | 0.03401475
1054 | 0.0297754 | 0.02907 | 0.0321946 | 0.03199032 | 0.03168357 | 0.03099326 | 0.03118916 | 0.03298048 | 0.03237613 | 0.03338983 | 0.03178711 | 0.0332008 | 0.03899471 | 0.03542601 | 0.03432301 | 0.03407993 | 0.03378279 | 0.03340293 | 0.0355811 | 0.03442851
1055 | 0.03026012 | 0.02904 | 0.03205966 | 0.03112647 | 0.03114344 | 0.03151961 | 0.03155172 | 0.03306328 | 0.03162254 | 0.03330235 | 0.03269317 | 0.0333814 | 0.0384608 | 0.03397488 | 0.03523662 | 0.03397305 | 0.03422457 | 0.03405598 | 0.03562108 | 0.03431381
1056 | 0.02982272 | 0.02969031 | 0.0318821 | 0.03334945 | 0.03184584 | 0.03154412 | 0.03208744 | 0.03338261 | 0.03132394 | 0.0326477 | 0.03323068 | 0.03363817 | 0.03801251 | 0.03540807 | 0.03386897 | 0.03383543 | 0.03351289 | 0.03411817 | 0.03486826 | 0.03454732
1057 | 0.02939572 | 0.02919081 | 0.03146307 | 0.03138908 | 0.031643 | 0.03138565 | 0.03139864 | 0.03328208 | 0.03113867 | 0.03204595 | 0.03240896 | 0.03341124 | 0.0376949 | 0.03596861 | 0.03514159 | 0.03421664 | 0.03303547 | 0.03402044 | 0.03511501 | 0.03487095
1058 | 0.02909892 | 0.02852 | 0.03149148 | 0.03162405 | 0.03092693 | 0.03171569 | 0.03234606 | 0.03426123 | 0.03187042 | 0.03320394 | 0.03396417 | 0.03312282 | 0.0368753 | 0.03578924 | 0.03460381 | 0.03337517 | 0.03355433 | 0.03408263 | 0.03475314 | 0.03525195
1059 | 0.02945371 | 0.02964036 | 0.03109453 | 0.03190608 | 0.03116373 | 0.03220588 | 0.03168823 | 0.03358959 | 0.03114431 | 0.03340623 | 0.03417133 | 0.03409249 | 0.03782002 | 0.036287 | 0.03358282 | 0.03386332 | 0.03338093 | 0.0340693 | 0.03459414 | 0.03495082
1060 | 0.02906574 | 0.02972028 | 0.03113717 | 0.0311472 | 0.03146721 | 0.03286765 | 0.03168823 | 0.03338853 | 0.03214085 | 0.03340263 | 0.03388578 | 0.03358031 | 0.03745787 | 0.03440754 | 0.03442231 | 0.03350233 | 0.03318287 | 0.03475344 | 0.03412725 | 0.03458197
1061 | 0.02882458 | 0.02987026 | 0.03139205 | 0.03175414 | 0.03192022 | 0.0326777 | 0.03073983 | 0.0334181 | 0.03247324 | 0.03326039 | 0.03234305 | 0.03363682 | 0.03802695 | 0.03530731 | 0.03348981 | 0.03363256 | 0.03376324 | 0.03416444 | 0.03455839 | 0.03395654
1062 | 0.02891288 | 0.02931138 | 0.03142756 | 0.03167818 | 0.03156863 | 0.03261029 | 0.03120148 | 0.03418096 | 0.0324239 | 0.03346827 | 0.03254484 | 0.03405768 | 0.03772749 | 0.03392456 | 0.03451284 | 0.03425848 | 0.03431138 | 0.03384444 | 0.03418167 | 0.03448544
1063 | 0.02827181 | 0.02926148 | 0.03153409 | 0.03197514 | 0.03207573 | 0.03240809 | 0.03141097 | 0.03375517 | 0.03330141 | 0.03403499 | 0.03308683 | 0.03467429 | 0.03802118 | 0.0357694 | 0.03295968 | 0.03439795 | 0.0335053 | 0.03325478 | 0.0351193 | 0.03405084
1064 | 0.0284546 | 0.02951098 | 0.03205966 | 0.03166436 | 0.03292568 | 0.03232986 | 0.03179914 | 0.03310651 | 0.03221533 | 0.03330963 | 0.03203589 | 0.03390547 | 0.03873436 | 0.03589951 | 0.03405405 | 0.03391163 | 0.03374482 | 0.03391111 | 0.03560067 | 0.03489135
1065 | 0.02873913 | 0.02867265 | 0.0322017 | 0.0318232 | 0.03318919 | 0.03231147 | 0.03141097 | 0.0329645 | 0.03233371 | 0.03317287 | 0.03236547 | 0.03270284 | 0.03806452 | 0.03530521 | 0.03424457 | 0.03327594 | 0.0339521 | 0.03438222 | 0.03538301 | 0.03548585
1066 | 0.032172 | 0.02923154 | 0.03191051 | 0.03207873 | 0.03221771 | 0.03180258 | 0.03162046 | 0.03356805 | 0.03198422 | 0.03261631 | 0.03401681 | 0.0339602 | 0.03801156 | 0.0351167 | 0.03346631 | 0.03347604 | 0.03336866 | 0.03476444 | 0.034866 | 0.03569496
1067 | 0.0296785 | 0.03 | 0.03176136 | 0.03229282 | 0.0318526 | 0.03207848 | 0.03155268 | 0.03321893 | 0.03163001 | 0.03333881 | 0.03478431 | 0.03400995 | 0.03736994 | 0.03565081 | 0.03506643 | 0.0336994 | 0.0330553 | 0.03510667 | 0.03506281 | 0.03579746
1068 | 0.02963041 | 0.03 | 0.03182528 | 0.0318163 | 0.0308525 | 0.03201104 | 0.03154652 | 0.03301183 | 0.03164693 | 0.03318008 | 0.03331278 | 0.03379602 | 0.03762524 | 0.03535249 | 0.03405142 | 0.03355514 | 0.03286768 | 0.03429969 | 0.03534338 | 0.03551866
1069 | 0.03003663 | 0.02972084 | 0.03213068 | 0.0314779 | 0.03069012 | 0.03227468 | 0.03167591 | 0.03371598 | 0.03190073 | 0.03394967 | 0.03287717 | 0.03365356 | 0.03845857 | 0.03531208 | 0.03495791 | 0.0333473 | 0.03352535 | 0.03480444 | 0.03453289 | 0.03517835
1070 | 0.02963157 | 0.02952144 | 0.03119318 | 0.03187845 | 0.03089986 | 0.03158896 | 0.03093711 | 0.03306098 | 0.0322617 | 0.03343733 | 0.03259675 | 0.03432836 | 0.03695422 | 0.03391285 | 0.0343484 | 0.03386226 | 0.03341632 | 0.03465096 | 0.03440302 | 0.03442576
1071 | 0.03010044 | 0.03010967 | 0.0315483 | 0.03155387 | 0.03067659 | 0.03146012 | 0.03171393 | 0.03359172 | 0.03119639 | 0.03302682 | 0.03294448 | 0.03457214 | 0.03718554 | 0.03436658 | 0.03437057 | 0.03456491 | 0.03290917 | 0.03405514 | 0.03450356 | 0.03358638
1072 | 0.02652206 | 0.02939182 | 0.03149148 | 0.0321616 | 0.03164976 | 0.0316135 | 0.03189889 | 0.03346951 | 0.0322335 | 0.03343733 | 0.0319697 | 0.03413639 | 0.0376241 | 0.03517969 | 0.03534781 | 0.03376164 | 0.03344398 | 0.03366993 | 0.03463343 | 0.03393517
1073 | 0.02930836 | 0.02909272 | 0.0315625 | 0.03095994 | 0.03198783 | 0.03190798 | 0.03224276 | 0.03407692 | 0.03331454 | 0.03256298 | 0.03285474 | 0.03345445 | 0.03803373 | 0.03561096 | 0.03384922 | 0.03388734 | 0.03297509 | 0.03346975 | 0.03497696 | 0.03464095
1074 | 0.02931576 | 0.02895314 | 0.03142756 | 0.03097376 | 0.03247465 | 0.0318589 | 0.03229963 | 0.03348727 | 0.03212634 | 0.03246988 | 0.03398205 | 0.03328685 | 0.03790361 | 0.0357053 | 0.03487589 | 0.03329143 | 0.033716 | 0.0336121 | 0.03503142 | 0.03473533
1075 | 0.02926778 | 0.02943227 | 0.03096591 | 0.0313674 | 0.03283784 | 0.03200613 | 0.03163379 | 0.03300178 | 0.03248167 | 0.03201644 | 0.03402131 | 0.03399204 | 0.03737349 | 0.03504942 | 0.03418182 | 0.03316255 | 0.03345941 | 0.03337784 | 0.03475492 | 0.03438424
1076 | 0.02898839 | 0.02891434 | 0.03147017 | 0.03237569 | 0.03187965 | 0.0329859 | 0.03132552 | 0.03440828 | 0.03222912 | 0.03275465 | 0.0336848 | 0.03414634 | 0.03875241 | 0.03585804 | 0.03345164 | 0.03395251 | 0.03380535 | 0.03379448 | 0.0356305 | 0.03433908
1077 | 0.0282934 | 0.02811565 | 0.03160511 | 0.03209945 | 0.032238 | 0.03304721 | 0.03156597 | 0.03391948 | 0.03198081 | 0.03298467 | 0.03273288 | 0.03451966 | 0.03953276 | 0.03576819 | 0.03416851 | 0.03376805 | 0.03332103 | 0.03389235 | 0.03535819 | 0.03489737
1078 | 0.02574662 | 0.02942231 | 0.03199432 | 0.03143646 | 0.03198783 | 0.03313918 | 0.03114744 | 0.03400237 | 0.03143422 | 0.03210411 | 0.03286756 | 0.03432554 | 0.03861205 | 0.03491236 | 0.03342502 | 0.03427573 | 0.03275958 | 0.03423488 | 0.0350461 | 0.03429803
1079 | 0.02890609 | 0.02885458 | 0.03178267 | 0.03223757 | 0.03197431 | 0.0328878 | 0.03183724 | 0.0340971 | 0.03096556 | 0.03321468 | 0.03211117 | 0.03431275 | 0.03849157 | 0.03492135 | 0.03530377 | 0.0342571 | 0.03366697 | 0.03412995 | 0.03470021 | 0.03361396
1080 | 0.02861625 | 0.02891434 | 0.03197303 | 0.03323671 | 0.03200135 | 0.03220859 | 0.03138803 | 0.0332346 | 0.0319921 | 0.03289863 | 0.03209433 | 0.03440737 | 0.03713597 | 0.03509663 | 0.03448092 | 0.03411272 | 0.03327642 | 0.03475534 | 0.03520117 | 0.03414374
1081 | 0.02864464 | 0.02836653 | 0.03245564 | 0.0321049 | 0.03179175 | 0.03258282 | 0.03250308 | 0.03305095 | 0.03175607 | 0.03277808 | 0.03234138 | 0.03298455 | 0.03722276 | 0.03474371 | 0.03501996 | 0.03455985 | 0.03334102 | 0.03542705 | 0.03506499 | 0.03479885
1082 | 0.02880293 | 0.02898406 | 0.03182399 | 0.03213251 | 0.03167005 | 0.03215337 | 0.03202961 | 0.03285545 | 0.03243792 | 0.031875 | 0.03318743 | 0.03266567 | 0.03618243 | 0.03542716 | 0.03502662 | 0.03342964 | 0.0332072 | 0.03542705 | 0.03449895 | 0.03435729
1083 | 0.03018277 | 0.0299005 | 0.03193045 | 0.03303658 | 0.03138607 | 0.03190798 | 0.03151141 | 0.03296801 | 0.03239977 | 0.0322807 | 0.03351852 | 0.03291978 | 0.03701881 | 0.03491906 | 0.03423435 | 0.03399348 | 0.03316251 | 0.03371162 | 0.03434382 | 0.03425462
1084 | 0.03312832 | 0.02893532 | 0.03153409 | 0.03171961 | 0.03114266 | 0.03102517 | 0.03124614 | 0.03404028 | 0.03253529 | 0.03353425 | 0.03308254 | 0.03338316 | 0.03684515 | 0.03619326 | 0.0346362 | 0.03417987 | 0.03336565 | 0.03374443 | 0.03526205 | 0.03438604
1085 | 0.02984545 | 0.02957214 | 0.03175302 | 0.03218081 | 0.03116373 | 0.03124616 | 0.03101852 | 0.03373223 | 0.03291761 | 0.03264803 | 0.03373176 | 0.03334828 | 0.0367471 | 0.03482231 | 0.03347691 | 0.03407735 | 0.03330102 | 0.03458834 | 0.0350566 | 0.03473922
1086 | 0.03029955 | 0.02929353 | 0.03143466 | 0.03148481 | 0.03135903 | 0.03165746 | 0.03116049 | 0.03384479 | 0.03199322 | 0.03322192 | 0.03387423 | 0.03328351 | 0.03868789 | 0.03566547 | 0.03429649 | 0.03371562 | 0.03381348 | 0.03375779 | 0.03545073 | 0.03413722
1087 | 0.03072509 | 0.02969154 | 0.03095881 | 0.03253278 | 0.03211629 | 0.03124616 | 0.0312716 | 0.03497336 | 0.03152542 | 0.03395616 | 0.03303762 | 0.03364225 | 0.03847082 | 0.03557554 | 0.03442521 | 0.03374359 | 0.03359187 | 0.03369991 | 0.03557652 | 0.03413722
1088 | 0.03115746 | 0.02952239 | 0.03105114 | 0.03083564 | 0.03233266 | 0.03217311 | 0.03213448 | 0.033361 | 0.03174011 | 0.03424658 | 0.0318764 | 0.03352941 | 0.03872648 | 0.03564748 | 0.03408526 | 0.03337995 | 0.03363804 | 0.03353072 | 0.03494128 | 0.03416187
1089 | 0.02951983 | 0.02952286 | 0.03096591 | 0.03127072 | 0.03269595 | 0.03201964 | 0.03194324 | 0.03380332 | 0.03177966 | 0.03347945 | 0.03338012 | 0.0333998 | 0.03802606 | 0.0357175 | 0.0348735 | 0.03377622 | 0.03358726 | 0.03408281 | 0.03566695 | 0.03470419
1090 | 0.02895918 | 0.02984095 | 0.0309446 | 0.03189096 | 0.03330405 | 0.03289748 | 0.03325524 | 0.03284529 | 0.03209605 | 0.03328947 | 0.03383492 | 0.03310568 | 0.03889532 | 0.03456796 | 0.03532179 | 0.03420979 | 0.0339566 | 0.03439893 | 0.03469996 | 0.0345746
1091 | 0.02875339 | 0.02930417 | 0.03072443 | 0.03142265 | 0.03231237 | 0.03258441 | 0.03241209 | 0.03326023 | 0.0320339 | 0.03347588 | 0.03344944 | 0.03342971 | 0.0391124 | 0.03519568 | 0.03457371 | 0.034 | 0.033806 | 0.03459929 | 0.03534815 | 0.03492194
1092 | 0.02794778 | 0.02974155 | 0.0309446 | 0.0311395 | 0.03247297 | 0.03268877 | 0.03177778 | 0.03368702 | 0.03232768 | 0.03318531 | 0.03216976 | 0.03384845 | 0.03763996 | 0.03492349 | 0.03483126 | 0.03413054 | 0.0331224 | 0.03521817 | 0.03493076 | 0.03523418
1093 | 0.02762691 | 0.0303575 | 0.03146307 | 0.03202208 | 0.03144016 | 0.03251074 | 0.032 | 0.03275801 | 0.03315641 | 0.03360197 | 0.03358989 | 0.03401296 | 0.03809846 | 0.03611786 | 0.03406486 | 0.03421911 | 0.03412933 | 0.03391537 | 0.03482165 | 0.03519112
1094 | 0.02755379 | 0.02939364 | 0.03172463 | 0.03283448 | 0.03137255 | 0.03233886 | 0.03138889 | 0.03499408 | 0.03256497 | 0.0332182 | 0.03326404 | 0.03388833 | 0.03689522 | 0.0362933 | 0.035668 | 0.03416045 | 0.03299445 | 0.03433408 | 0.03482165 | 0.03488286
1095 | 0.02872496 | 0.029334 | 0.03173172 | 0.03221532 | 0.03104195 | 0.03262738 | 0.03135185 | 0.03423829 | 0.03301695 | 0.03365132 | 0.03359551 | 0.03415254 | 0.03749396 | 0.03544104 | 0.03453576 | 0.03407649 | 0.03297135 | 0.03497329 | 0.03464121 | 0.03436087
1096 | 0.02884716 | 0.02961271 | 0.032044 | 0.0326225 | 0.03112991 | 0.0313145 | 0.03019148 | 0.03386485 | 0.03302825 | 0.03351974 | 0.03322653 | 0.03406983 | 0.03715113 | 0.03483116 | 0.03433141 | 0.03359142 | 0.03405081 | 0.03461915 | 0.03489924 | 0.03426398
1097 | 0.02885458 | 0.02994042 | 0.03247693 | 0.03217391 | 0.03183232 | 0.03138206 | 0.03166667 | 0.03411974 | 0.03160543 | 0.03371162 | 0.03375843 | 0.03435693 | 0.03770642 | 0.03510581 | 0.03483785 | 0.0341278 | 0.03395564 | 0.03379234 | 0.03492024 | 0.03481497
1098 | 0.03020008 | 0.02894737 | 0.03183109 | 0.03298621 | 0.03158891 | 0.03187346 | 0.03245062 | 0.03366548 | 0.03226116 | 0.03374452 | 0.03392697 | 0.0344666 | 0.03791405 | 0.03494372 | 0.03362222 | 0.03415112 | 0.03422828 | 0.03304367 | 0.03504198 | 0.03453125
1099 | 0.03058333 | 0.02870904 | 0.03187367 | 0.0316011 | 0.03268425 | 0.03132145 | 0.03180976 | 0.03417309 | 0.03126697 | 0.03331871 | 0.03414045 | 0.03486042 | 0.03815548 | 0.03521837 | 0.03522434 | 0.03440299 | 0.03350739 | 0.03343583 | 0.03507976 | 0.03469161
1100 | 0.02958833 | 0.02945382 | 0.03160397 | 0.03239476 | 0.03234618 | 0.03110018 | 0.03148857 | 0.03343416 | 0.03195025 | 0.03196487 | 0.03309725 | 0.03422444 | 0.03857557 | 0.03547951 | 0.03376 | 0.03463619 | 0.03450555 | 0.03367647 | 0.03513854 | 0.03488076
1101 | 0.02973846 | 0.03014881 | 0.03122159 | 0.03126984 | 0.03224476 | 0.03114935 | 0.03163064 | 0.03373072 | 0.03170814 | 0.03263447 | 0.03258155 | 0.03399501 | 0.03750725 | 0.03612337 | 0.03464 | 0.03375642 | 0.0340573 | 0.0333259 | 0.03574307 | 0.03575421
1102 | 0.02957908 | 0.02926514 | 0.03119318 | 0.03149758 | 0.03179175 | 0.03253071 | 0.03170476 | 0.03333531 | 0.03149321 | 0.03311574 | 0.03326772 | 0.03464838 | 0.03744444 | 0.03621792 | 0.03455111 | 0.03412506 | 0.03313916 | 0.03379679 | 0.0348635 | 0.03457836
1103 | 0.02983333 | 0.02889772 | 0.0309304 | 0.03137336 | 0.03258283 | 0.03185618 | 0.03154416 | 0.03350148 | 0.03195136 | 0.03240395 | 0.03187394 | 0.03356287 | 0.03721605 | 0.03651508 | 0.03405958 | 0.03361811 | 0.03387425 | 0.03376282 | 0.0351407 | 0.03447964
1104 | 0.02940931 | 0.02970238 | 0.03102273 | 0.03143547 | 0.03244084 | 0.03242629 | 0.03142681 | 0.03320475 | 0.03225113 | 0.03231065 | 0.03312148 | 0.03310534 | 0.03872464 | 0.03552904 | 0.03512889 | 0.03427438 | 0.0326642 | 0.03431818 | 0.03442857 | 0.03435623
1105 | 0.02899562 | 0.02953373 | 0.03112216 | 0.03108425 | 0.03219743 | 0.03285012 | 0.03188388 | 0.03318101 | 0.03304692 | 0.03248079 | 0.03211593 | 0.03360778 | 0.03857488 | 0.03499099 | 0.03345196 | 0.03392624 | 0.03308973 | 0.0352139 | 0.0350273 | 0.03430276
1106 | 0.03008223 | 0.02904762 | 0.03143364 | 0.03074586 | 0.03214334 | 0.03279484 | 0.03252007 | 0.03297329 | 0.03229638 | 0.03412507 | 0.0334252 | 0.0341018 | 0.03877778 | 0.034484 | 0.03491329 | 0.0335761 | 0.03336725 | 0.0347861 | 0.03478992 | 0.0334856
1107 | 0.02924391 | 0.02924603 | 0.0315259 | 0.03195307 | 0.03156187 | 0.03247695 | 0.03228536 | 0.03382196 | 0.03299039 | 0.03282108 | 0.03244795 | 0.03468563 | 0.0379362 | 0.03433529 | 0.03491329 | 0.0344958 | 0.0342025 | 0.03515152 | 0.03472269 | 0.03361317
1108 | 0.02919921 | 0.02866071 | 0.03194464 | 0.03184265 | 0.03163624 | 0.03208359 | 0.03232242 | 0.03411869 | 0.03274321 | 0.03191653 | 0.03315701 | 0.03333999 | 0.03775737 | 0.03540991 | 0.03482881 | 0.03404762 | 0.0343062 | 0.03467023 | 0.03505042 | 0.03444856
1109 | 0.02913369 | 0.02837302 | 0.03207949 | 0.03204969 | 0.03087957 | 0.03293612 | 0.03197653 | 0.03377448 | 0.03190611 | 0.03324369 | 0.03348903 | 0.0349501 | 0.03761605 | 0.03522758 | 0.03556692 | 0.03426704 | 0.03319149 | 0.0345564 | 0.03521008 | 0.03494239
1110 | 0.02905778 | 0.02894841 | 0.0323137 | 0.03172533 | 0.03137931 | 0.03253227 | 0.03160692 | 0.03431454 | 0.03173175 | 0.032257 | 0.03408886 | 0.03411882 | 0.03729691 | 0.03582695 | 0.03421263 | 0.03401214 | 0.0339408 | 0.03488185 | 0.03536975 | 0.03511111
1111 | 0.02934749 | 0.02916667 | 0.03189496 | 0.03308276 | 0.03137931 | 0.032563 | 0.03156366 | 0.0338361 | 0.03139219 | 0.03321625 | 0.03366911 | 0.03370944 | 0.03786267 | 0.03577738 | 0.03530903 | 0.03358244 | 0.03314206 | 0.03431119 | 0.03617647 | 0.03512346
1112 | 0.0286101 | 0.02924603 | 0.03198013 | 0.03229124 | 0.03221095 | 0.03162362 | 0.03155748 | 0.03389549 | 0.03211658 | 0.03273476 | 0.03341024 | 0.03345482 | 0.03691824 | 0.03513526 | 0.0341548 | 0.03382999 | 0.03407956 | 0.0345564 | 0.03542245 | 0.03537449
1113 | 0.02880933 | 0.0287004 | 0.03189496 | 0.03180814 | 0.03289189 | 0.03212047 | 0.03176761 | 0.03279263 | 0.03145444 | 0.03324547 | 0.03421822 | 0.03336663 | 0.03868052 | 0.03581343 | 0.03451512 | 0.03368692 | 0.03371587 | 0.03424877 | 0.03490963 | 0.03546502
1114 | 0.02908429 | 0.02968285 | 0.03210788 | 0.03247067 | 0.0326572 | 0.03194342 | 0.03225587 | 0.0331016 | 0.0316308 | 0.03413282 | 0.03181972 | 0.03409386 | 0.03913968 | 0.03533814 | 0.0350089 | 0.03436245 | 0.03433858 | 0.03417038 | 0.03506515 | 0.03454508
1115 | 0.02887918 | 0.02958375 | 0.03201561 | 0.03213941 | 0.03256254 | 0.03177122 | 0.03182942 | 0.03356295 | 0.03234861 | 0.03332784 | 0.03274775 | 0.03301199 | 0.03884429 | 0.03577998 | 0.034081 | 0.03405607 | 0.03402591 | 0.03432649 | 0.03532997 | 0.03434335
1116 | 0.02964119 | 0.02927651 | 0.03195174 | 0.03294483 | 0.03212982 | 0.03206642 | 0.03191595 | 0.03418052 | 0.0326429 | 0.03365184 | 0.0316507 | 0.03395105 | 0.03833172 | 0.03474515 | 0.03490877 | 0.03332398 | 0.03434058 | 0.03404103 | 0.03469722 | 0.03498559
1117 | 0.02966199 | 0.02938553 | 0.03156139 | 0.03184955 | 0.03184584 | 0.03152522 | 0.03194067 | 0.03441211 | 0.03249576 | 0.03303846 | 0.03397523 | 0.03421079 | 0.03812288 | 0.03549594 | 0.03381122 | 0.03348598 | 0.03447478 | 0.03441124 | 0.03423886 | 0.03467051
1118 | 0.02999272 | 0.02952428 | 0.03140625 | 0.03237241 | 0.03089986 | 0.03260148 | 0.03190358 | 0.03387173 | 0.03311828 | 0.03281868 | 0.03296338 | 0.03348651 | 0.03852515 | 0.03659757 | 0.03430098 | 0.03379439 | 0.0329537 | 0.03392236 | 0.03506308 | 0.03450165
1119 | 0.02999272 | 0.02958416 | 0.03174592 | 0.03238621 | 0.03107578 | 0.03231857 | 0.03119975 | 0.03427553 | 0.03265006 | 0.03295055 | 0.03326014 | 0.03287856 | 0.03774069 | 0.0357349 | 0.03365984 | 0.03361851 | 0.03448404 | 0.033195 | 0.03592266 | 0.03468287
1120 | 0.03018809 | 0.02847374 | 0.03144886 | 0.03229124 | 0.03147497 | 0.03281058 | 0.03114409 | 0.03448931 | 0.03268969 | 0.03293407 | 0.03483962 | 0.03310845 | 0.03738141 | 0.03524583 | 0.03436776 | 0.03353904 | 0.03334877 | 0.03383311 | 0.03619588 | 0.03511944
1121 | 0.02930963 | 0.02964356 | 0.03139915 | 0.0320842 | 0.03115697 | 0.03229397 | 0.03149041 | 0.03473278 | 0.03295583 | 0.03304396 | 0.03369932 | 0.03363818 | 0.03720232 | 0.03394404 | 0.03451469 | 0.03448598 | 0.03378241 | 0.03353414 | 0.03571909 | 0.03477348
1122 | 0.02927539 | 0.02953465 | 0.031171875 | 0.03200828 | 0.03212982 | 0.03225092 | 0.03188621 | 0.03362448 | 0.03231031 | 0.03368132 | 0.03425113 | 0.03387306 | 0.03717328 | 0.03439079 | 0.03425835 | 0.03458626 | 0.03335804 | 0.03451584 | 0.03565601 | 0.03404615
1123 | 0.02963733 | 0.02906931 | 0.03168914 | 0.03281379 | 0.03221095 | 0.03293358 | 0.03123686 | 0.03382056 | 0.03237259 | 0.03386264 | 0.03338028 | 0.03326 | 0.03754114 | 0.03522563 | 0.03548531 | 0.03479663 | 0.03375174 | 0.03360268 | 0.03625315 | 0.03459415
1124 | 0.02891892 | 0.02934653 | 0.03167495 | 0.03217391 | 0.03205544 | 0.03251538 | 0.03260359 | 0.03335315 | 0.03146742 | 0.03354396 | 0.03377465 | 0.03436282 | 0.03848984 | 0.03527076 | 0.03459243 | 0.0345208 | 0.03414081 | 0.03464525 | 0.03644659 | 0.03497322
1125 | 0.02847785 | 0.0289802 | 0.03198013 | 0.03142857 | 0.03190669 | 0.03195077 | 0.03186766 | 0.03324019 | 0.03129178 | 0.03397802 | 0.0339831 | 0.03412294 | 0.03890126 | 0.03529783 | 0.03579252 | 0.0343712 | 0.03290083 | 0.0349353 | 0.03490955 | 0.03448702
1126 | 0.02879119 | 0.02932673 | 0.03224982 | 0.03099379 | 0.03210277 | 0.03161846 | 0.03191095 | 0.0326635 | 0.03214731 | 0.03411538 | 0.03295941 | 0.03365 | 0.0388819 | 0.03581227 | 0.03408018 | 0.03422825 | 0.03356183 | 0.03528336 | 0.03472222 | 0.03463947
1127 | 0.02926753 | 0.02915842 | 0.032044 | 0.03213251 | 0.03243408 | 0.03144 | 0.03132426 | 0.03345422 | 0.03201133 | 0.03432967 | 0.03285795 | 0.033535 | 0.03836883 | 0.03569495 | 0.03438307 | 0.03332086 | 0.03284986 | 0.03485051 | 0.0350968 | 0.03575371
1128 | 0.02909091 | 0.02995054 | 0.03210788 | 0.03130435 | 0.03213658 | 0.03228923 | 0.0317698 | 0.03411415 | 0.03243059 | 0.03358439 | 0.03337091 | 0.03387 | 0.03869797 | 0.03701398 | 0.03424242 | 0.03439663 | 0.03363299 | 0.0349353 | 0.03528199 | 0.03583848
1129 | 0.0291013 | 0.02994065 | 0.03239177 | 0.03149758 | 0.0324476 | 0.03238769 | 0.03147277 | 0.03408442 | 0.03196601 | 0.0338022 | 0.03208686 | 0.034345 | 0.03846005 | 0.03542664 | 0.03418449 | 0.03386342 | 0.03362373 | 0.03467857 | 0.03459175 | 0.034831
1130 | 0.02985152 | 0.02916832 | 0.03241306 | 0.03126294 | 0.03206897 | 0.03227077 | 0.03102723 | 0.03459299 | 0.03299717 | 0.03474725 | 0.03310598 | 0.033995 | 0.03733527 | 0.03512415 | 0.03442513 | 0.03374357 | 0.03365616 | 0.03395536 | 0.03489899 | 0.03485985
1131 | 0.03001453 | 0.02925816 | 0.03176721 | 0.03168392 | 0.0314276 | 0.03254154 | 0.03198639 | 0.03461356 | 0.03332011 | 0.03391209 | 0.03288212 | 0.03426 | 0.03744671 | 0.03509255 | 0.03420677 | 0.03343472 | 0.03342142 | 0.03421429 | 0.03518519 | 0.03435697
1132 | 0.02959194 | 0.03001978 | 0.03173882 | 0.03167012 | 0.03088633 | 0.03310154 | 0.03170173 | 0.0344352 | 0.03169501 | 0.03260726 | 0.03389515 | 0.03511744 | 0.03791667 | 0.03626354 | 0.0348262 | 0.03350491 | 0.03270283 | 0.03379187 | 0.03553872 | 0.03508244
1133 | 0.02985261 | 0.02993076 | 0.03199432 | 0.03184955 | 0.03129229 | 0.03303385 | 0.03191832 | 0.03375743 | 0.03263456 | 0.03313359 | 0.03445321 | 0.03543728 | 0.03764535 | 0.03637184 | 0.03558378 | 0.03417408 | 0.03437442 | 0.03400625 | 0.03576599 | 0.03404124
1134 | 0.02924626 | 0.02906034 | 0.03175302 | 0.03271724 | 0.03132612 | 0.03234462 | 0.03198639 | 0.03336704 | 0.03136054 | 0.03293729 | 0.03307389 | 0.03481 | 0.03830426 | 0.03548984 | 0.03474599 | 0.03390735 | 0.03357904 | 0.03307417 | 0.03573895 | 0.03388866
1135 | 0.02976339 | 0.02897132 | 0.03145597 | 0.03169082 | 0.03131258 | 0.03296 | 0.03171411 | 0.03368828 | 0.03253968 | 0.03214089 | 0.03320361 | 0.03382691 | 0.03782946 | 0.03549684 | 0.03599822 | 0.03370787 | 0.03337042 | 0.03443948 | 0.03565474 | 0.03525556
1136 | 0.02885174 | 0.02937685 | 0.0312358 | 0.03246207 | 0.03209743 | 0.03298462 | 0.03164087 | 0.03343843 | 0.03132728 | 0.03238724 | 0.03248871 | 0.03402201 | 0.03853198 | 0.03504517 | 0.03499777 | 0.03451568 | 0.03363004 | 0.03439929 | 0.03546526 | 0.03525773
1137 | 0.02838301 | 0.0289911 | 0.03161932 | 0.03313793 | 0.03255578 | 0.03222906 | 0.03140557 | 0.03293452 | 0.03194555 | 0.03334433 | 0.03322617 | 0.03453227 | 0.03858527 | 0.03593948 | 0.03557932 | 0.0343285 | 0.03317254 | 0.03508929 | 0.03541895 | 0.03577494
1138 | 0.02915715 | 0.02922849 | 0.03147727 | 0.03343448 | 0.03331305 | 0.03195813 | 0.03181424 | 0.03274405 | 0.03256236 | 0.03349285 | 0.0322912 | 0.03461731 | 0.03843023 | 0.03517615 | 0.03448061 | 0.03375468 | 0.03378015 | 0.03447075 | 0.03514743 | 0.03462046
1139 | 0.02977796 | 0.02975296 | 0.03151171 | 0.02849343 | 0.03250845 | 0.03221675 | 0.03145511 | 0.03374405 | 0.03234827 | 0.03269125 | 0.03173913 | 0.03352853 | 0.03858527 | 0.03452779 | 0.03399197 | 0.03407303 | 0.03391929 | 0.03465833 | 0.03470093 | 0.0344637
1140 | 0.02977487 | 0.02941642 | 0.03149148 | 0.03313793 | 0.03286004 | 0.03209975 | 0.03148607 | 0.03415229 | 0.03298753 | 0.03359736 | 0.03234331 | 0.03407204 | 0.03760543 | 0.0349164 | 0.03430865 | 0.03375644 | 0.03391002 | 0.03480125 | 0.03475569 | 0.03497112
1141 | 0.02992428 | 0.02934718 | 0.03147017 | 0.03367333 | 0.03230041 | 0.03108441 | 0.0329703 | 0.03441404 | 0.03270408 | 0.0339934 | 0.03469261 | 0.03447224 | 0.03836161 | 0.0353728 | 0.03430419 | 0.03491573 | 0.03393321 | 0.03484145 | 0.03509688 | 0.03448845
1142 | 0.03030586 | 0.02942688 | 0.0320511 | 0.03271034 | 0.03232747 | 0.03176833 | 0.03154799 | 0.03425937 | 0.03291383 | 0.03268575 | 0.03600338 | 0.03362362 | 0.03719205 | 0.03682475 | 0.03417484 | 0.03424824 | 0.03351276 | 0.03452189 | 0.03504003 | 0.03390425
1143 | 0.02997719 | 0.03076012 | 0.0320511 | 0.03187586 | 0.03165088 | 0.03189156 | 0.0320805 | 0.03484236 | 0.03222915 | 0.03272427 | 0.0336851 | 0.03320981 | 0.03841008 | 0.03655375 | 0.03401606 | 0.03373302 | 0.03481911 | 0.03395889 | 0.03506532 | 0.03397441
1144 | 0.03007464 | 0.03009881 | 0.03210788 | 0.03042818 | 0.03190798 | 0.03195933 | 0.03141264 | 0.03519334 | 0.03149262 | 0.03310402 | 0.03421558 | 0.03315974 | 0.0389239 | 0.03504069 | 0.03473238 | 0.03464888 | 0.0335406 | 0.03389187 | 0.03487147 | 0.03536716
1145 | 0.03008189 | 0.02889328 | 0.03166903 | 0.03642808 | 0.03194858 | 0.03236599 | 0.03153036 | 0.03469643 | 0.03243335 | 0.03347826 | 0.03517766 | 0.0337988 | 0.03875909 | 0.03540443 | 0.03406961 | 0.03367681 | 0.03408353 | 0.0343387 | 0.03555415 | 0.03527228
1146 | 0.02945568 | 0.02980237 | 0.03182528 | 0.03069703 | 0.03171177 | 0.03232902 | 0.03039678 | 0.03426786 | 0.03217934 | 0.03295542 | 0.03368154 | 0.033999 | 0.03861785 | 0.03490506 | 0.03472111 | 0.03412646 | 0.0338051 | 0.03473637 | 0.03581121 | 0.03499794
1147 | 0.02907809 | 0.02999012 | 0.0317885 | 0.03122153 | 0.03165088 | 0.03294335 | 0.03071916 | 0.03405952 | 0.03171396 | 0.03352229 | 0.0319322 | 0.03379569 | 0.0378807 | 0.03641663 | 0.03373214 | 0.03425761 | 0.03305014 | 0.03422441 | 0.03547408 | 0.03529509
1148 | 0.02907507 | 0.02999012 | 0.03143466 | 0.03208966 | 0.03116452 | 0.03268638 | 0.03050837 | 0.03321024 | 0.03272985 | 0.03389103 | 0.03013002 | 0.03382073 | 0.03866634 | 0.03464043 | 0.03543061 | 0.0341284 | 0.0337558 | 0.03442557 | 0.03568479 | 0.03528271
1149 | 0.02874624 | 0.0293083 | 0.03056108 | 0.03169772 | 0.0317862 | 0.03291436 | 0.03138786 | 0.03351995 | 0.03316506 | 0.03281938 | 0.03331451 | 0.03423635 | 0.03768559 | 0.03549277 | 0.03516287 | 0.0347541 | 0.03342154 | 0.03426911 | 0.03560287 | 0.03520429
1150 | 0.02913427 | 0.02983218 | 0.03100852 | 0.03325517 | 0.03159675 | 0.03307455 | 0.03197026 | 0.03256257 | 0.03326149 | 0.032913 | 0.03243503 | 0.03371057 | 0.03765163 | 0.03635624 | 0.03456696 | 0.0338941 | 0.03411792 | 0.03476531 | 0.03485245 | 0.03391574
1151 | 0.02888543 | 0.02983218 | 0.03139205 | 0.03144928 | 0.032341 | 0.03308688 | 0.03169145 | 0.03335914 | 0.03317073 | 0.03356828 | 0.03325989 | 0.0333016 | 0.03803979 | 0.0365009 | 0.03578759 | 0.03383786 | 0.03273107 | 0.03484131 | 0.03502741 | 0.03382074
1152 | 0.02920813 | 0.02944664 | 0.03147727 | 0.03217931 | 0.03292287 | 0.03305607 | 0.03257125 | 0.03375223 | 0.03242906 | 0.03368943 | 0.03311299 | 0.03366733 | 0.03838428 | 0.0357621 | 0.03489732 | 0.03460637 | 0.03393222 | 0.03485919 | 0.03514129 | 0.03398596
1153 | 0.02976585 | 0.02956565 | 0.0309304 | 0.0315873 | 0.03274019 | 0.03263709 | 0.0315995 | 0.03422871 | 0.03205565 | 0.03321586 | 0.03468662 | 0.03322144 | 0.03928225 | 0.03526911 | 0.03578313 | 0.03364744 | 0.03493036 | 0.03448815 | 0.0342616 | 0.03462206
1154 | 0.02922583 | 0.03034551 | 0.03127131 | 0.03161491 | 0.03323867 | 0.03189273 | 0.03302354 | 0.03466349 | 0.03186258 | 0.03407815 | 0.03544018 | 0.03321142 | 0.03864629 | 0.03564903 | 0.03478125 | 0.03352086 | 0.03407339 | 0.03432916 | 0.03449367 | 0.03471706
1155 | 0.02977004 | 0.03005923 | 0.031796875 | 0.03151829 | 0.0323207 | 0.03170777 | 0.03096094 | 0.03483026 | 0.03149915 | 0.03419604 | 0.03332203 | 0.03385772 | 0.03826783 | 0.03495023 | 0.03467619 | 0.0340647 | 0.03360427 | 0.03423077 | 0.03487342 | 0.03489054
1156 | 0.02962503 | 0.0290227 | 0.03182528 | 0.03244828 | 0.03191475 | 0.03206535 | 0.03192188 | 0.03469923 | 0.03207836 | 0.03431718 | 0.03247598 | 0.03402305 | 0.03824757 | 0.03495023 | 0.03463153 | 0.03473511 | 0.03307156 | 0.03437835 | 0.03594686 | 0.03601982
1157 | 0.02970174 | 0.02984205 | 0.03171875 | 0.03211034 | 0.03127962 | 0.0321455 | 0.03210787 | 0.03440143 | 0.03212947 | 0.03403084 | 0.03273036 | 0.03405311 | 0.03726566 | 0.03519005 | 0.03371761 | 0.03506329 | 0.03424988 | 0.03444097 | 0.0355504 | 0.03580512
1158 | 0.02958053 | 0.03042406 | 0.0315554 | 0.03253103 | 0.03123223 | 0.03220715 | 0.03245505 | 0.03444908 | 0.03261783 | 0.03351322 | 0.03301865 | 0.03369424 | 0.03825243 | 0.03587783 | 0.03445487 | 0.03429442 | 0.03311803 | 0.03410555 | 0.03514768 | 0.03506402
1159 | 0.02905832 | 0.02977295 | 0.03214489 | 0.0324069 | 0.03180772 | 0.03208385 | 0.03236826 | 0.03354589 | 0.03306076 | 0.03292562 | 0.03230204 | 0.03389474 | 0.03814078 | 0.03544344 | 0.03414656 | 0.03396811 | 0.0336013 | 0.03338255 | 0.03548945 | 0.03418595
1160 | 0.02891329 | 0.02903258 | 0.03245028 | 0.03241379 | 0.03161137 | 0.03308261 | 0.03254805 | 0.03318426 | 0.03323112 | 0.03241455 | 0.03298474 | 0.0341203 | 0.03861165 | 0.03507922 | 0.03524788 | 0.03459916 | 0.03359201 | 0.03428891 | 0.03487125 | 0.0350475
1161 | 0.02923141 | 0.0289536 | 0.03236506 | 0.03278621 | 0.03234777 | 0.03321208 | 0.03259764 | 0.03382598 | 0.03285065 | 0.03300275 | 0.03437535 | 0.03365414 | 0.03820388 | 0.03567873 | 0.03529937 | 0.03360225 | 0.03335967 | 0.03379866 | 0.03518565 | 0.03484298
1162 | 0.02979605 | 0.02958539 | 0.03215909 | 0.03194617 | 0.03305819 | 0.03279285 | 0.03220707 | 0.03357782 | 0.03238068 | 0.03377961 | 0.03465537 | 0.03414035 | 0.03846117 | 0.03657014 | 0.03552726 | 0.03423546 | 0.03341237 | 0.03407606 | 0.03513297 | 0.03431997
1163 | 0.03011075 | 0.02897335 | 0.03236506 | 0.03237931 | 0.03270636 | 0.03289766 | 0.03230626 | 0.03422527 | 0.03205114 | 0.03316428 | 0.03402487 | 0.03429574 | 0.03970388 | 0.03550023 | 0.03511618 | 0.03417917 | 0.03371747 | 0.033566 | 0.03482482 | 0.03427863
1164 | 0.03019766 | 0.02905232 | 0.03207386 | 0.03164251 | 0.03218539 | 0.03282984 | 0.03217607 | 0.03385212 | 0.03202273 | 0.03332231 | 0.03410967 | 0.03403509 | 0.03837785 | 0.03531915 | 0.03460438 | 0.03404505 | 0.03422862 | 0.03400447 | 0.03555931 | 0.0352438
1165 | 0.02982093 | 0.02989152 | 0.03183949 | 0.03250345 | 0.03179418 | 0.03259099 | 0.03189206 | 0.03385808 | 0.03192045 | 0.03462555 | 0.03447145 | 0.03373621 | 0.03806702 | 0.03473732 | 0.03493518 | 0.03425153 | 0.03282326 | 0.03475168 | 0.03571971 | 0.03580992
1166 | 0.02962426 | 0.02877591 | 0.03147017 | 0.03171153 | 0.03180772 | 0.03212215 | 0.03143921 | 0.03371497 | 0.0316714 | 0.03419835 | 0.0333767 | 0.03386158 | 0.03799903 | 0.0357809 | 0.03391324 | 0.03358048 | 0.03291628 | 0.03487696 | 0.03607851 | 0.03473749
1167 | 0.02985615 | 0.02900296 | 0.03113717 | 0.0322069 | 0.0317197 | 0.03186305 | 0.03223945 | 0.03485697 | 0.03246023 | 0.03281698 | 0.03299774 | 0.03389168 | 0.03797376 | 0.03558424 | 0.03480107 | 0.03377288 | 0.03398419 | 0.03518121 | 0.03520051 | 0.03492766
1168 | 0.0292029 | 0.02887574 | 0.03147017 | 0.03251724 | 0.03159783 | 0.03279457 | 0.03164392 | 0.03449016 | 0.03274432 | 0.03313671 | 0.03324661 | 0.03348721 | 0.03833819 | 0.03587409 | 0.03451498 | 0.03400939 | 0.03424454 | 0.03452796 | 0.03594766 | 0.03504341
1169 | 0.02948665 | 0.02954635 | 0.03102345 | 0.03241379 | 0.03188219 | 0.0317284 | 0.03198511 | 0.03471676 | 0.03325 | 0.03374656 | 0.0326429 | 0.03384654 | 0.03765306 | 0.03600996 | 0.03448122 | 0.03377465 | 0.03331628 | 0.03502461 | 0.03683122 | 0.03480364
1170 | 0.02915114 | 0.02957594 | 0.03152097 | 0.03310345 | 0.03218687 | 0.0314321 | 0.03160149 | 0.03409064 | 0.03272159 | 0.0336935 | 0.03359729 | 0.03420762 | 0.0382896 | 0.03649163 | 0.03488601 | 0.03423944 | 0.03350233 | 0.03502013 | 0.03558463 | 0.03466501
1171 | 0.02881251 | 0.02866864 | 0.03144989 | 0.03271034 | 0.0321327 | 0.03204938 | 0.03168839 | 0.03452594 | 0.03275568 | 0.03336825 | 0.03311828 | 0.03424774 | 0.03938805 | 0.03697601 | 0.03465116 | 0.03405634 | 0.03407442 | 0.03516779 | 0.03521537 | 0.0347871
1172 | 0.02978789 | 0.02941815 | 0.03166903 | 0.03224983 | 0.03215301 | 0.03214198 | 0.03139044 | 0.03472868 | 0.03239909 | 0.03389746 | 0.03412896 | 0.03407426 | 0.03923264 | 0.03555254 | 0.0358203 | 0.03435211 | 0.03382326 | 0.03445389 | 0.03498733 | 0.0356883
1173 | 0.0301479 | 0.0299211 | 0.03181108 | 0.03104282 | 0.03258632 | 0.03197531 | 0.03125388 | 0.03250746 | 0.03262649 | 0.03400221 | 0.03285229 | 0.03410437 | 0.03891156 | 0.03569293 | 0.03496869 | 0.03428169 | 0.03320149 | 0.03414503 | 0.03560811 | 0.03492556
1174 | 0.03010341 | 0.03008867 | 0.03207386 | 0.0321118 | 0.03270636 | 0.03228395 | 0.0317815 | 0.03369332 | 0.03135381 | 0.03356119 | 0.03359366 | 0.03390868 | 0.03803111 | 0.03456729 | 0.03564401 | 0.03358854 | 0.03399535 | 0.03418084 | 0.03448247 | 0.03510339
1175 | 0.02930892 | 0.02926036 | 0.0321946 | 0.03127072 | 0.03209208 | 0.03275926 | 0.03151459 | 0.03344478 | 0.03158703 | 0.03274131 | 0.03293884 | 0.03354418 | 0.03790958 | 0.03490258 | 0.03499553 | 0.03406764 | 0.03341554 | 0.03403045 | 0.0347613 | 0.03520678
1176 | 0.02915675 | 0.02939842 | 0.03192472 | 0.02874914 | 0.03171293 | 0.03303086 | 0.03214153 | 0.03409308 | 0.0319397 | 0.03312741 | 0.03353707 | 0.03386352 | 0.03794847 | 0.03490934 | 0.03549195 | 0.03408173 | 0.03292831 | 0.03381102 | 0.03484157 | 0.03579165
1177 | 0.02993486 | 0.02928994 | 0.03237216 | 0.03095304 | 0.03157075 | 0.03280864 | 0.03256983 | 0.03409905 | 0.03216155 | 0.03274683 | 0.03353907 | 0.03404917 | 0.03794361 | 0.03403175 | 0.03501789 | 0.03433537 | 0.03300745 | 0.03401254 | 0.0352049 | 0.03523987
1178 | 0.02950667 | 0.02940828 | 0.03225142 | 0.03214631 | 0.03129404 | 0.03265432 | 0.03284295 | 0.03357015 | 0.03321205 | 0.03330392 | 0.03222663 | 0.03467135 | 0.03780642 | 0.03566636 | 0.03414951 | 0.03431658 | 0.03374128 | 0.03372145 | 0.03537812 | 0.03407944
1179 | 0.02917873 | 0.03 | 0.03220881 | 0.0321187 | 0.03126016 | 0.03319753 | 0.03193669 | 0.03448091 | 0.03249716 | 0.03336459 | 0.03388448 | 0.03436528 | 0.03854157 | 0.03599003 | 0.03463535 | 0.03448098 | 0.03396929 | 0.03415137 | 0.03507185 | 0.03436492
1180 | 0.02915805 | 0.02966502 | 0.03178394 | 0.03173913 | 0.03201083 | 0.03348148 | 0.03230292 | 0.03441194 | 0.03329733 | 0.0331936 | 0.03386183 | 0.03462619 | 0.03865338 | 0.0372995 | 0.03445389 | 0.03431188 | 0.03364991 | 0.03423645 | 0.03542688 | 0.03441456
1181 | 0.02927914 | 0.02939901 | 0.03169865 | 0.03314483 | 0.0321327 | 0.03219889 | 0.03161491 | 0.03435821 | 0.03321957 | 0.03293046 | 0.03613688 | 0.03435743 | 0.0391298 | 0.03536265 | 0.03491047 | 0.03437764 | 0.03396648 | 0.03469324 | 0.0347019 | 0.03460488
1182 | 0.02978393 | 0.02897436 | 0.03179815 | 0.03476223 | 0.03289777 | 0.03153799 | 0.03149068 | 0.03459104 | 0.03254835 | 0.0334749 | 0.03357871 | 0.03445281 | 0.039193 | 0.0361922 | 0.03406893 | 0.03414004 | 0.03432759 | 0.03501567 | 0.03450317 | 0.03401076
1183 | 0.03032965 | 0.03007882 | 0.0321946 | 0.03312414 | 0.03268788 | 0.03240272 | 0.03109317 | 0.03468657 | 0.03249147 | 0.03333885 | 0.03475948 | 0.03409137 | 0.03831712 | 0.03546939 | 0.03473142 | 0.0343515 | 0.03426443 | 0.034431 | 0.03488795 | 0.03433775
1184 | 0.03028205 | 0.03019704 | 0.03179104 | 0.03297241 | 0.03259986 | 0.03206918 | 0.03059664 | 0.03484776 | 0.03223677 | 0.03218112 | 0.03369762 | 0.03422189 | 0.03892023 | 0.03548299 | 0.03525962 | 0.03403195 | 0.03389665 | 0.03444444 | 0.03480761 | 0.03518825
1185 | 0.02943974 | 0.02961576 | 0.031258 | 0.03253968 | 0.03210027 | 0.03195303 | 0.0316087 | 0.03460299 | 0.03161639 | 0.03244616 | 0.0327932 | 0.03441767 | 0.0380292 | 0.03533787 | 0.03454993 | 0.03395393 | 0.03418529 | 0.03426971 | 0.03528118 | 0.03591229
1186 | 0.02975096 | 0.02938916 | 0.03127932 | 0.03224983 | 0.03138211 | 0.03195921 | 0.03140373 | 0.03374552 | 0.0318782 | 0.03369757 | 0.03296884 | 0.0348745 | 0.03789781 | 0.03485481 | 0.03523277 | 0.03428571 | 0.03321379 | 0.03559337 | 0.0352389 | 0.03525248
1187 | 0.02966102 | 0.02986207 | 0.03158493 | 0.03189786 | 0.03182249 | 0.0328845 | 0.03197516 | 0.03383513 | 0.03206602 | 0.03368102 | 0.03243197 | 0.03458835 | 0.0386764 | 0.03596825 | 0.03418271 | 0.03442407 | 0.03405682 | 0.03495072 | 0.0362833 | 0.0349048
1188 | 0.02918433 | 0.03030512 | 0.03168443 | 0.03280883 | 0.03128049 | 0.03322421 | 0.03106277 | 0.03364397 | 0.03220262 | 0.0330574 | 0.03337302 | 0.03417378 | 0.03761928 | 0.03493648 | 0.03548791 | 0.03400564 | 0.03293569 | 0.03516129 | 0.03610994 | 0.03476605
1189 | 0.02996487 | 0.02939901 | 0.03152097 | 0.03239476 | 0.03205962 | 0.03263906 | 0.03263354 | 0.03350867 | 0.03313034 | 0.03314743 | 0.03311224 | 0.03447514 | 0.03827251 | 0.03621315 | 0.03475593 | 0.03390691 | 0.03388449 | 0.03443548 | 0.03609725 | 0.03500621
1190 | 0.02945736 | 0.02972414 | 0.03171997 | 0.03236715 | 0.03178862 | 0.0333601 | 0.03200124 | 0.0334728 | 0.03310188 | 0.03348786 | 0.03475354 | 0.03456052 | 0.03838929 | 0.03603448 | 0.03481863 | 0.03397743 | 0.03326654 | 0.03471774 | 0.03663002 | 0.03448861
1191 | 0.03014463 | 0.02945813 | 0.03236506 | 0.03293306 | 0.03239837 | 0.03282447 | 0.0314046 | 0.03390681 | 0.03293113 | 0.03331309 | 0.03458924 | 0.03376884 | 0.03927981 | 0.03638549 | 0.03483654 | 0.03433004 | 0.03354613 | 0.03474014 | 0.03573784 | 0.03407208
1192 | 0.02984812 | 0.02958621 | 0.03233831 | 0.03276743 | 0.03241192 | 0.03228059 | 0.03195774 | 0.03408602 | 0.03324986 | 0.03323026 | 0.03387188 | 0.03315075 | 0.03959611 | 0.03607985 | 0.034319 | 0.03429445 | 0.03429902 | 0.03458987 | 0.03520305 | 0.0344449
1193 | 0.02995558 | 0.02957635 | 0.03224591 | 0.03258799 | 0.03219512 | 0.03203956 | 0.0311194 | 0.03381949 | 0.03303927 | 0.03272225 | 0.03225752 | 0.0339598 | 0.03806719 | 0.03552178 | 0.03507616 | 0.03357949 | 0.03241492 | 0.0345316 | 0.03500212 | 0.034853
1194 | 0.03009709 | 0.02990157 | 0.0322317 | 0.0320911 | 0.03281165 | 0.03204082 | 0.03176507 | 0.03383144 | 0.03299943 | 0.03357261 | 0.03348639 | 0.03480663 | 0.03855404 | 0.03603902 | 0.03416405 | 0.0339793 | 0.03439683 | 0.03395516 | 0.03582064 | 0.03576812
1195 | 0.02893758 | 0.03021654 | 0.03197584 | 0.03274672 | 0.0323645 | 0.0319666 | 0.03169049 | 0.03387926 | 0.0317037 | 0.03418001 | 0.033322 | 0.03422613 | 0.03773015 | 0.03532002 | 0.03507616 | 0.0341063 | 0.03401678 | 0.03388341 | 0.03524757 | 0.03499793
1196 | 0.02966636 | 0.0298622 | 0.03171286 | 0.03255349 | 0.03269648 | 0.03249691 | 0.0321504 | 0.03485953 | 0.03191453 | 0.03377692 | 0.03271696 | 0.03453769 | 0.03859299 | 0.03513391 | 0.03513889 | 0.03385412 | 0.03438024 | 0.03432735 | 0.03537029 | 0.03565217
1197 | 0.02896858 | 0.02939961 | 0.0317484 | 0.03242236 | 0.03207317 | 0.03268232 | 0.03224984 | 0.0341841 | 0.03242597 | 0.03336278 | 0.03243473 | 0.0348794 | 0.0380906 | 0.03572401 | 0.03598566 | 0.03414588 | 0.03387879 | 0.03423318 | 0.03513754 | 0.03444905
1198 | 0.02992565 | 0.02936024 | 0.03171286 | 0.03106354 | 0.03173442 | 0.03326329 | 0.03169154 | 0.03482965 | 0.03151567 | 0.0331326 | 0.03339762 | 0.03468342 | 0.03781783 | 0.03523161 | 0.03512775 | 0.03453904 | 0.03380886 | 0.03408072 | 0.03665398 | 0.03544739
1199 | 0.02996696 | 0.02981299 | 0.03159204 | 0.03237405 | 0.03171525 | 0.03262214 | 0.03163557 | 0.03439331 | 0.03261959 | 0.03382109 | 0.03494331 | 0.03394168 | 0.03854359 | 0.03642306 | 0.03547491 | 0.03434353 | 0.03439161 | 0.03391031 | 0.03621667 | 0.03499171
1200 | 0.02950837 | 0.03025591 | 0.0314367 | 0.03198758 | 0.03151186 | 0.03301175 | 0.03178483 | 0.03371411 | 0.03287016 | 0.03353591 | 0.03384005 | 0.03342383 | 0.03888943 | 0.03587381 | 0.03520843 | 0.03402824 | 0.03414918 | 0.03424215 | 0.03664975 | 0.03416908
1201 | 0.03032305 | 0.02926181 | 0.03160028 | 0.0318163 | 0.0322019 | 0.03323239 | 0.03108276 | 0.03410287 | 0.03302392 | 0.03306077 | 0.03339762 | 0.03469347 | 0.03970302 | 0.03673627 | 0.03523084 | 0.03417412 | 0.03365035 | 0.03503139 | 0.03578502 | 0.03494405
1202 | 0.0295539 | 0.02958661 | 0.03161451 | 0.03178177 | 0.03215447 | 0.0331478 | 0.03211443 | 0.03376196 | 0.03354784 | 0.0340884 | 0.03389109 | 0.03419306 | 0.03816277 | 0.03571299 | 0.0351143 | 0.03413176 | 0.03352146 | 0.03466816 | 0.03564352 | 0.03508496
1203 | 0.02942999 | 0.0301378 | 0.03153627 | 0.03196823 | 0.03254743 | 0.03200495 | 0.03158058 | 0.03459928 | 0.0328661 | 0.03403867 | 0.03386273 | 0.0349824 | 0.0383244 | 0.0358356 | 0.034287 | 0.03458353 | 0.03347015 | 0.03479821 | 0.03607279 | 0.03574803
1204 | 0.02868065 | 0.02987205 | 0.03174253 | 0.03259489 | 0.03308943 | 0.03235149 | 0.03253731 | 0.03375823 | 0.03253561 | 0.03369613 | 0.03375142 | 0.03374748 | 0.03906478 | 0.03555404 | 0.03460538 | 0.03394539 | 0.03293514 | 0.03508969 | 0.03512701 | 0.03514298
1205 | 0.02881934 | 0.02976378 | 0.0315505 | 0.03118094 | 0.03262195 | 0.03241337 | 0.0325995 | 0.03440191 | 0.03208666 | 0.03354892 | 0.033042 | 0.03373239 | 0.03836745 | 0.0353612 | 0.03372364 | 0.03442561 | 0.03432168 | 0.03479372 | 0.03493011 | 0.03510365
1206 | 0.02956118 | 0.02940945 | 0.03204125 | 0.03222912 | 0.03265583 | 0.03219059 | 0.03230721 | 0.03412926 | 0.03238177 | 0.03379768 | 0.03449234 | 0.03412978 | 0.0385039 | 0.0351522 | 0.03516143 | 0.03452448 | 0.03371735 | 0.03530493 | 0.03472258 | 0.0356983
1207 | 0.02920582 | 0.02976378 | 0.03205548 | 0.03195442 | 0.03232542 | 0.03211634 | 0.03254353 | 0.03380012 | 0.03193843 | 0.03368159 | 0.03364926 | 0.03314041 | 0.0378157 | 0.0354657 | 0.03379542 | 0.03449153 | 0.03359776 | 0.03524664 | 0.0347734 | 0.03549751
1208 | 0.02992053 | 0.02901575 | 0.03216927 | 0.03307798 | 0.03227119 | 0.03178837 | 0.03174238 | 0.03381807 | 0.03191562 | 0.03333333 | 0.03273708 | 0.03338198 | 0.03874269 | 0.03549296 | 0.03515695 | 0.03421846 | 0.03466884 | 0.03534978 | 0.03494706 | 0.03412692
1209 | 0.03056845 | 0.0292126 | 0.03258706 | 0.03229972 | 0.03170169 | 0.03259901 | 0.03230243 | 0.03448833 | 0.03201254 | 0.03397457 | 0.03356413 | 0.03265727 | 0.03908382 | 0.03606997 | 0.03463885 | 0.03371173 | 0.03501866 | 0.03422162 | 0.03534519 | 0.03464538
1210 | 0.03028271 | 0.03003933 | 0.0321835 | 0.03307798 | 0.03187797 | 0.03193688 | 0.03113948 | 0.03464393 | 0.03261117 | 0.0342565 | 0.03311187 | 0.03373931 | 0.03891813 | 0.03631985 | 0.03479139 | 0.03358926 | 0.03460354 | 0.03391382 | 0.03614733 | 0.03480299
1211 | 0.03003818 | 0.029941 | 0.03275053 | 0.03255349 | 0.03197288 | 0.03246906 | 0.03240821 | 0.034614 | 0.03217218 | 0.03405196 | 0.03379898 | 0.03434105 | 0.03914717 | 0.03688465 | 0.03545291 | 0.03381065 | 0.03420439 | 0.03437416 | 0.03530284 | 0.03454998
1212 | 0.02960058 | 0.02882874 | 0.03240398 | 0.03346446 | 0.03225085 | 0.03309406 | 0.03148194 | 0.03522129 | 0.03232611 | 0.03426202 | 0.03266477 | 0.03460765 | 0.03817162 | 0.03674239 | 0.03417415 | 0.03417334 | 0.03483675 | 0.03408887 | 0.03549767 | 0.03429282
1213 | 0.0296388 | 0.02935039 | 0.03265103 | 0.03226519 | 0.03240678 | 0.03327351 | 0.03165629 | 0.0352304 | 0.03247434 | 0.03378662 | 0.03369676 | 0.03496479 | 0.03841053 | 0.03603362 | 0.03543742 | 0.0340179 | 0.03468035 | 0.03440305 | 0.03595934 | 0.03491083
1214 | 0.02915247 | 0.03010816 | 0.03242532 | 0.0325 | 0.03249492 | 0.03319926 | 0.03174346 | 0.03475763 | 0.03354618 | 0.03360619 | 0.03518161 | 0.03416709 | 0.03823988 | 0.03661972 | 0.03447487 | 0.03462553 | 0.03452636 | 0.03393627 | 0.03569915 | 0.03534633
1215 | 0.02881776 | 0.03011799 | 0.03177098 | 0.03241022 | 0.03234576 | 0.03316832 | 0.03207347 | 0.03333533 | 0.03357469 | 0.03380873 | 0.03410562 | 0.03427277 | 0.03814146 | 0.03545455 | 0.03610588 | 0.03393968 | 0.03297992 | 0.03369106 | 0.03449343 | 0.0362272
1216 | 0.02967702 | 0.02895669 | 0.0321835 | 0.03250691 | 0.03210847 | 0.03345297 | 0.03234745 | 0.03386826 | 0.03311859 | 0.03396018 | 0.03328409 | 0.03394565 | 0.03878596 | 0.0354161 | 0.03517056 | 0.03457587 | 0.03393557 | 0.03457361 | 0.03419847 | 0.03584163
1217 | 0.02965638 | 0.02893701 | 0.03164296 | 0.03280883 | 0.03235932 | 0.03284653 | 0.03198007 | 0.03447305 | 0.03293212 | 0.03311394 | 0.03314773 | 0.0335146 | 0.03904437 | 0.03508413 | 0.03497756 | 0.03422714 | 0.0331107 | 0.03412663 | 0.03482832 | 0.03571132
1218 | 0.02977714 | 0.030059 | 0.03151494 | 0.03120249 | 0.03202712 | 0.03271827 | 0.03241594 | 0.03386826 | 0.03311288 | 0.03355088 | 0.0329375 | 0.03370594 | 0.03974159 | 0.03468608 | 0.03590848 | 0.03407163 | 0.03418768 | 0.03478456 | 0.03544722 | 0.03451867
1219 | 0.03002888 | 0.03025565 | 0.03155761 | 0.03218232 | 0.03157395 | 0.03213003 | 0.03168847 | 0.03333134 | 0.03200228 | 0.03361726 | 0.03348295 | 0.03383686 | 0.03870732 | 0.03538881 | 0.03570467 | 0.03504241 | 0.03408964 | 0.03466547 | 0.03538364 | 0.03520946
1220 | 0.03002579 | 0.0292126 | 0.03167141 | 0.03164365 | 0.03156038 | 0.0320805 | 0.03232877 | 0.03395446 | 0.03166096 | 0.03356195 | 0.03245594 | 0.03423968 | 0.03914634 | 0.03515469 | 0.03507181 | 0.03504241 | 0.03425969 | 0.03456668 | 0.03587961 | 0.03486722
1221 | 0.030033 | 0.02880906 | 0.03172119 | 0.03212707 | 0.03187246 | 0.032057 | 0.03211083 | 0.03365488 | 0.0322089 | 0.03325955 | 0.03425568 | 0.03386203 | 0.03844878 | 0.03592087 | 0.03493489 | 0.03488219 | 0.03415227 | 0.03497081 | 0.03588385 | 0.03450622
1222 | 0.02925395 | 0.02985251 | 0.0314306 | 0.03175536 | 0.03232022 | 0.0320632 | 0.03272105 | 0.03446707 | 0.0326583 | 0.03353071 | 0.03465909 | 0.03407855 | 0.03850659 | 0.03609368 | 0.03574506 | 0.0347361 | 0.0336198 | 0.03532765 | 0.03657627 | 0.03417601
1223 | 0.02939538 | 0.02949853 | 0.03179943 | 0.03222376 | 0.032327 | 0.0323482 | 0.03187539 | 0.03424206 | 0.03236872 | 0.03351411 | 0.03413068 | 0.03408359 | 0.03875122 | 0.03649841 | 0.03490795 | 0.03470533 | 0.03415694 | 0.03582585 | 0.03605765 | 0.03495641
1224 | 0.02953983 | 0.02897638 | 0.03193457 | 0.03180373 | 0.03210991 | 0.03277399 | 0.03295143 | 0.03504192 | 0.03255137 | 0.03281682 | 0.03378624 | 0.03341562 | 0.03856027 | 0.0369668 | 0.03516839 | 0.0346016 | 0.03333645 | 0.03479569 | 0.0351866 | 0.03579668
1225 | 0.02967815 | 0.02914454 | 0.03186344 | 0.03343232 | 0.03255767 | 0.03288545 | 0.03165109 | 0.03528743 | 0.03327439 | 0.03355838 | 0.03458523 | 0.03479355 | 0.0388775 | 0.03584622 | 0.03462713 | 0.03395283 | 0.0335514 | 0.03449933 | 0.03552587 | 0.03579668
1226 | 0.03041551 | 0.02985251 | 0.03200569 | 0.0321616 | 0.03251018 | 0.03270756 | 0.03179439 | 0.03452966 | 0.03349116 | 0.03366353 | 0.03467045 | 0.0341461 | 0.03828697 | 0.03617379 | 0.03549618 | 0.03394811 | 0.03333645 | 0.0344699 | 0.0349788 | 0.03543379
1227 | 0.02999897 | 0.0292527 | 0.03201423 | 0.03138908 | 0.03181818 | 0.03319505 | 0.0313217 | 0.03515279 | 0.03271119 | 0.0328959 | 0.03290102 | 0.03506042 | 0.03838867 | 0.03516614 | 0.03394157 | 0.0350495 | 0.03353271 | 0.03457772 | 0.03507425 | 0.03514321
1228 | 0.03070501 | 0.02918387 | 0.03253201 | 0.03060858 | 0.03170963 | 0.03295539 | 0.03158978 | 0.03439185 | 0.03313356 | 0.03290698 | 0.03343945 | 0.03495468 | 0.03864746 | 0.03571429 | 0.03525606 | 0.0344434 | 0.03407944 | 0.03456873 | 0.03559796 | 0.03498132
1229 | 0.02994432 | 0.02963618 | 0.03252489 | 0.0311472 | 0.03189959 | 0.03316409 | 0.03167082 | 0.03475135 | 0.03309932 | 0.03336656 | 0.03407049 | 0.03487657 | 0.03806640625 | 0.0345765 | 0.03455526 | 0.03391038 | 0.03442056 | 0.03402965 | 0.03592451 | 0.03506229
1230 | 0.02957921 | 0.03055992 | 0.03254623 | 0.03252762 | 0.03223881 | 0.03281289 | 0.03145262 | 0.03393285 | 0.03241005 | 0.03379291 | 0.03382253 | 0.03460453 | 0.03895508 | 0.03546655 | 0.03471461 | 0.03423113 | 0.03413551 | 0.03458221 | 0.03582944 | 0.03441445
1231 | 0.02946576 | 0.02972468 | 0.03242532 | 0.03023513 | 0.03246947 | 0.03362229 | 0.03247352 | 0.03447842 | 0.03247858 | 0.03348837 | 0.03360068 | 0.03445844 | 0.03848145 | 0.03532544 | 0.03502246 | 0.03409906 | 0.03521495 | 0.03341573 | 0.03505093 | 0.03425426
1232 | 0.02914174 | 0.02939036 | 0.03212811 | 0.03228749 | 0.03251018 | 0.03312268 | 0.03158978 | 0.03401679 | 0.03171331 | 0.03355482 | 0.03332765 | 0.03443829 | 0.03918457 | 0.0366424 | 0.03493034 | 0.03442925 | 0.03386162 | 0.03454627 | 0.03634281 | 0.03537791
1233 | 0.02955553 | 0.02986234 | 0.03247511 | 0.03288674 | 0.03302578 | 0.03220707 | 0.03252336 | 0.03452038 | 0.03237579 | 0.03337763 | 0.03481524 | 0.03350302 | 0.03953613 | 0.03635412 | 0.03661276 | 0.03415762 | 0.03413277 | 0.03420225 | 0.03597794 | 0.03561462
1234 | 0.02963803 | 0.03008841 | 0.03163701 | 0.03433402 | 0.03249661 | 0.03221327 | 0.03143392 | 0.03419065 | 0.03173714 | 0.03275346 | 0.03426621 | 0.03360383 | 0.03856445 | 0.03662267 | 0.03516854 | 0.03413403 | 0.03393642 | 0.03451236 | 0.03554754 | 0.03568106
1235 | 0.0302443 | 0.02932153 | 0.03182206 | 0.03322514 | 0.03199593 | 0.03248605 | 0.03119152 | 0.03416317 | 0.03219874 | 0.03324654 | 0.03391354 | 0.03406754 | 0.03862237 | 0.03711425 | 0.03537079 | 0.03460595 | 0.0344834 | 0.03475506 | 0.03545416 | 0.0344786
1236 | 0.03067491 | 0.02956735 | 0.03160142 | 0.03376121 | 0.03156144 | 0.03246125 | 0.03118528 | 0.03438249 | 0.03307824 | 0.03335734 | 0.0336881 | 0.03530982 | 0.03831949 | 0.03608557 | 0.03518202 | 0.03443134 | 0.03426835 | 0.03415281 | 0.03491935 | 0.03602575
1237 | 0.02997629 | 0.03022593 | 0.03135943 | 0.03305249 | 0.03137814 | 0.0317928 | 0.03240025 | 0.03464628 | 0.03202857 | 0.03372853 | 0.03335231 | 0.03508065 | 0.03897899 | 0.03617031 | 0.0355191 | 0.03384325 | 0.0337044 | 0.0357637 | 0.0347431 | 0.03574336
1238 | 0.03001443 | 0.03054028 | 0.03136752 | 0.03249309 | 0.03197556 | 0.03285803 | 0.03159077 | 0.0345231 | 0.03312964 | 0.03369529 | 0.03384178 | 0.03389309 | 0.03850513 | 0.03528233 | 0.03549213 | 0.03407932 | 0.0344273 | 0.03506966 | 0.03533758 | 0.03504778
1239 | 0.02972165 | 0.02988212 | 0.03130342 | 0.03271409 | 0.03238968 | 0.0332796 | 0.03296135 | 0.03374925 | 0.03280982 | 0.03345152 | 0.03248292 | 0.03445565 | 0.03913043 | 0.03550546 | 0.03478417 | 0.03421624 | 0.03467976 | 0.03565588 | 0.03562818 | 0.03484622
1240 | 0.02963612 | 0.0292822 | 0.03176512 | 0.03276243 | 0.0327427 | 0.0333168 | 0.03345387 | 0.03457109 | 0.03260571 | 0.03346814 | 0.03339784 | 0.03451109 | 0.03938935 | 0.03561731 | 0.03604944 | 0.0342729 | 0.03439196 | 0.03533933 | 0.03572399 | 0.03476309
1241 | 0.02905022 | 0.03033399 | 0.03151709 | 0.03253453 | 0.03337178 | 0.0332858 | 0.03349751 | 0.03476905 | 0.03317533 | 0.0331929 | 0.03253417 | 0.03373172 | 0.03921837 | 0.03533941 | 0.03464238 | 0.03456563 | 0.03328966 | 0.03478202 | 0.03548195 | 0.03546323
1242 | 0.02942571 | 0.03004912 | 0.03168803 | 0.03201797 | 0.03314111 | 0.0333788 | 0.03253899 | 0.03487103 | 0.03255429 | 0.03349778 | 0.03322323 | 0.03350656 | 0.03865657 | 0.03649818 | 0.03504274 | 0.03451369 | 0.03406177 | 0.03491685 | 0.03651104 | 0.03448233
1243 | 0.02972889 | 0.02963654 | 0.03219929 | 0.03296961 | 0.03218601 | 0.03296962 | 0.03159077 | 0.03464307 | 0.03386065 | 0.03339246 | 0.03373933 | 0.03354188 | 0.03856305 | 0.03589522 | 0.03417454 | 0.0348678 | 0.03269663 | 0.03393435 | 0.03637097 | 0.03451975
1244 | 0.02974644 | 0.02869223 | 0.03223488 | 0.03254319 | 0.03159647 | 0.03251241 | 0.03278228 | 0.03473905 | 0.03212693 | 0.0331929 | 0.03437109 | 0.03482098 | 0.03937958 | 0.03633257 | 0.03452092 | 0.03442607 | 0.03279963 | 0.03465378 | 0.0356051 | 0.035532
1245 | 0.02999794 | 0.02964637 | 0.03264769 | 0.03185902 | 0.03165082 | 0.03233871 | 0.03176654 | 0.03515297 | 0.03343429 | 0.03376386 | 0.03385535 | 0.03466465 | 0.0378044 | 0.03620957 | 0.03524516 | 0.0335333 | 0.03259831 | 0.03412056 | 0.03545879 | 0.03594763
1246 | 0.03047285 | 0.03015717 | 0.03210114 | 0.03282654 | 0.03169837 | 0.03233871 | 0.03187266 | 0.03485903 | 0.03264571 | 0.03421286 | 0.03400342 | 0.03420283 | 0.03906158 | 0.03631435 | 0.03432943 | 0.03406708 | 0.0329588 | 0.03398561 | 0.035548 | 0.03558188
1247 | 0.03062107 | 0.02947886 | 0.03241281 | 0.03294402 | 0.03222826 | 0.03238213 | 0.0319226 | 0.03455582 | 0.03222985 | 0.03415188 | 0.0334795 | 0.03432896 | 0.03892962 | 0.03562899 | 0.03596941 | 0.03400094 | 0.03355337 | 0.0340081 | 0.03598556 | 0.03485239
1248 | 0.03018751 | 0.0292527 | 0.0322792 | 0.03262612 | 0.03269518 | 0.03272953 | 0.03285714 | 0.03438776 | 0.03296 | 0.03407982 | 0.03375285 | 0.03358729 | 0.03995603 | 0.03552871 | 0.03494149 | 0.0339414 | 0.03394195 | 0.03405308 | 0.03515293 | 0.03541788
1249 | 0.0298609 | 0.02936149 | 0.03206553 | 0.0326123 | 0.03274949 | 0.03209808 | 0.03269495 | 0.03403361 | 0.0323442 | 0.03364745 | 0.0334245 | 0.03365977 | 0.04001466 | 0.03644191 | 0.03605038 | 0.03441663 | 0.03402154 | 0.03436797 | 0.03593033 | 0.03544283
1250 | 0.02959909 | 0.0305501 | 0.03217949 | 0.03259848 | 0.03275628 | 0.03238982 | 0.03209738 | 0.03421969 | 0.03313894 | 0.03296728 | 0.03394872 | 0.03347804 | 0.03810758 | 0.03491108 | 0.03467147 | 0.03454631 | 0.03397472 | 0.03531025 | 0.0367431 | 0.0343594
1251 | 0.0295403 | 0.02972495 | 0.03168091 | 0.03331492 | 0.03261371 | 0.03313896 | 0.03134916 | 0.03416817 | 0.03233848 | 0.03368625 | 0.03409453 | 0.03351843 | 0.0387824 | 0.03589335 | 0.03519352 | 0.03492206 | 0.03382491 | 0.03524281 | 0.03586236 | 0.03454659
1252 | 0.02928564 | 0.02959725 | 0.03191595 | 0.03165284 | 0.03226223 | 0.03313896 | 0.03262172 | 0.03428228 | 0.03265294 | 0.03454545 | 0.03441344 | 0.03434124 | 0.03784247 | 0.0352622 | 0.03525653 | 0.03447543 | 0.03405899 | 0.03590378 | 0.03715499 | 0.03452163
1253 | 0.02941965 | 0.03000982 | 0.03155983 | 0.03293711 | 0.03165761 | 0.03307263 | 0.03216115 | 0.03412613 | 0.03258009 | 0.03450111 | 0.03559226 | 0.03477296 | 0.0381409 | 0.03707384 | 0.0349077 | 0.03377778 | 0.03401405 | 0.03510791 | 0.0360561 | 0.03541372
1254 | 0.02970215 | 0.03011788 | 0.03158832 | 0.03243262 | 0.03163043 | 0.03303538 | 0.03188632 | 0.03421021 | 0.03189931 | 0.03331115 | 0.03355556 | 0.03445734 | 0.03919315 | 0.0367639 | 0.03619262 | 0.03396217 | 0.03441686 | 0.0351552 | 0.03452381 | 0.03517055
1255 | 0.02997424 | 0.02969548 | 0.03205128 | 0.03207326 | 0.03214674 | 0.03380273 | 0.03289014 | 0.03376803 | 0.03271739 | 0.03369939 | 0.03396581 | 0.03439677 | 0.0384589 | 0.03630643 | 0.0350833 | 0.03409929 | 0.03455738 | 0.03498426 | 0.03507228 | 0.03517055
1256 | 0.0301257 | 0.02971513 | 0.03175214 | 0.03281963 | 0.03175391 | 0.03352978 | 0.03173017 | 0.03408408 | 0.03271167 | 0.03463415 | 0.03310718 | 0.03414942 | 0.03980929 | 0.03634747 | 0.035448 | 0.03456049 | 0.03464637 | 0.03425293 | 0.03484694 | 0.0352787
1257 | 0.0303152 | 0.02996071 | 0.03236467 | 0.03226676 | 0.03281929 | 0.03184472 | 0.03265459 | 0.0345045 | 0.03356775 | 0.03432058 | 0.0336545 | 0.03474508 | 0.04034702 | 0.03563869 | 0.0345 | 0.03477316 | 0.03488525 | 0.03482681 | 0.03598639 | 0.03542429
1258 | 0.0309791 | 0.02959725 | 0.03240028 | 0.03198479 | 0.03278533 | 0.03239752 | 0.03133125 | 0.03448649 | 0.03268879 | 0.03300222 | 0.03290194 | 0.03358586 | 0.03983374 | 0.03644323 | 0.03463964 | 0.03466194 | 0.03436534 | 0.03360198 | 0.0344832 | 0.03470246
1259 | 0.03011949 | 0.02948919 | 0.03222934 | 0.03146611 | 0.03254076 | 0.03154037 | 0.03191755 | 0.03497898 | 0.03365923 | 0.03296337 | 0.03349487 | 0.03375758 | 0.0394227 | 0.03498403 | 0.03471622 | 0.03483688 | 0.03562734 | 0.03330032 | 0.03515951 | 0.03441948
1260 | 0.02964146 | 0.02936149 | 0.03196009 | 0.03225294 | 0.03236413 | 0.03234161 | 0.03216115 | 0.0348048 | 0.03276888 | 0.03422629 | 0.03405929 | 0.03491671 | 0.0377533 | 0.03492926 | 0.03433784 | 0.03430733 | 0.0335567 | 0.03416292 | 0.03726732 | 0.03433389
1261 | 0.02981354 | 0.03009823 | 0.03195296 | 0.03266068 | 0.03175391 | 0.03239752 | 0.03186875 | 0.03530931 | 0.03325515 | 0.03342397 | 0.03465792 | 0.03509339 | 0.03873288 | 0.03597628 | 0.03503153 | 0.03424314 | 0.03396439 | 0.03411977 | 0.03606293 | 0.0348751
1262 | 0.0291074 | 0.0287119 | 0.03203849 | 0.03245505 | 0.03197145 | 0.03324022 | 0.03273579 | 0.03521922 | 0.03210647 | 0.0342041 | 0.034849 | 0.03540636 | 0.03801762 | 0.03607664 | 0.03516667 | 0.03419584 | 0.03413777 | 0.03440792 | 0.03628827 | 0.03449625
1263 | 0.0291074 | 0.02938114 | 0.03187455 | 0.03200553 | 0.03167913 | 0.03378647 | 0.03220625 | 0.03456731 | 0.03248426 | 0.03243198 | 0.03457811 | 0.03408586 | 0.03856583 | 0.03619069 | 0.0350991 | 0.03428098 | 0.03472821 | 0.03357207 | 0.03532114 | 0.03442548
1264 | 0.02908679 | 0.0295776 | 0.03209551 | 0.03351071 | 0.03195105 | 0.0324472 | 0.03218125 | 0.034765625 | 0.0325644 | 0.03336293 | 0.03470924 | 0.03508081 | 0.03917768 | 0.03597628 | 0.0360018 | 0.03454588 | 0.03458294 | 0.03476362 | 0.03571246 | 0.03556804
1265 | 0.02974142 | 0.02914538 | 0.03272792 | 0.03282849 | 0.03253569 | 0.03361491 | 0.031675 | 0.03480769 | 0.03223812 | 0.03347947 | 0.03317741 | 0.03446465 | 0.03947137 | 0.03666515 | 0.0351059 | 0.03516556 | 0.03401313 | 0.03571557 | 0.03508511 | 0.03678453
1266 | 0.03000618 | 0.02908644 | 0.0329416 | 0.03215768 | 0.03242012 | 0.03278882 | 0.03118824 | 0.03469351 | 0.03205613 | 0.03315936 | 0.03378779 | 0.03415867 | 0.03897699 | 0.03635036 | 0.03613964 | 0.03474456 | 0.0343835 | 0.03526103 | 0.035453 | 0.03573272
1267 | 0.03034703 | 0.02916503 | 0.03287037 | 0.03319972 | 0.03278722 | 0.03329193 | 0.03165103 | 0.03413109 | 0.03137457 | 0.03468923 | 0.03257991 | 0.03409298 | 0.03805093 | 0.03645367 | 0.03509238 | 0.03449858 | 0.03452414 | 0.03419181 | 0.03647384 | 0.03630046
1268 | 0.03024717 | 0.03016699 | 0.032849 | 0.03291638 | 0.0328688 | 0.03258546 | 0.03196373 | 0.03427541 | 0.03242268 | 0.03384018 | 0.03283676 | 0.03386559 | 0.0387953 | 0.03625285 | 0.03652703 | 0.03422149 | 0.03369606 | 0.03544104 | 0.0355617 | 0.03622555
1269 | 0.02999279 | 0.02936149 | 0.03245902 | 0.03164706 | 0.03276003 | 0.03259167 | 0.03152595 | 0.03504207 | 0.03221077 | 0.03432297 | 0.03362236 | 0.03451743 | 0.03874633 | 0.03653126 | 0.03539883 | 0.03374823 | 0.03352251 | 0.03536245 | 0.03594894 | 0.03660008
1270 | 0.03026465 | 0.03011788 | 0.03232359 | 0.03255187 | 0.03231135 | 0.03249223 | 0.03238125 | 0.03424534 | 0.03321122 | 0.03422309 | 0.03424415 | 0.03364004 | 0.0391332 | 0.03522374 | 0.03481064 | 0.03421675 | 0.03396811 | 0.03554705 | 0.0364866 | 0.03574105
1271 | 0.03022346 | 0.0303631 | 0.03170349 | 0.03267635 | 0.03178912 | 0.03248602 | 0.03214509 | 0.03391697 | 0.0329937 | 0.03363687 | 0.03488306 | 0.03381193 | 0.03867777 | 0.03472819 | 0.03541235 | 0.03374053 | 0.03353659 | 0.03467357 | 0.03667801 | 0.03529363
1272 | 0.02940449 | 0.02977407 | 0.03164765 | 0.032787 | 0.03252209 | 0.03205846 | 0.03291875 | 0.03443175 | 0.0336806 | 0.03360911 | 0.0333847 | 0.0340091 | 0.03970631 | 0.03566667 | 0.03393775 | 0.03386837 | 0.03345216 | 0.0345045 | 0.0360766 | 0.03555602
1273 | 0.02944267 | 0.02943026 | 0.0318331 | 0.03137024 | 0.03204082 | 0.03170398 | 0.03173233 | 0.03440168 | 0.03362908 | 0.03316667 | 0.03550171 | 0.03366026 | 0.04020069 | 0.03540886 | 0.03534716 | 0.03528159 | 0.03377111 | 0.03579919 | 0.03557258 | 0.03533111
1274 | 0.0297559 | 0.02945972 | 0.03117689 | 0.03229599 | 0.03172109 | 0.03208955 | 0.03134543 | 0.03439832 | 0.03308706 | 0.03362576 | 0.03436073 | 0.0337361 | 0.03909892 | 0.03559159 | 0.03341001 | 0.03451964 | 0.03366495 | 0.03388013 | 0.03550873 | 0.0360808
1275 | 0.02953539 | 0.03050049 | 0.03170471 | 0.03307054 | 0.03206122 | 0.03269733 | 0.03237023 | 0.03430205 | 0.03289233 | 0.03328333 | 0.03431507 | 0.0341911 | 0.03829005 | 0.03517131 | 0.03561767 | 0.03465689 | 0.03335054 | 0.0339297 | 0.0351341 | 0.03549354
1276 | 0.02963535 | 0.03024534 | 0.03166904 | 0.03168858 | 0.03198639 | 0.03290242 | 0.03166458 | 0.03413959 | 0.03343643 | 0.03293333 | 0.03250714 | 0.03406977 | 0.03844194 | 0.03628767 | 0.03470005 | 0.03442708 | 0.03291549 | 0.03426126 | 0.03470187 | 0.03563515
1277 | 0.03029242 | 0.0295776 | 0.03149786 | 0.03213149 | 0.0328688 | 0.03302672 | 0.0327955 | 0.03481949 | 0.0327205 | 0.03434758 | 0.03346659 | 0.03467139 | 0.03878001 | 0.03727397 | 0.03522994 | 0.03453125 | 0.03381511 | 0.03425868 | 0.03570456 | 0.03583507
1278 | 0.03118634 | 0.03060844 | 0.03170471 | 0.03242047 | 0.03244218 | 0.03318832 | 0.03172716 | 0.03466306 | 0.03317869 | 0.03466408 | 0.03437215 | 0.03480283 | 0.03916707 | 0.0360804 | 0.03607755 | 0.03430398 | 0.03432661 | 0.03494144 | 0.03584078 | 0.0358434
1279 | 0.03068135 | 0.03035329 | 0.03158345 | 0.03285615 | 0.03271924 | 0.03392791 | 0.03197121 | 0.03492178 | 0.03232665 | 0.03334444 | 0.033004 | 0.03488372 | 0.03953944 | 0.0359799 | 0.03471809 | 0.03353387 | 0.034458 | 0.0343443 | 0.03613453 | 0.0355625
1280 | 0.03012458 | 0.03028459 | 0.03173324 | 0.0331397 | 0.03314752 | 0.03338098 | 0.03177096 | 0.03516245 | 0.03291117 | 0.03290717 | 0.03414049 | 0.03492922 | 0.03948065 | 0.03686301 | 0.03559964 | 0.03432023 | 0.035197 | 0.03391794 | 0.03637718 | 0.03476865
1281 | 0.03015546 | 0.02963654 | 0.03203994 | 0.03326418 | 0.03207483 | 0.03317164 | 0.03228411 | 0.03506017 | 0.03173165 | 0.03399444 | 0.03426042 | 0.03429439 | 0.03905439 | 0.03576325 | 0.03484438 | 0.03508996 | 0.03405443 | 0.03476341 | 0.03592419 | 0.03466028
1282 | 0.03007619 | 0.03009814 | 0.03206847 | 0.03284232 | 0.03220408 | 0.03307214 | 0.03197747 | 0.03495788 | 0.03201835 | 0.03457222 | 0.03506849 | 0.03472939 | 0.03907843 | 0.03639561 | 0.03589084 | 0.03461393 | 0.03428437 | 0.03459216 | 0.03534497 | 0.03494789
1283 | 0.02939843 | 0.02979371 | 0.03215407 | 0.03385201 | 0.03191156 | 0.03345149 | 0.03220275 | 0.03423239 | 0.03230505 | 0.03378333 | 0.03394061 | 0.03470916 | 0.03867647 | 0.03534278 | 0.0352774 | 0.03355924 | 0.03413615 | 0.03476341 | 0.03518108 | 0.03422018
1284 | 0.02915722 | 0.03012758 | 0.03219686 | 0.03204152 | 0.03185841 | 0.0333209 | 0.03193488 | 0.03487056 | 0.03232225 | 0.03235818 | 0.03356571 | 0.0344866 | 0.03750368 | 0.03679762 | 0.03589535 | 0.03479394 | 0.03378873 | 0.03455611 | 0.0353856 | 0.03471226
1285 | 0.02996602 | 0.03031403 | 0.03203281 | 0.03356155 | 0.03236054 | 0.03236465 | 0.03250313 | 0.03454545 | 0.0330659 | 0.03343524 | 0.03378857 | 0.03511887 | 0.03852941 | 0.03622029 | 0.03646369 | 0.03376777 | 0.03392019 | 0.03487156 | 0.03550064 | 0.03553147
1286 | 0.03016576 | 0.02962672 | 0.03223252 | 0.03180623 | 0.03230612 | 0.03240821 | 0.03289111 | 0.03484046 | 0.03204702 | 0.03368538 | 0.03294857 | 0.03483561 | 0.0397549 | 0.03534979 | 0.03631033 | 0.03411374 | 0.03416432 | 0.03517801 | 0.03494885 | 0.0363375
1287 | 0.03042001 | 0.02990177 | 0.03190442 | 0.03261592 | 0.033 | 0.03222775 | 0.03136506 | 0.0343528 | 0.03319198 | 0.03397999 | 0.03292739 | 0.03479009 | 0.04032337 | 0.03605576 | 0.03529332 | 0.03374408 | 0.03453521 | 0.03549797 | 0.03582872 | 0.03548562
1288 | 0.02971164 | 0.03007851 | 0.03215407 | 0.03188927 | 0.0325034 | 0.03196762 | 0.03232937 | 0.03464178 | 0.03286124 | 0.03384102 | 0.03331429 | 0.03435729 | 0.03944118 | 0.0364808 | 0.03463657 | 0.03432701 | 0.035 | 0.03495942 | 0.03624627 | 0.03519183
1289 | 0.03067106 | 0.02990186 | 0.03238231 | 0.03166205 | 0.03280952 | 0.03152553 | 0.03157895 | 0.03446988 | 0.03277523 | 0.03335186 | 0.03352 | 0.03385121 | 0.03980882 | 0.03694698 | 0.03526173 | 0.03522275 | 0.03495775 | 0.03515548 | 0.03600767 | 0.03505004
1290 | 0.03069878 | 0.02921415 | 0.03198288 | 0.03223529 | 0.0325936 | 0.03303671 | 0.03273638 | 0.03396988 | 0.03359312 | 0.03350195 | 0.03424 | 0.03372152 | 0.04035277 | 0.03606767 | 0.03451016 | 0.03432907 | 0.03441522 | 0.03504509 | 0.03613975 | 0.03552544
1291 | 0.03027589 | 0.03007851 | 0.0317773 | 0.03227682 | 0.0320354 | 0.03329807 | 0.03197245 | 0.03442169 | 0.03358372 | 0.03396887 | 0.03548829 | 0.03400506 | 0.03845513 | 0.03537054 | 0.03460948 | 0.0353128 | 0.03449037 | 0.03547995 | 0.0361994 | 0.03438465
1292 | 0.03054441 | 0.02982336 | 0.03173448 | 0.03274048 | 0.0323145 | 0.03332918 | 0.03303694 | 0.03486747 | 0.03416619 | 0.03492778 | 0.03490857 | 0.03406076 | 0.03822375 | 0.03578875 | 0.03416441 | 0.03480095 | 0.0337218 | 0.03511271 | 0.03583973 | 0.03415102
1293 | 0.02994955 | 0.02954813 | 0.03164882 | 0.03263668 | 0.03198775 | 0.03315495 | 0.03254227 | 0.03440964 | 0.03384174 | 0.03406893 | 0.03396 | 0.03447874 | 0.03816487 | 0.03658893 | 0.03553499 | 0.03453295 | 0.03449507 | 0.03504509 | 0.0355243 | 0.0351773
1294 | 0.02999073 | 0.02914538 | 0.03144183 | 0.03297578 | 0.03283867 | 0.03319851 | 0.03243582 | 0.03473494 | 0.03324541 | 0.03259878 | 0.03364208 | 0.03419241 | 0.03929377 | 0.03562672 | 0.03624379 | 0.03431958 | 0.03363252 | 0.03508115 | 0.03577579 | 0.03539841
1295 | 0.02966739 | 0.02964637 | 0.03126429 | 0.03304498 | 0.03266167 | 0.03303861 | 0.03184837 | 0.03460843 | 0.03298739 | 0.03343715 | 0.03446857 | 0.03461032 | 0.03997548 | 0.03572278 | 0.03490967 | 0.03438122 | 0.03406955 | 0.03478359 | 0.03636983 | 0.0352232
1296 | 0.02909971 | 0.03022571 | 0.03147752 | 0.03323183 | 0.03262083 | 0.03283935 | 0.03181704 | 0.03451477 | 0.03225473 | 0.03401001 | 0.03296339 | 0.03461266 | 0.03908243 | 0.03547575 | 0.03639729 | 0.03475581 | 0.03493421 | 0.03411818 | 0.0362873 | 0.03516062
1297 | 0.02932331 | 0.02921415 | 0.03177016 | 0.03305882 | 0.03260722 | 0.03338107 | 0.03211779 | 0.03462929 | 0.03223178 | 0.03392659 | 0.03228261 | 0.03446076 | 0.03959784 | 0.03639067 | 0.03594582 | 0.03463727 | 0.03489192 | 0.03431664 | 0.03538593 | 0.03615353
1298 | 0.02934391 | 0.02951866 | 0.03188437 | 0.03334256 | 0.03194823 | 0.03358032 | 0.0322995 | 0.03453285 | 0.03201493 | 0.0327212 | 0.0330778 | 0.0339615 | 0.03898921 | 0.03609332 | 0.03661851 | 0.03437381 | 0.03444549 | 0.03398917 | 0.03543284 | 0.03564038
1299 | 0.02982908 | 0.02949902 | 0.03187009 | 0.03203601 | 0.03190054 | 0.03311333 | 0.03249373 | 0.0354759 | 0.03218714 | 0.0331163 | 0.03409377 | 0.03392604 | 0.03907753 | 0.03703568 | 0.035271 | 0.03378558 | 0.03433741 | 0.03470456 | 0.03594456 | 0.03606592
1300 | 0.0294778 | 0.02976447 | 0.03219843 | 0.03311419 | 0.03217302 | 0.0337858 | 0.03261905 | 0.03453888 | 0.03234788 | 0.03345576 | 0.03412236 | 0.03477975 | 0.03840452 | 0.03703111 | 0.03533875 | 0.03383776 | 0.0344032 | 0.03408845 | 0.03609808 | 0.03545492
1301 | 0.02981155 | 0.02982336 | 0.03239829 | 0.03234072 | 0.0321594 | 0.03334994 | 0.03258772 | 0.03531043 | 0.03266361 | 0.03396216 | 0.03465409 | 0.03501266 | 0.03880275 | 0.03672461 | 0.03574977 | 0.03408163 | 0.03425482 | 0.03421029 | 0.03564179 | 0.03577212
1302 | 0.03087766 | 0.02959725 | 0.03234118 | 0.03217452 | 0.03274336 | 0.03257321 | 0.03260025 | 0.03543098 | 0.032876 | 0.03368392 | 0.03502001 | 0.03498734 | 0.03931796 | 0.03614188 | 0.03453683 | 0.03343142 | 0.03416549 | 0.03465253 | 0.03569296 | 0.03571786
1303 | 0.03041375 | 0.02987242 | 0.03271949 | 0.03168975 | 0.03281144 | 0.03232399 | 0.0326395 | 0.03450271 | 0.03257176 | 0.03355036 | 0.03492853 | 0.03430598 | 0.03994603 | 0.03597712 | 0.03479892 | 0.03429046 | 0.03370649 | 0.03486011 | 0.03597868 | 0.0357429
1304 | 0.03051353 | 0.02992149 | 0.03280514 | 0.03318339 | 0.0322139 | 0.03229283 | 0.03242006 | 0.03496082 | 0.03327596 | 0.03332405 | 0.03502001 | 0.03448328 | 0.04047105 | 0.03634325 | 0.03463382 | 0.03495731 | 0.03395579 | 0.03505866 | 0.03602132 | 0.03497286
1305 | 0.03021101 | 0.02950884 | 0.03273376 | 0.03283241 | 0.03254087 | 0.03239875 | 0.03269592 | 0.03476478 | 0.03363167 | 0.03337973 | 0.03306812 | 0.03418145 | 0.03978901 | 0.03501374 | 0.03507456 | 0.03510911 | 0.03320471 | 0.03499549 | 0.03546502 | 0.03527766
1306 | 0.0305001 | 0.02990186 | 0.03251249 | 0.03225069 | 0.03239101 | 0.03239252 | 0.03310777 | 0.0355877 | 0.03383821 | 0.03454647 | 0.03414188 | 0.03378611 | 0.0397105 | 0.03539835 | 0.03534117 | 0.03542694 | 0.03422389 | 0.03550744 | 0.03553328 | 0.03564092
1307 | 0.0300772 | 0.0294499 | 0.03258387 | 0.03292244 | 0.03254087 | 0.03310903 | 0.03283386 | 0.03431846 | 0.03326062 | 0.03437396 | 0.03283343 | 0.03395844 | 0.03802063 | 0.03497939 | 0.03531646 | 0.03470812 | 0.03403575 | 0.03472022 | 0.03534358 | 0.03562422
1308 | 0.02939238 | 0.02995093 | 0.03237857 | 0.03270083 | 0.03187457 | 0.0334891 | 0.03236364 | 0.03439686 | 0.03259472 | 0.03342428 | 0.03381225 | 0.03377598 | 0.03861984 | 0.03587912 | 0.03597831 | 0.03513526 | 0.03375059 | 0.03565884 | 0.03586604 | 0.03636326
1309 | 0.02996706 | 0.02948919 | 0.03186429 | 0.03250693 | 0.0323297 | 0.03277259 | 0.03260188 | 0.03471049 | 0.03283582 | 0.03309577 | 0.03390956 | 0.03406994 | 0.0379224 | 0.03672161 | 0.03635337 | 0.03423552 | 0.03373647 | 0.03526173 | 0.03583191 | 0.03602505
1310 | 0.02944387 | 0.02968597 | 0.03170714 | 0.03151074 | 0.03302452 | 0.03310903 | 0.03274608 | 0.0341038 | 0.03280873 | 0.03332405 | 0.03423583 | 0.0343335 | 0.03942072 | 0.03671245 | 0.03633981 | 0.03362773 | 0.03360941 | 0.03536101 | 0.03605207 | 0.03648852
1311 | 0.02923362 | 0.0303631 | 0.0318 | 0.03276316 | 0.03231766 | 0.03363863 | 0.0323463 | 0.03414605 | 0.03238369 | 0.0341314 | 0.03489703 | 0.03443487 | 0.03960727 | 0.0360055 | 0.03627655 | 0.03426876 | 0.03491533 | 0.03480361 | 0.03586001 | 0.03624217
1312 | 0.0295953 | 0.02954813 | 0.03182143 | 0.03246537 | 0.03224949 | 0.03316708 | 0.03242158 | 0.03425468 | 0.03254451 | 0.03276323 | 0.03402404 | 0.03448555 | 0.04027982 | 0.03638736 | 0.03516727 | 0.03379572 | 0.03397647 | 0.03414447 | 0.03578745 | 0.03592067
1313 | 0.03029024 | 0.02923379 | 0.03154286 | 0.03246015 | 0.03209952 | 0.03308603 | 0.03239021 | 0.0346924 | 0.03204023 | 0.03325348 | 0.03453349 | 0.03392495 | 0.03973 | 0.03587265 | 0.03570976 | 0.03471985 | 0.03495296 | 0.03460948 | 0.03618011 | 0.03543024
1314 | 0.03032424 | 0.02885069 | 0.03177857 | 0.03335873 | 0.0325426 | 0.03328554 | 0.03281681 | 0.03409173 | 0.03264216 | 0.03324791 | 0.03405839 | 0.03409229 | 0.03945481 | 0.03640403 | 0.03485753 | 0.03421378 | 0.03509647 | 0.03435863 | 0.03597951 | 0.03538847
1315 | 0.03000103 | 0.03011776 | 0.03170836 | 0.0334903 | 0.03199046 | 0.03399377 | 0.03200251 | 0.03429692 | 0.0320977 | 0.03303064 | 0.03373998 | 0.03425963 | 0.03900786 | 0.03471343 | 0.0352284 | 0.03385273 | 0.03548448 | 0.03403794 | 0.03556362 | 0.03505641
1316 | 0.03066475 | 0.02996075 | 0.03206429 | 0.03328255 | 0.03213361 | 0.0330798 | 0.03190835 | 0.03487025 | 0.03176437 | 0.03407572 | 0.03345361 | 0.0343357 | 0.03795577 | 0.03598075 | 0.03547264 | 0.03434204 | 0.03524706 | 0.03429088 | 0.03547822 | 0.03553698
1317 | 0.03153023 | 0.02962672 | 0.03209435 | 0.0332133 | 0.03203136 | 0.03251404 | 0.03193346 | 0.03453229 | 0.03243103 | 0.03333705 | 0.03336197 | 0.03493408 | 0.03865356 | 0.03623912 | 0.03478281 | 0.03394774 | 0.03537412 | 0.03416441 | 0.03570453 | 0.03468645
1318 | 0.03073361 | 0.02972495 | 0.03215154 | 0.03398892 | 0.0323381 | 0.03315461 | 0.03239171 | 0.03557031 | 0.03259195 | 0.0330825 | 0.03348797 | 0.03415314 | 0.03826536 | 0.03647732 | 0.0356038 | 0.03351711 | 0.03464941 | 0.03435863 | 0.03613578 | 0.03589219
1319 | 0.02977453 | 0.03002944 | 0.03269286 | 0.03225225 | 0.03265167 | 0.03248908 | 0.03234149 | 0.03478576 | 0.03401493 | 0.03290412 | 0.03283668 | 0.03425963 | 0.04017191 | 0.03638405 | 0.03457014 | 0.03408745 | 0.03417137 | 0.03477416 | 0.03588386 | 0.03601337
1320 | 0.03000515 | 0.03017664 | 0.03298571 | 0.03269577 | 0.03248807 | 0.03237056 | 0.03111181 | 0.03561859 | 0.03355543 | 0.03380501 | 0.03361605 | 0.03378995 | 0.03916462 | 0.03631072 | 0.03529412 | 0.03439163 | 0.03420433 | 0.03540199 | 0.03577284 | 0.03663325
1321 | 0.02977453 | 0.02965619 | 0.03255897 | 0.03248094 | 0.03256305 | 0.03210986 | 0.0315201 | 0.03522028 | 0.03321264 | 0.03493318 | 0.03345559 | 0.034414 | 0.04067289 | 0.03720568 | 0.03474661 | 0.03489311 | 0.03336788 | 0.0352439 | 0.03609735 | 0.03595487
1322 | 0.02946144 | 0.02941061 | 0.0327 | 0.03284823 | 0.03193724 | 0.0328821 | 0.0323666 | 0.03496377 | 0.03377369 | 0.03435097 | 0.03426117 | 0.03452055 | 0.03953808 | 0.03662236 | 0.03564706 | 0.03491686 | 0.03311352 | 0.03550136 | 0.03625961 | 0.03543251
1323 | 0.02915851 | 0.02999019 | 0.03255182 | 0.03209979 | 0.03203274 | 0.03346226 | 0.0319598 | 0.0352927 | 0.03265517 | 0.033961 | 0.03365043 | 0.03411466 | 0.03890855 | 0.03589638 | 0.03548416 | 0.03458175 | 0.03278511 | 0.03525294 | 0.03595899 | 0.03548913
1324 | 0.0298363 | 0.0297446 | 0.03267334 | 0.03186546 | 0.03138472 | 0.03331254 | 0.0315201 | 0.0347343 | 0.03314943 | 0.03399443 | 0.03468499 | 0.03461695 | 0.03867748 | 0.03501835 | 0.03555656 | 0.03507363 | 0.03394253 | 0.03525745 | 0.03548484 | 0.03468005
1325 | 0.03007 | 0.02962672 | 0.03252323 | 0.03292446 | 0.03217599 | 0.03318153 | 0.03262398 | 0.03548309 | 0.03225992 | 0.03464624 | 0.03577892 | 0.03548682 | 0.03825467 | 0.03604768 | 0.03665762 | 0.03453422 | 0.03340245 | 0.03558717 | 0.03611277 | 0.03464241
1326 | 0.02967463 | 0.02938114 | 0.03249464 | 0.03255717 | 0.03268076 | 0.03348721 | 0.03288763 | 0.03503019 | 0.0326912 | 0.03427855 | 0.03423496 | 0.03488584 | 0.03977887 | 0.03594223 | 0.0359638 | 0.03424905 | 0.03386899 | 0.0352168 | 0.03632636 | 0.0339749
1327 | 0.03007 | 0.03026497 | 0.03263045 | 0.03209431 | 0.0326603 | 0.03299001 | 0.03260678 | 0.03441088 | 0.03350575 | 0.03379041 | 0.03362751 | 0.03491629 | 0.03887414 | 0.0363503 | 0.035819 | 0.0345057 | 0.03449835 | 0.0351897 | 0.03514957 | 0.03481807
1328 | 0.03004941 | 0.0297446 | 0.03237312 | 0.03208044 | 0.03293997 | 0.03299001 | 0.03169705 | 0.03501812 | 0.03235768 | 0.03283882 | 0.03262615 | 0.03363959 | 0.03921829 | 0.03592202 | 0.0349072 | 0.0345554 | 0.03346063 | 0.03474469 | 0.03521795 | 0.0349059
1329 | 0.03058242 | 0.02952849 | 0.03208006 | 0.03265603 | 0.03291951 | 0.03315855 | 0.03280151 | 0.03475529 | 0.03268545 | 0.03347462 | 0.0337672 | 0.0338934 | 0.03911013 | 0.03662999 | 0.03565414 | 0.03528992 | 0.03463242 | 0.03511975 | 0.03586325 | 0.03600334
1330 | 0.03080247 | 0.03024534 | 0.03200286 | 0.03293832 | 0.03294679 | 0.03339576 | 0.03224246 | 0.03473716 | 0.03251869 | 0.03420847 | 0.03316514 | 0.0343401 | 0.03986726 | 0.03725814 | 0.03528746 | 0.03533745 | 0.03479265 | 0.03444193 | 0.03665528 | 0.03587375
1331 | 0.03018732 | 0.03028459 | 0.03227305 | 0.03316701 | 0.03230559 | 0.0329588 | 0.03309045 | 0.03459215 | 0.03195052 | 0.03386288 | 0.03304647 | 0.03391061 | 0.03863748 | 0.03699221 | 0.03471467 | 0.03534221 | 0.03556288 | 0.03450271 | 0.03568619 | 0.03685201
1332 | 0.03097099 | 0.03038273 | 0.03193133 | 0.03330561 | 0.03191126 | 0.03278402 | 0.03273869 | 0.03471299 | 0.03242808 | 0.0331623 | 0.03432913 | 0.03489848 | 0.03880964 | 0.03657955 | 0.03587144 | 0.03481693 | 0.03471725 | 0.0343264 | 0.035528 | 0.03669732
1333 | 0.03005352 | 0.02990177 | 0.03209585 | 0.0328294 | 0.03212287 | 0.03314607 | 0.0326005 | 0.03504532 | 0.03226122 | 0.0327846 | 0.03511748 | 0.03485279 | 0.03904575 | 0.03565138 | 0.03494565 | 0.0346077 | 0.03520264 | 0.03444846 | 0.03661538 | 0.03673913
1334 | 0.03032517 | 0.0297053 | 0.03202432 | 0.03344421 | 0.03263984 | 0.03231106 | 0.03221873 | 0.0347432 | 0.03286536 | 0.03435897 | 0.03624857 | 0.03496447 | 0.04019174 | 0.03569986 | 0.03594839 | 0.03421028 | 0.03506126 | 0.03396474 | 0.03605387 | 0.03557926
1335 | 0.02932757 | 0.02935167 | 0.03181688 | 0.03383922 | 0.03262116 | 0.03224859 | 0.03212445 | 0.03444109 | 0.03364577 | 0.03439487 | 0.03537536 | 0.03444388 | 0.04058505 | 0.03559431 | 0.03507246 | 0.03414367 | 0.03500943 | 0.03387155 | 0.03525663 | 0.03600167
1336 | 0.02960255 | 0.02928291 | 0.03229614 | 0.0328086 | 0.0329809 | 0.03222986 | 0.03250786 | 0.03462236 | 0.03250288 | 0.03423871 | 0.0349656 | 0.03389538 | 0.03941466 | 0.03603488 | 0.03481649 | 0.03409134 | 0.03397454 | 0.03479656 | 0.03545766 | 0.0362317
1337 | 0.02973335 | 0.0302159 | 0.03209585 | 0.03323631 | 0.03262799 | 0.03234853 | 0.03183648 | 0.03516616 | 0.03305524 | 0.03362521 | 0.03493119 | 0.03418994 | 0.03986227 | 0.03572281 | 0.03596014 | 0.03441009 | 0.0334717 | 0.03468354 | 0.0361693 | 0.03566946
1338 | 0.02939238 | 0.02982318 | 0.03207439 | 0.03246186 | 0.03240956 | 0.03229375 | 0.03202516 | 0.03424426 | 0.03346375 | 0.03390407 | 0.03351119 | 0.03410868 | 0.03843996 | 0.03577788 | 0.03486633 | 0.03505709 | 0.03398113 | 0.03509494 | 0.03545338 | 0.03549372
1339 | 0.02948203 | 0.02975442 | 0.03208155 | 0.03351351 | 0.03231399 | 0.03314803 | 0.03238215 | 0.03423216 | 0.03347526 | 0.03464027 | 0.03316877 | 0.0340498 | 0.0393212 | 0.03597063 | 0.0365942 | 0.03470504 | 0.03317925 | 0.03446404 | 0.03504493 | 0.03536402
1340 | 0.03026966 | 0.03050049 | 0.0326681 | 0.03198473 | 0.032157 | 0.03427591 | 0.03277813 | 0.03475816 | 0.03372842 | 0.03453988 | 0.03252583 | 0.03529203 | 0.03929626 | 0.03615879 | 0.03606884 | 0.03539486 | 0.0340566 | 0.03520796 | 0.03555841 | 0.03693434
1341 | 0.03053097 | 0.02983301 | 0.03265379 | 0.03200555 | 0.03203552 | 0.03391006 | 0.03247014 | 0.03499395 | 0.03344649 | 0.03442833 | 0.03365672 | 0.03560914 | 0.03916339 | 0.03724771 | 0.03647192 | 0.03506185 | 0.03419811 | 0.0353255 | 0.0360864 | 0.03563598
1342 | 0.03094332 | 0.02999019 | 0.03260372 | 0.03246357 | 0.03290102 | 0.03402249 | 0.03316782 | 0.03553809 | 0.0331473 | 0.03401228 | 0.03346154 | 0.03469274 | 0.03971471 | 0.03699403 | 0.03625 | 0.03490719 | 0.03398113 | 0.03503165 | 0.03591959 | 0.03629707
1343 | 0.03084362 | 0.02926326 | 0.03264664 | 0.03237335 | 0.03273038 | 0.03359151 | 0.03211321 | 0.03564692 | 0.03305699 | 0.033984375 | 0.0348996 | 0.03401931 | 0.04004919 | 0.03733823 | 0.03476428 | 0.03438839 | 0.03463679 | 0.03483039 | 0.03559264 | 0.03530347
1344 | 0.03073045 | 0.02923379 | 0.03273963 | 0.0328294 | 0.03309215 | 0.03349157 | 0.03281761 | 0.03560459 | 0.03224525 | 0.03405692 | 0.03396096 | 0.03452236 | 0.04063453 | 0.03605601 | 0.03518132 | 0.03369048 | 0.03439151 | 0.03469471 | 0.03611634 | 0.03592469
1345 | 0.03045894 | 0.02995088 | 0.0326824 | 0.03241499 | 0.03280546 | 0.032575 | 0.03274843 | 0.03608459 | 0.03240645 | 0.03389509 | 0.03376579 | 0.03442073 | 0.03947343 | 0.03553514 | 0.03409524 | 0.03489767 | 0.0345566 | 0.03521031 | 0.03601626 | 0.03565509
1346 | 0.02976423 | 0.03012758 | 0.03185397 | 0.03323856 | 0.03228142 | 0.0322 | 0.03331447 | 0.03553204 | 0.03193548 | 0.0338058 | 0.0351922 | 0.03457317 | 0.03895618 | 0.0362259 | 0.03534451 | 0.03446667 | 0.03422841 | 0.03488919 | 0.03567394 | 0.03502094
1347 | 0.03005661 | 0.03009814 | 0.03215462 | 0.03324549 | 0.03258197 | 0.03212008 | 0.03240881 | 0.03512092 | 0.0322235 | 0.0334115 | 0.03398967 | 0.03472561 | 0.03840473 | 0.03558567 | 0.03464853 | 0.03450476 | 0.03513679 | 0.03471732 | 0.03591784 | 0.03490787
1348 | 0.02984352 | 0.02930255 | 0.0317466 | 0.03375173 | 0.03238388 | 0.0327375 | 0.03247799 | 0.03547763 | 0.0325576 | 0.033445 | 0.03439724 | 0.03517276 | 0.03833498 | 0.03607258 | 0.03543971 | 0.03449048 | 0.03425201 | 0.03559475 | 0.03582798 | 0.0345603
1349 | 0.02939965 | 0.02952849 | 0.03146132 | 0.0339251 | 0.03205601 | 0.03261875 | 0.03299371 | 0.03508167 | 0.03258641 | 0.03396427 | 0.03359931 | 0.03494919 | 0.03947317 | 0.0352825 | 0.03636611 | 0.03440952 | 0.03484663 | 0.03567616 | 0.03583904 | 0.03548995
1350 | 0.02972611 | 0.02988212 | 0.03186829 | 0.0329771 | 0.03181818 | 0.03335 | 0.03277358 | 0.03497278 | 0.0328053 | 0.03420994 | 0.03419633 | 0.03462125 | 0.03996555 | 0.03579697 | 0.03613327 | 0.03470476 | 0.03480887 | 0.03509724 | 0.03528253 | 0.03532245
1351 | 0.02979512 | 0.02990177 | 0.03183966 | 0.03348128 | 0.03244536 | 0.033425 | 0.03282568 | 0.03488808 | 0.03310484 | 0.03436069 | 0.03423651 | 0.03461108 | 0.03967011 | 0.03670648 | 0.03613327 | 0.03434493 | 0.03484191 | 0.03490498 | 0.03559075 | 0.03562814
1352 | 0.02997735 | 0.02956778 | 0.03180516 | 0.03297016 | 0.03253415 | 0.0331125 | 0.03282568 | 0.03470054 | 0.03218444 | 0.03347292 | 0.03317634 | 0.03404169 | 0.0401034 | 0.03774564 | 0.036165 | 0.03465238 | 0.03504483 | 0.03496833 | 0.03594606 | 0.03531407
1353 | 0.03065446 | 0.03024558 | 0.03211167 | 0.03330097 | 0.03282787 | 0.0332 | 0.03247325 | 0.03464286 | 0.03405872 | 0.03317877 | 0.03408386 | 0.03462633 | 0.03945839 | 0.03707855 | 0.03588395 | 0.03468795 | 0.03404627 | 0.03480543 | 0.03566167 | 0.03629971
1354 | 0.03052068 | 0.03052012 | 0.03234073 | 0.0329077 | 0.03175666 | 0.03297061 | 0.03303335 | 0.03398305 | 0.03299539 | 0.03429369 | 0.03379092 | 0.03521098 | 0.0397095 | 0.03685347 | 0.03548299 | 0.03516913 | 0.0352572 | 0.03484163 | 0.03578158 | 0.03621022
1355 | 0.03125579 | 0.02995088 | 0.03203438 | 0.03322693 | 0.03270492 | 0.03287054 | 0.032618 | 0.03367656 | 0.03397237 | 0.03374302 | 0.0348163 | 0.03534825 | 0.03884729 | 0.03686725 | 0.03463702 | 0.03457837 | 0.03476393 | 0.03523077 | 0.03578158 | 0.0355509
1356 | 0.03054841 | 0.0302554 | 0.03230494 | 0.03315753 | 0.03324454 | 0.03309568 | 0.03235368 | 0.03434625 | 0.03355415 | 0.03286592 | 0.03478461 | 0.03501779 | 0.0395468 | 0.03715204 | 0.0357551 | 0.03479276 | 0.03495279 | 0.03473065 | 0.03538758 | 0.03540008
1357 | 0.03042807 | 0.02964637 | 0.03232641 | 0.03263706 | 0.03247437 | 0.03294559 | 0.03221662 | 0.03467918 | 0.03301267 | 0.0324483 | 0.0351837 | 0.03507372 | 0.03978325 | 0.03672944 | 0.03530853 | 0.03467842 | 0.03434372 | 0.03469443 | 0.03554176 | 0.03564726
1358 | 0.0298847 | 0.03005894 | 0.03254116 | 0.03266482 | 0.03232399 | 0.03347092 | 0.03217254 | 0.03502421 | 0.03303571 | 0.03338547 | 0.03525832 | 0.03439471 | 0.03990645 | 0.03591452 | 0.03545826 | 0.03425167 | 0.03528801 | 0.03449977 | 0.03578587 | 0.03601592
1359 | 0.03026654 | 0.02975442 | 0.03249821 | 0.03138889 | 0.03217362 | 0.03358974 | 0.0328949 | 0.03499395 | 0.0324438 | 0.03411732 | 0.03421597 | 0.03439471 | 0.03974384 | 0.03576552 | 0.03547187 | 0.03469018 | 0.03557338 | 0.03454052 | 0.03598287 | 0.03552808
1360 | 0.02971582 | 0.03060844 | 0.03234241 | 0.03243581 | 0.03281613 | 0.03322076 | 0.03265743 | 0.03463356 | 0.03263401 | 0.03353631 | 0.03412644 | 0.03444557 | 0.03954187 | 0.03509885 | 0.03532668 | 0.03371006 | 0.03474976 | 0.03477139 | 0.03620128 | 0.03559514
1361 | 0.02981571 | 0.03014735 | 0.03279885 | 0.03233333 | 0.03230349 | 0.03339587 | 0.03262594 | 0.03558717 | 0.0327147 | 0.03365922 | 0.03266245 | 0.03436928 | 0.03930542 | 0.03574253 | 0.03613152 | 0.03453765 | 0.03560434 | 0.03430254 | 0.03617131 | 0.03643067
1362 | 0.02947477 | 0.03007859 | 0.03223496 | 0.03246528 | 0.03239234 | 0.03293492 | 0.03248111 | 0.03525424 | 0.03190311 | 0.03308552 | 0.03458046 | 0.03510682 | 0.03930508 | 0.03574713 | 0.0343123 | 0.0343899 | 0.03381672 | 0.03423007 | 0.03641542 | 0.03713987
1363 | 0.02978789 | 0.02985265 | 0.03191977 | 0.03284525 | 0.03297334 | 0.0323592 | 0.03265113 | 0.03547821 | 0.03282421 | 0.03406704 | 0.03351926 | 0.0346236 | 0.03905372 | 0.03622989 | 0.03589383 | 0.034268 | 0.03473311 | 0.03438406 | 0.03620394 | 0.0366946
1364 | 0.03065446 | 0.03001965 | 0.03207736 | 0.03274115 | 0.03250171 | 0.03229036 | 0.03194707 | 0.03525742 | 0.03235294 | 0.03392398 | 0.03396552 | 0.03516277 | 0.03942829 | 0.03576357 | 0.03576225 | 0.03493804 | 0.033431 | 0.03507017 | 0.03634105 | 0.03612322
1365 | 0.03011118 | 0.02990177 | 0.03204871 | 0.03229861 | 0.03287081 | 0.03214152 | 0.03164461 | 0.03590799 | 0.03241061 | 0.03375629 | 0.03373203 | 0.03453944 | 0.03940365 | 0.03642759 | 0.03580118 | 0.03411063 | 0.03277069 | 0.03512681 | 0.03662955 | 0.03643904
1366 | 0.0310359 | 0.03005894 | 0.03182079 | 0.03186806 | 0.03225718 | 0.03283479 | 0.03184625 | 0.03543913 | 0.03323343 | 0.03339296 | 0.03504023 | 0.0343715 | 0.04053695 | 0.03651034 | 0.03689201 | 0.03482117 | 0.03387524 | 0.03469203 | 0.03573082 | 0.03677
1367 | 0.03024189 | 0.03078508 | 0.03157706 | 0.03227083 | 0.03242818 | 0.03337297 | 0.03234405 | 0.03547547 | 0.03265283 | 0.03337248 | 0.03518966 | 0.03453944 | 0.04015771 | 0.03596596 | 0.03577848 | 0.03446352 | 0.03303546 | 0.03487319 | 0.03600943 | 0.03629925
1368 | 0.03094332 | 0.03019646 | 0.03166308 | 0.03313889 | 0.0326197 | 0.03340426 | 0.03257719 | 0.03487583 | 0.03383285 | 0.0341308 | 0.03366878 | 0.03425954 | 0.03999014 | 0.03591076 | 0.03670599 | 0.03422233 | 0.03457467 | 0.03518569 | 0.03614659 | 0.03432047
1369 | 0.03030054 | 0.03036346 | 0.0318853 | 0.0333796 | 0.03191518 | 0.03358573 | 0.03266541 | 0.03562084 | 0.03358501 | 0.03481833 | 0.03555747 | 0.03445802 | 0.03954657 | 0.03636155 | 0.036069 | 0.03413168 | 0.0336643 | 0.03495018 | 0.0360823 | 0.03441275
1370 | 0.02979512 | 0.02997053 | 0.03152688 | 0.03330326 | 0.03298222 | 0.03391114 | 0.03239445 | 0.03517262 | 0.03380403 | 0.03441029 | 0.03433583 | 0.0344173 | 0.03953156 | 0.03574321 | 0.03512716 | 0.03431298 | 0.03506616 | 0.034599 | 0.03601372 | 0.03547589
1371 | 0.02978482 | 0.03051081 | 0.03166308 | 0.03390007 | 0.03246238 | 0.03373592 | 0.03224953 | 0.03450303 | 0.03366782 | 0.03416434 | 0.03542529 | 0.03435336 | 0.03944773 | 0.03544869 | 0.03631866 | 0.03463263 | 0.03562589 | 0.0354212 | 0.03603943 | 0.0353543
1372 | 0.02939238 | 0.02991159 | 0.03232975 | 0.03239583 | 0.03297538 | 0.03313713 | 0.03233291 | 0.03437576 | 0.03286044 | 0.03411074 | 0.03366513 | 0.03400204 | 0.03854465 | 0.03619135 | 0.03477965 | 0.03478531 | 0.03436407 | 0.03525362 | 0.03645092 | 0.03502936
1373 | 0.02932331 | 0.02971513 | 0.03232258 | 0.03345593 | 0.03263338 | 0.03301816 | 0.03199874 | 0.03474545 | 0.0328143 | 0.03437116 | 0.03347526 | 0.03405295 | 0.03960552 | 0.03671113 | 0.03606267 | 0.03462309 | 0.03520321 | 0.03489805 | 0.03612087 | 0.03486997
1374 | 0.02963649 | 0.03009823 | 0.03275986 | 0.03307639 | 0.03238877 | 0.03275517 | 0.03274102 | 0.03442086 | 0.03252164 | 0.03451649 | 0.03424957 | 0.0337188 | 0.03916667 | 0.0375299 | 0.03618983 | 0.03411933 | 0.03503781 | 0.03536475 | 0.0358319 | 0.03691953
1375 | 0.02990115 | 0.03047151 | 0.0327957 | 0.0329375 | 0.03249144 | 0.03328741 | 0.03237705 | 0.03463918 | 0.03273514 | 0.0339877 | 0.03304548 | 0.0339837 | 0.03988659 | 0.03715731 | 0.03452976 | 0.03460401 | 0.03584594 | 0.03547554 | 0.0364252 | 0.03651572
1376 | 0.03000103 | 0.03018664 | 0.03305874 | 0.03301389 | 0.03226557 | 0.03283657 | 0.03237074 | 0.03480291 | 0.03331027 | 0.03370246 | 0.03402762 | 0.03482179 | 0.03986686 | 0.03678325 | 0.03656676 | 0.0337852 | 0.03513002 | 0.03573822 | 0.03638079 | 0.03591614
1377 | 0.03035512 | 0.02962672 | 0.03311111 | 0.03342361 | 0.03252567 | 0.03284461 | 0.0329256 | 0.03453608 | 0.03195727 | 0.03368568 | 0.03362119 | 0.03461813 | 0.04029093 | 0.03704692 | 0.03472058 | 0.03431026 | 0.03389309 | 0.03504304 | 0.0360506 | 0.03569631
1378 | 0.03028618 | 0.02966601 | 0.03316129 | 0.03354861 | 0.03236824 | 0.03362555 | 0.03195584 | 0.03500303 | 0.03265436 | 0.0336745 | 0.03545716 | 0.03461538 | 0.04022682 | 0.03641509 | 0.03543389 | 0.03443437 | 0.03452009 | 0.03477788 | 0.03633791 | 0.03593121
1379 | 0.03088084 | 0.02916421 | 0.03302509 | 0.03225851 | 0.03247775 | 0.03283208 | 0.03264187 | 0.03491813 | 0.03235566 | 0.03449105 | 0.03457998 | 0.03439633 | 0.03888505 | 0.0362523 | 0.03443636 | 0.03500239 | 0.03386471 | 0.03515179 | 0.03612779 | 0.03651153
1380 | 0.03055784 | 0.02991159 | 0.03240143 | 0.03244614 | 0.03273101 | 0.03303885 | 0.03144479 | 0.03516677 | 0.03254042 | 0.0349217 | 0.03441312 | 0.03492104 | 0.03925999 | 0.03639963 | 0.03466818 | 0.03553912 | 0.03437086 | 0.03530585 | 0.03627787 | 0.03543013
1381 | 0.03088084 | 0.03008841 | 0.03258065 | 0.03207088 | 0.03295688 | 0.0324812 | 0.03241009 | 0.0350091 | 0.03230947 | 0.03351427 | 0.03501726 | 0.03455425 | 0.03965466 | 0.03645948 | 0.03682107 | 0.03521718 | 0.03369617 | 0.03457389 | 0.03601459 | 0.03616611
1382 | 0.03098055 | 0.03077603 | 0.03230273 | 0.03295344 | 0.03253251 | 0.03218809 | 0.03273644 | 0.0345449 | 0.03285797 | 0.0340347 | 0.03464327 | 0.03402141 | 0.03894373 | 0.03683847 | 0.03453388 | 0.03520764 | 0.03434248 | 0.03499093 | 0.03601888 | 0.03620805
1383 | 0.03068533 | 0.03011788 | 0.03198709 | 0.03226546 | 0.03249144 | 0.03270677 | 0.03218297 | 0.0352638 | 0.03368725 | 0.03400112 | 0.03454231 | 0.03482425 | 0.03989147 | 0.03677256 | 0.0365652 | 0.03519809 | 0.03417889 | 0.03438803 | 0.0359245 | 0.03695178
1384 | 0.03077794 | 0.02968535 | 0.03170732 | 0.03268242 | 0.03225873 | 0.0322884 | 0.0332976 | 0.03593693 | 0.033618 | 0.03423055 | 0.03317396 | 0.03524198 | 0.03930898 | 0.0364733 | 0.03612903 | 0.03436008 | 0.03426408 | 0.0344651 | 0.03592879 | 0.03695597
1385 | 0.02971888 | 0.02999018 | 0.03202296 | 0.03246699 | 0.03273785 | 0.03273981 | 0.0331715 | 0.03545179 | 0.03329677 | 0.0337437 | 0.03439839 | 0.03443425 | 0.04061667 | 0.03700276 | 0.03593182 | 0.03445559 | 0.0353122 | 0.03427664 | 0.03653368 | 0.03643037
1386 | 0.03012147 | 0.02969518 | 0.03245337 | 0.03231411 | 0.03294319 | 0.0330721 | 0.03319672 | 0.03587022 | 0.03363531 | 0.03358343 | 0.03388825 | 0.0345209 | 0.0397384 | 0.0361953 | 0.03609091 | 0.03425501 | 0.03386654 | 0.03393197 | 0.03666667 | 0.03683725
1387 | 0.03011428 | 0.02935103 | 0.03230273 | 0.03290479 | 0.03321697 | 0.03355263 | 0.03193813 | 0.03536689 | 0.03301963 | 0.03365062 | 0.03311636 | 0.03497452 | 0.03972853 | 0.0355965 | 0.03522965 | 0.03442693 | 0.03502603 | 0.03436735 | 0.03625912 | 0.03542174
1388 | 0.02939843 | 0.02958702 | 0.03250359 | 0.03220445 | 0.03310062 | 0.03425439 | 0.03264984 | 0.03606428 | 0.03359122 | 0.03331467 | 0.03459413 | 0.03538462 | 0.03970385 | 0.03564055 | 0.03624091 | 0.03487106 | 0.03419309 | 0.03468027 | 0.03658516 | 0.0358162
1389 | 0.02988364 | 0.03034381 | 0.03246772 | 0.03320361 | 0.03260959 | 0.03322884 | 0.03262461 | 0.03487864 | 0.03254766 | 0.0337738 | 0.0339977 | 0.03503058 | 0.03938302 | 0.03493088 | 0.03549341 | 0.03498567 | 0.03584674 | 0.03448073 | 0.03605579 | 0.03441831
1390 | 0.02997632 | 0.03011788 | 0.0325538 | 0.03268428 | 0.0325 | 0.0341604 | 0.03244318 | 0.035625 | 0.03343533 | 0.03426092 | 0.03487047 | 0.03513761 | 0.03985192 | 0.03668816 | 0.03506139 | 0.03505253 | 0.03603595 | 0.03526984 | 0.03575536 | 0.03445611
1391 | 0.03043031 | 0.03008841 | 0.03301291 | 0.03348158 | 0.03185744 | 0.0332163 | 0.03337539 | 0.03537015 | 0.03323903 | 0.03371781 | 0.03562464 | 0.03513761 | 0.04048865 | 0.03650852 | 0.03633636 | 0.03463927 | 0.03449337 | 0.03527891 | 0.03596137 | 0.0350315
1392 | 0.0296838 | 0.03047151 | 0.03231156 | 0.03333565 | 0.03190541 | 0.03370533 | 0.03309779 | 0.03514563 | 0.032513 | 0.03343978 | 0.03446429 | 0.0345538 | 0.03996545 | 0.03643943 | 0.03526603 | 0.0351075 | 0.03572172 | 0.03573243 | 0.03584371 | 0.03537589
1393 | 0.03037167 | 0.03049116 | 0.03224695 | 0.0328025 | 0.03202193 | 0.03292346 | 0.03347634 | 0.03520631 | 0.03333333 | 0.0337626 | 0.03533679 | 0.03445691 | 0.03927901 | 0.03660829 | 0.03599818 | 0.03460583 | 0.03503076 | 0.0361922 | 0.03630043 | 0.03626364
1394 | 0.03094577 | 0.02992134 | 0.03261836 | 0.03340514 | 0.03259589 | 0.03297992 | 0.03253157 | 0.03462052 | 0.032 | 0.03394737 | 0.03345821 | 0.0351682 | 0.03933827 | 0.03712114 | 0.0356844 | 0.03493072 | 0.03509229 | 0.03597279 | 0.03636481 | 0.03589248
1395 | 0.03060216 | 0.02951819 | 0.03254846 | 0.0323783 | 0.0334863 | 0.03368652 | 0.03307449 | 0.03517911 | 0.03255491 | 0.03391036 | 0.03467742 | 0.03436002 | 0.03957037 | 0.03779825 | 0.03518653 | 0.03461281 | 0.03402179 | 0.03565986 | 0.03625161 | 0.03661629
1396 | 0.03015857 | 0.03026523 | 0.03256999 | 0.03406532 | 0.0330411 | 0.0339185 | 0.03255051 | 0.03508197 | 0.03279029 | 0.03336695 | 0.03410375 | 0.03421214 | 0.03960988 | 0.03679263 | 0.03583447 | 0.03438337 | 0.03359545 | 0.03491833 | 0.03596393 | 0.03706969
1397 | 0.03054355 | 0.03014749 | 0.03249821 | 0.03291377 | 0.03343151 | 0.03351097 | 0.03284722 | 0.03427704 | 0.03214451 | 0.03393277 | 0.03386744 | 0.03462009 | 0.03904644 | 0.03629493 | 0.03612551 | 0.03521989 | 0.03404074 | 0.03512704 | 0.03616574 | 0.03664148
1398 | 0.03091489 | 0.02935103 | 0.03228284 | 0.03338665 | 0.03233036 | 0.03321205 | 0.03252685 | 0.03443499 | 0.03288439 | 0.03419048 | 0.03465438 | 0.03554536 | 0.0400642 | 0.03635484 | 0.03629377 | 0.03474187 | 0.0334455 | 0.0349274 | 0.03663804 | 0.03594708
1399 | 0.03006899 | 0.02918387 | 0.03274946 | 0.03296245 | 0.03200137 | 0.03341907 | 0.03354167 | 0.03532483 | 0.03193175 | 0.03328291 | 0.03467435 | 0.03505864 | 0.04057284 | 0.0354403 | 0.03570064 | 0.03491396 | 0.03380862 | 0.03466878 | 0.03565722 | 0.03585888
1400 | 0.03018946 | 0.02941003 | 0.03251974 | 0.03318498 | 0.03197395 | 0.03297365 | 0.03302399 | 0.0346051 | 0.03162522 | 0.03363025 | 0.03491066 | 0.03465306 | 0.04019753 | 0.03602582 | 0.0355141 | 0.03476577 | 0.03431075 | 0.03457104 | 0.03556271 | 0.03561345
1401 | 0.02926327 | 0.0292822 | 0.03207615 | 0.03319193 | 0.03211789 | 0.03232266 | 0.03296905 | 0.03496355 | 0.03388793 | 0.03420168 | 0.03435159 | 0.03489036 | 0.03922431 | 0.03541052 | 0.03590537 | 0.03467241 | 0.03394787 | 0.03451657 | 0.03582045 | 0.03610248
1402 | 0.02967656 | 0.02927237 | 0.03206178 | 0.03223382 | 0.03252913 | 0.03220339 | 0.0325458 | 0.03466586 | 0.03216888 | 0.03471148 | 0.0349049 | 0.03439286 | 0.03910079 | 0.03586255 | 0.03530269 | 0.03510038 | 0.03508764 | 0.03459374 | 0.03600086 | 0.03590336
1403 | 0.0300206 | 0.03004916 | 0.03206897 | 0.03271905 | 0.03277587 | 0.03240427 | 0.03213654 | 0.03541312 | 0.03324855 | 0.03394958 | 0.03503746 | 0.03467347 | 0.03941206 | 0.03663439 | 0.03469945 | 0.03463415 | 0.03420379 | 0.03417612 | 0.03579287 | 0.03625367
1404 | 0.02975173 | 0.02995084 | 0.0322773 | 0.03256785 | 0.03333105 | 0.03263653 | 0.03246368 | 0.03484812 | 0.03352601 | 0.03412885 | 0.03377163 | 0.03444388 | 0.03929807 | 0.03686953 | 0.03529358 | 0.03482066 | 0.03546187 | 0.03483432 | 0.03661512 | 0.03603782
1405 | 0.03062905 | 0.02948869 | 0.0323204 | 0.03398888 | 0.0333379 | 0.03281858 | 0.03224399 | 0.03507898 | 0.03375145 | 0.03477311 | 0.03418108 | 0.03433895 | 0.03876421 | 0.03741355 | 0.03578971 | 0.0354615 | 0.03518712 | 0.03435315 | 0.03676117 | 0.03614286
1406 | 0.03030896 | 0.02967552 | 0.0320546 | 0.03317803 | 0.0331597 | 0.03308851 | 0.03277953 | 0.03530377 | 0.03419075 | 0.03433857 | 0.03426759 | 0.03418581 | 0.04025198 | 0.03657749 | 0.03637398 | 0.03532759 | 0.03500711 | 0.03432788 | 0.03617533 | 0.03611345
1407 | 0.03077319 | 0.03001967 | 0.03285714 | 0.03297636 | 0.03307745 | 0.03393977 | 0.03257269 | 0.03556501 | 0.03307114 | 0.03433857 | 0.03326024 | 0.03438999 | 0.04032609 | 0.03644373 | 0.03693358 | 0.0355715 | 0.03573188 | 0.03446866 | 0.03616244 | 0.03572269
1408 | 0.0310139 | 0.03039331 | 0.03267241 | 0.03259569 | 0.03276902 | 0.03337728 | 0.03282554 | 0.03583232 | 0.03401156 | 0.03393498 | 0.03383151 | 0.03507653 | 0.04050395 | 0.03571758 | 0.03690173 | 0.03482775 | 0.0354145 | 0.03477293 | 0.03667955 | 0.03586134
1409 | 0.03071142 | 0.03040315 | 0.03288075 | 0.03205289 | 0.03272291 | 0.03350282 | 0.0326359 | 0.03580194 | 0.03336611 | 0.03399103 | 0.03411765 | 0.03493109 | 0.03929313 | 0.03530226 | 0.03686988 | 0.03467943 | 0.03523697 | 0.03468211 | 0.03648904 | 0.03491383
1410 | 0.03088326 | 0.03042281 | 0.03273707 | 0.0326444 | 0.03234568 | 0.0334275 | 0.03300253 | 0.03568044 | 0.03331405 | 0.03292204 | 0.03579827 | 0.0352398 | 0.03973801 | 0.03550992 | 0.03659991 | 0.03453589 | 0.03445235 | 0.0350772 | 0.03582975 | 0.03549811
1411 | 0.03064964 | 0.02959685 | 0.03234914 | 0.03192067 | 0.03276406 | 0.03327056 | 0.03177103 | 0.03535844 | 0.03359538 | 0.03338194 | 0.03436815 | 0.03512506 | 0.04044466 | 0.03603599 | 0.03617205 | 0.03371948 | 0.0353128 | 0.03487284 | 0.03616244 | 0.03555696
1412 | 0.03077319 | 0.03017699 | 0.03219828 | 0.03265832 | 0.0323251 | 0.03343377 | 0.03208096 | 0.03553463 | 0.03316946 | 0.03415919 | 0.03468281 | 0.0342952 | 0.03985171 | 0.03653899 | 0.0351776 | 0.03451675 | 0.0345045 | 0.03521798 | 0.03582975 | 0.03615385
1413 | 0.03014729 | 0.03045231 | 0.03220705 | 0.03272095 | 0.03188744 | 0.03310302 | 0.03228969 | 0.0352462 | 0.03308849 | 0.03370163 | 0.03527105 | 0.03421859 | 0.03887735 | 0.03683579 | 0.03500228 | 0.03397798 | 0.03482219 | 0.03518165 | 0.03615649 | 0.03717227
1414 | 0.03031926 | 0.02999017 | 0.03182602 | 0.03249826 | 0.03316872 | 0.03344633 | 0.03282554 | 0.03519757 | 0.03255787 | 0.03373528 | 0.0348644 | 0.03464012 | 0.03944115 | 0.0372048 | 0.03634335 | 0.03477512 | 0.03377609 | 0.03512262 | 0.03627687 | 0.03664565
1415 | 0.02967237 | 0.02936024 | 0.03192667 | 0.03382476 | 0.03183253 | 0.03359071 | 0.03223276 | 0.03533131 | 0.03248264 | 0.03333146 | 0.03437392 | 0.03474222 | 0.04018784 | 0.03752306 | 0.03555809 | 0.03453806 | 0.03445235 | 0.03575579 | 0.03572043 | 0.03734034
1416 | 0.02987535 | 0.02970501 | 0.03146657 | 0.03221448 | 0.03257378 | 0.03285176 | 0.03285262 | 0.03519757 | 0.03293403 | 0.03483744 | 0.03347575 | 0.03378641 | 0.04043005 | 0.0375369 | 0.03595173 | 0.0346673 | 0.03385674 | 0.03523161 | 0.03569032 | 0.03626314
1417 | 0.02980938 | 0.03037365 | 0.03212797 | 0.03241643 | 0.03296296 | 0.03312186 | 0.03226439 | 0.03560486 | 0.03196294 | 0.03425687 | 0.03444316 | 0.03389371 | 0.04009392 | 0.03643747 | 0.03575399 | 0.03484921 | 0.03388046 | 0.03512262 | 0.03569462 | 0.03664145
1418 | 0.02962696 | 0.02995084 | 0.031711 | 0.03279054 | 0.03298354 | 0.03240101 | 0.03268185 | 0.03506691 | 0.03331597 | 0.03384184 | 0.03418591 | 0.03400613 | 0.03912463 | 0.03650208 | 0.035959 | 0.03458593 | 0.03434535 | 0.03550409 | 0.0356129 | 0.03634987
1419 | 0.02996085 | 0.02957677 | 0.03227894 | 0.0327627 | 0.03375857 | 0.03241986 | 0.03226439 | 0.03462895 | 0.03209612 | 0.03441952 | 0.03447778 | 0.03468846 | 0.04021761 | 0.03601108 | 0.03594077 | 0.03399425 | 0.03405123 | 0.03492049 | 0.03589247 | 0.03524611
1420 | 0.03012259 | 0.02967552 | 0.03272466 | 0.0331872 | 0.03276596 | 0.03255814 | 0.03184177 | 0.03536496 | 0.03334491 | 0.03419753 | 0.03415704 | 0.03459142 | 0.04018299 | 0.03583834 | 0.03553531 | 0.03427682 | 0.03493359 | 0.03550409 | 0.0360172 | 0.03587889
1421 | 0.0302637 | 0.02966535 | 0.03293314 | 0.03319415 | 0.03347051 | 0.03263356 | 0.03253637 | 0.03480535 | 0.03280671 | 0.03346801 | 0.034694 | 0.03487481 | 0.0405042 | 0.03525635 | 0.03586788 | 0.03443487 | 0.03384433 | 0.0354657 | 0.03698925 | 0.03602187
1422 | 0.03047688 | 0.03024582 | 0.03314881 | 0.03320807 | 0.03221688 | 0.03383166 | 0.03258228 | 0.03510949 | 0.03239722 | 0.0333165 | 0.03559723 | 0.0350715 | 0.03989614 | 0.0362448 | 0.03570647 | 0.03458812 | 0.03593172 | 0.03567212 | 0.0363828 | 0.03583509
1423 | 0.03027712 | 0.03030482 | 0.03284687 | 0.03240947 | 0.03165522 | 0.03338152 | 0.03327008 | 0.03479319 | 0.03333333 | 0.03452862 | 0.03454388 | 0.03497701 | 0.03939139 | 0.03658356 | 0.03627335 | 0.03463123 | 0.03517078 | 0.03537937 | 0.03597246 | 0.03544804
1424 | 0.03106146 | 0.03033432 | 0.03310568 | 0.03308496 | 0.03218407 | 0.0348995 | 0.03305503 | 0.0353163 | 0.03284887 | 0.0338945 | 0.03533179 | 0.03582737 | 0.03956457 | 0.03688366 | 0.0366697 | 0.03465996 | 0.03511385 | 0.03503408 | 0.03658065 | 0.03609592
1425 | 0.03066941 | 0.03042281 | 0.03254493 | 0.03297354 | 0.03180632 | 0.0337775 | 0.03255063 | 0.03496959 | 0.03364583 | 0.03348681 | 0.03483834 | 0.03532686 | 0.04060831 | 0.03734534 | 0.0356381 | 0.03489943 | 0.03543169 | 0.03534757 | 0.0372129 | 0.03640875
1426 | 0.03091021 | 0.03022616 | 0.03213669 | 0.03255571 | 0.03222527 | 0.0341206 | 0.03227215 | 0.03500913 | 0.03351273 | 0.0337037 | 0.03408434 | 0.03531426 | 0.04031652 | 0.03676674 | 0.03602552 | 0.03519157 | 0.03510679 | 0.03554748 | 0.03654045 | 0.03570467
1427 | 0.03067971 | 0.03052114 | 0.03205755 | 0.0331546 | 0.03256868 | 0.03363922 | 0.03258861 | 0.03553528 | 0.03290677 | 0.03379001 | 0.03357019 | 0.03458355 | 0.04037092 | 0.037747 | 0.034715 | 0.0345472 | 0.03599146 | 0.03548841 | 0.03627367 | 0.03463158
1428 | 0.03063852 | 0.03040315 | 0.03192806 | 0.03270891 | 0.03369938 | 0.03272956 | 0.03219126 | 0.03491783 | 0.03368848 | 0.03365525 | 0.03413056 | 0.03494635 | 0.03945077 | 0.03658199 | 0.0354674 | 0.03423095 | 0.03439013 | 0.03444545 | 0.03650172 | 0.03620109
1429 | 0.03056957 | 0.02999016 | 0.0322446 | 0.03364903 | 0.03307481 | 0.03285535 | 0.03287342 | 0.03510043 | 0.03388535 | 0.03331275 | 0.03487579 | 0.03500255 | 0.04018793 | 0.03582255 | 0.03532604 | 0.03460949 | 0.03503085 | 0.035 | 0.03625645 | 0.03627682
1430 | 0.03026682 | 0.02985236 | 0.0316259 | 0.03326602 | 0.03287088 | 0.03144745 | 0.03268987 | 0.03520998 | 0.03317892 | 0.03349242 | 0.03390173 | 0.03427914 | 0.03996042 | 0.03527046 | 0.03490876 | 0.03429804 | 0.03482202 | 0.03511818 | 0.03613 | 0.03634413
1431 | 0.03009789 | 0.03028515 | 0.03189209 | 0.0330571 | 0.03271978 | 0.03274214 | 0.03356962 | 0.03616788 | 0.03332368 | 0.03470819 | 0.03493356 | 0.03465235 | 0.03919347 | 0.03607671 | 0.03594163 | 0.03516531 | 0.03459164 | 0.03497273 | 0.03592337 | 0.03671855
1432 | 0.03011539 | 0.03053097 | 0.03205755 | 0.03366295 | 0.03282967 | 0.03249213 | 0.03352532 | 0.03594282 | 0.03307648 | 0.03367209 | 0.03458117 | 0.03425358 | 0.03981197 | 0.03692379 | 0.03601459 | 0.03474844 | 0.03493593 | 0.034402 | 0.03612139 | 0.03735071
1433 | 0.02962276 | 0.02961614 | 0.03200719 | 0.03295265 | 0.03258929 | 0.03320126 | 0.03293857 | 0.03547778 | 0.03304171 | 0.03413251 | 0.03560624 | 0.03429448 | 0.03949505 | 0.03674677 | 0.03656335 | 0.03522281 | 0.03461538 | 0.03436562 | 0.03605252 | 0.03801934
1434 | 0.02974644 | 0.02975394 | 0.03259712 | 0.03351671 | 0.03195876 | 0.03366667 | 0.03271691 | 0.03580037 | 0.0326825 | 0.03475014 | 0.03401156 | 0.03452965 | 0.04075705 | 0.0360564 | 0.03681404 | 0.03641284 | 0.03405983 | 0.03525455 | 0.03628928 | 0.03652503
1435 | 0.02949485 | 0.03049164 | 0.03230935 | 0.03328691 | 0.03210309 | 0.03296855 | 0.03269791 | 0.03552648 | 0.03229565 | 0.03459854 | 0.03488157 | 0.03444501 | 0.04026225 | 0.03738568 | 0.03610123 | 0.03535697 | 0.03440171 | 0.03473852 | 0.03643134 | 0.03743374
1436 | 0.02953608 | 0.03043265 | 0.03274101 | 0.03366992 | 0.03228179 | 0.03425157 | 0.03195184 | 0.03594644 | 0.03241159 | 0.03422235 | 0.03549393 | 0.03466769 | 0.04012865 | 0.03717652 | 0.03616051 | 0.03496165 | 0.03388124 | 0.03431756 | 0.03579673 | 0.03684476
1437 | 0.02972889 | 0.02992126 | 0.033 | 0.03332869 | 0.03259107 | 0.03350314 | 0.03237009 | 0.03515225 | 0.0329664 | 0.03399775 | 0.03439306 | 0.03443478 | 0.03921782 | 0.03705638 | 0.03546077 | 0.03443912 | 0.03429454 | 0.03436306 | 0.03605512 | 0.03578105
1438 | 0.02992167 | 0.02991142 | 0.03258993 | 0.0325784 | 0.03185567 | 0.03318439 | 0.03267891 | 0.03589166 | 0.03265507 | 0.03544638 | 0.03454335 | 0.03455243 | 0.03933168 | 0.03722274 | 0.03520529 | 0.03455896 | 0.03462233 | 0.03545703 | 0.03593885 | 0.03539368
1439 | 0.02993506 | 0.03021654 | 0.03262059 | 0.03301742 | 0.03230241 | 0.03334802 | 0.03398734 | 0.03491474 | 0.03266087 | 0.03459293 | 0.03326778 | 0.03465985 | 0.0395495 | 0.03571891 | 0.03556113 | 0.03481304 | 0.03412827 | 0.03542974 | 0.036236 | 0.03519377
1440 | 0.03059963 | 0.03022638 | 0.03259179 | 0.0327108 | 0.03265979 | 0.03321586 | 0.03386954 | 0.03523752 | 0.03256232 | 0.03425281 | 0.03484971 | 0.03457801 | 0.0399802 | 0.0367976 | 0.03531264 | 0.03445084 | 0.03552707 | 0.03482492 | 0.03600775 | 0.03557474
1441 | 0.03019685 | 0.02957677 | 0.03237581 | 0.03253659 | 0.033189 | 0.03356199 | 0.03317289 | 0.03538368 | 0.03323478 | 0.03349635 | 0.03405437 | 0.03508951 | 0.04015347 | 0.03528677 | 0.03608577 | 0.03491607 | 0.03485511 | 0.03488171 | 0.03648579 | 0.03553496
1442 | 0.03119786 | 0.02984252 | 0.03221022 | 0.03286411 | 0.03261856 | 0.03300818 | 0.03378087 | 0.03538368 | 0.03238261 | 0.03362563 | 0.03412377 | 0.0346087 | 0.0405099 | 0.03626445 | 0.03542675 | 0.0351271 | 0.03594967 | 0.03522055 | 0.03648148 | 0.03622316
1443 | 0.03048944 | 0.03037402 | 0.03181556 | 0.03360976 | 0.03305842 | 0.03257557 | 0.03292142 | 0.03538368 | 0.03297971 | 0.03358066 | 0.03520231 | 0.03454964 | 0.0412766 | 0.03548566 | 0.03625 | 0.03539789 | 0.03581671 | 0.03546157 | 0.03643411 | 0.03671579
1444 | 0.03117726 | 0.0303937 | 0.03180115 | 0.03397632 | 0.03281787 | 0.03304594 | 0.03230672 | 0.03479586 | 0.03256961 | 0.03286678 | 0.03597343 | 0.03422723 | 0.04018812 | 0.03650324 | 0.03577362 | 0.03508393 | 0.03528741 | 0.03555252 | 0.03648427 | 0.0364
1445 | 0.03079221 | 0.02971457 | 0.03198127 | 0.03297561 | 0.03246217 | 0.03235516 | 0.03201649 | 0.03521024 | 0.03341449 | 0.03421585 | 0.0353237 | 0.03546292 | 0.03988608 | 0.036605 | 0.03500913 | 0.03515588 | 0.03479563 | 0.03548681 | 0.0360922 | 0.03736
1446 | 0.03032052 | 0.03005906 | 0.03158501 | 0.03278049 | 0.03251032 | 0.0329597 | 0.03271863 | 0.0351493 | 0.03314203 | 0.03383924 | 0.03461538 | 0.034913 | 0.03902379 | 0.03650324 | 0.03602008 | 0.0343618 | 0.03436787 | 0.03554595 | 0.03674278 | 0.0368
1447 | 0.03060993 | 0.03018701 | 0.03207493 | 0.03294774 | 0.03248281 | 0.03322418 | 0.03253646 | 0.0352468 | 0.03277262 | 0.03347948 | 0.03502603 | 0.03455988 | 0.04018821 | 0.0374711 | 0.03550228 | 0.03473129 | 0.03431559 | 0.03587807 | 0.03627747 | 0.03690105
1448 | 0.03012781 | 0.03061024 | 0.03224063 | 0.03209902 | 0.03308116 | 0.03306675 | 0.03284537 | 0.03536868 | 0.03275522 | 0.03440697 | 0.03431463 | 0.03396313 | 0.03984151 | 0.03728492 | 0.03670927 | 0.034381 | 0.03405611 | 0.03540491 | 0.03650151 | 0.03650379
1449 | 0.03036174 | 0.03087598 | 0.0324838 | 0.03247559 | 0.03318432 | 0.03356423 | 0.03287706 | 0.03572212 | 0.03395362 | 0.03424958 | 0.03415509 | 0.03432156 | 0.03986627 | 0.03815072 | 0.03631219 | 0.03489443 | 0.03412268 | 0.03597361 | 0.03600431 | 0.03625948
1450 | 0.02964529 | 0.03037402 | 0.03277898 | 0.03261506 | 0.03328748 | 0.03397985 | 0.03290425 | 0.03509445 | 0.03324826 | 0.03332958 | 0.03387731 | 0.03515865 | 0.04014859 | 0.03647549 | 0.03629849 | 0.03520633 | 0.03419401 | 0.03512972 | 0.03645842 | 0.03649958
1451 | 0.03007216 | 0.03067913 | 0.03259366 | 0.03368641 | 0.0328542 | 0.03394207 | 0.03201777 | 0.03567337 | 0.03407536 | 0.03343645 | 0.03479745 | 0.03475435 | 0.03984143 | 0.03706753 | 0.03703332 | 0.03541747 | 0.03476938 | 0.03549591 | 0.03640086 | 0.03658804
1452 | 0.02959678 | 0.02981299 | 0.03314615 | 0.03340767 | 0.03295736 | 0.03421914 | 0.03246037 | 0.03496341 | 0.03411014 | 0.03462057 | 0.03471065 | 0.03522006 | 0.04036652 | 0.03673451 | 0.0359863 | 0.035619 | 0.03487874 | 0.03541193 | 0.0352652 | 0.03726737
1453 | 0.03018557 | 0.0303937 | 0.03301656 | 0.03322873 | 0.03226428 | 0.0331317 | 0.03244289 | 0.03531707 | 0.0337877 | 0.03464306 | 0.03432292 | 0.03477727 | 0.03998513 | 0.0364137 | 0.03673209 | 0.03518714 | 0.03497385 | 0.03453552 | 0.03593359 | 0.0362284
1454 | 0.03018557 | 0.02987192 | 0.03264409 | 0.03347038 | 0.0318307 | 0.03337531 | 0.03258883 | 0.03471341 | 0.03393271 | 0.03412261 | 0.03510417 | 0.03546571 | 0.04017344 | 0.03623785 | 0.03569863 | 0.03489198 | 0.03540181 | 0.03485207 | 0.03614489 | 0.03561736
1455 | 0.03030615 | 0.03010827 | 0.03262248 | 0.0320307 | 0.0318307 | 0.03272842 | 0.0330818 | 0.03530488 | 0.03307425 | 0.03381327 | 0.03472222 | 0.0359826 | 0.03959861 | 0.0352963 | 0.03469621 | 0.03414505 | 0.03562738 | 0.03434882 | 0.03610608 | 0.03600506
1456 | 0.03088417 | 0.02978325 | 0.03278818 | 0.03277545 | 0.03255334 | 0.03312539 | 0.03304569 | 0.03591463 | 0.0337297 | 0.03403262 | 0.03486111 | 0.03559365 | 0.04065379 | 0.03608796 | 0.03686901 | 0.03476236 | 0.03565858 | 0.03489982 | 0.03610608 | 0.03560893
1457 | 0.03078429 | 0.03004926 | 0.03257925 | 0.03177251 | 0.03316369 | 0.03294266 | 0.033513 | 0.03570732 | 0.03265235 | 0.03383015 | 0.03375217 | 0.03524834 | 0.04069376 | 0.03659722 | 0.03554134 | 0.03434678 | 0.03596958 | 0.03400456 | 0.0358646 | 0.035
1458 | 0.03104585 | 0.03011811 | 0.0325072 | 0.0323866 | 0.03312242 | 0.03307498 | 0.03275381 | 0.03579268 | 0.03298897 | 0.03357344 | 0.03460648 | 0.03458269 | 0.03950917 | 0.03684259 | 0.03594335 | 0.03425072 | 0.03527817 | 0.03442168 | 0.03588185 | 0.03505902
1459 | 0.03113859 | 0.0297931 | 0.03252343 | 0.03334728 | 0.03356259 | 0.03343415 | 0.03246827 | 0.03609756 | 0.03267557 | 0.03410011 | 0.03474537 | 0.03501792 | 0.04010902 | 0.03729292 | 0.03586569 | 0.03511282 | 0.03506895 | 0.03506831 | 0.03626132 | 0.03592327
1460 | 0.03037427 | 0.03006897 | 0.03295389 | 0.03223308 | 0.03328061 | 0.03269861 | 0.0328236 | 0.03614024 | 0.03325015 | 0.03401238 | 0.03454545 | 0.03527906 | 0.03945464 | 0.03640278 | 0.03496344 | 0.03467819 | 0.0349001 | 0.03400456 | 0.03634756 | 0.03681416
1461 | 0.03032271 | 0.02976355 | 0.03310519 | 0.032903 | 0.03316586 | 0.03341525 | 0.03239365 | 0.03564024 | 0.03236934 | 0.03419809 | 0.03469021 | 0.03494877 | 0.04079782 | 0.03690741 | 0.03657991 | 0.03609217 | 0.03486679 | 0.03461959 | 0.03608883 | 0.03711757
1462 | 0.0303124 | 0.03015764 | 0.03283345 | 0.03215632 | 0.0322314 | 0.03266709 | 0.03265228 | 0.03568902 | 0.03242741 | 0.03414744 | 0.03510417 | 0.03445697 | 0.03925099 | 0.03627142 | 0.03449931 | 0.03463016 | 0.03474786 | 0.03534153 | 0.03566868 | 0.03700379
1463 | 0.03025366 | 0.02942857 | 0.03300432 | 0.0328053 | 0.0322314 | 0.03352867 | 0.03312817 | 0.03565244 | 0.032741 | 0.03466817 | 0.03554977 | 0.03435963 | 0.039529 | 0.03629921 | 0.03545247 | 0.03511047 | 0.03460038 | 0.03555556 | 0.03664511 | 0.0372145
1464 | 0.03001238 | 0.02964532 | 0.03276857 | 0.03253315 | 0.03243113 | 0.03336696 | 0.03387445 | 0.03543624 | 0.03223577 | 0.03465129 | 0.03493341 | 0.03492316 | 0.04003966 | 0.03624826 | 0.03582267 | 0.03488473 | 0.03434555 | 0.03525046 | 0.03675291 | 0.03655565
1465 | 0.02952951 | 0.03021675 | 0.03260274 | 0.03242149 | 0.03217631 | 0.03363808 | 0.03345178 | 0.03587195 | 0.03247387 | 0.03491001 | 0.0355787 | 0.03515881 | 0.03993059 | 0.03621584 | 0.03518739 | 0.03409419 | 0.03498573 | 0.03535519 | 0.03656601 | 0.03602699
1466 | 0.02980194 | 0.0302069 | 0.03253785 | 0.03335659 | 0.03163336 | 0.0342092 | 0.03324239 | 0.03565589 | 0.03289199 | 0.03430501 | 0.03418888 | 0.03512807 | 0.04091179 | 0.0360352 | 0.0363682 | 0.0342864 | 0.03461209 | 0.03537796 | 0.03643227 | 0.03684233
1467 | 0.03042895 | 0.03013793 | 0.0319697 | 0.03343336 | 0.03248623 | 0.03365069 | 0.03296954 | 0.03560708 | 0.03279326 | 0.03332207 | 0.03473654 | 0.03426448 | 0.03968254 | 0.03674849 | 0.03595978 | 0.03466122 | 0.03401429 | 0.03615665 | 0.03671268 | 0.03688449
1468 | 0.02995667 | 0.02974384 | 0.03210678 | 0.03385206 | 0.03354439 | 0.03398487 | 0.03261587 | 0.03551556 | 0.03283972 | 0.03353041 | 0.03422943 | 0.03433624 | 0.04049083 | 0.03702177 | 0.03714481 | 0.03503604 | 0.03464541 | 0.03565118 | 0.036717 | 0.03635175
1469 | 0.0304702 | 0.03068966 | 0.03245854 | 0.03270761 | 0.03320248 | 0.03411097 | 0.03220317 | 0.03550946 | 0.0340975 | 0.03400338 | 0.0346292 | 0.03526639 | 0.04112048 | 0.03684576 | 0.03681133 | 0.03503123 | 0.03543292 | 0.03558998 | 0.03603798 | 0.0362927
1470 | 0.03073513 | 0.0306798 | 0.03229437 | 0.03321703 | 0.0325551 | 0.03315889 | 0.03204574 | 0.03611959 | 0.03349013 | 0.03309296 | 0.03433951 | 0.03524346 | 0.04081309 | 0.03664504 | 0.03606947 | 0.03514176 | 0.03514041 | 0.03523918 | 0.03670837 | 0.03577637
1471 | 0.03121006 | 0.03040394 | 0.03253968 | 0.03315422 | 0.03239835 | 0.03307256 | 0.03299048 | 0.03483516 | 0.03457922 | 0.03303099 | 0.03332754 | 0.03458227 | 0.03979663 | 0.03724873 | 0.03617459 | 0.03547814 | 0.03517849 | 0.03541686 | 0.03626241 | 0.03619148
1472 | 0.03092784 | 0.02995074 | 0.03250361 | 0.03280726 | 0.03345041 | 0.03256151 | 0.0328254 | 0.03563492 | 0.03352497 | 0.03453829 | 0.03533874 | 0.03422051 | 0.03874938 | 0.03755442 | 0.03542295 | 0.03486785 | 0.03536887 | 0.03574943 | 0.03566062 | 0.03560759
1473 | 0.03124098 | 0.03039409 | 0.03226551 | 0.03322401 | 0.03333333 | 0.0325489 | 0.03310476 | 0.03485958 | 0.03373403 | 0.03404842 | 0.03498262 | 0.03444615 | 0.04045139 | 0.03669601 | 0.03556013 | 0.03467308 | 0.03560209 | 0.03553531 | 0.03573402 | 0.03558228
1474 | 0.0309968 | 0.0302266 | 0.03190476 | 0.03291899 | 0.0324397 | 0.03285174 | 0.03273189 | 0.03514042 | 0.03376887 | 0.03478041 | 0.03498841 | 0.03595799 | 0.0400744 | 0.03626506 | 0.03570187 | 0.03445673 | 0.03544503 | 0.03512306 | 0.03673284 | 0.03683256
1475 | 0.03087947 | 0.02976355 | 0.03181227 | 0.03358688 | 0.03283058 | 0.03275079 | 0.03271283 | 0.03477092 | 0.03266124 | 0.03438626 | 0.03457971 | 0.03472308 | 0.04035218 | 0.03585999 | 0.03516926 | 0.03448558 | 0.03509524 | 0.03541686 | 0.03694432 | 0.03634599
1476 | 0.0301042 | 0.03057143 | 0.03193502 | 0.03325419 | 0.03241213 | 0.03336278 | 0.03263024 | 0.03442272 | 0.033405 | 0.03355493 | 0.03634627 | 0.03443077 | 0.04025298 | 0.03612425 | 0.03679159 | 0.03465865 | 0.03521905 | 0.03562642 | 0.03635147 | 0.03720793
1477 | 0.03006293 | 0.03035468 | 0.03197112 | 0.03268156 | 0.03265334 | 0.03307886 | 0.03233799 | 0.03547343 | 0.03269611 | 0.03471847 | 0.03494786 | 0.03441538 | 0.04070437 | 0.03609643 | 0.03541171 | 0.03409331 | 0.0352381 | 0.03472653 | 0.03632556 | 0.03719949
1478 | 0.03013515 | 0.03051232 | 0.03227994 | 0.03231145 | 0.03261888 | 0.03357098 | 0.03228226 | 0.03488088 | 0.03358512 | 0.03343099 | 0.0345913 | 0.0349641 | 0.04112599 | 0.03602225 | 0.03635117 | 0.03515385 | 0.0355 | 0.03510939 | 0.03631693 | 0.03772248
1479 | 0.02978328 | 0.03036453 | 0.03271284 | 0.03264665 | 0.03218621 | 0.03329545 | 0.03256671 | 0.03552841 | 0.03300988 | 0.03418592 | 0.03462029 | 0.03524615 | 0.03971712 | 0.03693092 | 0.03585087 | 0.03490139 | 0.03518571 | 0.03522789 | 0.03643351 | 0.03674684
1480 | 0.02948281 | 0.03 | 0.03321068 | 0.03339385 | 0.03470386 | 0.03309975 | 0.03355146 | 0.03536958 | 0.0330215 | 0.03410704 | 0.03448696 | 0.0344433 | 0.03986104 | 0.03657395 | 0.03537054 | 0.03525734 | 0.03506667 | 0.03532817 | 0.03557667 | 0.0365443
1481 | 0.03013826 | 0.03053202 | 0.03253968 | 0.03310754 | 0.03250345 | 0.03347854 | 0.03307497 | 0.03627595 | 0.03294767 | 0.0340338 | 0.03511884 | 0.0347255 | 0.03866435 | 0.03757646 | 0.03712391 | 0.03455988 | 0.03538095 | 0.03413777 | 0.03574514 | 0.03667932
1482 | 0.03076526 | 0.0302266 | 0.03245487 | 0.03304469 | 0.03388008 | 0.03387382 | 0.03347522 | 0.03638584 | 0.03260465 | 0.03474366 | 0.03355568 | 0.03410164 | 0.03968222 | 0.03704682 | 0.03546661 | 0.03452358 | 0.03552857 | 0.0343958 | 0.03632829 | 0.03626847
1483 | 0.02998968 | 0.0304335 | 0.03239711 | 0.034194 | 0.03368022 | 0.03425237 | 0.03319568 | 0.03549786 | 0.03260465 | 0.03402817 | 0.03617613 | 0.03484864 | 0.03989573 | 0.03733426 | 0.03668953 | 0.03483157 | 0.03511672 | 0.03492932 | 0.03669546 | 0.0360954
1484 | 0.03083032 | 0.02984221 | 0.03252708 | 0.03399441 | 0.03266207 | 0.03303662 | 0.03308328 | 0.03599878 | 0.03243023 | 0.03408451 | 0.0354087 | 0.03497178 | 0.04024318 | 0.03729254 | 0.03666209 | 0.03447064 | 0.03471177 | 0.03448449 | 0.0365486 | 0.03570946
1485 | 0.0304756 | 0.02956607 | 0.03286643 | 0.0340014 | 0.03268276 | 0.03328914 | 0.03242848 | 0.03588271 | 0.03330814 | 0.03483944 | 0.03506667 | 0.03454079 | 0.04040199 | 0.03675325 | 0.03684042 | 0.03493263 | 0.03480705 | 0.03492932 | 0.03573898 | 0.03563345
1486 | 0.03086127 | 0.0295858 | 0.03270758 | 0.03350559 | 0.03047652 | 0.03338384 | 0.03252384 | 0.03583995 | 0.03269186 | 0.0347493 | 0.03495072 | 0.03421458 | 0.04047643 | 0.03666048 | 0.03702332 | 0.03431391 | 0.03524059 | 0.03475365 | 0.03632397 | 0.03639088
1487 | 0.0309541 | 0.03011834 | 0.03301805 | 0.03310273 | 0.03235862 | 0.03271636 | 0.03263827 | 0.03506112 | 0.03342442 | 0.03443067 | 0.03391759 | 0.0339271 | 0.04061042 | 0.03660946 | 0.03536384 | 0.03552454 | 0.03376549 | 0.03538076 | 0.03610199 | 0.03544149
1488 | 0.0303787 | 0.02989152 | 0.03324188 | 0.03335894 | 0.03150449 | 0.03291219 | 0.03267641 | 0.0355868 | 0.03250145 | 0.03405862 | 0.03441415 | 0.03513597 | 0.03980636 | 0.03654453 | 0.03672461 | 0.03560635 | 0.03395138 | 0.03508436 | 0.03616681 | 0.0364147
1489 | 0.03087158 | 0.02994083 | 0.03293863 | 0.03283019 | 0.03232574 | 0.03242577 | 0.03282899 | 0.0360843 | 0.03282723 | 0.03332769 | 0.03359257 | 0.03477413 | 0.04003972 | 0.03608817 | 0.03518993 | 0.03548123 | 0.03429933 | 0.03533516 | 0.03653564 | 0.03696919
1490 | 0.03033743 | 0.02984221 | 0.0326426 | 0.03338924 | 0.0327931 | 0.03289324 | 0.03364908 | 0.03561736 | 0.03238511 | 0.03392897 | 0.03457077 | 0.03435318 | 0.04008441 | 0.03681818 | 0.03527473 | 0.03571704 | 0.03509533 | 0.03527588 | 0.03702808 | 0.03702828
1491 | 0.03002684 | 0.03013807 | 0.03225434 | 0.03285814 | 0.03323448 | 0.03392677 | 0.03276718 | 0.03555623 | 0.03268179 | 0.03371122 | 0.03526682 | 0.03426297 | 0.04115136 | 0.0359536 | 0.0356659 | 0.0352358 | 0.03477121 | 0.0354218 | 0.03683369 | 0.03796203
1492 | 0.03034056 | 0.03103448 | 0.03273844 | 0.03334032 | 0.03297241 | 0.03382817 | 0.03230916 | 0.03535452 | 0.03337987 | 0.03363226 | 0.03577971 | 0.03484086 | 0.04063059 | 0.03650116 | 0.03521978 | 0.03517806 | 0.03479028 | 0.03579571 | 0.03633103 | 0.0366174
1493 | 0.02981931 | 0.0302071 | 0.03262283 | 0.03357093 | 0.03315862 | 0.03408718 | 0.03233461 | 0.03586797 | 0.0327516 | 0.03507892 | 0.03545244 | 0.03521561 | 0.04098312 | 0.03581244 | 0.03666819 | 0.03454502 | 0.0350143 | 0.03542883 | 0.03633967 | 0.03721824
1494 | 0.02999174 | 0.03030572 | 0.03239884 | 0.03273235 | 0.03353103 | 0.03363234 | 0.03241248 | 0.03573961 | 0.03382558 | 0.03403271 | 0.03564965 | 0.03523101 | 0.04121092 | 0.03636026 | 0.03513736 | 0.03442197 | 0.03533842 | 0.03570451 | 0.03657736 | 0.0372309
1495 | 0.03015381 | 0.02981262 | 0.0328974 | 0.03293501 | 0.03298137 | 0.03384713 | 0.03213877 | 0.03474618 | 0.03342641 | 0.03442503 | 0.03462565 | 0.03488957 | 0.03993045 | 0.03702088 | 0.03653547 | 0.03511314 | 0.03563394 | 0.03530109 | 0.03613489 | 0.03646537
1496 | 0.02976043 | 0.03040434 | 0.03248555 | 0.03267133 | 0.03296756 | 0.03392925 | 0.03253978 | 0.03555352 | 0.03344968 | 0.03434292 | 0.03473593 | 0.03519507 | 0.03961749 | 0.03714153 | 0.03568223 | 0.03556572 | 0.03548618 | 0.0357573 | 0.03676318 | 0.03721284
1497 | 0.03022608 | 0.03042406 | 0.03177874 | 0.03244056 | 0.03251898 | 0.033765 | 0.03199236 | 0.03533945 | 0.0326135 | 0.03409475 | 0.03430064 | 0.03553901 | 0.03887674 | 0.03654132 | 0.03561813 | 0.03554165 | 0.0356673 | 0.03576642 | 0.03658885 | 0.03660895
1498 | 0.02969428 | 0.030286 | 0.03151844 | 0.03215385 | 0.0331815 | 0.0339482 | 0.03315522 | 0.03534557 | 0.03385108 | 0.03362867 | 0.03373984 | 0.03519774 | 0.03945825 | 0.03730858 | 0.03665446 | 0.03578238 | 0.03535748 | 0.03531022 | 0.03680069 | 0.03706081
1499 | 0.03006711 | 0.03036489 | 0.03176428 | 0.03305594 | 0.03249137 | 0.0337271 | 0.03307888 | 0.03551682 | 0.03328289 | 0.03341422 | 0.03496228 | 0.03474063 | 0.04023348 | 0.0374478 | 0.03567766 | 0.03595089 | 0.03608198 | 0.03533303 | 0.03598616 | 0.03676098
1500 | 0.03009809 | 0.03000986 | 0.03196674 | 0.03306294 | 0.03253968 | 0.03374605 | 0.03323791 | 0.0351315 | 0.03425247 | 0.03499154 | 0.03496228 | 0.03430113 | 0.03988574 | 0.03757309 | 0.0370389 | 0.03539239 | 0.0357674 | 0.03550182 | 0.03634241 | 0.03606253
1501 | 0.02989776 | 0.02983235 | 0.03208243 | 0.03301399 | 0.03309869 | 0.0328445 | 0.03262253 | 0.03620183 | 0.03363795 | 0.03435984 | 0.03528729 | 0.03502311 | 0.04098808 | 0.03635562 | 0.03670788 | 0.0354817 | 0.03465649 | 0.03536741 | 0.03616349 | 0.03628644
1502 | 0.03051197 | 0.02996055 | 0.03265173 | 0.03302098 | 0.03264503 | 0.03312895 | 0.03233609 | 0.03470012 | 0.03357974 | 0.03402935 | 0.03640951 | 0.03578029 | 0.04101838 | 0.03671309 | 0.03665751 | 0.0347447 | 0.03438931 | 0.034911 | 0.03586073 | 0.03614702
1503 | 0.03065332 | 0.02996055 | 0.03316474 | 0.03216935 | 0.03293996 | 0.03261227 | 0.03309994 | 0.0355202 | 0.03336438 | 0.034114 | 0.03597795 | 0.0350077 | 0.04131082 | 0.03671773 | 0.03688645 | 0.03466024 | 0.03431298 | 0.03491556 | 0.03639706 | 0.03618504
1504 | 0.03075653 | 0.02994083 | 0.03291908 | 0.03297203 | 0.03287293 | 0.03278937 | 0.03294717 | 0.0354896 | 0.03334692 | 0.03380926 | 0.03481417 | 0.0342703 | 0.04070541 | 0.03647933 | 0.03610628 | 0.0349253 | 0.03524809 | 0.03509813 | 0.03616782 | 0.03618766
1505 | 0.03078749 | 0.0294768 | 0.03287057 | 0.03253324 | 0.03342305 | 0.0329475 | 0.03278167 | 0.03564871 | 0.03360885 | 0.03382619 | 0.03438444 | 0.03468654 | 0.03963718 | 0.03598235 | 0.03585891 | 0.03492048 | 0.03356086 | 0.0350274 | 0.03724168 | 0.03689903
1506 | 0.03106295 | 0.02980257 | 0.03289226 | 0.03327972 | 0.03290055 | 0.03290955 | 0.03287078 | 0.03447642 | 0.03366705 | 0.03329757 | 0.03494193 | 0.03521315 | 0.0397664 | 0.0358039 | 0.03550871 | 0.03552505 | 0.03350048 | 0.03506393 | 0.03627163 | 0.03726236
1507 | 0.03138347 | 0.0298618 | 0.03284888 | 0.03322378 | 0.0326174 | 0.03354206 | 0.03276433 | 0.03594247 | 0.03309843 | 0.03386569 | 0.03497096 | 0.03459404 | 0.039637 | 0.03620529 | 0.03518332 | 0.03568193 | 0.0341957 | 0.03499543 | 0.03691176 | 0.03618766
1508 | 0.03067713 | 0.03053254 | 0.03279103 | 0.03273618 | 0.03267265 | 0.03316256 | 0.03305096 | 0.03606487 | 0.03371362 | 0.03489278 | 0.03409646 | 0.03365553 | 0.03999006 | 0.03612918 | 0.03637197 | 0.03506024 | 0.03555821 | 0.03509589 | 0.03647339 | 0.03683566
1509 | 0.03054925 | 0.0298618 | 0.03326826 | 0.03459818 | 0.03248619 | 0.03392157 | 0.03242675 | 0.03574051 | 0.03322656 | 0.03402597 | 0.03429983 | 0.03424165 | 0.04085487 | 0.03757083 | 0.03547204 | 0.03563855 | 0.03494511 | 0.03549772 | 0.03590476 | 0.03730883
1510 | 0.03024577 | 0.03018756 | 0.03308026 | 0.0336993 | 0.03242571 | 0.03368754 | 0.03282803 | 0.03623011 | 0.032947 | 0.03436795 | 0.03629135 | 0.03481501 | 0.04088469 | 0.03631041 | 0.03658727 | 0.0344648 | 0.03485919 | 0.03554338 | 0.0363003 | 0.03698648
1511 | 0.0302974 | 0.02932873 | 0.03266811 | 0.03344755 | 0.03232205 | 0.03337761 | 0.03275159 | 0.03629743 | 0.03278975 | 0.03376059 | 0.03490708 | 0.03549846 | 0.04068588 | 0.0366868 | 0.03617324 | 0.03458534 | 0.03591603 | 0.03526484 | 0.03659455 | 0.03679628
1512 | 0.02959289 | 0.02923988 | 0.03264642 | 0.03307908 | 0.03305939 | 0.03412397 | 0.0333949 | 0.03712538 | 0.03198135 | 0.03316949 | 0.03481116 | 0.03568859 | 0.04071571 | 0.03772411 | 0.03622823 | 0.03410999 | 0.03669051 | 0.03481955 | 0.03723929 | 0.03582241
1513 | 0.02965489 | 0.03024679 | 0.032178 | 0.03314906 | 0.03321133 | 0.03353574 | 0.03317197 | 0.03535211 | 0.03305766 | 0.03364766 | 0.03459617 | 0.03507194 | 0.04032306 | 0.03780307 | 0.03666514 | 0.03416787 | 0.03588263 | 0.03520091 | 0.0361342 | 0.03648774
1514 | 0.02991011 | 0.02969398 | 0.032178 | 0.03403497 | 0.03316517 | 0.03325316 | 0.03343949 | 0.03624847 | 0.03304196 | 0.03368362 | 0.03433469 | 0.03482262 | 0.04061133 | 0.03765444 | 0.03528198 | 0.03457791 | 0.03528401 | 0.03582648 | 0.03652381 | 0.03655537
1515 | 0.0305174 | 0.03032577 | 0.03258321 | 0.03242297 | 0.03388812 | 0.03308228 | 0.03372611 | 0.03629743 | 0.03365754 | 0.03420666 | 0.03477629 | 0.03514139 | 0.03948782 | 0.03691914 | 0.03684379 | 0.03457791 | 0.03555609 | 0.03552511 | 0.03654545 | 0.03621987
1516 | 0.03033464 | 0.0299309 | 0.03231548 | 0.03353394 | 0.03316517 | 0.0330443 | 0.03244742 | 0.03558481 | 0.03276224 | 0.03417843 | 0.0337093 | 0.03561665 | 0.04037792 | 0.03716543 | 0.0361549 | 0.03559788 | 0.0354463 | 0.03518958 | 0.0362381 | 0.03658351
1517 | 0.03037596 | 0.03019743 | 0.03293054 | 0.03317005 | 0.03282654 | 0.03287342 | 0.03281708 | 0.03522964 | 0.03315851 | 0.03452287 | 0.03559558 | 0.03501799 | 0.04069085 | 0.03755112 | 0.03659028 | 0.03565092 | 0.03434575 | 0.03533577 | 0.03596537 | 0.03541455
1518 | 0.03070329 | 0.03032577 | 0.03290883 | 0.03308607 | 0.0325501 | 0.03292405 | 0.03235819 | 0.0354256 | 0.03246064 | 0.03405085 | 0.03462209 | 0.03405864 | 0.04076541 | 0.03668526 | 0.03668194 | 0.03558824 | 0.03434097 | 0.03582648 | 0.03677489 | 0.03675687
1519 | 0.03082086 | 0.03063179 | 0.03268452 | 0.03324703 | 0.03201936 | 0.03336709 | 0.03311026 | 0.03580527 | 0.03339744 | 0.03415254 | 0.03532249 | 0.03459362 | 0.04062158 | 0.03609949 | 0.03549748 | 0.03575699 | 0.03455587 | 0.03534034 | 0.0374643 | 0.03724852
1520 | 0.03107578 | 0.03047384 | 0.03248915 | 0.03281513 | 0.03224066 | 0.03402532 | 0.03251115 | 0.03586038 | 0.03257143 | 0.0340226 | 0.03524695 | 0.03521851 | 0.04009945 | 0.03617387 | 0.03683776 | 0.03517125 | 0.03447683 | 0.03516674 | 0.03682251 | 0.03702326
1521 | 0.03046173 | 0.03072063 | 0.03202752 | 0.03245098 | 0.03187414 | 0.03400633 | 0.03295092 | 0.03667483 | 0.03329837 | 0.03478826 | 0.03528181 | 0.03537275 | 0.04097913 | 0.03565116 | 0.03540119 | 0.03508442 | 0.03567542 | 0.03586112 | 0.03765037 | 0.03697252
1522 | 0.03096541 | 0.02997038 | 0.03268452 | 0.03203081 | 0.03348307 | 0.03387975 | 0.03285532 | 0.03531863 | 0.03363054 | 0.03441243 | 0.03490116 | 0.03416366 | 0.03979602 | 0.03662018 | 0.03571298 | 0.03479247 | 0.03561605 | 0.03578346 | 0.03726407 | 0.03703171
1523 | 0.03072395 | 0.03008885 | 0.03251991 | 0.03306723 | 0.03304288 | 0.03403797 | 0.03328872 | 0.03539216 | 0.03421911 | 0.03433333 | 0.03445349 | 0.03420484 | 0.03978109 | 0.0369642 | 0.03483486 | 0.03455598 | 0.03659189 | 0.03574692 | 0.03676916 | 0.03849958
1524 | 0.03066515 | 0.03105627 | 0.03222303 | 0.03304622 | 0.03363511 | 0.03364788 | 0.03263393 | 0.03575628 | 0.03372378 | 0.03454802 | 0.03469186 | 0.03511317 | 0.04054202 | 0.03657674 | 0.03496558 | 0.03478282 | 0.03496894 | 0.03515539 | 0.03545061 | 0.03657783
1525 | 0.03031618 | 0.03071076 | 0.03224475 | 0.03242297 | 0.03341632 | 0.03280557 | 0.03272321 | 0.03603797 | 0.03319534 | 0.03494915 | 0.03386853 | 0.03533436 | 0.03997512 | 0.03735937 | 0.03568807 | 0.03587554 | 0.03591213 | 0.0352468 | 0.03581023 | 0.03711506
1526 | 0.03016119 | 0.03037512 | 0.03202028 | 0.03331933 | 0.03299447 | 0.03272497 | 0.03206633 | 0.03468424 | 0.03349854 | 0.03390616 | 0.03515116 | 0.03506173 | 0.04088016 | 0.03652093 | 0.03576606 | 0.03532819 | 0.03605062 | 0.03576519 | 0.03686444 | 0.03756448
1527 | 0.03000207 | 0.02996047 | 0.03200579 | 0.03295518 | 0.03344398 | 0.03282636 | 0.03228316 | 0.03499693 | 0.03301458 | 0.033974 | 0.03500581 | 0.03497684 | 0.04066169 | 0.03724779 | 0.03695094 | 0.03578871 | 0.03567813 | 0.03547075 | 0.03659012 | 0.03676396
1528 | 0.03023352 | 0.03006917 | 0.0321087 | 0.03356443 | 0.0326971 | 0.0331052 | 0.03299745 | 0.03652174 | 0.03302624 | 0.03428491 | 0.03574419 | 0.03471436 | 0.04100448 | 0.03779172 | 0.03668959 | 0.03579151 | 0.03490683 | 0.03496801 | 0.03700303 | 0.0372335
1529 | 0.02992557 | 0.03075025 | 0.03181884 | 0.03252278 | 0.0329668 | 0.0331749 | 0.03302934 | 0.03722766 | 0.03263711 | 0.03405879 | 0.03488074 | 0.03561728 | 0.04021891 | 0.03609121 | 0.03713434 | 0.03602317 | 0.03442161 | 0.03494284 | 0.03684575 | 0.03579771
1530 | 0.02968362 | 0.03012833 | 0.03228261 | 0.03302521 | 0.03290456 | 0.03366688 | 0.03336735 | 0.03638702 | 0.03306122 | 0.03459582 | 0.03511047 | 0.03609053 | 0.03947735 | 0.03747442 | 0.03728106 | 0.03530405 | 0.03505972 | 0.03560329 | 0.03723257 | 0.0368824
1531 | 0.03009097 | 0.03047384 | 0.03262129 | 0.03234758 | 0.03311895 | 0.03314322 | 0.03331633 | 0.03415337 | 0.03236873 | 0.03403053 | 0.0347993 | 0.03522388 | 0.03974614 | 0.03670698 | 0.03608716 | 0.03448576 | 0.03497132 | 0.03563985 | 0.03682842 | 0.03628015
1532 | 0.03005272 | 0.03037549 | 0.03299783 | 0.0326349 | 0.03292734 | 0.03356781 | 0.03371811 | 0.03590937 | 0.03273629 | 0.03401357 | 0.035032 | 0.0347298 | 0.03969139 | 0.03694419 | 0.03697248 | 0.03471753 | 0.03439293 | 0.03494742 | 0.03660745 | 0.03565622
1533 | 0.03104339 | 0.02978261 | 0.03254888 | 0.03372549 | 0.03209689 | 0.03341572 | 0.03322704 | 0.03560662 | 0.0326021 | 0.03417185 | 0.03410943 | 0.03469104 | 0.04002489 | 0.03655188 | 0.03563561 | 0.03582327 | 0.03370158 | 0.03499314 | 0.03629549 | 0.03679645
1534 | 0.03024602 | 0.03043478 | 0.03262319 | 0.03331933 | 0.03180055 | 0.033891 | 0.03292278 | 0.0353832 | 0.03310968 | 0.03341063 | 0.03431898 | 0.03545548 | 0.03992534 | 0.03576816 | 0.03638991 | 0.03529213 | 0.03493308 | 0.03530407 | 0.03688475 | 0.03677529
1535 | 0.03081215 | 0.03025692 | 0.03277335 | 0.03401961 | 0.03263668 | 0.0339924 | 0.03305041 | 0.03455828 | 0.03285881 | 0.03461278 | 0.03550902 | 0.03534225 | 0.03996018 | 0.03662168 | 0.03664679 | 0.03530662 | 0.03600573 | 0.03568816 | 0.03679809 | 0.0373181
1536 | 0.03129842 | 0.03071146 | 0.03256522 | 0.03266293 | 0.03228532 | 0.03356781 | 0.03347577 | 0.03493865 | 0.03369895 | 0.03438348 | 0.03534613 | 0.03411643 | 0.04074166 | 0.03604283 | 0.03648004 | 0.03563496 | 0.0357457 | 0.03484904 | 0.03656697 | 0.03674143
1537 | 0.03082567 | 0.03002964 | 0.03306522 | 0.03364846 | 0.03282353 | 0.03355513 | 0.03324186 | 0.03689951 | 0.0334014 | 0.03386312 | 0.03521233 | 0.03492791 | 0.0418806 | 0.03683108 | 0.03711468 | 0.03558667 | 0.03522945 | 0.03468435 | 0.03725737 | 0.03695726
1538 | 0.03103626 | 0.02961462 | 0.03289855 | 0.03356692 | 0.03319723 | 0.03335234 | 0.03342474 | 0.03576947 | 0.03376896 | 0.03482193 | 0.03502618 | 0.03512358 | 0.04032852 | 0.03736156 | 0.0354775 | 0.03640753 | 0.03519598 | 0.03544582 | 0.03690641 | 0.03770305
1539 | 0.03074618 | 0.0301087 | 0.03285507 | 0.03295025 | 0.03414938 | 0.03314521 | 0.03387117 | 0.0355794 | 0.03352975 | 0.03438348 | 0.03581152 | 0.03568486 | 0.040667 | 0.03704376 | 0.03602111 | 0.03521739 | 0.03632585 | 0.03526075 | 0.03675769 | 0.03682607
1540 | 0.03128099 | 0.02983202 | 0.03294928 | 0.03226508 | 0.03434302 | 0.03277108 | 0.0335418 | 0.03594727 | 0.0331115 | 0.03384615 | 0.03508435 | 0.03527806 | 0.03992032 | 0.03699721 | 0.03489665 | 0.03529469 | 0.03585086 | 0.03483532 | 0.03571552 | 0.03728735
1541 | 0.03074618 | 0.02995059 | 0.0327971 | 0.0326087 | 0.03341869 | 0.03291693 | 0.03245849 | 0.03602698 | 0.03293637 | 0.03437217 | 0.03500582 | 0.03489701 | 0.04015936 | 0.03770126 | 0.03482774 | 0.03528019 | 0.03523195 | 0.03541171 | 0.03613183 | 0.03740161
1542 | 0.03100847 | 0.02968348 | 0.03283333 | 0.03353189 | 0.03316263 | 0.03324667 | 0.03227331 | 0.03597793 | 0.03325161 | 0.03404412 | 0.03522119 | 0.03486862 | 0.03983068 | 0.03812471 | 0.03603765 | 0.03515459 | 0.03526064 | 0.03543916 | 0.03670134 | 0.03667231
1543 | 0.03040422 | 0.03009881 | 0.03278261 | 0.03388928 | 0.0325277 | 0.03318326 | 0.03278416 | 0.03558896 | 0.03384705 | 0.03480769 | 0.03533178 | 0.03540165 | 0.03931739 | 0.03707169 | 0.03536059 | 0.03476559 | 0.03532759 | 0.03521958 | 0.03610147 | 0.03746085
1544 | 0.03017268 | 0.03016798 | 0.0330942 | 0.03364401 | 0.03243767 | 0.03361446 | 0.03267561 | 0.03574233 | 0.03369527 | 0.03485294 | 0.03460419 | 0.03513653 | 0.0410508 | 0.03624127 | 0.03699403 | 0.03431335 | 0.0355715 | 0.03562672 | 0.03633565 | 0.03671465
1545 | 0.0299338 | 0.03018775 | 0.03312319 | 0.03362299 | 0.03245845 | 0.03405834 | 0.03266284 | 0.03584049 | 0.03375365 | 0.03352575 | 0.03522119 | 0.03477074 | 0.04012948 | 0.03657196 | 0.03574185 | 0.03496375 | 0.03479426 | 0.03582342 | 0.03663487 | 0.03711807
1546 | 0.03024819 | 0.0302668 | 0.03324638 | 0.03355291 | 0.03208593 | 0.03384908 | 0.03300766 | 0.03533742 | 0.03403386 | 0.03522624 | 0.03484284 | 0.0345 | 0.04160279 | 0.03692272 | 0.03729693 | 0.03489125 | 0.03484689 | 0.03620027 | 0.03689072 | 0.03646909
1547 | 0.03011687 | 0.03098814 | 0.03298042 | 0.03359495 | 0.03280471 | 0.03350032 | 0.03360153 | 0.03509515 | 0.0340864 | 0.03420487 | 0.03412347 | 0.03492014 | 0.04142359 | 0.03636702 | 0.03703993 | 0.03527308 | 0.03523445 | 0.03517162 | 0.03666088 | 0.03538136
1548 | 0.03028956 | 0.03031621 | 0.03252357 | 0.03314867 | 0.03291551 | 0.03361446 | 0.03342273 | 0.03527317 | 0.03256425 | 0.03359003 | 0.03460687 | 0.03504379 | 0.04105578 | 0.03629543 | 0.03702938 | 0.03519575 | 0.03587279 | 0.03560842 | 0.03652061 | 0.03666667
1549 | 0.03029269 | 0.03002964 | 0.03228426 | 0.03341515 | 0.03238392 | 0.03388079 | 0.03346105 | 0.03541436 | 0.03304907 | 0.03483305 | 0.03551804 | 0.03501803 | 0.04057271 | 0.03643523 | 0.03708907 | 0.03538908 | 0.03551675 | 0.03603385 | 0.03687636 | 0.03656501
1550 | 0.03044467 | 0.02981207 | 0.03250181 | 0.03295231 | 0.03244629 | 0.03418516 | 0.03305875 | 0.03576687 | 0.03225599 | 0.03381653 | 0.03533178 | 0.03410309 | 0.04018435 | 0.03755007 | 0.03597152 | 0.03496132 | 0.03541627 | 0.03560384 | 0.03642516 | 0.03782388
1551 | 0.03008172 | 0.03037549 | 0.03255983 | 0.03270687 | 0.03217602 | 0.03311548 | 0.03242173 | 0.03568447 | 0.03264603 | 0.0344369 | 0.03576251 | 0.03460825 | 0.03963129 | 0.03738705 | 0.03632522 | 0.03484526 | 0.03585844 | 0.03512128 | 0.03606337 | 0.03719306
1552 | 0.0301231 | 0.03040514 | 0.03211901 | 0.03423966 | 0.03276507 | 0.03274286 | 0.03268371 | 0.03517495 | 0.03297313 | 0.03356172 | 0.03639697 | 0.03447423 | 0.03893819 | 0.03692451 | 0.03513787 | 0.03489362 | 0.03646581 | 0.03516247 | 0.03606771 | 0.03715919
1553 | 0.03005691 | 0.0293274 | 0.03194485 | 0.03231579 | 0.03250173 | 0.03297778 | 0.03283706 | 0.03552486 | 0.03286215 | 0.03341076 | 0.03621071 | 0.03522165 | 0.04037369 | 0.03788076 | 0.03590262 | 0.03491779 | 0.03539234 | 0.03576659 | 0.03648872 | 0.03791702
1554 | 0.03021933 | 0.03031652 | 0.03216981 | 0.03323282 | 0.03285516 | 0.03316825 | 0.03282428 | 0.03577041 | 0.03351051 | 0.03447905 | 0.03486896 | 0.03479381 | 0.04026408 | 0.03678938 | 0.03506434 | 0.03523694 | 0.0356555 | 0.03567963 | 0.03672885 | 0.03792549
1555 | 0.03067535 | 0.03043521 | 0.0325762 | 0.0328 | 0.03402355 | 0.03314921 | 0.03254313 | 0.03624309 | 0.03321846 | 0.03434881 | 0.0343007 | 0.03396596 | 0.04187251 | 0.03757802 | 0.0359421 | 0.03528046 | 0.03515311 | 0.03517857 | 0.03646267 | 0.03819221
1556 | 0.03052338 | 0.030583 | 0.03235849 | 0.03285614 | 0.03437673 | 0.03335238 | 0.03297125 | 0.03577041 | 0.03222092 | 0.03426954 | 0.03466783 | 0.03547938 | 0.04013951 | 0.03651445 | 0.03595588 | 0.0357882 | 0.03521781 | 0.03480769 | 0.03625868 | 0.0371961
1557 | 0.03087901 | 0.03041543 | 0.03267054 | 0.03282807 | 0.03384615 | 0.03343492 | 0.0326087 | 0.0358011 | 0.03265342 | 0.03426387 | 0.03406177 | 0.03480144 | 0.04121016 | 0.03625641 | 0.03587776 | 0.03610735 | 0.03462422 | 0.0354304 | 0.036875 | 0.03609746
1558 | 0.03083764 | 0.03059289 | 0.03269956 | 0.03179073 | 0.03331947 | 0.03431472 | 0.03221228 | 0.03594843 | 0.0328346 | 0.03505376 | 0.0345338 | 0.03488912 | 0.0404584 | 0.03621911 | 0.03642168 | 0.03605899 | 0.03513164 | 0.03520147 | 0.03690104 | 0.03642797
1559 | 0.03075809 | 0.03060336 | 0.03254717 | 0.0332 | 0.03349272 | 0.03406726 | 0.03225064 | 0.0364027 | 0.03251315 | 0.03459796 | 0.03513403 | 0.03446106 | 0.03961117 | 0.03589744 | 0.03587776 | 0.03617021 | 0.03443966 | 0.03505037 | 0.0364453125 | 0.03629661
1560 | 0.03089254 | 0.03034619 | 0.03248186 | 0.03301754 | 0.03257975 | 0.03430838 | 0.03394249 | 0.03576781 | 0.03327878 | 0.03449037 | 0.03658125 | 0.03416925 | 0.04040877 | 0.03715284 | 0.0365671 | 0.03490566 | 0.03483238 | 0.03470912 | 0.03564915 | 0.03596439
1561 | 0.03069205 | 0.0302275 | 0.03211329 | 0.03321404 | 0.03208189 | 0.03386667 | 0.03313299 | 0.0361326 | 0.032782 | 0.03386402 | 0.03479604 | 0.03519856 | 0.03878304 | 0.03739515 | 0.03605699 | 0.03541364 | 0.03506462 | 0.03474576 | 0.03620495 | 0.0357482
1562 | 0.0311789 | 0.03075173 | 0.03230211 | 0.03345965 | 0.03215128 | 0.03344762 | 0.03322251 | 0.03621854 | 0.03412967 | 0.03409065 | 0.03487179 | 0.03464673 | 0.04054337 | 0.03737651 | 0.03702206 | 0.03556846 | 0.03576831 | 0.03518552 | 0.03657403 | 0.03710169
1563 | 0.03143093 | 0.03015826 | 0.03270682 | 0.03344561 | 0.03226232 | 0.03403175 | 0.03388498 | 0.03675261 | 0.03324372 | 0.0349547 | 0.03479604 | 0.03456656 | 0.04015952 | 0.03693706 | 0.03726229 | 0.03583938 | 0.03508621 | 0.03525882 | 0.03630482 | 0.03685169
1564 | 0.03074377 | 0.03019782 | 0.03264343 | 0.03409537 | 0.0329681 | 0.03335238 | 0.03412141 | 0.03639656 | 0.03328463 | 0.03416431 | 0.03451895 | 0.03454592 | 0.04219233 | 0.03647854 | 0.03659007 | 0.03546202 | 0.03471743 | 0.03556777 | 0.03672601 | 0.0374661
1565 | 0.03066418 | 0.02991089 | 0.03298258 | 0.03324912 | 0.03292649 | 0.03310673 | 0.03336957 | 0.03554054 | 0.03306433 | 0.03414164 | 0.03450146 | 0.03498452 | 0.04126122 | 0.03647854 | 0.03623908 | 0.03486931 | 0.03506705 | 0.0353596 | 0.03707338 | 0.03675424
1566 | 0.02999689 | 0.03004946 | 0.03332366 | 0.03318596 | 0.03316921 | 0.0328526 | 0.03290921 | 0.03629607 | 0.03385739 | 0.03494337 | 0.03426822 | 0.03569881 | 0.04089731 | 0.03671175 | 0.03576552 | 0.03578616 | 0.03544061 | 0.03514888 | 0.03688233 | 0.03797543
1567 | 0.03037673 | 0.03031652 | 0.03302612 | 0.03315789 | 0.03340499 | 0.03320203 | 0.03269354 | 0.03555283 | 0.03382233 | 0.03393424 | 0.03625874 | 0.03522188 | 0.04139512 | 0.03592627 | 0.03628046 | 0.0358297 | 0.0361034 | 0.03600275 | 0.03659574 | 0.03785684
1568 | 0.02992338 | 0.0300099 | 0.03283224 | 0.03357895 | 0.0329424 | 0.03372935 | 0.03236724 | 0.03552551 | 0.03306433 | 0.03388889 | 0.03483965 | 0.03537152 | 0.03949127 | 0.03644123 | 0.03582529 | 0.03513069 | 0.03573276 | 0.03546038 | 0.03635534 | 0.03669775
1569 | 0.03014805 | 0.03053412 | 0.03303558 | 0.03373333 | 0.0332755 | 0.03369759 | 0.03213692 | 0.03566073 | 0.03447691 | 0.03414399 | 0.03548951 | 0.03562661 | 0.04005486 | 0.03729944 | 0.03527599 | 0.03515973 | 0.03598659 | 0.0352863 | 0.03581052 | 0.03668504
1570 | 0.03007869 | 0.03 | 0.03331155 | 0.03321404 | 0.03269951 | 0.03364041 | 0.03275752 | 0.03543946 | 0.03343275 | 0.03420635 | 0.03455977 | 0.03570913 | 0.03908184 | 0.03792075 | 0.03567157 | 0.03479903 | 0.03547414 | 0.03512597 | 0.03640747 | 0.0369521
1571 | 0.03036232 | 0.03051434 | 0.03326797 | 0.03414737 | 0.03255378 | 0.0339263 | 0.03368926 | 0.03574677 | 0.03388889 | 0.03469955 | 0.03531195 | 0.03608561 | 0.0398803 | 0.03785548 | 0.03606256 | 0.03520581 | 0.03667784 | 0.03571232 | 0.03580183 | 0.03828463
1572 | 0.03028264 | 0.03059347 | 0.03281046 | 0.03361404 | 0.0330118 | 0.03414231 | 0.03301983 | 0.03539029 | 0.03243417 | 0.03435374 | 0.03463244 | 0.035869 | 0.04031421 | 0.03674755 | 0.03663448 | 0.03469734 | 0.03568008 | 0.03595511 | 0.03597566 | 0.03711318
1573 | 0.03026193 | 0.03028713 | 0.03257267 | 0.03373333 | 0.03259722 | 0.03421855 | 0.03284709 | 0.03574063 | 0.03374854 | 0.0343254 | 0.03450408 | 0.03587203 | 0.04074314 | 0.03687354 | 0.03666207 | 0.03466085 | 0.03525635 | 0.03628493 | 0.03592351 | 0.03591603
1574 | 0.03024436 | 0.0300396 | 0.03260174 | 0.03327247 | 0.03276197 | 0.03300064 | 0.03330774 | 0.03605409 | 0.0335848 | 0.03462018 | 0.03531778 | 0.03507486 | 0.04135095 | 0.03652357 | 0.03637075 | 0.03488372 | 0.0345302 | 0.03608795 | 0.0368245 | 0.03645038
1575 | 0.03016465 | 0.02990099 | 0.03236919 | 0.03285815 | 0.03289382 | 0.03343293 | 0.03291747 | 0.03550707 | 0.03343275 | 0.03361316 | 0.03525364 | 0.03462055 | 0.04177966 | 0.0365609 | 0.03666053 | 0.03428295 | 0.03566842 | 0.03624828 | 0.03781589 | 0.0358252
1576 | 0.03088707 | 0.03030693 | 0.03251453 | 0.0331882 | 0.03265972 | 0.03398983 | 0.03234315 | 0.03598033 | 0.03368421 | 0.03363018 | 0.03523615 | 0.03486319 | 0.0407581 | 0.03619981 | 0.03595216 | 0.03580145 | 0.03518448 | 0.03590014 | 0.03683616 | 0.03703138
1577 | 0.03087992 | 0.03031683 | 0.03236192 | 0.0324877 | 0.03326162 | 0.03355372 | 0.03285531 | 0.03555351 | 0.03377778 | 0.03529478 | 0.03509335 | 0.03470315 | 0.04006487 | 0.03650794 | 0.03670193 | 0.03612591 | 0.03506232 | 0.03628035 | 0.0374066 | 0.03647159
1578 | 0.03162632 | 0.02973267 | 0.03263808 | 0.03382022 | 0.03315972 | 0.033185 | 0.0331178 | 0.03594096 | 0.03415789 | 0.03422008 | 0.03541424 | 0.03483221 | 0.03973054 | 0.03730285 | 0.03600552 | 0.03560775 | 0.0346884 | 0.0354583 | 0.03762815 | 0.03655216
1579 | 0.03096988 | 0.03049505 | 0.03289244 | 0.0334691 | 0.03302778 | 0.03304071 | 0.03361484 | 0.03598401 | 0.03283792 | 0.03429382 | 0.03497666 | 0.03475207 | 0.03982036 | 0.03741484 | 0.03630635 | 0.03627119 | 0.03567322 | 0.03549496 | 0.03727944 | 0.03706531
1580 | 0.03087992 | 0.03061386 | 0.03306686 | 0.03335674 | 0.03255556 | 0.03312977 | 0.03298335 | 0.03570726 | 0.03387361 | 0.0339705 | 0.03511085 | 0.03428202 | 0.04038423 | 0.03806437 | 0.03708372 | 0.0351405 | 0.03464748 | 0.0354583 | 0.03697957 | 0.03698897
1581 | 0.0305964 | 0.03069307 | 0.03295058 | 0.0336236 | 0.03297222 | 0.03342239 | 0.03372361 | 0.03664413 | 0.03260539 | 0.03399319 | 0.0345826 | 0.03547238 | 0.03935097 | 0.03746617 | 0.03655934 | 0.03638257 | 0.03530681 | 0.0352453 | 0.03656522 | 0.03853752
1582 | 0.03074135 | 0.0299802 | 0.03306686 | 0.03316233 | 0.03291667 | 0.03338422 | 0.03332266 | 0.03615006 | 0.03307377 | 0.03449234 | 0.03623324 | 0.03535364 | 0.04164589 | 0.03741017 | 0.03732291 | 0.03524709 | 0.03545542 | 0.03530491 | 0.03718383 | 0.03695929
1583 | 0.03116332 | 0.03016832 | 0.03268169 | 0.03337316 | 0.03320833 | 0.03409409 | 0.03284251 | 0.03652735 | 0.03248829 | 0.03363791 | 0.03514002 | 0.03565307 | 0.0408483 | 0.03762483 | 0.03617579 | 0.0348667 | 0.03535475 | 0.03505731 | 0.03697523 | 0.03802035
1584 | 0.03053743 | 0.03073267 | 0.03277616 | 0.03258609 | 0.03245309 | 0.03384224 | 0.03256246 | 0.03575031 | 0.03326112 | 0.03392736 | 0.03535006 | 0.03528409 | 0.04129242 | 0.03614666 | 0.03680773 | 0.03564922 | 0.03632311 | 0.03514443 | 0.0371143 | 0.03793981
1585 | 0.03080348 | 0.03030693 | 0.03280523 | 0.0326142 | 0.03307853 | 0.03386132 | 0.03309219 | 0.03643911 | 0.03281616 | 0.0354932 | 0.0349387 | 0.03415504 | 0.04066866 | 0.03669001 | 0.03523481 | 0.03476491 | 0.03559444 | 0.03514901 | 0.03737505 | 0.0380373
1586 | 0.03053024 | 0.03033663 | 0.03237818 | 0.0326915 | 0.03303683 | 0.0341285 | 0.03273543 | 0.03574769 | 0.03279274 | 0.03411464 | 0.03496205 | 0.03504132 | 0.04045432 | 0.03577767 | 0.03549724 | 0.03607558 | 0.03672736 | 0.03553874 | 0.0372186 | 0.03754453
1587 | 0.03024966 | 0.03015842 | 0.03243636 | 0.03304989 | 0.03379861 | 0.03402672 | 0.03295324 | 0.03589791 | 0.03282787 | 0.03454597 | 0.03494454 | 0.03459432 | 0.04018972 | 0.03633816 | 0.0353407 | 0.03546777 | 0.03541007 | 0.03493119 | 0.03669565 | 0.03770992
1588 | 0.02994508 | 0.03035644 | 0.03218182 | 0.03376669 | 0.03355556 | 0.03372137 | 0.0333376 | 0.03570462 | 0.03269479 | 0.034563 | 0.03506713 | 0.03545971 | 0.0399301 | 0.03674451 | 0.03573665 | 0.03589632 | 0.03604506 | 0.03549748 | 0.03669565 | 0.03779474
1589 | 0.02939347 | 0.03062376 | 0.03280727 | 0.0328461 | 0.03301598 | 0.03322088 | 0.03342729 | 0.03571077 | 0.03304042 | 0.0332368 | 0.03571179 | 0.03482687 | 0.04091862 | 0.03674918 | 0.03661298 | 0.03548715 | 0.03548681 | 0.03529817 | 0.03625054 | 0.03667798
1590 | 0.03028388 | 0.03018831 | 0.03285818 | 0.03401265 | 0.03314802 | 0.03313813 | 0.03303011 | 0.03540308 | 0.03270064 | 0.03418842 | 0.03491535 | 0.03481654 | 0.04083874 | 0.03767974 | 0.03569982 | 0.03521571 | 0.03502638 | 0.0353578 | 0.03673043 | 0.03654499
1591 | 0.03013472 | 0.03059406 | 0.03258182 | 0.0335137 | 0.03284225 | 0.03316359 | 0.03241026 | 0.03526769 | 0.03339578 | 0.03365133 | 0.03474299 | 0.03514212 | 0.04120758 | 0.03712751 | 0.03746894 | 0.03543383 | 0.03482726 | 0.03506422 | 0.03686522 | 0.03579796
1592 | 0.03068158 | 0.02984143 | 0.03251636 | 0.0336402 | 0.03300903 | 0.03288351 | 0.03284615 | 0.03571077 | 0.03300527 | 0.03421919 | 0.0347722 | 0.03534367 | 0.04019481 | 0.03798319 | 0.03667587 | 0.03457808 | 0.03513916 | 0.03490826 | 0.03665072 | 0.03655348
1593 | 0.03089591 | 0.0303667 | 0.0324818 | 0.03262307 | 0.03196106 | 0.03264968 | 0.03229487 | 0.03517241 | 0.03379391 | 0.03445516 | 0.0352948 | 0.0354522 | 0.04141717 | 0.03791783 | 0.03685543 | 0.03509214 | 0.03535509 | 0.03547706 | 0.03725652 | 0.03676995
1594 | 0.03018966 | 0.03033697 | 0.03217613 | 0.03252461 | 0.03229485 | 0.03299363 | 0.03367072 | 0.03616 | 0.03318102 | 0.03372516 | 0.03482477 | 0.03498191 | 0.03994505 | 0.03731434 | 0.03728946 | 0.03491271 | 0.03456814 | 0.03544954 | 0.03717391 | 0.03623514
1595 | 0.03080907 | 0.03010902 | 0.03229985 | 0.03386507 | 0.03246175 | 0.03330999 | 0.03365791 | 0.03583385 | 0.03357352 | 0.03432141 | 0.03527453 | 0.03479587 | 0.03981518 | 0.0367757 | 0.03610778 | 0.03467734 | 0.0344023 | 0.03544495 | 0.03651588 | 0.03713073
1596 | 0.03032439 | 0.02970268 | 0.03208879 | 0.03249648 | 0.03317803 | 0.03369828 | 0.03389494 | 0.03639385 | 0.03311072 | 0.03458262 | 0.03636894 | 0.03461737 | 0.04002498 | 0.03649065 | 0.03723757 | 0.0357614 | 0.03572182 | 0.03553211 | 0.03561602 | 0.03735569
1597 | 0.03132443 | 0.03005946 | 0.03176256 | 0.03357947 | 0.03377345 | 0.03408657 | 0.03314744 | 0.03575739 | 0.03414763 | 0.03407155 | 0.03526285 | 0.03524031 | 0.04013986 | 0.03730967 | 0.03582681 | 0.03598448 | 0.03559981 | 0.03530734 | 0.03627502 | 0.03866836
1598 | 0.03117556 | 0.03076313 | 0.03230713 | 0.03275668 | 0.0343016 | 0.03468491 | 0.03342949 | 0.03625231 | 0.03378442 | 0.03410562 | 0.03544977 | 0.03453464 | 0.04138293 | 0.03604021 | 0.03691529 | 0.03599903 | 0.0360048 | 0.03633654 | 0.03603831 | 0.03780653
1599 | 0.03113413 | 0.02994054 | 0.0323508 | 0.03329114 | 0.03371786 | 0.03486005 | 0.03324359 | 0.03654154 | 0.03393673 | 0.03386364 | 0.03448276 | 0.03520413 | 0.04013487 | 0.03655914 | 0.03639337 | 0.03547527 | 0.03584453 | 0.03611927 | 0.03548977 | 0.03795927
1600 | 0.03098519 | 0.03003964 | 0.03256186 | 0.03376231 | 0.03344924 | 0.03409293 | 0.03278205 | 0.03580049 | 0.03386643 | 0.03352273 | 0.03575935 | 0.03512927 | 0.04142786 | 0.03592333 | 0.03640719 | 0.03460194 | 0.036494 | 0.03639615 | 0.03696693 | 0.0377674
1601 | 0.0304073 | 0.02973214 | 0.03283115 | 0.03274455 | 0.03349096 | 0.03347771 | 0.03298077 | 0.03676308 | 0.03431752 | 0.03431573 | 0.03490941 | 0.0344364 | 0.04098402 | 0.03639551 | 0.03647628 | 0.03584384 | 0.03647962 | 0.03544495 | 0.03687554 | 0.03731324
1602 | 0.03012648 | 0.03075322 | 0.03296215 | 0.03310127 | 0.03262352 | 0.03338854 | 0.03326282 | 0.03605296 | 0.03352872 | 0.03391477 | 0.0343308 | 0.03487073 | 0.04136364 | 0.03725234 | 0.03545622 | 0.03557011 | 0.03538868 | 0.03618349 | 0.03654767 | 0.03696815
1603 | 0.0291658 | 0.03013875 | 0.03318049 | 0.03252639 | 0.03197634 | 0.0333949 | 0.03377564 | 0.03696615 | 0.03303634 | 0.03385795 | 0.03599299 | 0.03509824 | 0.0403998 | 0.03743925 | 0.03617972 | 0.03500971 | 0.03559981 | 0.03643578 | 0.03667392 | 0.03616822
1604 | 0.03016383 | 0.02960317 | 0.03250546 | 0.03314346 | 0.03187326 | 0.03344586 | 0.03358974 | 0.03608374 | 0.03369285 | 0.03465645 | 0.03517241 | 0.03558945 | 0.04006497 | 0.03778037 | 0.03553711 | 0.03497087 | 0.03537686 | 0.03641284 | 0.0378416 | 0.03723992
1605 | 0.02993465 | 0.03053518 | 0.03267298 | 0.03346695 | 0.03251218 | 0.03298279 | 0.03447149 | 0.03568084 | 0.03280938 | 0.03459659 | 0.03610397 | 0.03505688 | 0.04007996 | 0.03755026 | 0.03604608 | 0.03591946 | 0.0350168 | 0.03587425 | 0.03778503 | 0.03666667
1606 | 0.03048212 | 0.03029732 | 0.03265841 | 0.03340366 | 0.03336813 | 0.03282983 | 0.0331238 | 0.0359298 | 0.03349941 | 0.03554798 | 0.03461134 | 0.03519648 | 0.04121379 | 0.03757363 | 0.0356616 | 0.0362591 | 0.03514162 | 0.03518128 | 0.03600174 | 0.03654777
1607 | 0.03064483 | 0.03076313 | 0.03238893 | 0.03383966 | 0.03360473 | 0.03301466 | 0.03336754 | 0.03607759 | 0.03334701 | 0.03500284 | 0.03465225 | 0.03518883 | 0.0404048 | 0.03786916 | 0.03616129 | 0.03573023 | 0.03492079 | 0.03544745 | 0.03587544 | 0.03646559
1608 | 0.03073813 | 0.03024802 | 0.03245448 | 0.03327234 | 0.03358386 | 0.03321861 | 0.03275176 | 0.03595194 | 0.03376905 | 0.03416477 | 0.03464912 | 0.035194 | 0.039605 | 0.0371669 | 0.03642396 | 0.03599224 | 0.03475024 | 0.03593391 | 0.0370788 | 0.03729512
1609 | 0.03121244 | 0.03002976 | 0.03286963 | 0.03341309 | 0.03422114 | 0.03321861 | 0.03332906 | 0.03582871 | 0.03306158 | 0.03526405 | 0.03457895 | 0.0353492 | 0.04024 | 0.03645931 | 0.03613647 | 0.03612324 | 0.036262 | 0.03462351 | 0.03713104 | 0.03729936
1610 | 0.03098373 | 0.03083251 | 0.03316824 | 0.03320197 | 0.03388734 | 0.03351816 | 0.03262516 | 0.03522489 | 0.0328563 | 0.03432955 | 0.03595558 | 0.03538541 | 0.040495 | 0.03710945 | 0.03646544 | 0.03634158 | 0.03606817 | 0.03503214 | 0.03656794 | 0.0359201
1611 | 0.03083143 | 0.03025794 | 0.03236152 | 0.03259155 | 0.03392907 | 0.03333971 | 0.03301475 | 0.03537277 | 0.03223005 | 0.03417851 | 0.03478363 | 0.03506467 | 0.04076462 | 0.03623012 | 0.03646083 | 0.03589806 | 0.03581373 | 0.03534435 | 0.03645906 | 0.03700935
1612 | 0.03115995 | 0.03065411 | 0.03236152 | 0.03274648 | 0.03225627 | 0.03452229 | 0.03368826 | 0.03566852 | 0.03248826 | 0.03477841 | 0.03533022 | 0.0348913 | 0.03965483 | 0.03655285 | 0.03604426 | 0.03573786 | 0.03590975 | 0.03487827 | 0.03764475 | 0.03875212
1613 | 0.03108738 | 0.03034722 | 0.03286235 | 0.03291549 | 0.03190111 | 0.03470064 | 0.0332585 | 0.03622921 | 0.03274648 | 0.03442297 | 0.03495322 | 0.03560269 | 0.04112444 | 0.03639682 | 0.03565959 | 0.03593204 | 0.03642823 | 0.03537649 | 0.03743579 | 0.03854839
1614 | 0.03105629 | 0.03001984 | 0.03258746 | 0.03380014 | 0.03222841 | 0.03444232 | 0.0330552 | 0.03567201 | 0.03370674 | 0.03508523 | 0.03488889 | 0.0358717 | 0.0411944 | 0.03653252 | 0.03623329 | 0.0355561 | 0.03644263 | 0.03505282 | 0.03734321 | 0.03789809
1615 | 0.03116708 | 0.03051587 | 0.03276239 | 0.03314085 | 0.03248607 | 0.03409815 | 0.03304236 | 0.03551788 | 0.03329032 | 0.03457078 | 0.03475439 | 0.03538024 | 0.04167916 | 0.03723573 | 0.03661595 | 0.03546867 | 0.03598463 | 0.03563361 | 0.03699477 | 0.03779193
1616 | 0.03007573 | 0.03007937 | 0.03281341 | 0.0334905 | 0.03243036 | 0.03360969 | 0.03326059 | 0.03651879 | 0.03390029 | 0.03455372 | 0.03487135 | 0.03509834 | 0.040635 | 0.03720299 | 0.03669894 | 0.03547839 | 0.03510332 | 0.03505742 | 0.03739111 | 0.03834465
1617 | 0.03000623 | 0.03051587 | 0.03323379 | 0.03361717 | 0.03328691 | 0.03376276 | 0.03263327 | 0.03619224 | 0.03377713 | 0.03450824 | 0.0363647 | 0.03493789 | 0.040845 | 0.03742283 | 0.03682803 | 0.03510442 | 0.03588377 | 0.03532843 | 0.03706446 | 0.03792357
1618 | 0.0300581 | 0.03007937 | 0.03330175 | 0.03334507 | 0.03362813 | 0.03367347 | 0.03353017 | 0.03704251 | 0.03420528 | 0.03407281 | 0.03495322 | 0.03508282 | 0.03997499 | 0.03809635 | 0.0372765 | 0.03546382 | 0.03569164 | 0.03552595 | 0.0372953 | 0.03621334
1619 | 0.02996783 | 0.03050595 | 0.03294461 | 0.03329577 | 0.03402227 | 0.03376913 | 0.03309371 | 0.03631547 | 0.03309272 | 0.03422639 | 0.03643483 | 0.03483437 | 0.03993497 | 0.03732335 | 0.03689258 | 0.03560466 | 0.03596542 | 0.03545705 | 0.03783972 | 0.03600935
1620 | 0.03030712 | 0.0306746 | 0.0327551 | 0.03229739 | 0.03344708 | 0.03429573 | 0.03400513 | 0.03656808 | 0.03289906 | 0.03392491 | 0.03498537 | 0.03464008 | 0.03983992 | 0.03751989 | 0.03644834 | 0.03489796 | 0.03533397 | 0.03529169 | 0.03738998 | 0.0371113
1621 | 0.03054259 | 0.0302381 | 0.03260204 | 0.03262156 | 0.03280139 | 0.03409439 | 0.0330957 | 0.03606042 | 0.03289319 | 0.0334889 | 0.03659848 | 0.03519669 | 0.04037019 | 0.03763219 | 0.03718764 | 0.03522352 | 0.03470192 | 0.03543408 | 0.03759913 | 0.0361411
1622 | 0.03094077 | 0.0302381 | 0.0328863 | 0.03286822 | 0.03270383 | 0.03387755 | 0.03372272 | 0.03562269 | 0.03346831 | 0.03404437 | 0.03529825 | 0.03552277 | 0.04188906 | 0.03704726 | 0.03615314 | 0.03516521 | 0.03480288 | 0.03569132 | 0.03646033 | 0.03557398
1623 | 0.03089928 | 0.0302381 | 0.03278426 | 0.03346479 | 0.03233449 | 0.03383929 | 0.03365212 | 0.03554596 | 0.03335094 | 0.03472996 | 0.03444119 | 0.03560559 | 0.04104 | 0.03696629 | 0.03673893 | 0.03555394 | 0.0350625 | 0.0355627 | 0.03646033 | 0.03605017
1624 | 0.03145671 | 0.03015889 | 0.03282799 | 0.032537 | 0.03268293 | 0.0341773 | 0.03247429 | 0.03561382 | 0.03290076 | 0.03473565 | 0.03539497 | 0.03498705 | 0.042009 | 0.03683521 | 0.03552838 | 0.03528183 | 0.03547814 | 0.03555351 | 0.03680907 | 0.03711432
1625 | 0.03068783 | 0.03013903 | 0.03264041 | 0.03342254 | 0.03319164 | 0.03379464 | 0.03297367 | 0.03609741 | 0.03261891 | 0.034562 | 0.03472791 | 0.03501295 | 0.04047024 | 0.03662921 | 0.03648985 | 0.03510452 | 0.03532212 | 0.03557648 | 0.03635412 | 0.03697833
1626 | 0.0310445 | 0.03031778 | 0.03282276 | 0.03369014 | 0.03337282 | 0.03328015 | 0.0334104 | 0.03553362 | 0.03302995 | 0.0350199 | 0.03592982 | 0.03552563 | 0.04023512 | 0.03680243 | 0.03611906 | 0.03631681 | 0.03595867 | 0.03591181 | 0.03583951 | 0.03672619
1627 | 0.03121759 | 0.03079365 | 0.03282276 | 0.03334743 | 0.03358885 | 0.03330568 | 0.03346179 | 0.03559531 | 0.0328303 | 0.03438567 | 0.03442037 | 0.03548938 | 0.03991992 | 0.03602342 | 0.0361006 | 0.03557337 | 0.03637674 | 0.03565916 | 0.03649368 | 0.03729707
1628 | 0.03065989 | 0.02996028 | 0.0328884 | 0.03335915 | 0.03400697 | 0.03357371 | 0.0328966 | 0.03626157 | 0.03199765 | 0.03400114 | 0.0359567 | 0.03516831 | 0.03970971 | 0.03580131 | 0.03658514 | 0.03642857 | 0.03699328 | 0.03576287 | 0.03664195 | 0.03745006
1629 | 0.03154293 | 0.02995035 | 0.03341837 | 0.03269908 | 0.03324042 | 0.03334397 | 0.03367373 | 0.03647349 | 0.03334703 | 0.03472127 | 0.03408665 | 0.0352667 | 0.04028529 | 0.03733146 | 0.035 | 0.03644801 | 0.03551442 | 0.03567555 | 0.03584642 | 0.0379728
1630 | 0.03061119 | 0.03066534 | 0.03331145 | 0.03371831 | 0.03305226 | 0.03290549 | 0.03399486 | 0.03673859 | 0.03367587 | 0.0338247 | 0.03476581 | 0.03544795 | 0.04035536 | 0.03662763 | 0.03656668 | 0.03644801 | 0.03605959 | 0.03578585 | 0.03690798 | 0.03758181
1631 | 0.03062474 | 0.03079365 | 0.03321663 | 0.03236953 | 0.03225244 | 0.03249681 | 0.0334939 | 0.03626157 | 0.03450704 | 0.03389869 | 0.03421546 | 0.03531849 | 0.04216 | 0.03729274 | 0.03514312 | 0.03592124 | 0.03574038 | 0.03575368 | 0.03726242 | 0.03837229
1632 | 0.03091928 | 0.03041708 | 0.03328957 | 0.03303735 | 0.03271269 | 0.03221725 | 0.03263496 | 0.03648982 | 0.03361715 | 0.03339408 | 0.03537471 | 0.03507772 | 0.04142071 | 0.03751288 | 0.03671435 | 0.03566359 | 0.03536058 | 0.03557445 | 0.03731909 | 0.03714711
1633 | 0.02977464 | 0.03002979 | 0.03284464 | 0.03336152 | 0.03292887 | 0.03375877 | 0.03239075 | 0.03632326 | 0.03423122 | 0.03473534 | 0.03634874 | 0.03465803 | 0.04153577 | 0.03813202 | 0.03591413 | 0.035965 | 0.03501442 | 0.03571232 | 0.03662451 | 0.03813005
1634 | 0.03054806 | 0.03079444 | 0.03293946 | 0.03374207 | 0.03306137 | 0.03393108 | 0.03290488 | 0.0356358 | 0.03447183 | 0.03488332 | 0.03490632 | 0.03485492 | 0.04006006 | 0.03782303 | 0.03688048 | 0.03553719 | 0.03514671 | 0.03623162 | 0.03702137 | 0.0381343
1635 | 0.03034676 | 0.03123016 | 0.03232847 | 0.03412967 | 0.03340307 | 0.03371009 | 0.03247588 | 0.03653917 | 0.03384615 | 0.03429141 | 0.03711696 | 0.03505181 | 0.04055556 | 0.03784075 | 0.03780904 | 0.03565873 | 0.03467051 | 0.03577665 | 0.03814298 | 0.03856839
1636 | 0.03036029 | 0.03033764 | 0.03270803 | 0.03348132 | 0.0338676 | 0.03447352 | 0.03321337 | 0.03522222 | 0.03378156 | 0.03450768 | 0.03498244 | 0.03550259 | 0.03996995 | 0.03768618 | 0.03682972 | 0.0357754 | 0.03507937 | 0.03580423 | 0.03677574 | 0.03721514
1637 | 0.03046096 | 0.03002979 | 0.0329708 | 0.03381254 | 0.03410453 | 0.03486918 | 0.03354113 | 0.03519456 | 0.03372871 | 0.03468412 | 0.03583724 | 0.03530052 | 0.03962444 | 0.03706654 | 0.03731887 | 0.03612543 | 0.03594712 | 0.03623621 | 0.03710297 | 0.03731718
1638 | 0.02998857 | 0.0303575 | 0.03285401 | 0.03359408 | 0.03380056 | 0.03512444 | 0.03373393 | 0.03532427 | 0.03462713 | 0.03426538 | 0.03434095 | 0.03537306 | 0.0403954 | 0.03722248 | 0.03588915 | 0.03629558 | 0.03610096 | 0.03621783 | 0.03787178 | 0.03704082
1639 | 0.02984625 | 0.03137041 | 0.03305839 | 0.03317348 | 0.03322176 | 0.03442884 | 0.03282958 | 0.03638889 | 0.0339718 | 0.03480933 | 0.03529274 | 0.03537306 | 0.04019029 | 0.03665417 | 0.03699908 | 0.03572957 | 0.03661058 | 0.03609835 | 0.03776712 | 0.03643981
1640 | 0.02997091 | 0.03048659 | 0.03240146 | 0.03204658 | 0.03256106 | 0.03295208 | 0.03324116 | 0.03674074 | 0.03333725 | 0.03461845 | 0.03506737 | 0.03527216 | 0.04168084 | 0.03698219 | 0.03550577 | 0.03583171 | 0.03655288 | 0.034977 | 0.03773223 | 0.03669077
1641 | 0.02983477 | 0.03015905 | 0.03336496 | 0.03272214 | 0.03279135 | 0.03367816 | 0.0332283 | 0.03587654 | 0.03373678 | 0.03399203 | 0.03513181 | 0.03475376 | 0.04084585 | 0.03665729 | 0.03641274 | 0.03598249 | 0.03660096 | 0.03542989 | 0.03763628 | 0.03646959
1642 | 0.03028257 | 0.03028827 | 0.03272263 | 0.03296192 | 0.03286811 | 0.03332268 | 0.03243887 | 0.03661728 | 0.03299236 | 0.03504838 | 0.0351611 | 0.03448651 | 0.04155155 | 0.0368791 | 0.03669437 | 0.03524574 | 0.03617124 | 0.0356092 | 0.03743455 | 0.03752976
1643 | 0.03110465 | 0.03059583 | 0.03321168 | 0.03332863 | 0.03348918 | 0.03324601 | 0.03305466 | 0.03673457 | 0.03260435 | 0.03408884 | 0.03513181 | 0.0350648 | 0.0402654 | 0.03668073 | 0.036759 | 0.03481265 | 0.03515399 | 0.03536552 | 0.03718586 | 0.03664823
1644 | 0.03107673 | 0.03064548 | 0.03327007 | 0.03326516 | 0.03326588 | 0.03276677 | 0.03291318 | 0.03698765 | 0.03217647 | 0.03416856 | 0.0367096 | 0.03515293 | 0.04028042 | 0.03683544 | 0.03641109 | 0.03522628 | 0.03506256 | 0.03514259 | 0.03540175 | 0.03809099
1645 | 0.03160353 | 0.03052632 | 0.03323358 | 0.03384344 | 0.03371249 | 0.03304792 | 0.03404884 | 0.03640741 | 0.0326455 | 0.03422551 | 0.03473345 | 0.03485996 | 0.04059089 | 0.03718237 | 0.03584104 | 0.03515815 | 0.03497113 | 0.0349954 | 0.03629258 | 0.03814626
1646 | 0.03140247 | 0.03084409 | 0.03307299 | 0.03431994 | 0.03324494 | 0.03361022 | 0.03315113 | 0.03596665 | 0.03296884 | 0.03450456 | 0.03468658 | 0.03547952 | 0.04024537 | 0.0370511 | 0.0368037 | 0.03541119 | 0.03520212 | 0.03565317 | 0.0372632 | 0.03835034
1647 | 0.03142323 | 0.03073486 | 0.03227173 | 0.03318054 | 0.03317516 | 0.03329712 | 0.03349196 | 0.03612724 | 0.0333157 | 0.03421083 | 0.03430246 | 0.03524378 | 0.04076114 | 0.037173 | 0.03523567 | 0.03590268 | 0.03584697 | 0.03570837 | 0.03784031 | 0.03766908
1648 | 0.03135057 | 0.03008946 | 0.03261505 | 0.03372355 | 0.03272346 | 0.03324169 | 0.03345338 | 0.03550062 | 0.03305703 | 0.03421652 | 0.03608084 | 0.03537344 | 0.04057086 | 0.0372105 | 0.0360536 | 0.03590268 | 0.03510106 | 0.03558418 | 0.03742471 | 0.03693617
1649 | 0.03041762 | 0.03033797 | 0.03230095 | 0.03270289 | 0.03287011 | 0.03339514 | 0.03283784 | 0.03577517 | 0.03255882 | 0.03468109 | 0.034449 | 0.03529046 | 0.04161161 | 0.03906792 | 0.03601201 | 0.03654669 | 0.03528393 | 0.03541858 | 0.03731558 | 0.03756699
1650 | 0.03137458 | 0.03044732 | 0.03232456 | 0.03319689 | 0.03288408 | 0.0341853 | 0.03317246 | 0.03625695 | 0.03315882 | 0.03448433 | 0.03488863 | 0.03470161 | 0.04147722 | 0.03718237 | 0.03650647 | 0.03614112 | 0.03564966 | 0.03549218 | 0.03836824 | 0.0366383
1651 | 0.030615 | 0.03058648 | 0.03299489 | 0.03275935 | 0.03284218 | 0.03440895 | 0.03246619 | 0.0358529 | 0.03312353 | 0.03417664 | 0.0352755 | 0.03454593 | 0.04083625 | 0.03764182 | 0.03677136 | 0.03622871 | 0.03515166 | 0.03559338 | 0.03749891 | 0.03699149
1652 | 0.03076763 | 0.03026839 | 0.0330168 | 0.03290049 | 0.03376397 | 0.03446645 | 0.03346847 | 0.03680049 | 0.03267059 | 0.03409117 | 0.03595782 | 0.03453555 | 0.04137707 | 0.03699812 | 0.03689607 | 0.03621898 | 0.03504092 | 0.03555198 | 0.03668559 | 0.0362665
1653 | 0.03024319 | 0.02992048 | 0.03319211 | 0.03377997 | 0.03375 | 0.03470927 | 0.03337838 | 0.03657813 | 0.03369782 | 0.03439886 | 0.03465416 | 0.03518672 | 0.04042585 | 0.0366651 | 0.03721016 | 0.03518987 | 0.03545498 | 0.03561436 | 0.03611184 | 0.03747234
1654 | 0.0300104 | 0.03086481 | 0.03271199 | 0.03330981 | 0.03377095 | 0.03424281 | 0.03420579 | 0.03670784 | 0.03368235 | 0.03385975 | 0.03506448 | 0.0351946 | 0.04127692 | 0.03676829 | 0.03721478 | 0.03554528 | 0.03655919 | 0.03559595 | 0.03662882 | 0.03667092
1655 | 0.03060376 | 0.02999005 | 0.03315559 | 0.03434415 | 0.03326117 | 0.03350384 | 0.03398327 | 0.03619518 | 0.03416814 | 0.03359179 | 0.03591681 | 0.03552386 | 0.04005514 | 0.03597372 | 0.03642329 | 0.03547225 | 0.03628489 | 0.03525081 | 0.03703057 | 0.03679438
1656 | 0.0297317 | 0.02981095 | 0.03236111 | 0.03368384 | 0.03360335 | 0.03324169 | 0.03397683 | 0.03641137 | 0.03381176 | 0.0340764 | 0.03489736 | 0.03521017 | 0.04064128 | 0.03637729 | 0.03728868 | 0.03584226 | 0.03614052 | 0.03527842 | 0.03729258 | 0.03720851
1657 | 0.03073885 | 0.0301393 | 0.03247076 | 0.0339873 | 0.03365922 | 0.03331414 | 0.03316602 | 0.03627318 | 0.03386471 | 0.03459521 | 0.03529894 | 0.03540737 | 0.04049098 | 0.03694184 | 0.03626907 | 0.03605161 | 0.0362897 | 0.03578923 | 0.03761572 | 0.03768936
1658 | 0.03051658 | 0.03024876 | 0.03313596 | 0.03321807 | 0.03301887 | 0.03333973 | 0.03274952 | 0.03587145 | 0.03387647 | 0.03487179 | 0.03506745 | 0.03511676 | 0.04136774 | 0.03765009 | 0.03661738 | 0.03628043 | 0.03610014 | 0.0359549 | 0.03693753 | 0.0386006
1659 | 0.03014454 | 0.03064612 | 0.03292398 | 0.03281073 | 0.03304682 | 0.03299424 | 0.03336768 | 0.0360445 | 0.03304885 | 0.03460661 | 0.03632474 | 0.03477155 | 0.04066132 | 0.03809568 | 0.03754734 | 0.03567462 | 0.03630236 | 0.03590888 | 0.03760262 | 0.03791064
1660 | 0.03039817 | 0.02991045 | 0.0328655 | 0.03348624 | 0.03308176 | 0.03353807 | 0.03259498 | 0.03643387 | 0.03374706 | 0.03444698 | 0.0355803 | 0.03508827 | 0.04029073 | 0.03780957 | 0.03599168 | 0.03537263 | 0.03554913 | 0.03589047 | 0.03628497 | 0.0385453
1661 | 0.02982109 | 0.03049751 | 0.03254572 | 0.03282486 | 0.0326014 | 0.03403453 | 0.03307147 | 0.03621755 | 0.03428235 | 0.03509972 | 0.03573857 | 0.03450156 | 0.04121743 | 0.03765478 | 0.03715804 | 0.0353775 | 0.03568609 | 0.03564197 | 0.03634178 | 0.03792766
1662 | 0.0305957 | 0.03051741 | 0.03298246 | 0.03304379 | 0.03292103 | 0.03388996 | 0.03289762 | 0.03606922 | 0.03377647 | 0.03468073 | 0.03552169 | 0.03492731 | 0.04074185 | 0.0379925 | 0.03555504 | 0.03554311 | 0.03599904 | 0.03589508 | 0.03682255 | 0.03797021
1663 | 0.03032446 | 0.0299403 | 0.03290205 | 0.03300847 | 0.03310273 | 0.0340499 | 0.03358661 | 0.03645241 | 0.03395882 | 0.03497149 | 0.03503226 | 0.03491173 | 0.04155812 | 0.03690756 | 0.036454 | 0.03580614 | 0.03610977 | 0.03615739 | 0.03658654 | 0.03703704
1664 | 0.03069245 | 0.03034826 | 0.03223116 | 0.03476359 | 0.03362683 | 0.03396673 | 0.03368319 | 0.03678616 | 0.03377059 | 0.0335425 | 0.03472141 | 0.03549844 | 0.03961384 | 0.03688409 | 0.03548104 | 0.03473684 | 0.03565029 | 0.03577082 | 0.03671329 | 0.03706684
1665 | 0.03139027 | 0.03023881 | 0.03252377 | 0.03372881 | 0.03385744 | 0.0340627 | 0.03296201 | 0.03576376 | 0.03386698 | 0.03442099 | 0.0347007 | 0.03517134 | 0.0405213 | 0.03621127 | 0.03526608 | 0.03566975 | 0.03422651 | 0.03549263 | 0.03672203 | 0.0367632
1666 | 0.03109864 | 0.03105368 | 0.03261156 | 0.03362994 | 0.0340601 | 0.03463555 | 0.03311211 | 0.03621521 | 0.03339612 | 0.03412436 | 0.03433099 | 0.03488577 | 0.04008526 | 0.03606388 | 0.03611008 | 0.0357623 | 0.03515663 | 0.03563536 | 0.03831878 | 0.03635009
1667 | 0.03167792 | 0.03043781 | 0.03309437 | 0.03370056 | 0.03380154 | 0.03415867 | 0.03287371 | 0.03575139 | 0.0332372 | 0.03309361 | 0.03484155 | 0.03524403 | 0.04091729 | 0.0367277 | 0.03626735 | 0.03602533 | 0.03590077 | 0.03636447 | 0.03715472 | 0.03746701
1668 | 0.0310395 | 0.03092537 | 0.03314557 | 0.03347458 | 0.03316783 | 0.03383237 | 0.033125 | 0.03627087 | 0.0334432 | 0.03416999 | 0.03524927 | 0.03537383 | 0.04112281 | 0.03688732 | 0.03679463 | 0.03656113 | 0.03581407 | 0.03625403 | 0.03699738 | 0.03732652
1669 | 0.03110187 | 0.03112438 | 0.03267008 | 0.03266431 | 0.03311888 | 0.03396673 | 0.0330799 | 0.03612245 | 0.03349029 | 0.03452938 | 0.03474765 | 0.03547767 | 0.04025075 | 0.03761972 | 0.03673451 | 0.03623478 | 0.03537349 | 0.03564917 | 0.0373951 | 0.03798638
1670 | 0.03105312 | 0.03070647 | 0.03264082 | 0.03279152 | 0.03299301 | 0.03379001 | 0.03268686 | 0.0359431 | 0.03327444 | 0.03475756 | 0.03580645 | 0.0351013 | 0.04189379 | 0.03732394 | 0.03673913 | 0.03581384 | 0.03644027 | 0.03549056 | 0.03780253 | 0.03705281
1671 | 0.03067083 | 0.03099502 | 0.03224744 | 0.03372175 | 0.03305594 | 0.03360435 | 0.03373067 | 0.03660482 | 0.03387287 | 0.03393265 | 0.03560117 | 0.03609034 | 0.04165832 | 0.03777465 | 0.036679 | 0.03575049 | 0.0373038 | 0.03622468 | 0.03788554 | 0.03779481
1672 | 0.03069884 | 0.03023881 | 0.03236457 | 0.0330318 | 0.03311888 | 0.03309219 | 0.03307345 | 0.03600248 | 0.03395527 | 0.03471192 | 0.03618182 | 0.03630841 | 0.04172932 | 0.03792488 | 0.03743412 | 0.03610136 | 0.03675819 | 0.03655617 | 0.03718969 | 0.03808855
1673 | 0.03044835 | 0.03076617 | 0.03189605 | 0.03332155 | 0.03309091 | 0.03292761 | 0.03371134 | 0.03751545 | 0.03327444 | 0.03470051 | 0.03560117 | 0.03627207 | 0.03986453 | 0.03818395 | 0.03665125 | 0.03587232 | 0.03548916 | 0.03570705 | 0.03771853 | 0.03733816
1674 | 0.03075083 | 0.03042786 | 0.03262811 | 0.0340113 | 0.03371329 | 0.03350192 | 0.03418814 | 0.03670377 | 0.03294464 | 0.03470051 | 0.03559272 | 0.03553479 | 0.04023069 | 0.03744601 | 0.03658954 | 0.0357846 | 0.03546506 | 0.03548595 | 0.03837484 | 0.03758518
1675 | 0.03034748 | 0.03035857 | 0.03295022 | 0.0341596 | 0.0333986 | 0.0334315 | 0.03272727 | 0.03589728 | 0.03286388 | 0.03490588 | 0.03582746 | 0.03544935 | 0.04062187 | 0.03743192 | 0.03640907 | 0.03589956 | 0.03623133 | 0.03568862 | 0.03773164 | 0.03806726
1676 | 0.0303891 | 0.0302988 | 0.03299414 | 0.03308834 | 0.03303709 | 0.03371319 | 0.03404639 | 0.03587871 | 0.03314673 | 0.03507131 | 0.03487962 | 0.03570909 | 0.04021576 | 0.03697041 | 0.03625636 | 0.03619883 | 0.03510608 | 0.03610497 | 0.03680805 | 0.03683
1677 | 0.03040266 | 0.02978088 | 0.03342356 | 0.0329682 | 0.03359441 | 0.03387964 | 0.03302386 | 0.03552941 | 0.03325869 | 0.03461187 | 0.03554577 | 0.03507532 | 0.04127382 | 0.03571898 | 0.03721554 | 0.03615984 | 0.03440907 | 0.03573468 | 0.03631671 | 0.03721891
1678 | 0.0300406 | 0.03078607 | 0.03324305 | 0.0329894 | 0.03296711 | 0.03423816 | 0.03352031 | 0.03644802 | 0.03342958 | 0.03443493 | 0.03481503 | 0.03466736 | 0.0397441 | 0.03654605 | 0.03592593 | 0.03537299 | 0.0346432 | 0.03503687 | 0.03599125 | 0.03717938
1679 | 0.03055151 | 0.03083582 | 0.03369422 | 0.03309541 | 0.03353394 | 0.03426376 | 0.03352676 | 0.03623144 | 0.03331173 | 0.03456621 | 0.03522607 | 0.03449584 | 0.04217043 | 0.03597555 | 0.03675613 | 0.03538537 | 0.03551591 | 0.03553201 | 0.03604376 | 0.03792589
1680 | 0.03053387 | 0.03051793 | 0.03303807 | 0.03309541 | 0.03404196 | 0.03453265 | 0.03319149 | 0.03611386 | 0.03371614 | 0.0347032 | 0.0349677 | 0.03489605 | 0.04066734 | 0.03664944 | 0.036125 | 0.03528293 | 0.03559788 | 0.03526267 | 0.03611379 | 0.03758092
1681 | 0.03099969 | 0.03002988 | 0.03295022 | 0.03318021 | 0.03303709 | 0.03399103 | 0.03405284 | 0.03703589 | 0.03288745 | 0.03371216 | 0.03524369 | 0.03540541 | 0.04115346 | 0.0376139 | 0.03666358 | 0.03542927 | 0.03545323 | 0.03576232 | 0.03696413 | 0.03750852
1682 | 0.03087088 | 0.03067729 | 0.03274524 | 0.03316124 | 0.03339398 | 0.03434699 | 0.03229032 | 0.03670792 | 0.03351797 | 0.03362079 | 0.03543746 | 0.03519751 | 0.04046162 | 0.03695489 | 0.03603241 | 0.03493171 | 0.0354677 | 0.03569585 | 0.03695538 | 0.03829642
1683 | 0.03055469 | 0.03080677 | 0.03260806 | 0.03368198 | 0.03196779 | 0.03361307 | 0.03370084 | 0.0367203 | 0.03258844 | 0.03427756 | 0.0356195 | 0.03508836 | 0.04012042 | 0.03821043 | 0.0359213 | 0.03542927 | 0.03661205 | 0.03607094 | 0.0376203 | 0.03835179
1684 | 0.03099573 | 0.03018924 | 0.03322108 | 0.03390106 | 0.03309524 | 0.03380525 | 0.03291613 | 0.03596904 | 0.03340601 | 0.03414049 | 0.03497945 | 0.03569647 | 0.04075765 | 0.03746711 | 0.03717723 | 0.03643101 | 0.03644166 | 0.03528111 | 0.03792742 | 0.03848807
1685 | 0.03052982 | 0.03035857 | 0.03280586 | 0.03363958 | 0.03335899 | 0.03351698 | 0.0330129 | 0.03564706 | 0.03388922 | 0.03423758 | 0.03440658 | 0.03589917 | 0.0397992 | 0.03811649 | 0.03589625 | 0.0367138 | 0.0366747 | 0.03592166 | 0.03829034 | 0.03769919
1686 | 0.03076283 | 0.03076693 | 0.03329429 | 0.03319661 | 0.03343838 | 0.03319231 | 0.03362581 | 0.03606811 | 0.03354744 | 0.03549087 | 0.03478261 | 0.03546258 | 0.04100351 | 0.03817755 | 0.03777418 | 0.03683569 | 0.03678554 | 0.03578802 | 0.03782152 | 0.03749041
1687 | 0.03141579 | 0.03100598 | 0.03356515 | 0.03303395 | 0.03394682 | 0.03294231 | 0.03307742 | 0.03549566 | 0.03400118 | 0.03462593 | 0.03573693 | 0.03535863 | 0.04073256 | 0.03791823 | 0.03666667 | 0.03665041 | 0.03712771 | 0.03612903 | 0.03731291 | 0.03792927
1688 | 0.03108938 | 0.030249 | 0.03294505 | 0.03360679 | 0.03348739 | 0.03330128 | 0.03490335 | 0.03634056 | 0.03362404 | 0.03453455 | 0.03576042 | 0.0349766 | 0.04148018 | 0.03735902 | 0.03729292 | 0.03689907 | 0.03588037 | 0.03493315 | 0.03767717 | 0.03713555
1689 | 0.031447 | 0.02991027 | 0.03288645 | 0.03316124 | 0.03386984 | 0.03422806 | 0.03327742 | 0.03632198 | 0.03457867 | 0.03511416 | 0.0353114 | 0.03515341 | 0.04123432 | 0.0375 | 0.03734382 | 0.03654146 | 0.03591413 | 0.03494698 | 0.0376028 | 0.03687553
1690 | 0.03130462 | 0.03005982 | 0.03260264 | 0.03278839 | 0.03347339 | 0.03447149 | 0.03419729 | 0.03679876 | 0.03361439 | 0.03463164 | 0.03629477 | 0.03513261 | 0.04230692 | 0.03687353 | 0.03649838 | 0.03611707 | 0.03561987 | 0.03542185 | 0.03827209 | 0.03701194
1691 | 0.03060587 | 0.03036889 | 0.0329011 | 0.03305025 | 0.03319328 | 0.03425 | 0.03328387 | 0.03672446 | 0.0331191 | 0.03415429 | 0.0359953 | 0.0349922 | 0.04077309 | 0.0361477 | 0.03685648 | 0.03486579 | 0.03573082 | 0.03545413 | 0.03744858 | 0.03740835
1692 | 0.03068915 | 0.03 | 0.03270528 | 0.03405233 | 0.03300631 | 0.03440385 | 0.03289032 | 0.03660062 | 0.03314269 | 0.03477441 | 0.03620669 | 0.03520021 | 0.04103916 | 0.03646754 | 0.03582947 | 0.03480957 | 0.0356247 | 0.03531581 | 0.03725164 | 0.03799744
1693 | 0.0300802 | 0.03014955 | 0.0328739 | 0.03410891 | 0.03332633 | 0.03439103 | 0.03350968 | 0.03634675 | 0.03400943 | 0.03405143 | 0.03547591 | 0.03502081 | 0.04040663 | 0.03585412 | 0.03668365 | 0.03525622 | 0.03528958 | 0.0350369 | 0.03740919 | 0.03839369
1694 | 0.03023643 | 0.03046859 | 0.03307918 | 0.0341372 | 0.03369048 | 0.03427564 | 0.03225307 | 0.03591078 | 0.03461402 | 0.03426857 | 0.03588132 | 0.0351873 | 0.04086847 | 0.03671214 | 0.03614636 | 0.03505859375 | 0.03600096 | 0.0354864 | 0.03741794 | 0.0388799
1695 | 0.03072358 | 0.03048853 | 0.03340659 | 0.03344413 | 0.0346746 | 0.03295702 | 0.03371613 | 0.0364582 | 0.03368514 | 0.03418857 | 0.03499118 | 0.03525494 | 0.04005525 | 0.03722013 | 0.03661417 | 0.03572474 | 0.0354971 | 0.03572153 | 0.03696147 | 0.03821048
1696 | 0.03004793 | 0.03071785 | 0.03373626 | 0.03405941 | 0.03398459 | 0.03282232 | 0.03282763 | 0.03537508 | 0.03367925 | 0.03472571 | 0.03438566 | 0.0353486 | 0.04033651 | 0.03729539 | 0.03594069 | 0.03574915 | 0.03532819 | 0.03596127 | 0.03647986 | 0.03690537
1697 | 0.03040308 | 0.02989033 | 0.03372161 | 0.03357143 | 0.03358795 | 0.0333034 | 0.03409032 | 0.03626394 | 0.03260767 | 0.03582524 | 0.03465021 | 0.03531217 | 0.04082873 | 0.03753998 | 0.03639018 | 0.03617374 | 0.03487204 | 0.03596588 | 0.03674256 | 0.03708866
1698 | 0.03024588 | 0.03070788 | 0.03339443 | 0.03338287 | 0.03335669 | 0.03335471 | 0.03311168 | 0.03627633 | 0.03395047 | 0.03445143 | 0.03496767 | 0.03522373 | 0.04114458 | 0.03716839 | 0.03700324 | 0.0361347 | 0.03563707 | 0.03611342 | 0.03747811 | 0.03690405
1699 | 0.03009587 | 0.0308674 | 0.03293988 | 0.03295824 | 0.03334268 | 0.03375241 | 0.03327954 | 0.03680297 | 0.03286136 | 0.03477714 | 0.03516167 | 0.0351873 | 0.04166667 | 0.03700376 | 0.03582484 | 0.03565918 | 0.03699469 | 0.0361042 | 0.03765324 | 0.03666525
1700 | 0.03023135 | 0.03089731 | 0.03285924 | 0.03276716 | 0.03357393 | 0.03335471 | 0.03393548 | 0.03750464 | 0.03359292 | 0.03429388 | 0.03465608 | 0.03511446 | 0.0411998 | 0.03777046 | 0.03613994 | 0.0355127 | 0.03675832 | 0.03612264 | 0.0383326 | 0.03648188
1701 | 0.03052719 | 0.03140438 | 0.03315982 | 0.03326256 | 0.03293128 | 0.03363695 | 0.0325 | 0.03634449 | 0.03272727 | 0.03467124 | 0.03533804 | 0.03521332 | 0.04198795 | 0.03742239 | 0.0358739 | 0.03562012 | 0.03656054 | 0.03605166 | 0.03836761 | 0.03734328
1702 | 0.03113935 | 0.03018943 | 0.0330741 | 0.03385704 | 0.03299439 | 0.03401539 | 0.03299742 | 0.03716233 | 0.03377581 | 0.03497714 | 0.03576132 | 0.03514836 | 0.04036665 | 0.03681412 | 0.03722094 | 0.0359765625 | 0.03662325 | 0.03600092 | 0.03748249 | 0.03826087
1703 | 0.03132354 | 0.03040877 | 0.03318415 | 0.03380042 | 0.03358795 | 0.03402822 | 0.0324031 | 0.03656134 | 0.03423599 | 0.03402516 | 0.03642186 | 0.0355411 | 0.04058262 | 0.03672471 | 0.03669601 | 0.03617676 | 0.03698987 | 0.03566421 | 0.0373675 | 0.03774936
1704 | 0.03113935 | 0.03084746 | 0.03352639 | 0.03394197 | 0.03385424 | 0.03401539 | 0.03359587 | 0.03635068 | 0.03378761 | 0.034757 | 0.03615159 | 0.03543704 | 0.03997487 | 0.03734118 | 0.03751274 | 0.03706198 | 0.036139 | 0.03579336 | 0.03717039 | 0.03809889
1705 | 0.03105926 | 0.03101695 | 0.03331621 | 0.03382873 | 0.0335459 | 0.03402181 | 0.03310078 | 0.03597644 | 0.03271547 | 0.03434534 | 0.03569077 | 0.03535138 | 0.04022613 | 0.03704471 | 0.03647359 | 0.03678868 | 0.03466667 | 0.03590867 | 0.03707403 | 0.03796675
1706 | 0.0312923 | 0.03070788 | 0.03333822 | 0.03311615 | 0.03338008 | 0.03450289 | 0.03313953 | 0.03599504 | 0.03280401 | 0.03542286 | 0.03492353 | 0.03560874 | 0.04015075 | 0.03724235 | 0.0370899 | 0.03691069 | 0.03540319 | 0.0361393 | 0.0365206 | 0.0384399
1707 | 0.03048145 | 0.03021956 | 0.03305209 | 0.03290368 | 0.03378682 | 0.03449647 | 0.03376615 | 0.03651581 | 0.03308737 | 0.03477987 | 0.03553792 | 0.03497657 | 0.04103466 | 0.03643126 | 0.03692771 | 0.03674963 | 0.03614382 | 0.03612085 | 0.03681858 | 0.03799659
1708 | 0.03054398 | 0.0303493 | 0.03303742 | 0.03300992 | 0.03386396 | 0.03416934 | 0.03346253 | 0.03652821 | 0.03285292 | 0.03415332 | 0.03537919 | 0.03525768 | 0.04111055 | 0.03829727 | 0.0355334 | 0.0355789 | 0.03604539 | 0.03602399 | 0.03679229 | 0.03800512
1709 | 0.03074919 | 0.03030938 | 0.032854 | 0.03284703 | 0.03269474 | 0.03383184 | 0.03375323 | 0.03690211 | 0.03342385 | 0.034757 | 0.03515294 | 0.03497917 | 0.04150678 | 0.03815529 | 0.03720111 | 0.03555936 | 0.03530662 | 0.03601476 | 0.03694566 | 0.03851662
1710 | 0.03106574 | 0.03002994 | 0.03270925 | 0.03326487 | 0.03267368 | 0.03361361 | 0.03219134 | 0.0367328 | 0.03309917 | 0.03432494 | 0.03537059 | 0.03496354 | 0.04165746 | 0.03825412 | 0.03561688 | 0.03547142 | 0.03595847 | 0.03583295 | 0.03742331 | 0.0371587
1711 | 0.03125716 | 0.02944056 | 0.03268722 | 0.03296034 | 0.03380084 | 0.03312781 | 0.03323643 | 0.03625542 | 0.0333294 | 0.03461098 | 0.03549412 | 0.03521875 | 0.04138122 | 0.03847601 | 0.03692165 | 0.03520039 | 0.03635442 | 0.03549146 | 0.03677476 | 0.03730802
1712 | 0.03083255 | 0.03030938 | 0.03314747 | 0.03416136 | 0.03285614 | 0.03328195 | 0.03248222 | 0.03549628 | 0.03367178 | 0.03501144 | 0.03611405 | 0.03550234 | 0.04151683 | 0.03721281 | 0.03702502 | 0.03535679 | 0.03656853 | 0.03569912 | 0.03785808 | 0.03671928
1713 | 0.03081492 | 0.03001996 | 0.03323551 | 0.0336119 | 0.03386396 | 0.0333526 | 0.03259858 | 0.03641662 | 0.03416175 | 0.03502288 | 0.03534706 | 0.03528125 | 0.03967823 | 0.03737288 | 0.03669448 | 0.03565217 | 0.03555072 | 0.03608676 | 0.03835742 | 0.03743174
1714 | 0.03107221 | 0.03067864 | 0.03314244 | 0.03393059 | 0.03352281 | 0.03420411 | 0.03324499 | 0.03581266 | 0.03402007 | 0.03470824 | 0.03590588 | 0.03496875 | 0.04007541 | 0.03638248 | 0.03750695 | 0.03602345 | 0.03554589 | 0.0359114 | 0.03828734 | 0.03700939
1715 | 0.03092955 | 0.03148554 | 0.03312775 | 0.03380312 | 0.03475456 | 0.0338921 | 0.03293471 | 0.03655921 | 0.03341996 | 0.03457666 | 0.03551765 | 0.035546875 | 0.04133166 | 0.03692887 | 0.03548701 | 0.03661944 | 0.03653308 | 0.03618828 | 0.03798511 | 0.03697952
1716 | 0.03092236 | 0.0306986 | 0.03306167 | 0.03271439 | 0.03434081 | 0.03330122 | 0.03488057 | 0.03699938 | 0.03337862 | 0.03495423 | 0.03561176 | 0.035734375 | 0.04151256 | 0.03692887 | 0.03653525 | 0.03602345 | 0.0365717 | 0.03547091 | 0.03837933 | 0.03806823
1717 | 0.0312005 | 0.03076846 | 0.03255507 | 0.03264352 | 0.03333333 | 0.03357739 | 0.03365223 | 0.03714817 | 0.03383343 | 0.03449657 | 0.03473808 | 0.03515104 | 0.04153769 | 0.03628181 | 0.03597403 | 0.03635564 | 0.03499275 | 0.03558172 | 0.03803767 | 0.03821748
1718 | 0.03076201 | 0.03083832 | 0.03227774 | 0.03295535 | 0.03394811 | 0.0338921 | 0.03479328 | 0.03691878 | 0.03460449 | 0.03396108 | 0.03546471 | 0.03464825 | 0.04114573 | 0.03751766 | 0.03634508 | 0.03617 | 0.03548792 | 0.03575716 | 0.03704954 | 0.03779437
1719 | 0.0308382 | 0.03139721 | 0.03249082 | 0.03283487 | 0.03300562 | 0.03391137 | 0.03379444 | 0.03638337 | 0.0333668 | 0.03405266 | 0.03500883 | 0.0354375 | 0.04225013 | 0.03745643 | 0.03631262 | 0.03612414 | 0.03504592 | 0.03529548 | 0.03658922 | 0.03744027
1720 | 0.03047967 | 0.03118762 | 0.0325496 | 0.03307583 | 0.03371228 | 0.03390495 | 0.03372334 | 0.03671836 | 0.03385115 | 0.03480252 | 0.03566804 | 0.03565625 | 0.04136683 | 0.03828625 | 0.03617169 | 0.03641915 | 0.03697731 | 0.03523084 | 0.03667982 | 0.03842217
1721 | 0.03025973 | 0.03063872 | 0.03256429 | 0.03366407 | 0.03336842 | 0.03435453 | 0.0333161 | 0.03536934 | 0.03364442 | 0.03424156 | 0.03582941 | 0.03510162 | 0.04084967 | 0.03716439 | 0.03692486 | 0.03609482 | 0.03575157 | 0.03484527 | 0.03735642 | 0.03792235
1722 | 0.02999791 | 0.03108782 | 0.03265981 | 0.03400425 | 0.03336376 | 0.0349294 | 0.03333765 | 0.03578523 | 0.03419374 | 0.03443045 | 0.03536786 | 0.03532048 | 0.03972334 | 0.03794159 | 0.03618561 | 0.03636852 | 0.03533108 | 0.03541339 | 0.03697807 | 0.03868657
1723 | 0.03013041 | 0.03106786 | 0.03345815 | 0.03416431 | 0.03398596 | 0.03483622 | 0.0334088 | 0.03563625 | 0.03309693 | 0.0342988 | 0.03596822 | 0.03513288 | 0.04073906 | 0.03774847 | 0.03692022 | 0.03643695 | 0.03681313 | 0.03608957 | 0.0367807 | 0.03765785
1724 | 0.03073313 | 0.03028971 | 0.0334313 | 0.0335365 | 0.03427368 | 0.03451509 | 0.03388494 | 0.03635856 | 0.03294917 | 0.03481969 | 0.03465842 | 0.03546118 | 0.04016097 | 0.03727744 | 0.03561746 | 0.03616325 | 0.0362657 | 0.03567867 | 0.03774222 | 0.03818259
1725 | 0.03008139 | 0.03063872 | 0.03353417 | 0.03417434 | 0.03390175 | 0.0337982 | 0.03395604 | 0.03632526 | 0.03365623 | 0.035083 | 0.03551501 | 0.03565399 | 0.04006539 | 0.03720075 | 0.03627378 | 0.03611926 | 0.03677778 | 0.03503464 | 0.03714912 | 0.03819539
1726 | 0.03067696 | 0.03076923 | 0.03277737 | 0.03332388 | 0.03294242 | 0.03318766 | 0.03326649 | 0.03623215 | 0.03395747 | 0.03380871 | 0.03445819 | 0.03499479 | 0.04094017 | 0.03632249 | 0.03651044 | 0.03592176 | 0.03560657 | 0.03593259 | 0.03711842 | 0.03781477
1727 | 0.03032137 | 0.03082834 | 0.03311536 | 0.03324823 | 0.03309691 | 0.03311254 | 0.03409179 | 0.03669355 | 0.0342469 | 0.03456783 | 0.03502945 | 0.03493222 | 0.04078974 | 0.03719604 | 0.03629234 | 0.03524951 | 0.03535041 | 0.03601108 | 0.03717982 | 0.03763551
1728 | 0.03085428 | 0.03088911 | 0.03323292 | 0.03307801 | 0.03314607 | 0.03352828 | 0.03290615 | 0.03665425 | 0.03379433 | 0.03398625 | 0.03522379 | 0.03476017 | 0.04195073 | 0.0363272 | 0.03757885 | 0.03507339 | 0.03630256 | 0.03567206 | 0.03784305 | 0.03786172
1729 | 0.03078448 | 0.02993007 | 0.03293167 | 0.03329787 | 0.03274069 | 0.03368489 | 0.0335511 | 0.03568323 | 0.03361111 | 0.0345819 | 0.03554181 | 0.03480709 | 0.04053823 | 0.03764373 | 0.03654292 | 0.03581418 | 0.03630256 | 0.03526097 | 0.03834283 | 0.03743918
1730 | 0.03058222 | 0.03037962 | 0.03293382 | 0.0331773 | 0.03356039 | 0.03335048 | 0.0322215 | 0.03579503 | 0.03291543 | 0.03421535 | 0.03582107 | 0.03476017 | 0.04054829 | 0.03787936 | 0.03778293 | 0.0358533 | 0.03564524 | 0.03596767 | 0.03774123 | 0.03736236
1731 | 0.03178359 | 0.0297 | 0.03277941 | 0.0337305 | 0.03330758 | 0.0335627 | 0.03295793 | 0.03609559 | 0.03336288 | 0.03363897 | 0.03467295 | 0.03503128 | 0.04052314 | 0.03805372 | 0.03668213 | 0.0360489 | 0.03540619 | 0.03576905 | 0.03779386 | 0.03725875
1732 | 0.03117438 | 0.02975 | 0.03366642 | 0.03367376 | 0.03335674 | 0.03398071 | 0.03309385 | 0.03646803 | 0.03351064 | 0.03465063 | 0.03547703 | 0.03510949 | 0.04096076 | 0.03831842 | 0.03649489 | 0.03598533 | 0.0358869 | 0.03625404 | 0.03778509 | 0.03746052
1733 | 0.03159212 | 0.03045954 | 0.03355621 | 0.03341844 | 0.03349719 | 0.03411954 | 0.03299029 | 0.03680323 | 0.03253105 | 0.03412944 | 0.034947 | 0.03572471 | 0.04127767 | 0.03786522 | 0.03657382 | 0.03640587 | 0.03641856 | 0.03539279 | 0.03764912 | 0.0368702
1734 | 0.03104204 | 0.0302997 | 0.03379133 | 0.03363121 | 0.03390449 | 0.03407717 | 0.03398448 | 0.03667287 | 0.03242604 | 0.03371347 | 0.03563015 | 0.03534411 | 0.04081027 | 0.03735974 | 0.0368013 | 0.03654768 | 0.0356528 | 0.03554991 | 0.03672225 | 0.03714347
1735 | 0.03059585 | 0.03108891 | 0.03333824 | 0.03391489 | 0.0333591 | 0.03384566 | 0.03315858 | 0.03721291 | 0.03263905 | 0.034 | 0.03478491 | 0.03542753 | 0.04116197 | 0.03719472 | 0.03703016 | 0.03597358 | 0.03666506 | 0.03577367 | 0.03709522 | 0.03789586
1736 | 0.03106614 | 0.03103896 | 0.03376194 | 0.03337589 | 0.03336613 | 0.03470437 | 0.03388997 | 0.0365239 | 0.03368421 | 0.03416619 | 0.03599529 | 0.03502347 | 0.04135312 | 0.03676887 | 0.03732251 | 0.03594912 | 0.03633639 | 0.035903 | 0.03788596 | 0.0386513
1737 | 0.03066166 | 0.03078921 | 0.03377663 | 0.03300923 | 0.03394663 | 0.0346144 | 0.0343273 | 0.03609938 | 0.03353637 | 0.03432665 | 0.03657446 | 0.03529473 | 0.04151911 | 0.03778878 | 0.0374942 | 0.03574645 | 0.03746377 | 0.0361709 | 0.03751645 | 0.03828425
1738 | 0.0314247 | 0.03111888 | 0.03344853 | 0.03317956 | 0.03345748 | 0.03466581 | 0.03312621 | 0.0367784 | 0.03289941 | 0.03497709 | 0.03612485 | 0.03563608 | 0.0408002 | 0.0366934 | 0.03663417 | 0.03624755 | 0.03667956 | 0.03548059 | 0.03752084 | 0.03794193
1739 | 0.03101002 | 0.0310989 | 0.03368382 | 0.03315827 | 0.03296765 | 0.03491645 | 0.03386408 | 0.03634783 | 0.0328284 | 0.03528064 | 0.0354508 | 0.03562565 | 0.04080523 | 0.0375719 | 0.03806497 | 0.03717848 | 0.03652972 | 0.03614603 | 0.0368086 | 0.03887751
1740 | 0.03084629 | 0.03095904 | 0.03304412 | 0.03366667 | 0.03267229 | 0.03382637 | 0.03298575 | 0.03648447 | 0.03357185 | 0.03461318 | 0.03478491 | 0.03511215 | 0.04021652 | 0.03737736 | 0.03574083 | 0.03712958 | 0.0355491 | 0.0363817 | 0.03748135 | 0.03787361
1741 | 0.03098915 | 0.03107892 | 0.03352206 | 0.03370476 | 0.03374561 | 0.03342986 | 0.03310233 | 0.03683851 | 0.03331361 | 0.03440688 | 0.03590695 | 0.03499218 | 0.04065929 | 0.03731132 | 0.0365072 | 0.03722738 | 0.03525399 | 0.03663741 | 0.03753401 | 0.03805722
1742 | 0.03001567 | 0.03056 | 0.03298013 | 0.03389362 | 0.03327004 | 0.03292337 | 0.03358576 | 0.03642857 | 0.03374926 | 0.03503152 | 0.03534473 | 0.03538863 | 0.04030211 | 0.03787836 | 0.03649791 | 0.0366683 | 0.03580068 | 0.03573278 | 0.03776656 | 0.03849765
1743 | 0.03044477 | 0.03077 | 0.03305372 | 0.03419858 | 0.03361209 | 0.03315518 | 0.03294041 | 0.03691925 | 0.03339053 | 0.03525773 | 0.03569829 | 0.03563902 | 0.04188632 | 0.03744811 | 0.03613562 | 0.03613314 | 0.03532172 | 0.03631701 | 0.03832821 | 0.03839095
1744 | 0.03007417 | 0.0297419 | 0.03359559 | 0.03403546 | 0.03418131 | 0.03294913 | 0.03332902 | 0.03597265 | 0.03387574 | 0.03392775 | 0.03428656 | 0.03552947 | 0.04191147 | 0.03815182 | 0.03704134 | 0.03608419 | 0.03585389 | 0.03607671 | 0.03806055 | 0.03782237
1745 | 0.0304929 | 0.03003901 | 0.0335688 | 0.03348474 | 0.03489466 | 0.0330264 | 0.03385113 | 0.03605966 | 0.03388166 | 0.03440367 | 0.03587507 | 0.03508351 | 0.04143936 | 0.03775 | 0.03603625 | 0.03574156 | 0.03535075 | 0.03576514 | 0.038043 | 0.03825011
1746 | 0.03095313 | 0.03021907 | 0.03329654 | 0.03345635 | 0.03426564 | 0.03356085 | 0.03327073 | 0.03630205 | 0.0336213 | 0.03465023 | 0.03597525 | 0.03533925 | 0.04130347 | 0.03766038 | 0.03687877 | 0.03526445 | 0.03642166 | 0.03585298 | 0.03869241 | 0.03766439
1747 | 0.03029353 | 0.02933227 | 0.03304636 | 0.03223011 | 0.03353024 | 0.03440154 | 0.03405825 | 0.03662523 | 0.03374556 | 0.03468463 | 0.03512972 | 0.03584768 | 0.04083082 | 0.03775943 | 0.03584108 | 0.03564643 | 0.0360716 | 0.03576976 | 0.03824046 | 0.03736437
1748 | 0.03067043 | 0.03019208 | 0.03293598 | 0.03295455 | 0.0335443 | 0.03480695 | 0.03281918 | 0.03713043 | 0.03348521 | 0.03478784 | 0.03576311 | 0.03608764 | 0.04125818 | 0.03672487 | 0.03619888 | 0.03674658 | 0.03632801 | 0.03619048 | 0.03768218 | 0.03640598
1749 | 0.03014314 | 0.03038912 | 0.03265832 | 0.032734375 | 0.03255454 | 0.03398327 | 0.03241737 | 0.0367764 | 0.03413018 | 0.03444381 | 0.03567472 | 0.03555846 | 0.04028212 | 0.03624174 | 0.03592472 | 0.03625061 | 0.03560987 | 0.03617661 | 0.03770413 | 0.03697436
1750 | 0.03039799 | 0.03099 | 0.03239323 | 0.03322443 | 0.0325475 | 0.03462677 | 0.0338601 | 0.03691304 | 0.03303138 | 0.03489106 | 0.03561321 | 0.03465796 | 0.0406143 | 0.03693252 | 0.03586239 | 0.0358619 | 0.03592933 | 0.03602404 | 0.03750219 | 0.0375865
1751 | 0.03059327 | 0.031 | 0.03255523 | 0.03338778 | 0.03291344 | 0.03447233 | 0.0327803 | 0.03642635 | 0.0337929 | 0.03510894 | 0.03425369 | 0.03504439 | 0.04095166 | 0.03697027 | 0.03667751 | 0.03578355 | 0.03627963 | 0.03604716 | 0.03797629 | 0.03759504
1752 | 0.03038028 | 0.03070921 | 0.03240059 | 0.03369318 | 0.03314567 | 0.0343565 | 0.03335492 | 0.03625855 | 0.03421302 | 0.03456422 | 0.03520047 | 0.03555324 | 0.04113797 | 0.03813679 | 0.03551836 | 0.03621635 | 0.03694727 | 0.03626907 | 0.03661687 | 0.03766339
1753 | 0.03063825 | 0.03121 | 0.03325479 | 0.03388928 | 0.0342827 | 0.03403735 | 0.03337006 | 0.03622512 | 0.03453846 | 0.03521216 | 0.03535967 | 0.0356524 | 0.04171702 | 0.03777253 | 0.03762192 | 0.03564643 | 0.03653604 | 0.03644013 | 0.03623462 | 0.0382956
1754 | 0.03091384 | 0.03136 | 0.03362767 | 0.03415188 | 0.03451477 | 0.03411462 | 0.03342191 | 0.03633085 | 0.03358792 | 0.0341595 | 0.03544222 | 0.03544363 | 0.04183283 | 0.03842925 | 0.03651022 | 0.03548972 | 0.03523487 | 0.03624595 | 0.03729029 | 0.03831269
1755 | 0.03049519 | 0.03133 | 0.03361295 | 0.03384943 | 0.03438819 | 0.03447233 | 0.03411917 | 0.03713487 | 0.03363529 | 0.03464716 | 0.03570165 | 0.03538903 | 0.0419225 | 0.03782916 | 0.0372119 | 0.03572968 | 0.03598258 | 0.03578168 | 0.03729469 | 0.0380393
1756 | 0.0308544 | 0.03056834 | 0.03368189 | 0.03321023 | 0.0336031 | 0.03412106 | 0.03333765 | 0.03662523 | 0.03326229 | 0.03461847 | 0.03569575 | 0.03536815 | 0.04055919 | 0.03798962 | 0.0375987 | 0.03534542 | 0.0353753 | 0.03587882 | 0.03799297 | 0.03846647
1757 | 0.0303898 | 0.02988586 | 0.0333137 | 0.03327415 | 0.03308234 | 0.03329253 | 0.03274319 | 0.03713487 | 0.03358792 | 0.03439472 | 0.03602005 | 0.03599687 | 0.04104733 | 0.03706327 | 0.03602046 | 0.03647894 | 0.03568248 | 0.0360592 | 0.03838455 | 0.03831269
1758 | 0.03080138 | 0.02992591 | 0.03353461 | 0.03324094 | 0.03303308 | 0.03322165 | 0.03313675 | 0.03650498 | 0.03339254 | 0.03481928 | 0.03451917 | 0.03575457 | 0.04023185 | 0.03711048 | 0.03809568 | 0.03657689 | 0.03480136 | 0.036454 | 0.03868745 | 0.03848783
1759 | 0.03122715 | 0.03102241 | 0.03299926 | 0.0337358 | 0.03258451 | 0.03340851 | 0.03267834 | 0.03626866 | 0.03302133 | 0.03415614 | 0.03537463 | 0.03562924 | 0.04123426 | 0.0374221 | 0.03625755 | 0.03622429 | 0.03576755 | 0.03633673 | 0.03820817 | 0.03907771
1760 | 0.03113966 | 0.0305005 | 0.03274134 | 0.0332978 | 0.0334342 | 0.03363402 | 0.0333463 | 0.0363806 | 0.03368265 | 0.03420781 | 0.03449233 | 0.03491118 | 0.04085139 | 0.03657062 | 0.0369735 | 0.03660137 | 0.03594189 | 0.03561517 | 0.03786122 | 0.0391076
1761 | 0.03105934 | 0.03049354 | 0.03302137 | 0.03431818 | 0.03345531 | 0.03375644 | 0.03353208 | 0.03569384 | 0.03333531 | 0.03415614 | 0.03510914 | 0.0353107 | 0.04091184 | 0.03717052 | 0.03704324 | 0.03621264 | 0.03702323 | 0.03519204 | 0.0380325 | 0.03800427
1762 | 0.03092676 | 0.03135254 | 0.0332056 | 0.03321962 | 0.03408867 | 0.03435567 | 0.03349546 | 0.03696517 | 0.0346122 | 0.03447187 | 0.03603774 | 0.03594778 | 0.04132997 | 0.03653119 | 0.03695026 | 0.03659158 | 0.03672798 | 0.03491204 | 0.03811594 | 0.03833405
1763 | 0.03126502 | 0.03182318 | 0.03313191 | 0.0337642 | 0.03398311 | 0.03450097 | 0.03482826 | 0.03599876 | 0.03394908 | 0.03466131 | 0.03582301 | 0.03543887 | 0.04112846 | 0.0371658 | 0.03728498 | 0.03643802 | 0.03728108 | 0.03489815 | 0.03794815 | 0.03812046
1764 | 0.03112202 | 0.03140885 | 0.03363301 | 0.03334044 | 0.03422942 | 0.03484224 | 0.03401815 | 0.03657338 | 0.03298755 | 0.03467279 | 0.03588791 | 0.0354023 | 0.04256798 | 0.0370855 | 0.03621395 | 0.03648702 | 0.03632446 | 0.03571032 | 0.03780756 | 0.03797009
1765 | 0.03114617 | 0.03086395 | 0.0342489 | 0.03292111 | 0.0336031 | 0.03455541 | 0.03384565 | 0.03654851 | 0.03260818 | 0.03511188 | 0.03556932 | 0.03511494 | 0.04114358 | 0.03773264 | 0.03719665 | 0.03722821 | 0.03632446 | 0.03552985 | 0.03764938 | 0.0373835
1766 | 0.03110763 | 0.03173269 | 0.03408689 | 0.0328734 | 0.03361717 | 0.03458119 | 0.03425146 | 0.03744403 | 0.0333827 | 0.03565691 | 0.03633628 | 0.03537618 | 0.04187406 | 0.03773264 | 0.03622326 | 0.03660461 | 0.03595642 | 0.03560851 | 0.03766696 | 0.0376453
1767 | 0.03137275 | 0.031255 | 0.03376566 | 0.03341862 | 0.03314085 | 0.03416881 | 0.03350195 | 0.03693408 | 0.0331476 | 0.03451206 | 0.03551622 | 0.03528213 | 0.04041835 | 0.03868744 | 0.03673953 | 0.03627634 | 0.03504845 | 0.03583989 | 0.03749011 | 0.03812821
1768 | 0.03155751 | 0.03130818 | 0.0339941 | 0.03410803 | 0.03337324 | 0.03391108 | 0.03324254 | 0.0360921 | 0.03308832 | 0.03426521 | 0.03508855 | 0.0357419 | 0.04082157 | 0.03812087 | 0.03666977 | 0.03646252 | 0.03608717 | 0.03577973 | 0.03653034 | 0.03744335
1769 | 0.03071294 | 0.03092402 | 0.03405306 | 0.0333973 | 0.03340845 | 0.03375242 | 0.03229721 | 0.03647791 | 0.03344398 | 0.03382539 | 0.03503542 | 0.03569488 | 0.04078125 | 0.03769485 | 0.03628372 | 0.03637255 | 0.03574612 | 0.03573808 | 0.0367898 | 0.03735357
1770 | 0.03088743 | 0.0303516 | 0.03333825 | 0.03414357 | 0.03395775 | 0.03410058 | 0.03273848 | 0.0366397 | 0.03348548 | 0.03444891 | 0.03551358 | 0.03559039 | 0.04112399 | 0.03718336 | 0.03739656 | 0.03628922 | 0.03647942 | 0.0360944 | 0.03676781 | 0.03773932
1771 | 0.03054161 | 0.03014728 | 0.03274336 | 0.03391613 | 0.03481351 | 0.03411992 | 0.03371595 | 0.03721393 | 0.03440758 | 0.03446295 | 0.03515348 | 0.03521171 | 0.0408472 | 0.03700378 | 0.03583527 | 0.03509073 | 0.0354845 | 0.03597871 | 0.03749451 | 0.03750748
1772 | 0.03041205 | 0.02959398 | 0.03268437 | 0.03400853 | 0.03421831 | 0.03375887 | 0.03227273 | 0.03655258 | 0.03382928 | 0.03456634 | 0.03475487 | 0.03547831 | 0.04047907 | 0.03743384 | 0.03671628 | 0.03580392 | 0.03608527 | 0.03585185 | 0.03777582 | 0.03761009
1773 | 0.03098474 | 0.03007617 | 0.03307522 | 0.03326458 | 0.03437324 | 0.03315484 | 0.03336794 | 0.03674549 | 0.0337463 | 0.03396324 | 0.03571429 | 0.03596656 | 0.04136089 | 0.03568117 | 0.03612378 | 0.03558607 | 0.03606589 | 0.03586111 | 0.03747142 | 0.03818376
1774 | 0.03051663 | 0.02990476 | 0.0330531 | 0.03343528 | 0.0334179 | 0.03300645 | 0.03349773 | 0.03675171 | 0.03271056 | 0.03429064 | 0.03595632 | 0.03484056 | 0.0413256 | 0.03688889 | 0.03661703 | 0.03628922 | 0.03651332 | 0.03649236 | 0.03791557 | 0.03865385
1775 | 0.03071212 | 0.030002 | 0.03280236 | 0.03305121 | 0.03333333 | 0.03355484 | 0.03397794 | 0.0359589 | 0.03377593 | 0.03430787 | 0.03562574 | 0.03514898 | 0.04204133 | 0.0370591 | 0.03679386 | 0.03612745 | 0.03637112 | 0.03674225 | 0.037854 | 0.03865812
1776 | 0.03063487 | 0.03138394 | 0.03314159 | 0.03348506 | 0.03272023 | 0.03309032 | 0.03397145 | 0.03599626 | 0.03366924 | 0.03414943 | 0.03595632 | 0.03534762 | 0.04121029 | 0.0383231 | 0.03658446 | 0.03611084 | 0.03679419 | 0.03618981 | 0.0381978 | 0.03847009
1777 | 0.03045298 | 0.0311968 | 0.03309735 | 0.03403983 | 0.03246827 | 0.03344516 | 0.03294156 | 0.03622665 | 0.03505332 | 0.03433659 | 0.03636954 | 0.03569263 | 0.04078669 | 0.03786389 | 0.03674267 | 0.03646569 | 0.03735109 | 0.03630093 | 0.03817582 | 0.03835043
1778 | 0.03043524 | 0.03096574 | 0.03342183 | 0.03400427 | 0.03339676 | 0.03462282 | 0.03437095 | 0.03634496 | 0.03368702 | 0.03514647 | 0.03523331 | 0.03582331 | 0.03989909 | 0.03811437 | 0.03651931 | 0.03600294 | 0.03702179 | 0.03623148 | 0.03810989 | 0.03882906
1779 | 0.03040703 | 0.03040994 | 0.0334292 | 0.03374822 | 0.03348837 | 0.03484204 | 0.03359507 | 0.03655044 | 0.03381376 | 0.03580367 | 0.03568477 | 0.03533473 | 0.04125063 | 0.03813327 | 0.03707306 | 0.03669118 | 0.03557925 | 0.03575926 | 0.03858901 | 0.03865812
1780 | 0.03046981 | 0.03150726 | 0.03318584 | 0.03385491 | 0.0343169 | 0.03498388 | 0.03329221 | 0.03660025 | 0.03413752 | 0.03526709 | 0.03492026 | 0.03588082 | 0.04139183 | 0.03851205 | 0.03552864 | 0.03673039 | 0.03544838 | 0.03614815 | 0.03807388 | 0.03843095
1781 | 0.03059217 | 0.03214536 | 0.03280443 | 0.03412518 | 0.03455634 | 0.03432258 | 0.03361039 | 0.03696762 | 0.0337841 | 0.03556257 | 0.03544005 | 0.03533473 | 0.0409884 | 0.03771267 | 0.0374174 | 0.03693627 | 0.03571498 | 0.03651852 | 0.03800792 | 0.03817871
1782 | 0.03089958 | 0.03067054 | 0.03260517 | 0.03324555 | 0.03430986 | 0.03462927 | 0.03298701 | 0.03678705 | 0.03411032 | 0.03523262 | 0.03538689 | 0.03496862 | 0.04082745 | 0.03745154 | 0.03645717 | 0.03681373 | 0.03538312 | 0.03674074 | 0.03723273 | 0.03778871
1783 | 0.03045207 | 0.03093496 | 0.03294465 | 0.03268327 | 0.03445775 | 0.03437419 | 0.03422453 | 0.03669365 | 0.03264688 | 0.03459195 | 0.03498818 | 0.0353295 | 0.0415179 | 0.03661779 | 0.03716612 | 0.03626778 | 0.03491756 | 0.03625 | 0.03724153 | 0.03784003
1784 | 0.03049712 | 0.03102515 | 0.03259041 | 0.03256228 | 0.03377731 | 0.03372258 | 0.0337013 | 0.03650062 | 0.03355872 | 0.0347069 | 0.0357531 | 0.03555962 | 0.04202219 | 0.03673605 | 0.03802791 | 0.03678764 | 0.03565955 | 0.03610648 | 0.03651849 | 0.03855494
1785 | 0.03045845 | 0.03101824 | 0.03256827 | 0.03323843 | 0.0327292 | 0.03374194 | 0.03381818 | 0.03686177 | 0.03345401 | 0.03441379 | 0.03504728 | 0.03559623 | 0.04116044 | 0.03721381 | 0.03718343 | 0.03618931 | 0.03690407 | 0.03637037 | 0.0380343 | 0.03742943
1786 | 0.03045117 | 0.03084712 | 0.03332103 | 0.03308185 | 0.03309591 | 0.03412258 | 0.03407528 | 0.03661893 | 0.03405694 | 0.03496552 | 0.03639693 | 0.03504448 | 0.04104945 | 0.03692999 | 0.03760354 | 0.03589303 | 0.0373062 | 0.03590088 | 0.03819261 | 0.03715019
1787 | 0.03093344 | 0.0299087 | 0.03340221 | 0.0339573 | 0.0327433 | 0.03436129 | 0.03341558 | 0.03656075 | 0.03428826 | 0.03495402 | 0.03547872 | 0.03499738 | 0.04086276 | 0.03765847 | 0.03671322 | 0.03546614 | 0.03702519 | 0.0357434 | 0.03756709 | 0.03800257
1788 | 0.03114994 | 0.03084712 | 0.03431416 | 0.03362278 | 0.03353315 | 0.03367334 | 0.03416883 | 0.03688667 | 0.03379822 | 0.03438758 | 0.03614885 | 0.03581067 | 0.04089808 | 0.03785816 | 0.03689013 | 0.03568695 | 0.03596508 | 0.03571098 | 0.03774307 | 0.03815654
1789 | 0.03137686 | 0.0310846 | 0.0338155 | 0.03409253 | 0.03377292 | 0.03325371 | 0.03311241 | 0.03633022 | 0.03363205 | 0.0349023 | 0.0355792 | 0.03575837 | 0.04020697 | 0.03867139 | 0.03595249 | 0.03693968 | 0.03624333 | 0.03569509 | 0.03768588 | 0.03784431
1790 | 0.03126504 | 0.03065584 | 0.03449853 | 0.034367 | 0.03408322 | 0.0335765 | 0.03273554 | 0.03631153 | 0.03323442 | 0.03410581 | 0.03634377 | 0.03595711 | 0.04136226 | 0.03751656 | 0.03602236 | 0.03643768 | 0.03575655 | 0.03515292 | 0.03798504 | 0.03630993
1791 | 0.031754 | 0.03110777 | 0.03389668 | 0.0338363 | 0.03434109 | 0.03306202 | 0.03356725 | 0.03650467 | 0.03392285 | 0.03416906 | 0.03510638 | 0.035573 | 0.04126135 | 0.03798486 | 0.03575489 | 0.03633955 | 0.03699467 | 0.03605373 | 0.03790145 | 0.03777493
1792 | 0.03110413 | 0.03072603 | 0.033631 | 0.03308405 | 0.03412553 | 0.03341731 | 0.03279584 | 0.03698442 | 0.03378042 | 0.03427257 | 0.03460083 | 0.03555207 | 0.04180121 | 0.03763482 | 0.03678156 | 0.03610702 | 0.03616877 | 0.03665586 | 0.0374956 | 0.03806672
1793 | 0.03101319 | 0.03091657 | 0.03402952 | 0.03242165 | 0.03377292 | 0.03349483 | 0.03337232 | 0.0368972 | 0.03356677 | 0.03397583 | 0.03539007 | 0.03559393 | 0.04114589 | 0.0374018 | 0.03651141 | 0.03584192 | 0.03618817 | 0.03640574 | 0.03788385 | 0.03833618
1794 | 0.03119833 | 0.03130138 | 0.03358672 | 0.03375089 | 0.03316867 | 0.03375969 | 0.03334633 | 0.03695327 | 0.03305819 | 0.03474411 | 0.03455352 | 0.03521716 | 0.04195257 | 0.03661458 | 0.03581547 | 0.03607266 | 0.03689772 | 0.03584801 | 0.03847338 | 0.03768079
1795 | 0.03117739 | 0.03112403 | 0.03348597 | 0.03316952 | 0.03298518 | 0.03406714 | 0.03368421 | 0.03662928 | 0.03382196 | 0.03456009 | 0.03603428 | 0.03511518 | 0.04246092 | 0.03770104 | 0.03684211 | 0.03583211 | 0.03680078 | 0.03533828 | 0.0383326 | 0.03892643
1796 | 0.03137296 | 0.0311071 | 0.03316839 | 0.03363248 | 0.03311927 | 0.03390575 | 0.03441558 | 0.03655237 | 0.03452819 | 0.03451409 | 0.03474276 | 0.03503141 | 0.04091368 | 0.037416 | 0.03584343 | 0.03563851 | 0.03608147 | 0.03572289 | 0.03866256 | 0.03856715
1797 | 0.03029224 | 0.0308055 | 0.03376662 | 0.03347578 | 0.03364855 | 0.03415107 | 0.03356725 | 0.03606608 | 0.03449852 | 0.0347096 | 0.03624113 | 0.03482199 | 0.04060071 | 0.03726929 | 0.03688868 | 0.03550098 | 0.03496602 | 0.0360241 | 0.03793574 | 0.03846022
1798 | 0.03061054 | 0.03057088 | 0.03387001 | 0.03449822 | 0.0335921 | 0.03382429 | 0.03348278 | 0.03608479 | 0.03303444 | 0.03507763 | 0.03654846 | 0.03514136 | 0.03972727 | 0.03754851 | 0.03628611 | 0.03727674 | 0.03522077 | 0.03560037 | 0.03811263 | 0.03935415
1799 | 0.03028494 | 0.03097603 | 0.03371492 | 0.03382479 | 0.03474612 | 0.03408915 | 0.03361923 | 0.03618454 | 0.03331948 | 0.03515239 | 0.03527499 | 0.03556021 | 0.04108026 | 0.03812589 | 0.03743829 | 0.0373945 | 0.03585153 | 0.03552156 | 0.0378169 | 0.03806162
1800 | 0.02985747 | 0.03016463 | 0.03378139 | 0.0332906 | 0.03445698 | 0.03437702 | 0.03306242 | 0.03657107 | 0.03345012 | 0.03527315 | 0.0363357 | 0.03562827 | 0.04043434 | 0.03830573 | 0.03766185 | 0.0370265 | 0.03610869 | 0.03508577 | 0.03728754 | 0.03890932
1801 | 0.03037192 | 0.03095907 | 0.03388479 | 0.0339245 | 0.03465444 | 0.03428941 | 0.03302341 | 0.03658354 | 0.03331948 | 0.03518689 | 0.03532229 | 0.03582199 | 0.04153963 | 0.03774255 | 0.03719944 | 0.03682867 | 0.03609413 | 0.03516698 | 0.03790053 | 0.03821138
1802 | 0.03035415 | 0.03083793 | 0.03342688 | 0.03409544 | 0.03313338 | 0.03488702 | 0.03277163 | 0.03701372 | 0.03330362 | 0.03479862 | 0.03635934 | 0.03564398 | 0.04174659 | 0.03765736 | 0.03819367 | 0.03697595 | 0.03731329 | 0.03621409 | 0.03759577 | 0.03814292
1803 | 0.03121793 | 0.03146439 | 0.03323725 | 0.03403134 | 0.03305791 | 0.03462532 | 0.03353056 | 0.03685162 | 0.03380641 | 0.03481588 | 0.03494675 | 0.03552356 | 0.04204442 | 0.03758996 | 0.03681267 | 0.03720314 | 0.03628336 | 0.03646895 | 0.0376354 | 0.03702355
1804 | 0.03151173 | 0.03084103 | 0.03303769 | 0.03340456 | 0.03331215 | 0.03476098 | 0.03420026 | 0.03718828 | 0.03366983 | 0.03480437 | 0.03559432 | 0.03547644 | 0.04154467 | 0.03735795 | 0.03735788 | 0.03640648 | 0.03673133 | 0.0365848 | 0.03774989 | 0.03741438
1805 | 0.03113741 | 0.03088811 | 0.03322247 | 0.03384615 | 0.03272599 | 0.03429587 | 0.0336801 | 0.03679551 | 0.03366983 | 0.03539701 | 0.03565346 | 0.03538502 | 0.04142352 | 0.0370928 | 0.03625175 | 0.03653903 | 0.0361475 | 0.0358229 | 0.03814179 | 0.03734904
1806 | 0.03146597 | 0.03171196 | 0.03297857 | 0.03334996 | 0.0338885 | 0.0338009 | 0.03416775 | 0.03651496 | 0.03353535 | 0.03465478 | 0.03501183 | 0.03532216 | 0.04192327 | 0.03784564 | 0.03706431 | 0.03663721 | 0.03607957 | 0.03587854 | 0.03779392 | 0.03731906
1807 | 0.03124542 | 0.03106182 | 0.03279586 | 0.03366358 | 0.03358757 | 0.03339367 | 0.03451592 | 0.03665835 | 0.03367796 | 0.03573318 | 0.03571851 | 0.03574346 | 0.04038403 | 0.0378125 | 0.03682199 | 0.03662739 | 0.03628821 | 0.03665894 | 0.03740088 | 0.03786387
1808 | 0.0310287 | 0.03141051 | 0.03304508 | 0.0329722 | 0.03417078 | 0.03354234 | 0.03395969 | 0.03703242 | 0.0332858 | 0.03504028 | 0.03545562 | 0.03509167 | 0.0409697 | 0.03768939 | 0.03632168 | 0.03609037 | 0.03522098 | 0.0368165 | 0.03799207 | 0.03827911
1809 | 0.03111251 | 0.0313936 | 0.03323725 | 0.03325731 | 0.03419195 | 0.03371041 | 0.03355237 | 0.03687032 | 0.03232461 | 0.03513234 | 0.03619752 | 0.03507596 | 0.04033855 | 0.03797822 | 0.03759087 | 0.0355086 | 0.03689956 | 0.03587854 | 0.03797006 | 0.03878905
1810 | 0.03090947 | 0.03114211 | 0.03325942 | 0.03345688 | 0.03348164 | 0.03426632 | 0.03223307 | 0.0364816 | 0.03250892 | 0.03512083 | 0.03533136 | 0.03521739 | 0.04153535 | 0.03726196 | 0.03608675 | 0.03524816 | 0.03584466 | 0.03619842 | 0.03846764 | 0.03824486
1811 | 0.0313783 | 0.03131962 | 0.03308432 | 0.03268902 | 0.03422018 | 0.03394312 | 0.03377358 | 0.03650031 | 0.03281213 | 0.03454807 | 0.03665287 | 0.03503145 | 0.04150505 | 0.03707248 | 0.03676923 | 0.03595086 | 0.03655825 | 0.03648586 | 0.03818582 | 0.03848031
1812 | 0.03063299 | 0.03041077 | 0.03340976 | 0.03406985 | 0.0330742 | 0.03375566 | 0.0334743 | 0.03701185 | 0.03353151 | 0.03443869 | 0.0347839 | 0.03537978 | 0.04197375 | 0.0368436 | 0.03609142 | 0.03600983 | 0.03590291 | 0.03709453 | 0.03827389 | 0.03853596
1813 | 0.03035958 | 0.03056839 | 0.03338757 | 0.03286733 | 0.03340636 | 0.03433096 | 0.03303188 | 0.03612601 | 0.0342246 | 0.03398041 | 0.03581657 | 0.03533019 | 0.04171212 | 0.03694313 | 0.03650653 | 0.03561179 | 0.03598058 | 0.03634214 | 0.03848085 | 0.03852312
1814 | 0.0304047 | 0.0307391 | 0.03314349 | 0.03411262 | 0.03414548 | 0.03412411 | 0.03396877 | 0.0360362 | 0.034082 | 0.0344502 | 0.03465956 | 0.03537212 | 0.04088428 | 0.03784936 | 0.03653918 | 0.03590172 | 0.03593204 | 0.03592764 | 0.03811894 | 0.03809932
1815 | 0.02996644 | 0.03089668 | 0.03326183 | 0.03348539 | 0.03361582 | 0.03438914 | 0.03344177 | 0.0363171 | 0.03306183 | 0.03367512 | 0.0353582 | 0.03542453 | 0.042 | 0.03761724 | 0.03615672 | 0.03556047 | 0.0367233 | 0.03612709 | 0.03785022 | 0.0383476
1816 | 0.03057245 | 0.03090288 | 0.03355769 | 0.03370634 | 0.0343291 | 0.03406856 | 0.03475293 | 0.03675608 | 0.03319263 | 0.03395161 | 0.03516282 | 0.03539832 | 0.04118747 | 0.03881629 | 0.03702425 | 0.03703831 | 0.0374818 | 0.03603896 | 0.03751432 | 0.03872432
1817 | 0.03052323 | 0.03080245 | 0.03397635 | 0.0337206 | 0.03339223 | 0.0346671 | 0.03359141 | 0.03688085 | 0.03394768 | 0.03363112 | 0.0353286 | 0.03506289 | 0.04092976 | 0.03850308 | 0.03687034 | 0.0369484 | 0.03682524 | 0.03564733 | 0.03734685 | 0.03889983
1818 | 0.03075068 | 0.03069814 | 0.03407243 | 0.03375624 | 0.03397599 | 0.03489981 | 0.03298177 | 0.03661673 | 0.034082 | 0.03358501 | 0.03671006 | 0.03538784 | 0.03965099 | 0.03822359 | 0.03745921 | 0.03681081 | 0.03644175 | 0.03529002 | 0.03747466 | 0.03884418
1819 | 0.03125459 | 0.031191 | 0.03430155 | 0.03373752 | 0.03383039 | 0.03399741 | 0.03398829 | 0.03675406 | 0.03330161 | 0.03435484 | 0.03541149 | 0.03515723 | 0.04018706 | 0.03728436 | 0.03630425 | 0.03711548 | 0.03712761 | 0.03541995 | 0.03728955 | 0.03806424
1820 | 0.0312441 | 0.03071127 | 0.03490761 | 0.03323823 | 0.03374558 | 0.03375162 | 0.0333984375 | 0.03688514 | 0.03310529 | 0.0350576 | 0.03608284 | 0.03524908 | 0.04164224 | 0.03718483 | 0.03690299 | 0.03780943 | 0.03639806 | 0.03609462 | 0.03878855 | 0.03844606
1821 | 0.03119497 | 0.0302543 | 0.03420858 | 0.03454027 | 0.03391519 | 0.03361578 | 0.03352214 | 0.03659176 | 0.03397146 | 0.0352274 | 0.03553582 | 0.03562893 | 0.04181405 | 0.03775829 | 0.03668222 | 0.03817869 | 0.03603691 | 0.0357355 | 0.0379859 | 0.03792291
1822 | 0.03110715 | 0.03138869 | 0.03355769 | 0.03382311 | 0.03390106 | 0.03297087 | 0.03305339 | 0.03653558 | 0.03442331 | 0.03487903 | 0.03527531 | 0.03581761 | 0.04180899 | 0.03797156 | 0.0374347 | 0.03657494 | 0.03563866 | 0.03512535 | 0.03775231 | 0.03779015
1823 | 0.03081279 | 0.03139185 | 0.03324944 | 0.03439772 | 0.03386572 | 0.03317799 | 0.03376953125 | 0.03682272 | 0.0338585 | 0.03527922 | 0.03503848 | 0.03625786 | 0.04091507 | 0.03790995 | 0.03722481 | 0.03683538 | 0.03523324 | 0.03570302 | 0.03799471 | 0.03701371
1824 | 0.03115957 | 0.03169997 | 0.03320503 | 0.03384451 | 0.03359011 | 0.03386408 | 0.03461939 | 0.03717853 | 0.03374777 | 0.03495392 | 0.0351865 | 0.03613732 | 0.04180394 | 0.03806635 | 0.03721549 | 0.03669287 | 0.0362069 | 0.03628306 | 0.03806523 | 0.037803
1825 | 0.03141839 | 0.03099568 | 0.03292376 | 0.03407989 | 0.03353357 | 0.03457309 | 0.0336263 | 0.03702247 | 0.03283165 | 0.03436311 | 0.03544109 | 0.03547457 | 0.04175341 | 0.0380237 | 0.03671489 | 0.03685504 | 0.03674114 | 0.0365538 | 0.03780079 | 0.03695373
1826 | 0.03117332 | 0.03065327 | 0.03285714 | 0.0331763 | 0.03414134 | 0.0341877 | 0.03336808 | 0.03684769 | 0.03400119 | 0.03434006 | 0.0357312 | 0.0358731 | 0.04133468 | 0.03844076 | 0.03711153 | 0.03549434 | 0.0364643 | 0.03563138 | 0.03697531 | 0.03837687
1827 | 0.03152322 | 0.03150547 | 0.03342709 | 0.03309065 | 0.03380212 | 0.03439845 | 0.03436849 | 0.03705368 | 0.03377156 | 0.03431124 | 0.03592066 | 0.03528055 | 0.04056146 | 0.03708867 | 0.03732743 | 0.03665683 | 0.03655172 | 0.03619954 | 0.03881886 | 0.03770351
1828 | 0.03132732 | 0.03059214 | 0.03372317 | 0.03365193 | 0.0340212 | 0.03481242 | 0.03389323 | 0.03689763 | 0.0344352 | 0.03463401 | 0.03592066 | 0.03533823 | 0.04073306 | 0.03758179 | 0.03579365 | 0.03664208 | 0.0358309 | 0.03700835 | 0.03886734 | 0.03823983
1829 | 0.03079828 | 0.03067953 | 0.03400148 | 0.03291221 | 0.03425442 | 0.03479301 | 0.03351792 | 0.03663546 | 0.03383105 | 0.03487032 | 0.03592658 | 0.03569481 | 0.04165824 | 0.03654175 | 0.03711619 | 0.03538613 | 0.03709568 | 0.03679499 | 0.03877479 | 0.0388137
1830 | 0.03060539 | 0.03076691 | 0.03401184 | 0.03299786 | 0.03352192 | 0.03396117 | 0.03328339 | 0.03658963 | 0.03387269 | 0.03529954 | 0.03491706 | 0.03535152 | 0.04148129 | 0.03718691 | 0.03629318 | 0.03581407 | 0.03630709 | 0.03590529 | 0.03881886 | 0.03859957
1831 | 0.03047539 | 0.03095789 | 0.03357513 | 0.03324768 | 0.0331471 | 0.03382524 | 0.03332899 | 0.0369975 | 0.03403926 | 0.0350317 | 0.03608644 | 0.03613529 | 0.04204144 | 0.03798957 | 0.03720485 | 0.03633055 | 0.03600097 | 0.03603993 | 0.03892023 | 0.03899786
1832 | 0.03056984 | 0.03085042 | 0.03348631 | 0.03405849 | 0.03345827 | 0.03399353 | 0.033557 | 0.03645846 | 0.03450059 | 0.03480115 | 0.03547393 | 0.03533578 | 0.04097117 | 0.0373482 | 0.03774254 | 0.03614855 | 0.03747573 | 0.03670998 | 0.03824074 | 0.03832905
1833 | 0.03100084 | 0.03001308 | 0.03291111 | 0.03354033 | 0.03329795 | 0.03460841 | 0.03405863 | 0.03661462 | 0.03374777 | 0.03527954 | 0.03533768 | 0.03624017 | 0.04150657 | 0.03773245 | 0.0359645 | 0.03585342 | 0.03647716 | 0.03639443 | 0.03786155 | 0.03910493
1834 | 0.03066429 | 0.03039324 | 0.03282963 | 0.03366167 | 0.03352192 | 0.03467961 | 0.03391531 | 0.03668332 | 0.03316071 | 0.03514121 | 0.03490219 | 0.03624541 | 0.04162791 | 0.03753321 | 0.03725152 | 0.03599115 | 0.03733366 | 0.03582173 | 0.03778562 | 0.03867666
1835 | 0.0309234 | 0.03153769 | 0.0326963 | 0.03365453 | 0.03376238 | 0.03459547 | 0.03338762 | 0.03702061 | 0.0330119 | 0.03554467 | 0.03508595 | 0.03583945 | 0.04216886 | 0.03850166 | 0.03592714 | 0.036424 | 0.03609329 | 0.03658469 | 0.03745037 | 0.03821765
1836 | 0.03099685 | 0.03128581 | 0.03285185 | 0.03368308 | 0.03491166 | 0.03382124 | 0.03379805 | 0.03693317 | 0.03425342 | 0.03448674 | 0.03635071 | 0.0356086 | 0.04141123 | 0.03807875 | 0.03617468 | 0.03619774 | 0.03616132 | 0.03739675 | 0.03787825 | 0.03853899
1837 | 0.03030239 | 0.03097345 | 0.03358519 | 0.03374732 | 0.03480905 | 0.03372409 | 0.03428013 | 0.03621875 | 0.0343486 | 0.0350951 | 0.03490219 | 0.03591815 | 0.04034413 | 0.03797913 | 0.03624475 | 0.036606 | 0.03541079 | 0.03619313 | 0.03786943 | 0.038509
1838 | 0.03034758 | 0.0317958 | 0.03375556 | 0.03359029 | 0.03391796 | 0.03389249 | 0.03414332 | 0.0370331 | 0.03395833 | 0.03453864 | 0.03604858 | 0.03537775 | 0.04108751 | 0.03744661 | 0.03692344 | 0.03756637 | 0.03543288 | 0.03575673 | 0.03729038 | 0.03714531
1839 | 0.03054389 | 0.03131912 | 0.03411547 | 0.03355714 | 0.03353149 | 0.03415155 | 0.03287484 | 0.0364625 | 0.03351786 | 0.03428489 | 0.03609005 | 0.0362277 | 0.04118867 | 0.03758424 | 0.03777415 | 0.03732547 | 0.0357122 | 0.03621634 | 0.03740512 | 0.03745392
1840 | 0.03054389 | 0.03226163 | 0.03402963 | 0.03305 | 0.03276204 | 0.03342191 | 0.03313559 | 0.03695191 | 0.03409524 | 0.03431373 | 0.03690941 | 0.03509186 | 0.04165402 | 0.03759848 | 0.03689397 | 0.03631087 | 0.03641225 | 0.03691879 | 0.03751545 | 0.03813196
1841 | 0.03080315 | 0.03073131 | 0.03431111 | 0.03335714 | 0.03313031 | 0.03350616 | 0.03291395 | 0.03708307 | 0.03423214 | 0.0338719 | 0.03554831 | 0.03540682 | 0.04033907 | 0.03813567 | 0.03763305 | 0.0366306 | 0.03655809 | 0.03583372 | 0.03780768 | 0.03842331
1842 | 0.03095738 | 0.03074137 | 0.03399259 | 0.0331 | 0.03334041 | 0.03380428 | 0.03303781 | 0.03714553 | 0.03397619 | 0.03485006 | 0.03503559 | 0.03514436 | 0.0418867 | 0.03821632 | 0.03732026 | 0.03647146 | 0.03696307 | 0.03553182 | 0.03795324 | 0.03823479
1843 | 0.03097837 | 0.03130216 | 0.03414074 | 0.03331429 | 0.03336872 | 0.03378483 | 0.03327901 | 0.0371268 | 0.03272944 | 0.0349654 | 0.03548903 | 0.03532283 | 0.04246208 | 0.0376412 | 0.03754902 | 0.03708805 | 0.03739067 | 0.03614956 | 0.03786849 | 0.03798114
1844 | 0.03127624 | 0.0306841 | 0.03352854 | 0.0329664 | 0.03443737 | 0.03365522 | 0.03315068 | 0.0365625 | 0.03313282 | 0.03517878 | 0.03510083 | 0.03573228 | 0.04230147 | 0.03801614 | 0.03664643 | 0.03667323 | 0.03679631 | 0.03673166 | 0.03875165 | 0.03861183
1845 | 0.03049779 | 0.03096962 | 0.03323944 | 0.03397857 | 0.0342109 | 0.03342839 | 0.03440678 | 0.03716427 | 0.03389518 | 0.03483276 | 0.03557202 | 0.03506828 | 0.04167425 | 0.03722222 | 0.03679589 | 0.03606791 | 0.03576362 | 0.0363974 | 0.03952381 | 0.03884747
1846 | 0.03064482 | 0.03005134 | 0.03374351 | 0.03337857 | 0.03429582 | 0.03354504 | 0.03400913 | 0.0361125 | 0.03357356 | 0.03483852 | 0.03531435 | 0.0355958 | 0.04041013 | 0.0376317 | 0.03731434 | 0.03629921 | 0.03653865 | 0.0356758 | 0.03886634 | 0.03901028
1847 | 0.03100588 | 0.03090854 | 0.03428889 | 0.03369286 | 0.03388535 | 0.03401167 | 0.03401565 | 0.036425 | 0.0334187 | 0.03578431 | 0.03666469 | 0.03513655 | 0.0416085 | 0.03738841 | 0.03704344 | 0.03775209 | 0.03609436 | 0.03634464 | 0.0389281 | 0.03858183
1848 | 0.03087587 | 0.0311167 | 0.03413333 | 0.03379286 | 0.03343484 | 0.03416073 | 0.03429596 | 0.03626642 | 0.03315852 | 0.03510675 | 0.03565243 | 0.03573753 | 0.04017215 | 0.03726021 | 0.03643925 | 0.03727988 | 0.03629558 | 0.03577798 | 0.03866343 | 0.03878749
1849 | 0.03177668 | 0.03087451 | 0.03389177 | 0.03382143 | 0.03367564 | 0.03449125 | 0.03358774 | 0.037 | 0.03395473 | 0.03493941 | 0.03624778 | 0.03565126 | 0.04170547 | 0.03834836 | 0.03615888 | 0.03606598 | 0.03609436 | 0.03632141 | 0.03829731 | 0.03794256
1850 | 0.03126509 | 0.03144553 | 0.03428148 | 0.03441429 | 0.03387394 | 0.03485418 | 0.03360078 | 0.03723125 | 0.03322408 | 0.03469129 | 0.03561684 | 0.03573529 | 0.04104251 | 0.03792972 | 0.0368972 | 0.03610044 | 0.03575389 | 0.03570632 | 0.0372936 | 0.03883033
1851 | 0.03146126 | 0.03183829 | 0.03381023 | 0.03353109 | 0.03417139 | 0.03485418 | 0.03306588 | 0.03609131 | 0.03308105 | 0.03493941 | 0.03606402 | 0.03576681 | 0.0419828 | 0.0393074 | 0.03612436 | 0.03564254 | 0.03609436 | 0.03603344 | 0.03728477 | 0.03787307
1852 | 0.03120538 | 0.03205631 | 0.0337954 | 0.03392857 | 0.03405099 | 0.03489955 | 0.03302022 | 0.03724375 | 0.03289035 | 0.03469129 | 0.03587189 | 0.03610294 | 0.0422003 | 0.03776353 | 0.03679907 | 0.03611521 | 0.03586576 | 0.03624245 | 0.03768756 | 0.0381183
1853 | 0.03114565 | 0.03122359 | 0.03327893 | 0.03343102 | 0.03451522 | 0.03466623 | 0.03360731 | 0.03654159 | 0.03334327 | 0.03441686 | 0.03505638 | 0.0368084 | 0.04155364 | 0.03732542 | 0.03646096 | 0.03607582 | 0.03598249 | 0.03555297 | 0.03759382 | 0.03815259
1854 | 0.03094538 | 0.03055472 | 0.03324184 | 0.03432143 | 0.03433428 | 0.03394942 | 0.03362688 | 0.03660413 | 0.03341478 | 0.03454965 | 0.03540925 | 0.03600315 | 0.04245321 | 0.03726841 | 0.03706075 | 0.0367356 | 0.03587835 | 0.0362889 | 0.03786408 | 0.03765866
1855 | 0.03043296 | 0.03092099 | 0.03261869 | 0.03365976 | 0.03376062 | 0.03431258 | 0.0339987 | 0.03654159 | 0.03302145 | 0.03465358 | 0.03484866 | 0.0354937 | 0.04050127 | 0.03719715 | 0.03684579 | 0.03640079 | 0.03649319 | 0.0356552 | 0.03844219 | 0.03781732
1856 | 0.03070295 | 0.03110216 | 0.03296736 | 0.03333095 | 0.03351275 | 0.03439689 | 0.03347032 | 0.03716875 | 0.03309297 | 0.03500577 | 0.03537092 | 0.03565126 | 0.04183198 | 0.03834283 | 0.03624123 | 0.03642541 | 0.03700875 | 0.03633364 | 0.03831862 | 0.03785592
1857 | 0.03105368 | 0.03056395 | 0.03341988 | 0.03345247 | 0.0332601 | 0.03448768 | 0.03322454 | 0.03723125 | 0.03415375 | 0.03510393 | 0.03492582 | 0.03569627 | 0.04002533 | 0.03773397 | 0.03773832 | 0.0377313 | 0.03739426 | 0.03541144 | 0.03827449 | 0.03827187
1858 | 0.03086057 | 0.0306515 | 0.03360534 | 0.03350965 | 0.03373938 | 0.03417639 | 0.03390737 | 0.03692933 | 0.03453842 | 0.03495958 | 0.03554303 | 0.03539674 | 0.04107848 | 0.03826211 | 0.03680692 | 0.03775098 | 0.03710603 | 0.03537889 | 0.03783223 | 0.03832762
1859 | 0.03030908 | 0.03122609 | 0.03377596 | 0.03322604 | 0.0334231 | 0.03415045 | 0.03330287 | 0.03720625 | 0.03323792 | 0.03504042 | 0.03554303 | 0.03534419 | 0.04106329 | 0.03920266 | 0.0371482 | 0.03674052 | 0.03799222 | 0.03625 | 0.0386143 | 0.03835763
1860 | 0.03034062 | 0.03198189 | 0.03341988 | 0.03317597 | 0.03356485 | 0.03402075 | 0.03300261 | 0.03649156 | 0.03393921 | 0.03527136 | 0.03622776 | 0.03552286 | 0.04134177 | 0.03758195 | 0.03663394 | 0.03684884 | 0.03618491 | 0.0365474 | 0.03860044 | 0.03887698
1861 | 0.03018927 | 0.03101087 | 0.03393917 | 0.03434596 | 0.03384125 | 0.03380273 | 0.03319843 | 0.03695435 | 0.03375447 | 0.03471132 | 0.03615658 | 0.03625525 | 0.04208608 | 0.03814252 | 0.03833255 | 0.03661576 | 0.03619951 | 0.03599907 | 0.03754417 | 0.03865352
1862 | 0.02997791 | 0.0304996 | 0.03317743 | 0.0340386 | 0.03390503 | 0.03348475 | 0.03333551 | 0.03621402 | 0.03425507 | 0.03556005 | 0.03639976 | 0.03553862 | 0.04082067 | 0.03640989 | 0.03748013 | 0.03663547 | 0.03566212 | 0.03567178 | 0.03909974 | 0.03905701
1863 | 0.0302871 | 0.031562 | 0.03353116 | 0.03408863 | 0.03383416 | 0.03322727 | 0.03381201 | 0.03702314 | 0.0328401 | 0.03558891 | 0.03636418 | 0.03607987 | 0.0425253 | 0.03736692 | 0.03706872 | 0.03667488 | 0.03592214 | 0.03621571 | 0.03860044 | 0.03923703
1864 | 0.03093661 | 0.03112476 | 0.03357567 | 0.03356223 | 0.05075035 | 0.03398443 | 0.03383159 | 0.03680425 | 0.03412396 | 0.03504619 | 0.03508314 | 0.03602207 | 0.04134177 | 0.03744772 | 0.03664172 | 0.03592903 | 0.03660341 | 0.0371621 | 0.03839294 | 0.03836621
1865 | 0.0308873 | 0.03081185 | 0.03356347 | 0.03371245 | 0.03308511 | 0.03425698 | 0.03372715 | 0.03648936 | 0.03453516 | 0.03448873 | 0.03578635 | 0.03580137 | 0.04205063 | 0.03751901 | 0.03728378 | 0.03628079 | 0.03588121 | 0.03547652 | 0.037553 | 0.03893225
1866 | 0.03123489 | 0.03081495 | 0.03394659 | 0.03354077 | 0.03440822 | 0.03487678 | 0.03461187 | 0.03744841 | 0.03483313 | 0.03502887 | 0.035 | 0.03598529 | 0.04109929 | 0.0382462 | 0.03738663 | 0.03607196 | 0.03667153 | 0.03594607 | 0.03812279 | 0.03836192
1867 | 0.03138924 | 0.03047465 | 0.03411721 | 0.03364807 | 0.03265436 | 0.03476654 | 0.03426893 | 0.03658323 | 0.03479142 | 0.03488157 | 0.03508314 | 0.03497371 | 0.04099797 | 0.03765684 | 0.03580721 | 0.03625431 | 0.03706083 | 0.03647606 | 0.03736191 | 0.03915094
1868 | 0.03152585 | 0.03125504 | 0.03437685 | 0.03370529 | 0.03260468 | 0.03498703 | 0.03415144 | 0.0368398 | 0.03431723 | 0.03413873 | 0.03477435 | 0.0354469 | 0.04125127 | 0.03820342 | 0.03755026 | 0.0366798 | 0.03717762 | 0.03679833 | 0.0370791 | 0.03757615
1869 | 0.03113961 | 0.03055528 | 0.03488872 | 0.0332713 | 0.0338156 | 0.03438676 | 0.0336904 | 0.0364831 | 0.03512515 | 0.03452917 | 0.03486936 | 0.03542061 | 0.04069944 | 0.03774608 | 0.03658092 | 0.03649754 | 0.03654015 | 0.03589958 | 0.03776502 | 0.03814243
1870 | 0.03086225 | 0.03056144 | 0.03428042 | 0.03330709 | 0.01700358 | 0.03462038 | 0.03391645 | 0.03612398 | 0.03431127 | 0.03506066 | 0.03500594 | 0.03536278 | 0.04159068 | 0.03778887 | 0.0373913 | 0.03694581 | 0.03606134 | 0.03586512 | 0.03803004 | 0.03800086
1871 | 0.03158171 | 0.0314162 | 0.03386043 | 0.03414878 | 0.03481928 | 0.03410772 | 0.03407311 | 0.03688986 | 0.03366945 | 0.03461005 | 0.03538599 | 0.03513414 | 0.04087684 | 0.03765573 | 0.03665108 | 0.03658452 | 0.03690998 | 0.03680614 | 0.03894481 | 0.0380266
1872 | 0.03123423 | 0.0310258 | 0.03342984 | 0.03400572 | 0.03428774 | 0.03452304 | 0.03376878 | 0.0369587 | 0.03337709 | 0.03447399 | 0.03668249 | 0.03487112 | 0.04172746 | 0.03908314 | 0.03692236 | 0.03707389 | 0.03755231 | 0.03622966 | 0.03847173 | 0.03840841
1873 | 0.03105152 | 0.03248792 | 0.03348181 | 0.03442775 | 0.03584278 | 0.03447761 | 0.033 | 0.03693367 | 0.03384248 | 0.03463006 | 0.03609264 | 0.03527091 | 0.04183384 | 0.03807418 | 0.03762862 | 0.03720197 | 0.03723114 | 0.03598605 | 0.03914753 | 0.03783262
1874 | 0.03117443 | 0.03152699 | 0.03336303 | 0.03338583 | 0.03540043 | 0.03445814 | 0.03326797 | 0.03697747 | 0.03403341 | 0.03474566 | 0.03677151 | 0.03585699 | 0.04179331 | 0.03812649 | 0.03629855 | 0.03730049 | 0.03616845 | 0.0363907 | 0.03892226 | 0.03870013
1875 | 0.03090029 | 0.03161765 | 0.03345954 | 0.03352183 | 0.03436879 | 0.03462687 | 0.03397779 | 0.03688986 | 0.0343232 | 0.0350578 | 0.03593824 | 0.03558653 | 0.04161094 | 0.03752259 | 0.0377783 | 0.03719704 | 0.03647517 | 0.03633023 | 0.0382015 | 0.03857143
1876 | 0.03079836 | 0.03146973 | 0.03323923 | 0.03314245 | 0.03429078 | 0.03441558 | 0.03357936 | 0.03710889 | 0.03363962 | 0.03449133 | 0.03727596 | 0.0359758 | 0.04145464 | 0.038136 | 0.03665419 | 0.03626417 | 0.03659202 | 0.03616744 | 0.03838268 | 0.03866152
1877 | 0.0305766 | 0.03058776 | 0.03379362 | 0.03331424 | 0.03347764 | 0.03395455 | 0.0335663 | 0.03664371 | 0.03381265 | 0.03422209 | 0.03541295 | 0.03618297 | 0.04152053 | 0.03815977 | 0.03695367 | 0.03655988 | 0.03563566 | 0.03584186 | 0.03853292 | 0.03873016
1878 | 0.03028102 | 0.03123047 | 0.03397179 | 0.03315186 | 0.03274663 | 0.03341131 | 0.03314379 | 0.03643081 | 0.03406325 | 0.03417004 | 0.03513963 | 0.03632492 | 0.04075051 | 0.03741675 | 0.03626404 | 0.03646131 | 0.03530214 | 0.03687122 | 0.03806452 | 0.03802146
1879 | 0.03033684 | 0.03024006 | 0.0336627 | 0.03281519 | 0.03290987 | 0.03337882 | 0.0338145 | 0.03693175 | 0.03300896 | 0.03438982 | 0.03571853 | 0.03624408 | 0.04129752 | 0.0381883 | 0.03646536 | 0.03674224 | 0.0356384 | 0.03716876 | 0.03817941 | 0.03918061
1880 | 0.03044943 | 0.03094062 | 0.03318722 | 0.03404438 | 0.03303267 | 0.03382716 | 0.03391503 | 0.03723231 | 0.03362172 | 0.0345749 | 0.03532383 | 0.03621252 | 0.04089757 | 0.03799334 | 0.03734207 | 0.0360355 | 0.03649781 | 0.0361814 | 0.03904594 | 0.03827897
1881 | 0.03087446 | 0.03145852 | 0.03291233 | 0.03360057 | 0.0333215 | 0.03380767 | 0.03300654 | 0.03646838 | 0.03275986 | 0.03391556 | 0.03555556 | 0.03599684 | 0.04218845 | 0.03866857 | 0.03588759 | 0.03561421 | 0.03701558 | 0.03634884 | 0.03825895 | 0.03689003
1882 | 0.03058625 | 0.03131364 | 0.03296654 | 0.03385827 | 0.03457447 | 0.03416234 | 0.03380392 | 0.03727614 | 0.03375522 | 0.03499422 | 0.0347503 | 0.03601262 | 0.04112576 | 0.03812084 | 0.03734207 | 0.03681953 | 0.0375073 | 0.03659535 | 0.03820955 | 0.03796996
1883 | 0.03113098 | 0.03188231 | 0.03304089 | 0.03458125 | 0.03430802 | 0.03457792 | 0.03326797 | 0.03654135 | 0.03328955 | 0.03526012 | 0.0364133 | 0.03601262 | 0.04211353 | 0.03831669 | 0.03660112 | 0.03707738 | 0.03795134 | 0.03670698 | 0.03814324 | 0.03799485
1884 | 0.03076518 | 0.03111828 | 0.03336553 | 0.03476395 | 0.03532624 | 0.0342755 | 0.03339869 | 0.03661028 | 0.03248507 | 0.03506073 | 0.03617944 | 0.03609153 | 0.04261398 | 0.03829686 | 0.03690075 | 0.03704781 | 0.03698637 | 0.03644651 | 0.03842687 | 0.03805925
1885 | 0.03059269 | 0.03143462 | 0.03417533 | 0.0336533 | 0.03429383 | 0.0337232 | 0.03377124 | 0.03659148 | 0.03337313 | 0.03530058 | 0.03678741 | 0.03612835 | 0.0420071 | 0.0375785 | 0.03708333 | 0.0365286 | 0.03664394 | 0.03574221 | 0.03790451 | 0.03818377
1886 | 0.03053274 | 0.03091588 | 0.03453195 | 0.03358883 | 0.03415188 | 0.03343303 | 0.03328973 | 0.03662907 | 0.03357015 | 0.03475419 | 0.03511891 | 0.03583158 | 0.0420223 | 0.03759638 | 0.03673689 | 0.03643984 | 0.03602339 | 0.03632852 | 0.03765252 | 0.03973402
1887 | 0.0307085 | 0.03125945 | 0.03498144 | 0.03324499 | 0.03390348 | 0.0336671 | 0.0341634 | 0.03736381 | 0.03335723 | 0.03443609 | 0.03668052 | 0.03605263 | 0.04046677 | 0.03778201 | 0.03733146 | 0.03710059 | 0.03628349 | 0.03652093 | 0.03835544 | 0.03983269
1888 | 0.03166754 | 0.03143779 | 0.0349072 | 0.03426628 | 0.03259943 | 0.03413905 | 0.03411765 | 0.03676065 | 0.0333871 | 0.03438079 | 0.03540428 | 0.0352712 | 0.04143002 | 0.03745835 | 0.03653396 | 0.03719428 | 0.03523159 | 0.03560987 | 0.0386213 | 0.0386824
1889 | 0.03148148 | 0.03142079 | 0.03428678 | 0.03325215 | 0.03379261 | 0.034295 | 0.0336429 | 0.03682957 | 0.03314815 | 0.03421296 | 0.03510702 | 0.03522907 | 0.04099442 | 0.03724762 | 0.03746255 | 0.03691321 | 0.03519746 | 0.03582597 | 0.03820513 | 0.03895279
1890 | 0.03168858 | 0.03164634 | 0.03427192 | 0.0334957 | 0.03318182 | 0.03471085 | 0.03364944 | 0.03685464 | 0.03373357 | 0.03495662 | 0.03497027 | 0.03515008 | 0.04113648 | 0.03755831 | 0.03731273 | 0.03642822 | 0.03611111 | 0.03569367 | 0.03790358 | 0.03892704
1891 | 0.03173785 | 0.03042996 | 0.03404903 | 0.03266667 | 0.03357244 | 0.0348668 | 0.03323087 | 0.03655388 | 0.03390084 | 0.03533835 | 0.034884 | 0.03532912 | 0.0408828 | 0.03795812 | 0.0372191 | 0.0370217 | 0.03685339 | 0.03607259 | 0.03933716 | 0.03920635
1892 | 0.03136182 | 0.03083443 | 0.03398513 | 0.03338825 | 0.03457062 | 0.0351462 | 0.03347286 | 0.03671053 | 0.0340681 | 0.03425347 | 0.03549346 | 0.03555029 | 0.04075089 | 0.03867745 | 0.03748596 | 0.03728797 | 0.0372187 | 0.03557263 | 0.0382847 | 0.03843777
1893 | 0.03117895 | 0.03019687 | 0.03408178 | 0.03406877 | 0.03465578 | 0.03517219 | 0.03301047 | 0.03606897 | 0.03403226 | 0.03497106 | 0.03491969 | 0.03581359 | 0.04213996 | 0.03771537 | 0.03715222 | 0.03666009 | 0.036077 | 0.03554469 | 0.03775321 | 0.03845064
1894 | 0.03094661 | 0.03074283 | 0.03399257 | 0.03363181 | 0.03563121 | 0.03464587 | 0.03250654 | 0.03726817 | 0.03390084 | 0.03451389 | 0.03641117 | 0.03586625 | 0.041714 | 0.03799619 | 0.03773876 | 0.03629008 | 0.03731612 | 0.03618715 | 0.03856322 | 0.03812795
1895 | 0.03045402 | 0.03086395 | 0.03430483 | 0.0338467 | 0.03400568 | 0.03380364 | 0.03323953 | 0.03733709 | 0.03421147 | 0.03462384 | 0.03595719 | 0.03666316 | 0.04269133 | 0.03841504 | 0.03715691 | 0.03619447 | 0.03704678 | 0.03574022 | 0.03890363 | 0.03841563
1896 | 0.03048883 | 0.03126513 | 0.03420818 | 0.03388252 | 0.03346591 | 0.03405072 | 0.03385219 | 0.03661442 | 0.034319 | 0.03506944 | 0.03682115 | 0.03634018 | 0.0418002 | 0.03767143 | 0.03813202 | 0.03592794 | 0.03705653 | 0.0358892 | 0.03844828 | 0.0378918
1897 | 0.03062579 | 0.03245641 | 0.03413383 | 0.03396132 | 0.03426136 | 0.03420676 | 0.0336756 | 0.03721178 | 0.03414576 | 0.03454282 | 0.03530042 | 0.03613481 | 0.04180527 | 0.03742381 | 0.03718501 | 0.03627345 | 0.03662281 | 0.0360568 | 0.03848806 | 0.03784794
1898 | 0.03084053 | 0.0319754 | 0.03322917 | 0.03380645 | 0.03182788 | 0.03463589 | 0.03331152 | 0.03610031 | 0.03371565 | 0.03471065 | 0.03599881 | 0.03605055 | 0.04168442 | 0.03751429 | 0.03696019 | 0.03762327 | 0.03665205 | 0.03641527 | 0.03848739 | 0.03828252
1899 | 0.03086485 | 0.0320359 | 0.03287202 | 0.03403584 | 0.03165007 | 0.03471391 | 0.03407456 | 0.0364953 | 0.03350269 | 0.0344586 | 0.03602259 | 0.03614534 | 0.04136986 | 0.03790476 | 0.0371007 | 0.03713863 | 0.03611897 | 0.03601955 | 0.03901857 | 0.03840704
1900 | 0.03080489 | 0.03158479 | 0.03334077 | 0.03375627 | 0.03253201 | 0.03477893 | 0.03415958 | 0.03619197 | 0.03376569 | 0.03470486 | 0.03544914 | 0.03588731 | 0.0421501 | 0.03858639 | 0.03732553 | 0.03668806 | 0.03536098 | 0.03535165 | 0.03814684 | 0.03896137
1901 | 0.03070601 | 0.03152426 | 0.03332589 | 0.03387097 | 0.03385653 | 0.03418726 | 0.03366492 | 0.03710972 | 0.03375971 | 0.03564815 | 0.03512195 | 0.03504742 | 0.0409797 | 0.03853333 | 0.03765808 | 0.03679664 | 0.0356704 | 0.03561248 | 0.03787168 | 0.03755584
1902 | 0.03039949 | 0.0314499 | 0.03372024 | 0.03269727 | 0.03446023 | 0.03351334 | 0.03312377 | 0.0375188 | 0.03485066 | 0.03446439 | 0.03528257 | 0.03546891 | 0.04138508 | 0.03873333 | 0.03675258 | 0.0378589 | 0.03582927 | 0.03674581 | 0.03854489 | 0.03865608
1903 | 0.03031836 | 0.03090046 | 0.03374256 | 0.03342652 | 0.03386638 | 0.03317057 | 0.0334555 | 0.03719122 | 0.03455197 | 0.03460336 | 0.03630797 | 0.03552687 | 0.04075127 | 0.03734636 | 0.03754098 | 0.0377109 | 0.03602439 | 0.03654562 | 0.03783186 | 0.03860884
1904 | 0.03084624 | 0.0311295 | 0.03352679 | 0.03359397 | 0.03515625 | 0.0330859375 | 0.0341034 | 0.03783208 | 0.03456989 | 0.03528356 | 0.03550268 | 0.03570074 | 0.04213996 | 0.03850952 | 0.03652602 | 0.03722743 | 0.03608293 | 0.03607359 | 0.03827876 | 0.03820447
1905 | 0.03093055 | 0.03126072 | 0.0340253 | 0.03321377 | 0.03639716 | 0.0332487 | 0.03386126 | 0.03712226 | 0.03448626 | 0.03597222 | 0.03662901 | 0.03530838 | 0.04199391 | 0.0377656 | 0.03738988 | 0.0372521 | 0.03697708 | 0.03624767 | 0.03889429 | 0.03875054
1906 | 0.03112422 | 0.0311156 | 0.03398065 | 0.03379484 | 0.03428267 | 0.03350911 | 0.03401832 | 0.03715361 | 0.03416617 | 0.03526346 | 0.03583581 | 0.03595364 | 0.0415931 | 0.03855238 | 0.03694939 | 0.0366387 | 0.0382416 | 0.03668529 | 0.03885007 | 0.03899098
1907 | 0.03100105 | 0.03088265 | 0.03339286 | 0.03350789 | 0.03355366 | 0.03454131 | 0.03466318 | 0.03645546 | 0.03400478 | 0.03402086 | 0.03707491 | 0.03648763 | 0.04227296 | 0.03806098 | 0.03772834 | 0.03718796 | 0.03826108 | 0.03670391 | 0.03871296 | 0.03950644
1908 | 0.03098324 | 0.03088577 | 0.03328369 | 0.03339311 | 0.03305832 | 0.03461288 | 0.03465969 | 0.0368005 | 0.03369019 | 0.03526925 | 0.035375 | 0.03666667 | 0.04157281 | 0.03857619 | 0.03680263 | 0.03732116 | 0.03725012 | 0.03589194 | 0.03849558 | 0.03885359
1909 | 0.03132441 | 0.03129039 | 0.03345495 | 0.03391679 | 0.03306543 | 0.03509103 | 0.03452225 | 0.03643664 | 0.03319378 | 0.03563405 | 0.03578227 | 0.0362961 | 0.04213597 | 0.03896667 | 0.03658697 | 0.0363358 | 0.0363561 | 0.03598044 | 0.03829204 | 0.0389137
1910 | 0.03102867 | 0.03166768 | 0.03400298 | 0.0336944 | 0.0333357 | 0.03503251 | 0.03386379 | 0.03662484 | 0.03326555 | 0.03471031 | 0.03547619 | 0.03573537 | 0.04081218 | 0.03877143 | 0.03819204 | 0.03543972 | 0.0363561 | 0.03639031 | 0.03828319 | 0.03847509
1911 | 0.03075058 | 0.03137433 | 0.03421875 | 0.03325681 | 0.03329303 | 0.03475602 | 0.03357564 | 0.03706399 | 0.03374402 | 0.03550666 | 0.03505952 | 0.03631718 | 0.04181126 | 0.03813721 | 0.03658697 | 0.03592885 | 0.03687957 | 0.03594783 | 0.03703277 | 0.03860395
1912 | 0.03060213 | 0.03143174 | 0.03399554 | 0.03302225 | 0.0345629 | 0.03444372 | 0.0332613 | 0.03684442 | 0.03432756 | 0.03537927 | 0.03533333 | 0.03617492 | 0.04122843 | 0.03750715 | 0.03721519 | 0.03673086 | 0.03603709 | 0.03648812 | 0.03747564 | 0.03867698
1913 | 0.0313027 | 0.03170806 | 0.03381236 | 0.0333094 | 0.03457001 | 0.03435914 | 0.03303408 | 0.0376489 | 0.03442319 | 0.03505794 | 0.03457415 | 0.0356563 | 0.04126904 | 0.03723546 | 0.03621013 | 0.03645926 | 0.03563202 | 0.03675361 | 0.03847278 | 0.03883591
1914 | 0.03166157 | 0.03171815 | 0.03389427 | 0.03368006 | 0.03546165 | 0.03432943 | 0.03301442 | 0.03680678 | 0.03421053 | 0.03457706 | 0.03610119 | 0.03520042 | 0.04084815 | 0.03801239 | 0.03652439 | 0.03611166 | 0.03713659 | 0.03715549 | 0.0384595 | 0.03859536
1915 | 0.03178466 | 0.03066896 | 0.03379002 | 0.03318737 | 0.03459844 | 0.03488614 | 0.03317169 | 0.03696989 | 0.03375598 | 0.03431634 | 0.0355119 | 0.0353481 | 0.04127984 | 0.03832221 | 0.03761369 | 0.03590909 | 0.03760605 | 0.03691197 | 0.03876991 | 0.03762355
1916 | 0.03131324 | 0.03040226 | 0.03399106 | 0.03416069 | 0.03411095 | 0.03436198 | 0.033519 | 0.03684442 | 0.03369617 | 0.03487254 | 0.03657347 | 0.03586716 | 0.04162519 | 0.03839847 | 0.03682927 | 0.03708148 | 0.03736714 | 0.03594129 | 0.03887611 | 0.03852234
1917 | 0.03147855 | 0.03049323 | 0.03438988 | 0.03433286 | 0.03395448 | 0.03432943 | 0.03417813 | 0.03639046 | 0.03414474 | 0.03409275 | 0.03626786 | 0.03549051 | 0.04113763 | 0.03906146 | 0.03771683 | 0.03691852 | 0.03642927 | 0.03665114 | 0.03984078 | 0.03766652
1918 | 0.0312355 | 0.03059038 | 0.03460565 | 0.03356784 | 0.03391181 | 0.03404296875 | 0.03399476 | 0.03642185 | 0.03356074 | 0.03435362 | 0.03639286 | 0.03580696 | 0.04198985 | 0.03793613 | 0.03621013 | 0.03696296 | 0.0369122 | 0.03689334 | 0.03884956 | 0.03736028
1919 | 0.03081303 | 0.03108327 | 0.03489583 | 0.03315865 | 0.03335231 | 0.03364821 | 0.03415848 | 0.03681733 | 0.03314782 | 0.03501738 | 0.03546754 | 0.03555907 | 0.04175724 | 0.03824118 | 0.03697467 | 0.03682963 | 0.03690732 | 0.03641193 | 0.03870739 | 0.03845294
1920 | 0.03093958 | 0.03103588 | 0.03476935 | 0.03427547 | 0.03281851 | 0.03331596 | 0.03397117 | 0.03792476 | 0.03298025 | 0.0345913 | 0.03536033 | 0.03609383 | 0.0422132 | 0.03731044 | 0.03754337 | 0.03738272 | 0.03683415 | 0.0361137 | 0.03846835 | 0.03850945
1921 | 0.03087227 | 0.03215872 | 0.03425912 | 0.0337832 | 0.03387624 | 0.03295958 | 0.03369594 | 0.03763488 | 0.03397367 | 0.03471304 | 0.03575595 | 0.03564873 | 0.04225888 | 0.03734382 | 0.03639606 | 0.03711111 | 0.03694146 | 0.03596737 | 0.03858787 | 0.0383541
1922 | 0.03083333 | 0.0323574 | 0.03439315 | 0.03304598 | 0.03358719 | 0.03312704 | 0.03375491 | 0.03763488 | 0.03416517 | 0.03442319 | 0.03478546 | 0.0358808 | 0.04211675 | 0.03762995 | 0.03682927 | 0.0376642 | 0.03662762 | 0.03650513 | 0.03843293 | 0.03855178
1923 | 0.0312065 | 0.03160925 | 0.03291356 | 0.03317529 | 0.03429587 | 0.03409121 | 0.03376802 | 0.03670433 | 0.03383603 | 0.03495072 | 0.03523526 | 0.03642405 | 0.0419807 | 0.03897998 | 0.03645237 | 0.03783317 | 0.03650073 | 0.0367055 | 0.03788751 | 0.03849592
1924 | 0.03144243 | 0.03152152 | 0.0331073 | 0.03392678 | 0.03423898 | 0.03467448 | 0.03360419 | 0.03686755 | 0.03345901 | 0.03515942 | 0.03509232 | 0.03602321 | 0.04128999 | 0.03959028 | 0.03758443 | 0.03749136 | 0.03587402 | 0.03640261 | 0.03938496 | 0.03864203
1925 | 0.03103376 | 0.03154173 | 0.03315946 | 0.03438622 | 0.03464438 | 0.03495443 | 0.03368283 | 0.03584799 | 0.03351287 | 0.03550406 | 0.03635119 | 0.03629219 | 0.04135602 | 0.0392898 | 0.03762195 | 0.03698123 | 0.03626159 | 0.03566434 | 0.03904825 | 0.0381951
1926 | 0.03082929 | 0.03124811 | 0.03372578 | 0.03404164 | 0.03410676 | 0.03527995 | 0.03388598 | 0.03592337 | 0.03356886 | 0.03556199 | 0.0361763 | 0.03630802 | 0.04067073 | 0.03839771 | 0.03669639 | 0.03671937 | 0.03656418 | 0.03585082 | 0.03845507 | 0.03887409
1927 | 0.03088204 | 0.03095431 | 0.03359165 | 0.03421393 | 0.03382206 | 0.03517578125 | 0.0340367 | 0.03643844 | 0.03377618 | 0.03516522 | 0.03597379 | 0.03690037 | 0.04102134 | 0.0379733 | 0.03708724 | 0.03782716 | 0.03640625 | 0.03579021 | 0.03829052 | 0.03925687
1928 | 0.03073351 | 0.030826 | 0.03340537 | 0.03356322 | 0.03370819 | 0.03505859375 | 0.03384666 | 0.03645729 | 0.03319162 | 0.03466937 | 0.03650595 | 0.03595992 | 0.04182927 | 0.03779103 | 0.03651337 | 0.03619871 | 0.036171875 | 0.03639627 | 0.03811337 | 0.03912801
1929 | 0.03064176 | 0.03115334 | 0.03359165 | 0.03367098 | 0.03430605 | 0.03388925 | 0.03342295 | 0.03706842 | 0.03392814 | 0.03511304 | 0.03548272 | 0.03583113 | 0.04162093 | 0.03705489 | 0.03710465 | 0.03622837 | 0.03747805 | 0.03604196 | 0.03791759 | 0.03894714
1930 | 0.0308496 | 0.03103832 | 0.03371088 | 0.03403446 | 0.03415658 | 0.03381356 | 0.03390164 | 0.03673367 | 0.03337725 | 0.03395821 | 0.03565217 | 0.0358153 | 0.04226511 | 0.03701671 | 0.03678555 | 0.03570722 | 0.03713519 | 0.03572295 | 0.03766947 | 0.03917061
1931 | 0.03092348 | 0.03084235 | 0.03366617 | 0.03409907 | 0.03333333 | 0.03404824 | 0.03329836 | 0.03755807 | 0.03413772 | 0.03413573 | 0.03531585 | 0.03511088 | 0.04206301 | 0.03804389 | 0.0373909 | 0.03646565 | 0.03721816 | 0.03639161 | 0.03824624 | 0.03873657
1932 | 0.03081064 | 0.03130496 | 0.03362416 | 0.03362787 | 0.03362536 | 0.03397001 | 0.03347541 | 0.03678392 | 0.03392216 | 0.034942 | 0.03570918 | 0.03522175 | 0.04336548 | 0.03860753 | 0.03743313 | 0.03685121 | 0.036640625 | 0.03662471 | 0.03792645 | 0.03914052
1933 | 0.0309373 | 0.03185125 | 0.03418778 | 0.03412778 | 0.0335114 | 0.03408735 | 0.03331803 | 0.03690327 | 0.03384431 | 0.03469838 | 0.03508939 | 0.03548574 | 0.04152947 | 0.03927039 | 0.03724542 | 0.03615232 | 0.03662598 | 0.03639161 | 0.03783341 | 0.0391878
1934 | 0.030835 | 0.03110527 | 0.03434426 | 0.03424982 | 0.03406695 | 0.03424381 | 0.03293307 | 0.03664573 | 0.03343319 | 0.03479698 | 0.03515206 | 0.03612137 | 0.04102694 | 0.03889843 | 0.03833959 | 0.03669303 | 0.0356424 | 0.03566231 | 0.03857396 | 0.03889557
1935 | 0.0306937 | 0.0320198 | 0.03487332 | 0.03408764 | 0.03373932 | 0.03428944 | 0.03322178 | 0.03657663 | 0.0334991 | 0.03485499 | 0.03602503 | 0.03578892 | 0.04153963 | 0.03831584 | 0.03749413 | 0.03636004 | 0.03553981 | 0.03595616 | 0.0380638 | 0.03881392
1936 | 0.03067582 | 0.03210388 | 0.03451565 | 0.03386494 | 0.0340812 | 0.03419817 | 0.03355643 | 0.03735091 | 0.03281775 | 0.03520882 | 0.03554827 | 0.03598417 | 0.04146924 | 0.03769928 | 0.03788832 | 0.03779644 | 0.03658203125 | 0.03643357 | 0.03832521 | 0.03909325
1937 | 0.03056612 | 0.03214105 | 0.03447094 | 0.03421695 | 0.03467616 | 0.0334638 | 0.03364173 | 0.03676508 | 0.03363092 | 0.03471271 | 0.03637068 | 0.03693565 | 0.04144382 | 0.03782339 | 0.03670423 | 0.03759387 | 0.03656738 | 0.03590951 | 0.03805494 | 0.03856406
1938 | 0.03070018 | 0.03146295 | 0.03394482 | 0.03350575 | 0.03455516 | 0.03365297 | 0.03380577 | 0.03746859 | 0.03369682 | 0.03487819 | 0.0361621 | 0.03692511 | 0.04054425 | 0.03753699 | 0.03726761 | 0.0375 | 0.03657227 | 0.03551563 | 0.03884854 | 0.03817713
1939 | 0.03144395 | 0.03123673 | 0.03432936 | 0.03356578 | 0.03416667 | 0.03356817 | 0.03407869 | 0.03734296 | 0.03435329 | 0.03478236 | 0.03664681 | 0.03650132 | 0.04241362 | 0.03901718 | 0.03837711 | 0.03717252 | 0.03641915 | 0.03632463 | 0.03875498 | 0.03827171
1940 | 0.03119721 | 0.03113179 | 0.03395227 | 0.03393678 | 0.0339886 | 0.03387476 | 0.03383202 | 0.03746859 | 0.03392451 | 0.03517981 | 0.03561383 | 0.03631662 | 0.04208333 | 0.03830549 | 0.03702817 | 0.03745428 | 0.03810151 | 0.03646455 | 0.03861763 | 0.03920069
1941 | 0.03161284 | 0.03043522 | 0.03401193 | 0.03319914 | 0.03408832 | 0.03399217 | 0.03366798 | 0.03760678 | 0.03340324 | 0.03430644 | 0.03588796 | 0.03649604 | 0.04204776 | 0.03916031 | 0.03746479 | 0.03726149 | 0.03654128 | 0.03667444 | 0.03940655 | 0.03825021
1942 | 0.03143671 | 0.03026929 | 0.03411633 | 0.03352265 | 0.03346401 | 0.03413568 | 0.0332021 | 0.03644877 | 0.03447305 | 0.03462565 | 0.03539654 | 0.03641161 | 0.04150483 | 0.03852576 | 0.03674025 | 0.03704894 | 0.03661456 | 0.03600746 | 0.03919805 | 0.03815484
1943 | 0.03119324 | 0.03107356 | 0.03363908 | 0.03346513 | 0.03354954 | 0.03492829 | 0.03319107 | 0.03600629 | 0.03281175 | 0.03549304 | 0.03483294 | 0.03513999 | 0.041515 | 0.03851074 | 0.03738967 | 0.03703411 | 0.03643381 | 0.03614739 | 0.0385556 | 0.03893809
1944 | 0.03122492 | 0.03142135 | 0.03395227 | 0.03398275 | 0.03448718 | 0.03476532 | 0.03299409 | 0.03613451 | 0.03328537 | 0.03481138 | 0.03608462 | 0.0355309 | 0.04256098 | 0.03835322 | 0.03749296 | 0.03650346 | 0.03728515625 | 0.03684235 | 0.03855053 | 0.03843938
1945 | 0.03074485 | 0.03127593 | 0.03355224 | 0.03294245 | 0.03368496 | 0.03487614 | 0.03346028 | 0.03606918 | 0.03315348 | 0.0353047 | 0.03547406 | 0.0357075 | 0.04160142 | 0.03719675 | 0.03670737 | 0.0366815 | 0.03731934 | 0.03658582 | 0.03909615 | 0.03766452
1946 | 0.0308895 | 0.03174876 | 0.03380313 | 0.0337527 | 0.03417676 | 0.03429224 | 0.03388451 | 0.03712131 | 0.03473337 | 0.0362587 | 0.03629321 | 0.03545695 | 0.0425 | 0.03764565 | 0.03703617 | 0.03672107 | 0.03680508 | 0.03692631 | 0.03822252 | 0.03769032
1947 | 0.0315595 | 0.0317791 | 0.03330597 | 0.03461207 | 0.03387028 | 0.03441618 | 0.0338189 | 0.03692018 | 0.03440983 | 0.03573418 | 0.03531902 | 0.03572108 | 0.0407884 | 0.03817096 | 0.03599624 | 0.03679525 | 0.03724609375 | 0.03629025 | 0.03825798 | 0.03874033
1948 | 0.03138663 | 0.03224469 | 0.03357463 | 0.03409058 | 0.03435495 | 0.03444879 | 0.0342126 | 0.03813442 | 0.03402878 | 0.0347619 | 0.03635876 | 0.03572108 | 0.04169802 | 0.03835322 | 0.03800939 | 0.03674085 | 0.03673669 | 0.03658423 | 0.03838209 | 0.03876182
1949 | 0.03143943 | 0.03133981 | 0.03383582 | 0.03371675 | 0.03404847 | 0.03441618 | 0.03417979 | 0.03773241 | 0.03498502 | 0.03478513 | 0.03592129 | 0.03613312 | 0.04175394 | 0.03912649 | 0.03823944 | 0.03623454 | 0.03631476 | 0.03715019 | 0.03827128 | 0.03826237
1950 | 0.03172843 | 0.03141759 | 0.03387313 | 0.03375988 | 0.03368496 | 0.03455969 | 0.03414042 | 0.03753614 | 0.03518274 | 0.03453542 | 0.03574836 | 0.03598521 | 0.0412767 | 0.0378128 | 0.03677632 | 0.03678536 | 0.03620235 | 0.03687034 | 0.03858156 | 0.03878762
1951 | 0.03147112 | 0.03177542 | 0.03355224 | 0.03451474 | 0.03499288 | 0.03401436 | 0.03392646 | 0.03712759 | 0.03378297 | 0.03491289 | 0.03560263 | 0.03621764 | 0.04145473 | 0.03808978 | 0.0368562 | 0.03674419 | 0.03625122 | 0.03652823 | 0.03831929 | 0.03871398
1952 | 0.03125594 | 0.03118421 | 0.03364925 | 0.03414809 | 0.03389879 | 0.03457273 | 0.03344714 | 0.03603774 | 0.03365707 | 0.03450058 | 0.03550716 | 0.03658395 | 0.0406972 | 0.03755375 | 0.03636748 | 0.03692878 | 0.03596088 | 0.03636024 | 0.03839982 | 0.03827957
1953 | 0.03070175 | 0.0318191 | 0.03395522 | 0.03452193 | 0.03436208 | 0.03437704 | 0.03354563 | 0.03661635 | 0.03287343 | 0.03463995 | 0.03637448 | 0.03704329 | 0.04187691 | 0.03786431 | 0.03783936 | 0.03666997 | 0.03661779 | 0.0364489 | 0.03855496 | 0.03807659
1954 | 0.03027387 | 0.03132591 | 0.03461596 | 0.0337482 | 0.03331669 | 0.0341188 | 0.03336835 | 0.03631447 | 0.03418465 | 0.03505226 | 0.03565036 | 0.03612256 | 0.04117048 | 0.03786909 | 0.03601316 | 0.03664523 | 0.03694037 | 0.03642557 | 0.03815521 | 0.03941101
1955 | 0.03073996 | 0.03127847 | 0.03478001 | 0.03344604 | 0.03343081 | 0.03393603 | 0.03359816 | 0.03638365 | 0.03355129 | 0.03522067 | 0.03628503 | 0.03658214 | 0.04178026 | 0.0387106 | 0.03676692 | 0.03715628 | 0.03849609375 | 0.03597572 | 0.03886968 | 0.03816695
1956 | 0.03032995 | 0.03119368 | 0.03467164 | 0.03364029 | 0.0335806 | 0.03338341 | 0.03358739 | 0.03716981 | 0.03391722 | 0.03542973 | 0.03556086 | 0.03666138 | 0.04158189 | 0.03876313 | 0.03681391 | 0.03776954 | 0.03779189 | 0.03586835 | 0.03886968 | 0.03820568
1957 | 0.03106437 | 0.03018141 | 0.03493661 | 0.03428058 | 0.0335806 | 0.03357283 | 0.03409061 | 0.03759899 | 0.0344964 | 0.03538328 | 0.03578162 | 0.0364448 | 0.0420295 | 0.03887297 | 0.03710526 | 0.03788823 | 0.03649071 | 0.03644258 | 0.0389672 | 0.03822719
1958 | 0.03121962 | 0.03117975 | 0.03447015 | 0.03323254 | 0.03407275 | 0.03370999 | 0.03443204 | 0.0379824 | 0.03425659 | 0.03518583 | 0.03609189 | 0.03552854 | 0.04255719 | 0.0391595 | 0.03795209 | 0.03722909 | 0.0373913 | 0.03650794 | 0.039375 | 0.03885591
1959 | 0.03121962 | 0.03150754 | 0.03385362 | 0.03310295 | 0.03432953 | 0.0338341 | 0.03445831 | 0.03718239 | 0.03414517 | 0.03544715 | 0.03557279 | 0.03544397 | 0.04209054 | 0.03863897 | 0.03727914 | 0.03700148 | 0.03685239 | 0.03686888 | 0.03852772 | 0.03836919
1960 | 0.03095465 | 0.03168658 | 0.03365945 | 0.03390647 | 0.03522452 | 0.03451697 | 0.03432042 | 0.03727673 | 0.03341932 | 0.03614983 | 0.03591885 | 0.03540169 | 0.04203459 | 0.03859054 | 0.03766447 | 0.03756677 | 0.0372043 | 0.03640523 | 0.03906472 | 0.03842943
1961 | 0.03117336 | 0.03213924 | 0.03349515 | 0.0338013 | 0.03486101 | 0.0347846 | 0.03401445 | 0.03686164 | 0.03315126 | 0.03507844 | 0.03564776 | 0.03549683 | 0.04201424 | 0.03697274 | 0.03608655 | 0.03796736 | 0.03589242 | 0.03594771 | 0.03919326 | 0.03944946
1962 | 0.03103193 | 0.03229789 | 0.0338835 | 0.0337005 | 0.03494654 | 0.03533943 | 0.03379763 | 0.03659119 | 0.0329952 | 0.03444186 | 0.03605012 | 0.03546801 | 0.04213632 | 0.03776291 | 0.03792293 | 0.03676733 | 0.036489 | 0.03620915 | 0.03703063 | 0.03904516
1963 | 0.03089775 | 0.03217972 | 0.03402539 | 0.03344132 | 0.03396576 | 0.03542074 | 0.03358739 | 0.03675897 | 0.03366146 | 0.03484021 | 0.03602029 | 0.03570598 | 0.04201424 | 0.03850932 | 0.03783835 | 0.03670792 | 0.03702835 | 0.03665266 | 0.03835477 | 0.03911398
1964 | 0.03108808 | 0.03182508 | 0.03429425 | 0.0337797 | 0.0339087 | 0.03484334 | 0.0339816 | 0.03646948 | 0.03307323 | 0.03492156 | 0.03604415 | 0.03663848 | 0.04090631 | 0.03866699 | 0.03691584 | 0.03719941 | 0.03602934 | 0.03651261 | 0.03778172 | 0.03888554
1965 | 0.03145877 | 0.03083392 | 0.03429425 | 0.03348452 | 0.03357602 | 0.03490862 | 0.03372536 | 0.03646318 | 0.03427714 | 0.034724 | 0.03652745 | 0.03651163 | 0.04112016 | 0.03808795 | 0.03680301 | 0.03748144 | 0.03641076 | 0.03567959 | 0.03942794 | 0.03899785
1966 | 0.03182202 | 0.03097264 | 0.03382375 | 0.03341253 | 0.03334761 | 0.03437622 | 0.03416557 | 0.03696035 | 0.03372149 | 0.03482278 | 0.03540896 | 0.03697834 | 0.04152163 | 0.03825526 | 0.03784305 | 0.03684158 | 0.03565558 | 0.03592714 | 0.0391663 | 0.03863597
1967 | 0.03121497 | 0.03117212 | 0.03362211 | 0.03389489 | 0.03395432 | 0.03442848 | 0.0340933 | 0.03676526 | 0.03482903 | 0.03567112 | 0.03581493 | 0.03634249 | 0.04136456 | 0.03846154 | 0.03804981 | 0.03644059 | 0.03635208 | 0.03608594 | 0.03842059 | 0.03922151
1968 | 0.03176918 | 0.03120567 | 0.03334828 | 0.03438445 | 0.03399001 | 0.03401698 | 0.03416557 | 0.0369163 | 0.03434913 | 0.03537478 | 0.03497611 | 0.03684989 | 0.04215267 | 0.03881988 | 0.03731547 | 0.03699505 | 0.0365379 | 0.03693277 | 0.03970732 | 0.03922151
1969 | 0.03137027 | 0.03121897 | 0.03346786 | 0.03336455 | 0.03474322 | 0.03366667 | 0.03423127 | 0.03762264 | 0.03461908 | 0.03524695 | 0.03562388 | 0.03659091 | 0.04185242 | 0.03783939 | 0.03648636 | 0.03571075 | 0.03682641 | 0.03658263 | 0.0383984 | 0.0396043
1970 | 0.03133129 | 0.0310226 | 0.03402539 | 0.0337221 | 0.03450785 | 0.03408883 | 0.03411958 | 0.03732536 | 0.03439376 | 0.03511331 | 0.03447101 | 0.03660677 | 0.04232061 | 0.03804493 | 0.03675917 | 0.03629024 | 0.03732029 | 0.03588043 | 0.03832742 | 0.03945376
1971 | 0.03035563 | 0.03158428 | 0.03384903 | 0.03347262 | 0.03452534 | 0.03441541 | 0.03371466 | 0.03740881 | 0.03373349 | 0.03537478 | 0.03610149 | 0.03592808 | 0.04206107 | 0.03792922 | 0.03754114 | 0.03657256 | 0.03710513 | 0.0359486 | 0.03811806 | 0.03889415
1972 | 0.03052175 | 0.0312899 | 0.03429425 | 0.03465083 | 0.03417559 | 0.03455258 | 0.03351085 | 0.03674638 | 0.03395558 | 0.03530233 | 0.03680788 | 0.03551323 | 0.04120163 | 0.03782401 | 0.03747062 | 0.037 | 0.03689487 | 0.03595327 | 0.03791833 | 0.03857143
1973 | 0.03051439 | 0.03074818 | 0.03431665 | 0.03393089 | 0.03406138 | 0.03420915 | 0.03378698 | 0.03670862 | 0.03423169 | 0.03491279 | 0.03640597 | 0.03584347 | 0.04161405 | 0.03875717 | 0.03753644 | 0.03682021 | 0.03744743 | 0.03636151 | 0.03869507 | 0.03888554
1974 | 0.03091736 | 0.03061245 | 0.03459298 | 0.03371758 | 0.03334286 | 0.03414379 | 0.03370809 | 0.0370988 | 0.03403361 | 0.03560139 | 0.03638806 | 0.03578836 | 0.04132383 | 0.03869025 | 0.03656 | 0.03691927 | 0.03675636 | 0.0362681 | 0.03928571 | 0.03833836
1975 | 0.03077574 | 0.03126584 | 0.03442868 | 0.03398848 | 0.0337 | 0.03396078 | 0.03347368 | 0.0365995 | 0.03391357 | 0.03554651 | 0.03505974 | 0.03628239 | 0.04193992 | 0.03866157 | 0.03808181 | 0.0379812 | 0.03694716 | 0.03573364 | 0.0392724 | 0.03877744
1976 | 0.03084983 | 0.03140772 | 0.03407324 | 0.03402738 | 0.03347143 | 0.03422876 | 0.03352632 | 0.03725614 | 0.03451381 | 0.03500581 | 0.03617313 | 0.03619778 | 0.04186354 | 0.03928776 | 0.03793606 | 0.03776238 | 0.03696673 | 0.03639888 | 0.0394543 | 0.03833405
1977 | 0.03082134 | 0.03152615 | 0.03425262 | 0.03413247 | 0.03399286 | 0.03403922 | 0.03414201 | 0.03745123 | 0.0336997 | 0.03487791 | 0.03481172 | 0.03650978 | 0.04222505 | 0.03899618 | 0.03766698 | 0.03793564 | 0.0372665 | 0.03652966 | 0.03886374 | 0.03942771
1978 | 0.03095566 | 0.03172561 | 0.03437967 | 0.03340778 | 0.03395 | 0.03366252 | 0.03426693 | 0.03740088 | 0.03302885 | 0.03472949 | 0.03531661 | 0.03672131 | 0.04243381 | 0.03881931 | 0.03628531 | 0.03757426 | 0.03755501 | 0.03678655 | 0.03962289 | 0.03878605
1979 | 0.03078552 | 0.03258404 | 0.03444694 | 0.03378242 | 0.03425 | 0.03386527 | 0.03412886 | 0.03755192 | 0.03316106 | 0.03492728 | 0.03571087 | 0.03693284 | 0.04164969 | 0.03766507 | 0.03670118 | 0.03710748 | 0.03696673 | 0.03629439 | 0.03863293 | 0.03791559
1980 | 0.03053055 | 0.03226983 | 0.0343423 | 0.03363833 | 0.03425 | 0.03427451 | 0.03420118 | 0.03721662 | 0.03348558 | 0.03465387 | 0.03553763 | 0.0368588 | 0.04206721 | 0.03824008 | 0.03737882 | 0.03730064 | 0.03751589 | 0.03601402 | 0.03825933 | 0.03859664
1981 | 0.03033577 | 0.03167815 | 0.03431988 | 0.03428674 | 0.03435714 | 0.03493464 | 0.03398684 | 0.03664358 | 0.03342548 | 0.0352356 | 0.0369194 | 0.03587302 | 0.04143148 | 0.03840268 | 0.03704471 | 0.0373155 | 0.03637788 | 0.03619626 | 0.03936114 | 0.03866982
1982 | 0.03109253 | 0.03173895 | 0.0345441 | 0.03356628 | 0.03432143 | 0.03479085 | 0.03394737 | 0.03676322 | 0.03343149 | 0.03427823 | 0.0357049 | 0.03559026 | 0.04129903 | 0.037689 | 0.03678118 | 0.0368945 | 0.03619677 | 0.03667757 | 0.03922326 | 0.03850194
1983 | 0.0315873 | 0.0315256 | 0.03426756 | 0.03386888 | 0.03428571 | 0.03487582 | 0.03429323 | 0.03615627 | 0.0346006 | 0.03475858 | 0.0364098 | 0.0357226 | 0.0410647 | 0.03938815 | 0.03688941 | 0.03684497 | 0.03619187 | 0.03719757 | 0.03924545 | 0.03810508
1984 | 0.03163686 | 0.03175552 | 0.03408819 | 0.03366979 | 0.03400714 | 0.03472549 | 0.03357895 | 0.03705919 | 0.03455255 | 0.03518325 | 0.03614695 | 0.03616931 | 0.0409684 | 0.03854615 | 0.03723294 | 0.03649158 | 0.03675967 | 0.03686916 | 0.03913449 | 0.03857942
1985 | 0.03132938 | 0.03087847 | 0.03313388 | 0.03379957 | 0.0341 | 0.03481699 | 0.03357237 | 0.03671078 | 0.03447447 | 0.03473225 | 0.03642772 | 0.03565908 | 0.04103466 | 0.0392922 | 0.03754353 | 0.03662042 | 0.03633872 | 0.03695327 | 0.03860124 | 0.03841085
1986 | 0.03139289 | 0.03149838 | 0.03351533 | 0.0331651 | 0.03462857 | 0.0345847 | 0.03373684 | 0.03715995 | 0.03437237 | 0.03499709 | 0.03646356 | 0.03598942 | 0.04175242 | 0.03797608 | 0.03787394 | 0.03603867 | 0.0360431 | 0.03684112 | 0.03866785 | 0.03802756
1987 | 0.03163298 | 0.03159282 | 0.03320359 | 0.03378515 | 0.03437857 | 0.03447351 | 0.03407895 | 0.03709068 | 0.03479279 | 0.03448196 | 0.03477871 | 0.0358973 | 0.04210902 | 0.03788038 | 0.03712 | 0.03657086 | 0.03611655 | 0.03764596 | 0.03848579 | 0.03750539
1988 | 0.03088329 | 0.03127789 | 0.03366492 | 0.03378515 | 0.03410714 | 0.03418574 | 0.03408553 | 0.03729219 | 0.03365986 | 0.03511926 | 0.03642772 | 0.03625926 | 0.04232298 | 0.03902917 | 0.03747765 | 0.03704658 | 0.03616063 | 0.03687383 | 0.03761884 | 0.03911322
1989 | 0.03124735 | 0.03068493 | 0.03362004 | 0.03384283 | 0.03348821 | 0.03461086 | 0.03375247 | 0.03758816 | 0.03353365 | 0.03493015 | 0.03529904 | 0.03626455 | 0.04244014 | 0.03769268 | 0.03682674 | 0.0365295 | 0.03621939 | 0.03641421 | 0.03832149 | 0.03817829
1990 | 0.03140286 | 0.03081684 | 0.03393418 | 0.03380678 | 0.0336669 | 0.03448659 | 0.03452632 | 0.03741814 | 0.03369591 | 0.03461001 | 0.03578601 | 0.03592906 | 0.04190525 | 0.0391296 | 0.03752941 | 0.03698712 | 0.03624878 | 0.03588868 | 0.03804976 | 0.03888937
1991 | 0.0313003 | 0.03146045 | 0.03433059 | 0.03426513 | 0.03356683 | 0.03463702 | 0.03509533 | 0.03738035 | 0.03304871 | 0.03438556 | 0.0354366 | 0.03656085 | 0.04312118 | 0.03773576 | 0.03708098 | 0.03723489 | 0.0367303 | 0.03588868 | 0.03847247 | 0.03862188
1992 | 0.03177392 | 0.03196796 | 0.03356287 | 0.0338212 | 0.03373838 | 0.03454545 | 0.03382488 | 0.03675488 | 0.03390625 | 0.03485448 | 0.03606695 | 0.0367619 | 0.04134557 | 0.0394835 | 0.03664154 | 0.03755203 | 0.03692119 | 0.03653109 | 0.03924989 | 0.03934137
1993 | 0.03165361 | 0.03175134 | 0.03414361 | 0.03361932 | 0.03444603 | 0.03430628 | 0.03348255 | 0.03689351 | 0.03351774 | 0.03541909 | 0.03696535 | 0.03666138 | 0.04181957 | 0.03909569 | 0.03633066 | 0.03783556 | 0.03744129 | 0.03625993 | 0.03837406 | 0.03938011
1994 | 0.03175611 | 0.03198134 | 0.03391174 | 0.03405912 | 0.03401716 | 0.03211664 | 0.03391705 | 0.03655325 | 0.03408053 | 0.03491269 | 0.03610281 | 0.03610376 | 0.04097909 | 0.03832456 | 0.03739642 | 0.03745292 | 0.03743025 | 0.03721028 | 0.03818747 | 0.0382472
1995 | 0.03065593 | 0.03289767 | 0.03427823 | 0.03416727 | 0.03552143 | 0.03351015 | 0.03274704 | 0.0363367 | 0.03409501 | 0.03570681 | 0.03682796 | 0.03602435 | 0.0411213 | 0.03821446 | 0.03708098 | 0.03751239 | 0.03706314 | 0.03640954 | 0.03829409 | 0.03922944
1996 | 0.03046428 | 0.03211679 | 0.03401198 | 0.03408796 | 0.03512857 | 0.03373691 | 0.03300395 | 0.03643127 | 0.03456731 | 0.03508149 | 0.03526316 | 0.03618846 | 0.04190622 | 0.03797032 | 0.03665097 | 0.03731913 | 0.03702398 | 0.03669004 | 0.03925844 | 0.03897071
1997 | 0.03079368 | 0.0315245 | 0.03386976 | 0.03383562 | 0.03512857 | 0.03376555 | 0.03311594 | 0.03674023 | 0.03371016 | 0.03573923 | 0.03507481 | 0.03537606 | 0.04118307 | 0.03838679 | 0.03685822 | 0.03727814 | 0.03746941 | 0.03675082 | 0.03897425 | 0.03980628
1998 | 0.03065183 | 0.03058573 | 0.03423336 | 0.03402307 | 0.03437455 | 0.03407068 | 0.03374835 | 0.03746692 | 0.03492788 | 0.03580908 | 0.03519449 | 0.03542373 | 0.04203364 | 0.03778257 | 0.03705605 | 0.03748761 | 0.03737151 | 0.03703132 | 0.03901421 | 0.03925958
1999 | 0.03064448 | 0.03107683 | 0.0344727 | 0.03372294 | 0.03339771 | 0.03406025 | 0.03459513 | 0.0378702 | 0.03354994 | 0.03455446 | 0.03561005 | 0.03568326 | 0.04189602 | 0.03813697 | 0.03876235 | 0.0366121 | 0.0376652 | 0.03665264 | 0.03906306 | 0.03911283
2000 | 0.03046014 | 0.03083249 | 0.03473448 | 0.03359307 | 0.03394134 | 0.03678431 | 0.03392622 | 0.03796471 | 0.03483774 | 0.03546884 | 0.0355323 | 0.03622881 | 0.04284259 | 0.03776341 | 0.03664154 | 0.03694596 | 0.03745472 | 0.03601497 | 0.03986241 | 0.03927649
2001 | 0.03096651 | 0.03124937 | 0.0347644 | 0.03373737 | 0.03336195 | 0.03525524 | 0.03448321 | 0.03721487 | 0.03420926 | 0.03552708 | 0.03554758 | 0.03618644 | 0.0427407 | 0.03803161 | 0.03710316 | 0.03673773 | 0.03771415 | 0.03636109 | 0.03957815 | 0.03871662
2002 | 0.031299 | 0.03190302 | 0.03455497 | 0.03383838 | 0.03379828 | 0.03498691 | 0.03422266 | 0.03677806 | 0.03383043 | 0.03588475 | 0.03674238 | 0.03653072 | 0.04297504 | 0.03843466 | 0.03694301 | 0.03678571 | 0.03677767 | 0.03617867 | 0.03887161 | 0.03884152
2003 | 0.03083528 | 0.03208562 | 0.03450599 | 0.03349928 | 0.03425608 | 0.03480366 | 0.03357049 | 0.03662673 | 0.03411906 | 0.03561118 | 0.03645933 | 0.03698253 | 0.04204893 | 0.03977033 | 0.03766368 | 0.03706991 | 0.03646915 | 0.03637512 | 0.03866282 | 0.03931955
2004 | 0.03086708 | 0.03168257 | 0.03476048 | 0.03393218 | 0.03390558 | 0.03499346 | 0.03414361 | 0.0364858 | 0.03249247 | 0.03556785 | 0.03641746 | 0.03672313 | 0.04165732 | 0.03934418 | 0.03742346 | 0.0365873 | 0.03638413 | 0.03637044 | 0.03842292 | 0.03878553
2005 | 0.03039559 | 0.03145235 | 0.03496634 | 0.0341847 | 0.03533953 | 0.03453176 | 0.03286091 | 0.03701135 | 0.03429345 | 0.03559115 | 0.03505087 | 0.03688195 | 0.04165732 | 0.03847222 | 0.03622348 | 0.03643849 | 0.03655071 | 0.03603835 | 0.03847556 | 0.03903531
2006 | 0.03066808 | 0.03132677 | 0.03422904 | 0.03415584 | 0.03456366 | 0.03396202 | 0.03348715 | 0.0366877 | 0.03266105 | 0.03550379 | 0.03553561 | 0.03633475 | 0.04137175 | 0.03906654 | 0.03639793 | 0.03757561 | 0.03577658 | 0.03618335 | 0.03824889 | 0.03871607
2007 | 0.03063952 | 0.03143843 | 0.03449102 | 0.0331769 | 0.03457797 | 0.03358453 | 0.03374423 | 0.03750315 | 0.0337846 | 0.03485431 | 0.03500599 | 0.03618644 | 0.04132143 | 0.03786296 | 0.03680019 | 0.03690476 | 0.03617344 | 0.03638915 | 0.03900489 | 0.03918174
2008 | 0.03058973 | 0.0313198 | 0.0342515 | 0.03394661 | 0.03456366 | 0.03370249 | 0.03348055 | 0.03742749 | 0.03372065 | 0.03553291 | 0.03518563 | 0.03637182 | 0.04087755 | 0.03876437 | 0.03768252 | 0.03706349 | 0.03751224 | 0.03672591 | 0.03837333 | 0.03929371
2009 | 0.03146794 | 0.03049177 | 0.03397753 | 0.03435786 | 0.03368647 | 0.03428291 | 0.03421607 | 0.03753468 | 0.03534576 | 0.03559115 | 0.03624402 | 0.03569157 | 0.0418613 | 0.03798754 | 0.03736569 | 0.03720734 | 0.03637923 | 0.03610201 | 0.0386 | 0.0379569
2010 | 0.03137587 | 0.03143147 | 0.03310112 | 0.03409091 | 0.03441345 | 0.03432875 | 0.03332235 | 0.03757881 | 0.03573061 | 0.03499417 | 0.03628366 | 0.03581346 | 0.04163776 | 0.03844349 | 0.03653465 | 0.03717262 | 0.03675159 | 0.03637044 | 0.03926255 | 0.03925065
2011 | 0.0312341 | 0.03166176 | 0.03302849 | 0.03393502 | 0.03391553 | 0.03431193 | 0.03412385 | 0.03680126 | 0.03395307 | 0.03526807 | 0.03701555 | 0.03561738 | 0.04235084 | 0.03913314 | 0.03682225 | 0.03798711 | 0.0362549 | 0.03604586 | 0.03908041 | 0.03834914
2012 | 0.03142161 | 0.0319935 | 0.03324345 | 0.03422799 | 0.03387974 | 0.03462999 | 0.03408042 | 0.03745271 | 0.03538184 | 0.03529138 | 0.03602035 | 0.03622682 | 0.04210097 | 0.03899904 | 0.03747408 | 0.03758057 | 0.03679079 | 0.036219 | 0.03895111 | 0.0380819
2013 | 0.03100011 | 0.03105445 | 0.03355056 | 0.03450216 | 0.0341446 | 0.03482646 | 0.03369809 | 0.03646688 | 0.03367249 | 0.03450146 | 0.03659091 | 0.03670021 | 0.04233554 | 0.03987554 | 0.03775212 | 0.03760417 | 0.03681529 | 0.03576779 | 0.03915111 | 0.03859543
2014 | 0.03105313 | 0.0317088 | 0.03417978 | 0.03363899 | 0.03357194 | 0.03465924 | 0.03396836 | 0.03763556 | 0.03451264 | 0.03389732 | 0.03599042 | 0.03619502 | 0.04207143 | 0.03884579 | 0.03719 | 0.0371379 | 0.03705537 | 0.03564139 | 0.03956908 | 0.03792241
2015 | 0.03071618 | 0.03229473 | 0.03413483 | 0.03404332 | 0.03392269 | 0.03468545 | 0.03345646 | 0.0364795 | 0.03349789 | 0.03513403 | 0.03561078 | 0.03665077 | 0.04190816 | 0.0383517 | 0.0368364 | 0.03807635 | 0.03736894 | 0.03605805 | 0.03980009 | 0.03838793
2016 | 0.03122282 | 0.03140681 | 0.03467814 | 0.03387726 | 0.03418039 | 0.03392787 | 0.03384311 | 0.0365846 | 0.03366647 | 0.03493294 | 0.03529341 | 0.0370286 | 0.04266191 | 0.03722435 | 0.03752592 | 0.0375744 | 0.03719745 | 0.03597378 | 0.03891556 | 0.038375
2017 | 0.031421 | 0.03137952 | 0.03441199 | 0.0341444 | 0.03392269 | 0.03410223 | 0.03372032 | 0.03675079 | 0.03395545 | 0.03500292 | 0.03592216 | 0.03717691 | 0.0412047 | 0.03814566 | 0.03822809 | 0.03707837 | 0.03729054 | 0.03599719 | 0.03891556 | 0.03940974
2018 | 0.0310279 | 0.03129825 | 0.0345618 | 0.03381227 | 0.03462419 | 0.03425295 | 0.03346966 | 0.03660985 | 0.03371463 | 0.03423571 | 0.03634351 | 0.03679385 | 0.04225 | 0.03793384 | 0.03813384 | 0.03688337 | 0.03711906 | 0.03618446 | 0.03867497 | 0.03990956
2019 | 0.03120492 | 0.03256546 | 0.03417978 | 0.03401444 | 0.03514306 | 0.03375082 | 0.0337533 | 0.03747634 | 0.03400963 | 0.03510204 | 0.03616168 | 0.03582715 | 0.04093925 | 0.03832295 | 0.0378935 | 0.0365062 | 0.03747673 | 0.03657464 | 0.03790925 | 0.03886207
2020 | 0.03155551 | 0.03104675 | 0.03347076 | 0.03420939 | 0.035 | 0.03454784 | 0.03346306 | 0.03704732 | 0.03375301 | 0.0349621 | 0.03632555 | 0.03612937 | 0.04193878 | 0.03840441 | 0.03720886 | 0.03690323 | 0.03655882 | 0.03695367 | 0.03798043 | 0.03890948
2021 | 0.03139979 | 0.03089745 | 0.03354573 | 0.03354769 | 0.03480315 | 0.03457405 | 0.03459459 | 0.0374511 | 0.0336506 | 0.03453909 | 0.03571257 | 0.03587487 | 0.04195408 | 0.03845638 | 0.0378265 | 0.03619166 | 0.03738854 | 0.03687412 | 0.03831406 | 0.03941405
2022 | 0.03108424 | 0.03112805 | 0.03371064 | 0.03397399 | 0.03455977 | 0.03515072 | 0.03411609 | 0.03695076 | 0.03378916 | 0.03506706 | 0.03551497 | 0.03603924 | 0.04188265 | 0.03965517 | 0.03742103 | 0.0363853 | 0.03736894 | 0.03665887 | 0.03893286 | 0.03948298
2023 | 0.03065492 | 0.03127033 | 0.03451685 | 0.03369942 | 0.03462419 | 0.03538008 | 0.03431398 | 0.03713565 | 0.0341747 | 0.03534111 | 0.03523667 | 0.03580594 | 0.04237245 | 0.03898898 | 0.03696698 | 0.0368139 | 0.03758452 | 0.03658708 | 0.03856825 | 0.03818887
2024 | 0.03092433 | 0.03169765 | 0.03435955 | 0.03351879 | 0.03316846 | 0.03487549 | 0.03477917 | 0.03684343 | 0.03384337 | 0.03560933 | 0.03604192 | 0.03628314 | 0.04194388 | 0.03863375 | 0.03747289 | 0.03687686 | 0.03680882 | 0.03709874 | 0.03944864 | 0.03922878
2025 | 0.03131034 | 0.03099522 | 0.03453933 | 0.03356936 | 0.03374642 | 0.03533421 | 0.03439974 | 0.03647727 | 0.03473209 | 0.03551603 | 0.03544038 | 0.03647932 | 0.04293218 | 0.03896502 | 0.03705189 | 0.03735484 | 0.03717157 | 0.03654494 | 0.03949755 | 0.03880172
2026 | 0.03062221 | 0.03239923 | 0.03480899 | 0.03361994 | 0.03375358 | 0.03449836 | 0.03470007 | 0.03683712 | 0.03453943 | 0.03590671 | 0.0352846 | 0.03668081 | 0.04128127 | 0.03933876 | 0.03745283 | 0.0377072 | 0.03691667 | 0.03600937 | 0.04026222 | 0.03924569
2027 | 0.03133489 | 0.03280885 | 0.03448276 | 0.03387283 | 0.03413324 | 0.03387795 | 0.03365677 | 0.03738636 | 0.03487056 | 0.03495333 | 0.03576393 | 0.03714891 | 0.04154671 | 0.03853308 | 0.03652666 | 0.03767246 | 0.03646395 | 0.03618267 | 0.03930636 | 0.03835705
2028 | 0.03165712 | 0.03256168 | 0.03407046 | 0.03347072 | 0.03456304 | 0.03413386 | 0.03380198 | 0.03760252 | 0.03463253 | 0.0349825 | 0.03680838 | 0.03731849 | 0.04067416 | 0.03826379 | 0.03740566 | 0.03776675 | 0.03636096 | 0.03599063 | 0.03917741 | 0.03819319
2029 | 0.03216331 | 0.03237206 | 0.03384846 | 0.03344902 | 0.03452722 | 0.03380577 | 0.03330033 | 0.03808833 | 0.03481638 | 0.03594752 | 0.03656287 | 0.03677094 | 0.0415416 | 0.03781775 | 0.03655026 | 0.03793052 | 0.03677293 | 0.03637939 | 0.03916852 | 0.03927586
2030 | 0.03128847 | 0.03136498 | 0.0339835 | 0.0342341 | 0.03528275 | 0.03395669 | 0.03288639 | 0.03720328 | 0.03504515 | 0.03521587 | 0.03649102 | 0.03641039 | 0.04207759 | 0.03846117 | 0.03673903 | 0.03782134 | 0.03647376 | 0.0363466 | 0.03933748 | 0.0386934
2031 | 0.03094075 | 0.03197887 | 0.0343928 | 0.03387563 | 0.03389247 | 0.03411417 | 0.03349175 | 0.03744318 | 0.03323689 | 0.03512252 | 0.03679042 | 0.03634677 | 0.04195508 | 0.03941994 | 0.03629367 | 0.03764764 | 0.03615309 | 0.03709738 | 0.03929747 | 0.03815438
2032 | 0.03127057 | 0.03041001 | 0.03464768 | 0.03397686 | 0.0344914 | 0.0344 | 0.03311757 | 0.03612761 | 0.03466265 | 0.03512252 | 0.03626723 | 0.0366649 | 0.04240939 | 0.03885906 | 0.03715432 | 0.03744913 | 0.03663561 | 0.03676498 | 0.03854093 | 0.03798533
2033 | 0.03113188 | 0.03118137 | 0.03495502 | 0.03388286 | 0.03459169 | 0.03477377 | 0.0340066 | 0.03654454 | 0.03385775 | 0.0358309 | 0.03623128 | 0.03570822 | 0.04215926 | 0.03982271 | 0.03784434 | 0.03677756 | 0.03743137 | 0.0363466 | 0.03891459 | 0.03882277
2034 | 0.03091546 | 0.03104535 | 0.03530337 | 0.03372379 | 0.03467049 | 0.03403543 | 0.03384818 | 0.03628553 | 0.0343494 | 0.03604082 | 0.0352518 | 0.03581432 | 0.04336224 | 0.03852278 | 0.03816509 | 0.03728401 | 0.0373026 | 0.03655269 | 0.03810414 | 0.03885727
2035 | 0.0310927 | 0.03157146 | 0.03489505 | 0.03417209 | 0.0344086 | 0.03451803 | 0.03425743 | 0.03694883 | 0.03359855 | 0.03502334 | 0.03546763 | 0.03580371 | 0.04265952 | 0.03896453 | 0.03752358 | 0.03647293 | 0.0356526 | 0.03670726 | 0.03867438 | 0.03816221
2036 | 0.03141522 | 0.0316731 | 0.03452024 | 0.03445087 | 0.03417204 | 0.03388451 | 0.03453465 | 0.03685407 | 0.03351025 | 0.03536756 | 0.03490102 | 0.03629708 | 0.0418284 | 0.03869065 | 0.03622757 | 0.03593439 | 0.03692496 | 0.03659016 | 0.03830886 | 0.03738455
2037 | 0.03176608 | 0.03155434 | 0.03372843 | 0.03449747 | 0.03446595 | 0.03416667 | 0.03392079 | 0.03741793 | 0.03447257 | 0.03587172 | 0.0356295 | 0.03624934 | 0.04114402 | 0.0374952 | 0.03706465 | 0.03711023 | 0.0369642 | 0.03639813 | 0.03862989 | 0.03901251
2038 | 0.03172363 | 0.03219874 | 0.03351838 | 0.03427332 | 0.03373745 | 0.0338411 | 0.03456766 | 0.03829545 | 0.03327503 | 0.03587172 | 0.03684242 | 0.03610403 | 0.04162411 | 0.03765242 | 0.03793396 | 0.03756703 | 0.03676153 | 0.03690867 | 0.03897687 | 0.03869284
2039 | 0.03120951 | 0.03140126 | 0.03356339 | 0.03394071 | 0.03357245 | 0.03350624 | 0.03319022 | 0.03683512 | 0.03415913 | 0.03521587 | 0.03603355 | 0.03603503 | 0.04186925 | 0.03768234 | 0.03807075 | 0.03715492 | 0.03634446 | 0.03704918 | 0.03935498 | 0.03824849
2040 | 0.03145769 | 0.03193047 | 0.03364114 | 0.03426609 | 0.03381636 | 0.03413386 | 0.03389036 | 0.0374163 | 0.03381785 | 0.03464682 | 0.03711377 | 0.03655172 | 0.04158325 | 0.03938129 | 0.03655807 | 0.03697963 | 0.03727808 | 0.03735487 | 0.03976434 | 0.03888745
2041 | 0.03074798 | 0.03115972 | 0.03404351 | 0.03390456 | 0.03433692 | 0.03445538 | 0.03389036 | 0.03670878 | 0.03450874 | 0.0347052 | 0.03595923 | 0.0370504 | 0.04223698 | 0.03961631 | 0.03714488 | 0.03806948 | 0.03777832 | 0.03674941 | 0.04024011 | 0.03895213
2042 | 0.0303784 | 0.03212725 | 0.03435109 | 0.03334298 | 0.03461649 | 0.03444882 | 0.03328269 | 0.03722678 | 0.03505726 | 0.03504962 | 0.03656681 | 0.03690716 | 0.04235444 | 0.03930456 | 0.03750826 | 0.03813803 | 0.03673209 | 0.03694145 | 0.04032459 | 0.03970259
2043 | 0.03040289 | 0.03220856 | 0.03486122 | 0.0336686 | 0.03480287 | 0.03451444 | 0.03424042 | 0.03672566 | 0.03486438 | 0.03481027 | 0.03497301 | 0.03677984 | 0.04301174 | 0.03914149 | 0.03816981 | 0.03732737 | 0.03729279 | 0.03652296 | 0.03891411 | 0.03968103
2044 | 0.03121946 | 0.03198455 | 0.03486122 | 0.03393632 | 0.03527599 | 0.03518373 | 0.03345671 | 0.03645386 | 0.03500904 | 0.03497373 | 0.03511098 | 0.03681698 | 0.04238509 | 0.03936691 | 0.03688385 | 0.03721311 | 0.03761648 | 0.03626054 | 0.0391726 | 0.03912893
2045 | 0.0312832 | 0.03195405 | 0.03454614 | 0.03391462 | 0.03445878 | 0.03533465 | 0.03485149 | 0.03782059 | 0.03453888 | 0.03586106 | 0.0356295 | 0.03666844 | 0.04275651 | 0.03891075 | 0.03747875 | 0.0375422 | 0.03765571 | 0.0362746 | 0.03890076 | 0.03959465
2046 | 0.03104877 | 0.03106431 | 0.03404655 | 0.03368307 | 0.03445878 | 0.03535433 | 0.03376486 | 0.03683944 | 0.03439686 | 0.03553415 | 0.0354769 | 0.03643312 | 0.04160961 | 0.03841171 | 0.03692162 | 0.03740189 | 0.03624939 | 0.03633083 | 0.03869159 | 0.03874029
2047 | 0.03152416 | 0.03161107 | 0.03434359 | 0.03336469 | 0.03409613 | 0.03477347 | 0.03392999 | 0.03757423 | 0.03374774 | 0.03568009 | 0.03632494 | 0.0359214 | 0.04193054 | 0.03795007 | 0.03754958 | 0.03655567 | 0.03763119 | 0.03659794 | 0.03843792 | 0.03950841
2048 | 0.03173322 | 0.03075435 | 0.03460615 | 0.03392185 | 0.03418221 | 0.03474064 | 0.03472919 | 0.03692162 | 0.03296498 | 0.03527453 | 0.0361211 | 0.03550186 | 0.04138988 | 0.03854607 | 0.03697213 | 0.03682406 | 0.03747792 | 0.03621191 | 0.03867379 | 0.03890854
2049 | 0.03168348 | 0.03064549 | 0.03432858 | 0.03394356 | 0.03412482 | 0.03499015 | 0.03367482 | 0.03734681 | 0.03400121 | 0.0353972 | 0.03684053 | 0.03578864 | 0.04174757 | 0.03871881 | 0.0371658 | 0.03699454 | 0.03768514 | 0.03641518 | 0.03922563 | 0.0390811
2050 | 0.03085672 | 0.0309376 | 0.03444111 | 0.03405933 | 0.03376884 | 0.03485227 | 0.03413474 | 0.03739103 | 0.0330314 | 0.03530374 | 0.03569886 | 0.03639066 | 0.04126278 | 0.03842535 | 0.03736072 | 0.03656561 | 0.03715407 | 0.03678069 | 0.03860196 | 0.03918896
2051 | 0.03073897 | 0.03213995 | 0.03458365 | 0.03392185 | 0.03442611 | 0.03464872 | 0.03303571 | 0.03680784 | 0.03417622 | 0.03471379 | 0.03573485 | 0.03700637 | 0.04121677 | 0.03903071 | 0.03733113 | 0.03716841 | 0.03729637 | 0.03703374 | 0.03834372 | 0.03914582
2052 | 0.03091644 | 0.03223838 | 0.03496624 | 0.03369298 | 0.03409189 | 0.03456993 | 0.03364177 | 0.03728192 | 0.03394689 | 0.03615879 | 0.03581884 | 0.03699045 | 0.04194686 | 0.03904511 | 0.03741615 | 0.03672465 | 0.0371001 | 0.03700094 | 0.03898531 | 0.03984476
2053 | 0.03098023 | 0.03204841 | 0.03513878 | 0.03386676 | 0.03404164 | 0.03504268 | 0.03304894 | 0.0369153 | 0.03538276 | 0.0353972 | 0.03677458 | 0.03658174 | 0.04150307 | 0.03919866 | 0.03742088 | 0.03688867 | 0.03609528 | 0.03714152 | 0.03860196 | 0.03825637
2054 | 0.0307136 | 0.03221804 | 0.03403153 | 0.03419682 | 0.03450502 | 0.03471438 | 0.03320106 | 0.03757901 | 0.03468034 | 0.03556659 | 0.03595681 | 0.03693206 | 0.04257026 | 0.0390691 | 0.03825307 | 0.03647439 | 0.03673049 | 0.03675726 | 0.03929684 | 0.03980164
2055 | 0.03097289 | 0.03237059 | 0.03373403 | 0.03374366 | 0.03482783 | 0.0345795 | 0.03403833 | 0.03664137 | 0.03484318 | 0.03550234 | 0.03638272 | 0.03694798 | 0.04146217 | 0.03945298 | 0.03852761 | 0.0368837 | 0.0366863 | 0.03630567 | 0.03963062 | 0.03896894
2056 | 0.03149447 | 0.03151145 | 0.03359128 | 0.0339609 | 0.03546628 | 0.03428384 | 0.03385327 | 0.03769912 | 0.03531363 | 0.03527453 | 0.0364787 | 0.03670382 | 0.0425907 | 0.03972649 | 0.0385984 | 0.03709742 | 0.03657339 | 0.03635256 | 0.03991993 | 0.03893443
2057 | 0.03091567 | 0.03136896 | 0.03379414 | 0.03418958 | 0.03482783 | 0.03401445 | 0.03465962 | 0.03765487 | 0.03445987 | 0.03461718 | 0.03658668 | 0.03650558 | 0.04211548 | 0.03860778 | 0.0375248 | 0.0374006 | 0.03583497 | 0.03640413 | 0.04006228 | 0.03835995
2058 | 0.03062766 | 0.03170856 | 0.03380917 | 0.034084 | 0.03432161 | 0.03404731 | 0.03432254 | 0.03711757 | 0.03513269 | 0.0349211 | 0.03587283 | 0.03578108 | 0.0423812 | 0.03786744 | 0.0372461 | 0.03789369 | 0.03729504 | 0.03634318 | 0.0393903 | 0.03898619
2059 | 0.03043201 | 0.03209563 | 0.03392938 | 0.03336713 | 0.03460158 | 0.03379356 | 0.03513871 | 0.03728192 | 0.03413398 | 0.03510228 | 0.0352521 | 0.03581296 | 0.04193763 | 0.03837176 | 0.03746339 | 0.03822156 | 0.03640963 | 0.03593809 | 0.03936805 | 0.03902892
2060 | 0.03086906 | 0.03153502 | 0.03390684 | 0.03367849 | 0.03419957 | 0.0339382 | 0.0343688 | 0.0369007 | 0.03498491 | 0.03554322 | 0.03545018 | 0.03664365 | 0.04153374 | 0.03810759 | 0.03794048 | 0.03763419 | 0.03712322 | 0.03558161 | 0.03878896 | 0.03819516
2061 | 0.03023949 | 0.03090946 | 0.03463213 | 0.03412744 | 0.03410625 | 0.03358317 | 0.03415344 | 0.03676787 | 0.03371377 | 0.03605724 | 0.03537215 | 0.03604676 | 0.0415601 | 0.03797693 | 0.03665406 | 0.0375994 | 0.03677308 | 0.036376 | 0.03840535 | 0.03919327
2062 | 0.03020013 | 0.03184409 | 0.03476727 | 0.03403331 | 0.03359914 | 0.03422091 | 0.03438202 | 0.03638608 | 0.0330997 | 0.03560748 | 0.0357383 | 0.03639405 | 0.04150384 | 0.03872238 | 0.0366966 | 0.0371457 | 0.03683694 | 0.03653071 | 0.03848552 | 0.03890807
2063 | 0.03092553 | 0.03154144 | 0.03484985 | 0.03377987 | 0.03404164 | 0.03444444 | 0.03395503 | 0.03683112 | 0.03402778 | 0.03581776 | 0.03618247 | 0.0364684 | 0.04144246 | 0.03922228 | 0.03672813 | 0.03771372 | 0.03659136 | 0.03588456 | 0.03853007 | 0.03968939
2064 | 0.0315185 | 0.03162289 | 0.03464715 | 0.03469225 | 0.03395115 | 0.03431953 | 0.03439815 | 0.03764073 | 0.0332568 | 0.03558153 | 0.03618848 | 0.03699947 | 0.04171867 | 0.04012956 | 0.03726371 | 0.03776839 | 0.03635381 | 0.03638837 | 0.03855234 | 0.03831174
2065 | 0.03179885 | 0.03121116 | 0.03438017 | 0.03468501 | 0.03424982 | 0.03468463 | 0.03362012 | 0.03753321 | 0.03364955 | 0.03601051 | 0.03651261 | 0.03757431 | 0.0422137 | 0.03850144 | 0.03700378 | 0.03742914 | 0.03788905 | 0.03644465 | 0.039065 | 0.03934398
2066 | 0.03126263 | 0.03213232 | 0.03496246 | 0.03391304 | 0.03411638 | 0.03447732 | 0.03400794 | 0.03810367 | 0.03338973 | 0.03526593 | 0.03618848 | 0.03706851 | 0.04267894 | 0.03846302 | 0.03721645 | 0.03744406 | 0.03657494 | 0.03653846 | 0.03959484 | 0.03935693
2067 | 0.03119149 | 0.03259056 | 0.03425244 | 0.0337029 | 0.03406609 | 0.035 | 0.03365321 | 0.03779393 | 0.03423913 | 0.03460819 | 0.03639256 | 0.03689326 | 0.04263292 | 0.03783758 | 0.03719754 | 0.03775845 | 0.03684676 | 0.03648687 | 0.03900223 | 0.03806995
2068 | 0.03141885 | 0.03229188 | 0.0347408 | 0.03321739 | 0.03431753 | 0.03448389 | 0.03431217 | 0.03695762 | 0.03504526 | 0.03586207 | 0.03548348 | 0.03660468 | 0.0421728 | 0.03846708 | 0.03721645 | 0.03723521 | 0.03601966 | 0.03673077 | 0.03885078 | 0.03913681
2069 | 0.03113428 | 0.03210178 | 0.03483847 | 0.03365217 | 0.0345944 | 0.03452991 | 0.03428571 | 0.03687975 | 0.03437802 | 0.03631425 | 0.03517718 | 0.03613177 | 0.04302504 | 0.03845267 | 0.03660993 | 0.03635821 | 0.03770629 | 0.03728551 | 0.03882405 | 0.0382772
2070 | 0.03062919 | 0.03190796 | 0.03512012 | 0.03362319 | 0.03529074 | 0.034405 | 0.03395764 | 0.03597847 | 0.0353108 | 0.03621859 | 0.03605042 | 0.03625399 | 0.04235685 | 0.03889529 | 0.03725768 | 0.03620209 | 0.03756876 | 0.03735115 | 0.03960819 | 0.03929219
2071 | 0.03072501 | 0.03174134 | 0.03444778 | 0.03411594 | 0.03491744 | 0.0347666 | 0.03421958 | 0.03694304 | 0.03440821 | 0.03507018 | 0.03581982 | 0.03566188 | 0.04250511 | 0.03970221 | 0.0370922 | 0.03677612 | 0.03687623 | 0.03687148 | 0.03909577 | 0.03823834
2072 | 0.03116952 | 0.03046182 | 0.03413223 | 0.0342029 | 0.03463362 | 0.03458909 | 0.03425926 | 0.03682278 | 0.03534701 | 0.03576271 | 0.03716086 | 0.03593301 | 0.04104913 | 0.03959654 | 0.03690307 | 0.03719403 | 0.03817378 | 0.03689493 | 0.03963491 | 0.03878238
2073 | 0.03110898 | 0.0309417 | 0.03433509 | 0.03324873 | 0.03442529 | 0.03504274 | 0.03525132 | 0.03720253 | 0.03412085 | 0.0352924 | 0.0365006 | 0.03642402 | 0.04177494 | 0.03979827 | 0.03662725 | 0.03654726 | 0.03682064 | 0.03678236 | 0.04018255 | 0.03870898
2074 | 0.03155319 | 0.03126146 | 0.03397744 | 0.03347353 | 0.03424569 | 0.0352334 | 0.03401721 | 0.03847565 | 0.03451691 | 0.03516959 | 0.03740252 | 0.03675345 | 0.04150461 | 0.03949568 | 0.03683538 | 0.03692537 | 0.03769646 | 0.03704503 | 0.04047174 | 0.03857945
2075 | 0.03120145 | 0.03232539 | 0.03375188 | 0.03358956 | 0.03364486 | 0.03482577 | 0.03413633 | 0.03748734 | 0.03406647 | 0.03563998 | 0.03606006 | 0.03704038 | 0.04175448 | 0.03874099 | 0.03787807 | 0.03755224 | 0.03728389 | 0.03660723 | 0.03945212 | 0.03912781
2076 | 0.03173067 | 0.03177142 | 0.03327314 | 0.03352429 | 0.03364486 | 0.03507561 | 0.0336755 | 0.03789374 | 0.03327086 | 0.03521637 | 0.03562162 | 0.03722104 | 0.04197442 | 0.03798558 | 0.0372104 | 0.03754848 | 0.03746071 | 0.03650399 | 0.03923831 | 0.03895941
2077 | 0.03143222 | 0.031989 | 0.0337594 | 0.03285922 | 0.03373832 | 0.03516765 | 0.03387161 | 0.037 | 0.03426586 | 0.0359322 | 0.03552885 | 0.0374017 | 0.04162231 | 0.03835096 | 0.03722931 | 0.03821482 | 0.03781925 | 0.03615204 | 0.0401959 | 0.03952525
2078 | 0.03151734 | 0.03224723 | 0.03441353 | 0.03401015 | 0.03476293 | 0.03467763 | 0.03366225 | 0.03682278 | 0.03350665 | 0.03505263 | 0.03540865 | 0.03690755 | 0.04243478 | 0.03884671 | 0.03726241 | 0.03792143 | 0.03623402 | 0.03708255 | 0.03840909 | 0.03805616
2079 | 0.03134312 | 0.03182235 | 0.03468421 | 0.03445652 | 0.03509339 | 0.03414474 | 0.03306623 | 0.03656111 | 0.033948 | 0.03609585 | 0.03559495 | 0.03658161 | 0.04204197 | 0.03885151 | 0.03835539 | 0.03858279 | 0.03718428 | 0.03711538 | 0.03872103 | 0.03908031
2080 | 0.03109763 | 0.03169315 | 0.03485349 | 0.03442029 | 0.03494971 | 0.03394997 | 0.03403974 | 0.03662445 | 0.03405079 | 0.0352924 | 0.0356851 | 0.0366773 | 0.04236317 | 0.03872596 | 0.03744681 | 0.03818001 | 0.03667322 | 0.03721857 | 0.03900668 | 0.03980578
2081 | 0.03094782 | 0.03096136 | 0.03469173 | 0.03411893 | 0.03484914 | 0.0341738 | 0.03388079 | 0.03778481 | 0.034429 | 0.03483324 | 0.03673273 | 0.03639553 | 0.04255754 | 0.03891879 | 0.03820804 | 0.03810542 | 0.03732678 | 0.03689817 | 0.03926058 | 0.03939551
2082 | 0.03140637 | 0.03197515 | 0.0346391 | 0.03419869 | 0.03466236 | 0.03362739 | 0.03497022 | 0.03775949 | 0.03484592 | 0.03486249 | 0.03551082 | 0.03626263 | 0.04230297 | 0.03954829 | 0.03715705 | 0.03804078 | 0.03638643 | 0.03685124 | 0.03872103 | 0.03930915
2083 | 0.03174755 | 0.03157358 | 0.03446617 | 0.03442754 | 0.03502155 | 0.03338603 | 0.0342649 | 0.03803165 | 0.03452568 | 0.03480398 | 0.03627027 | 0.03581915 | 0.04165302 | 0.03896635 | 0.03778251 | 0.03694873 | 0.03611904 | 0.0368794 | 0.03847526 | 0.03855724
2084 | 0.03143831 | 0.03146789 | 0.034 | 0.03430022 | 0.03414809 | 0.0337393 | 0.03500993 | 0.03770886 | 0.03532326 | 0.03485079 | 0.0351353 | 0.03598936 | 0.04275192 | 0.03874519 | 0.03763009 | 0.03694375 | 0.03628319 | 0.03703895 | 0.03932264 | 0.03960708
2085 | 0.0309118 | 0.03135896 | 0.0337246 | 0.0340174 | 0.0339468 | 0.03404872 | 0.0345268 | 0.03693477 | 0.03467674 | 0.03569339 | 0.03547805 | 0.03666135 | 0.04230297 | 0.03903365 | 0.03774834 | 0.03667496 | 0.03710914 | 0.03648357 | 0.03894385 | 0.03865227
2086 | 0.03129592 | 0.0316208 | 0.03389767 | 0.03335994 | 0.03434939 | 0.03461488 | 0.03443046 | 0.03695377 | 0.03429262 | 0.03595085 | 0.0355649 | 0.0366454 | 0.04274169 | 0.03948102 | 0.0373368 | 0.03697362 | 0.03699115 | 0.03664008 | 0.03849755 | 0.0384838
2087 | 0.03141306 | 0.03142333 | 0.03364936 | 0.03379985 | 0.03437815 | 0.03457538 | 0.03469887 | 0.03598226 | 0.03389359 | 0.03561732 | 0.0360637 | 0.03696438 | 0.04116743 | 0.03916827 | 0.03701372 | 0.03728721 | 0.03661259 | 0.03672454 | 0.03918895 | 0.03842765
2088 | 0.03141306 | 0.03139274 | 0.0341535 | 0.03369376 | 0.03442128 | 0.03483871 | 0.0338543 | 0.03686946 | 0.0331337 | 0.0357402 | 0.03705105 | 0.03701754 | 0.04141321 | 0.03848485 | 0.03730369 | 0.03701344 | 0.03679941 | 0.0362723 | 0.03992873 | 0.03856156
2089 | 0.03040188 | 0.0321989 | 0.03471429 | 0.03395501 | 0.03378417 | 0.03484529 | 0.03463576 | 0.0370741 | 0.03422612 | 0.03581627 | 0.03611779 | 0.03728336 | 0.04155146 | 0.03827321 | 0.03758278 | 0.03729219 | 0.03732055 | 0.03628169 | 0.03978164 | 0.04003454
2090 | 0.03101428 | 0.03215814 | 0.03497744 | 0.03278141 | 0.03417266 | 0.03449638 | 0.03377734 | 0.03706776 | 0.0328753 | 0.03550614 | 0.03747147 | 0.03677128 | 0.04198669 | 0.03921154 | 0.0378666 | 0.03763066 | 0.03798034 | 0.03616432 | 0.03930481 | 0.03947323
2091 | 0.03162939 | 0.03257614 | 0.03468021 | 0.03429297 | 0.03400719 | 0.0343713 | 0.03427815 | 0.03841772 | 0.03420798 | 0.03558221 | 0.03673678 | 0.03669681 | 0.04179211 | 0.03827802 | 0.03725035 | 0.03759084 | 0.03738446 | 0.03649296 | 0.03975936 | 0.03914903
2092 | 0.03128795 | 0.03144693 | 0.03472932 | 0.03417694 | 0.03468728 | 0.03397233 | 0.03383035 | 0.03718809 | 0.03425287 | 0.03484778 | 0.03638221 | 0.03675532 | 0.0418638 | 0.03856181 | 0.0378193 | 0.03827861 | 0.03844303 | 0.03637858 | 0.03980392 | 0.03912311
2093 | 0.03141244 | 0.03190297 | 0.03476298 | 0.03445975 | 0.03444604 | 0.03385375 | 0.03415507 | 0.03799873 | 0.03534139 | 0.03543008 | 0.03542995 | 0.03626064 | 0.04242579 | 0.03923558 | 0.03777094 | 0.03777003 | 0.03723697 | 0.03628934 | 0.03918413 | 0.04000864
2094 | 0.03170394 | 0.03133415 | 0.03443943 | 0.03372279 | 0.03516175 | 0.03397233 | 0.03382372 | 0.03633714 | 0.03424682 | 0.03521663 | 0.03567649 | 0.03608834 | 0.04325486 | 0.03962019 | 0.03762423 | 0.03777999 | 0.03734022 | 0.03660404 | 0.03850134 | 0.03899784
2095 | 0.03184964 | 0.03122832 | 0.03427389 | 0.03396226 | 0.03558591 | 0.03468729 | 0.03451656 | 0.03619531 | 0.03470979 | 0.03505855 | 0.03633794 | 0.03632783 | 0.04238485 | 0.03938462 | 0.03694602 | 0.03790443 | 0.03712389 | 0.03639737 | 0.03913509 | 0.03878565
2096 | 0.03118073 | 0.03147695 | 0.03437923 | 0.03436865 | 0.03469065 | 0.03482554 | 0.03438701 | 0.03702155 | 0.03496977 | 0.03519321 | 0.03515644 | 0.03681915 | 0.04209933 | 0.03844081 | 0.0372964 | 0.03726232 | 0.0370241 | 0.03661343 | 0.03904146 | 0.03960691
2097 | 0.03060354 | 0.03155157 | 0.03505643 | 0.03310094 | 0.03498203 | 0.03518104 | 0.03459245 | 0.03628408 | 0.0345735 | 0.03446397 | 0.03619363 | 0.03705319 | 0.04254992 | 0.03848893 | 0.03754378 | 0.03741165 | 0.03645844 | 0.03646783 | 0.03879126 | 0.03930022
2098 | 0.03061747 | 0.0320722 | 0.03481565 | 0.03404935 | 0.03458273 | 0.03510204 | 0.03465209 | 0.03747148 | 0.03531439 | 0.03499707 | 0.03576067 | 0.03660458 | 0.04218638 | 0.0387975 | 0.03725852 | 0.0372261 | 0.03574311 | 0.03643495 | 0.03884924 | 0.03907519
2099 | 0.03064946 | 0.03199062 | 0.03522197 | 0.03375907 | 0.03403168 | 0.03527979 | 0.03501987 | 0.03731939 | 0.03431337 | 0.03531616 | 0.0365003 | 0.03787347 | 0.04192012 | 0.03870067 | 0.03669825 | 0.03665339 | 0.03643701 | 0.03606673 | 0.0391663 | 0.03866465
2100 | 0.03041391 | 0.03257568 | 0.03494357 | 0.03431785 | 0.03354932 | 0.03461133 | 0.03497351 | 0.0378594 | 0.03482759 | 0.03512595 | 0.03597114 | 0.03735106 | 0.04083547 | 0.0380462 | 0.03751894 | 0.03754482 | 0.03635827 | 0.0362594 | 0.03921979 | 0.04003454
2101 | 0.03030303 | 0.03240901 | 0.03452972 | 0.03400581 | 0.03422606 | 0.03428195 | 0.03404904 | 0.03762991 | 0.03334746 | 0.03548595 | 0.03626578 | 0.03679787 | 0.04273425 | 0.03943242 | 0.03752841 | 0.0374751 | 0.03714707 | 0.03672616 | 0.039144 | 0.03902334
2102 | 0.03121535 | 0.0316262 | 0.03408886 | 0.0341582 | 0.03507914 | 0.03427536 | 0.0335809 | 0.03705323 | 0.03410412 | 0.03622951 | 0.0367288 | 0.03703191 | 0.04155738 | 0.03924964 | 0.03704072 | 0.03707171 | 0.03667815 | 0.03709723 | 0.03929113 | 0.03884615
2103 | 0.03144319 | 0.03122066 | 0.03393825 | 0.03406681 | 0.03459323 | 0.03421885 | 0.0331785 | 0.03689283 | 0.03358354 | 0.03569087 | 0.03601924 | 0.03676956 | 0.0420082 | 0.03977874 | 0.03680246 | 0.03694071 | 0.03729464 | 0.03667763 | 0.03918413 | 0.04008207
2104 | 0.03147517 | 0.03128189 | 0.03370761 | 0.03383442 | 0.03514388 | 0.03421226 | 0.03331121 | 0.03672162 | 0.03328286 | 0.03570006 | 0.03587846 | 0.03630122 | 0.04181352 | 0.03885948 | 0.03777462 | 0.03733068 | 0.03708805 | 0.03672932 | 0.03954971 | 0.0392178
2105 | 0.03103007 | 0.03177923 | 0.03360965 | 0.03432099 | 0.03542446 | 0.03441002 | 0.03243692 | 0.03657578 | 0.03386199 | 0.03557704 | 0.03558965 | 0.03628526 | 0.04247439 | 0.03969216 | 0.0380549 | 0.03788845 | 0.03767339 | 0.03637688 | 0.03906334 | 0.03923509
2106 | 0.03083404 | 0.03162245 | 0.0340512 | 0.03411765 | 0.03527338 | 0.03531621 | 0.03335103 | 0.0371655 | 0.03383172 | 0.03521968 | 0.03587846 | 0.03621938 | 0.04292883 | 0.03942761 | 0.03758996 | 0.03756972 | 0.03781112 | 0.0373039 | 0.04001783 | 0.03888937
2107 | 0.030848 | 0.03084857 | 0.03481928 | 0.03379085 | 0.03473722 | 0.03543478 | 0.03353683 | 0.03693722 | 0.03476998 | 0.03511424 | 0.03518362 | 0.03673763 | 0.04273566 | 0.03840636 | 0.03665877 | 0.03775398 | 0.03700295 | 0.03737435 | 0.03995542 | 0.03927831
2108 | 0.03076595 | 0.03171429 | 0.03500753 | 0.03428468 | 0.03482734 | 0.03533597 | 0.03430371 | 0.03764259 | 0.03461259 | 0.03524897 | 0.03616125 | 0.0363951 | 0.04234631 | 0.03852672 | 0.03725722 | 0.03809856 | 0.03601182 | 0.03703008 | 0.0396255 | 0.04005616
2109 | 0.03053036 | 0.03214322 | 0.0347741 | 0.03423384 | 0.03379683 | 0.03496706 | 0.03454907 | 0.03759823 | 0.03588271 | 0.0361534 | 0.03601685 | 0.03624601 | 0.04236168 | 0.03773603 | 0.03789773 | 0.03814833 | 0.03725394 | 0.03695959 | 0.03969238 | 0.03875486
2110 | 0.030619 | 0.03205795 | 0.03490211 | 0.03402324 | 0.03440605 | 0.03474621 | 0.03435676 | 0.03758402 | 0.03504537 | 0.03595196 | 0.0367709 | 0.03727515 | 0.0423002 | 0.03897016 | 0.0370109 | 0.0374751 | 0.03714567 | 0.0364551 | 0.0387645 | 0.03918323
2111 | 0.03139597 | 0.03153328 | 0.03454066 | 0.03424837 | 0.03365994 | 0.03460119 | 0.03506296 | 0.03780101 | 0.03506957 | 0.03601054 | 0.03651625 | 0.03737094 | 0.04174782 | 0.03821377 | 0.03721933 | 0.03749004 | 0.03709154 | 0.03658674 | 0.03959857 | 0.03985745
2112 | 0.03164516 | 0.03200327 | 0.03480422 | 0.03407407 | 0.03389769 | 0.03451549 | 0.03431698 | 0.03693722 | 0.03384615 | 0.0363993 | 0.03674489 | 0.03708356 | 0.04194772 | 0.03917709 | 0.03712459 | 0.03709517 | 0.03705217 | 0.03665256 | 0.03827755 | 0.03922645
2113 | 0.03114999 | 0.03285743 | 0.03413715 | 0.03437908 | 0.03383285 | 0.03391161 | 0.03437003 | 0.03734306 | 0.03391278 | 0.03595782 | 0.03604091 | 0.03711549 | 0.04168631 | 0.03928778 | 0.03783989 | 0.03714499 | 0.0367356 | 0.03615891 | 0.03869701 | 0.0387981
2114 | 0.03128533 | 0.03217675 | 0.03451807 | 0.03376453 | 0.03391931 | 0.03382586 | 0.03406105 | 0.03649112 | 0.03382798 | 0.03567077 | 0.03531607 | 0.03696647 | 0.0419836 | 0.03960539 | 0.0375604 | 0.03767314 | 0.03785925 | 0.03620122 | 0.03938002 | 0.03809689
2115 | 0.031278 | 0.0320747 | 0.0344009 | 0.03451707 | 0.03391931 | 0.03388522 | 0.03463528 | 0.03697335 | 0.03355152 | 0.03637376 | 0.03660048 | 0.03698776 | 0.04170682 | 0.03987488 | 0.03767883 | 0.03749875 | 0.03744094 | 0.03632346 | 0.03891566 | 0.03968453
2116 | 0.03078237 | 0.03176483 | 0.03508283 | 0.03388081 | 0.03448847 | 0.03473303 | 0.03383543 | 0.03696701 | 0.03443368 | 0.03475381 | 0.03577965 | 0.03636315 | 0.04179395 | 0.0393744 | 0.03739934 | 0.03700548 | 0.03786417 | 0.03634055 | 0.04004014 | 0.03879377
2117 | 0.03060004 | 0.03209839 | 0.03518825 | 0.0334593 | 0.03509719 | 0.03430079 | 0.03388188 | 0.0367703 | 0.03378788 | 0.03546307 | 0.0359121 | 0.03628328 | 0.0422655 | 0.03846821 | 0.03751303 | 0.03730443 | 0.03720965 | 0.03669958 | 0.03967886 | 0.03806661
2118 | 0.0305606 | 0.03096649 | 0.03496988 | 0.03473493 | 0.03524838 | 0.03419525 | 0.03353918 | 0.0374572 | 0.03530872 | 0.03576202 | 0.03559302 | 0.03681576 | 0.04239364 | 0.03837187 | 0.03775462 | 0.03732436 | 0.03717381 | 0.03705689 | 0.0399554 | 0.03891915
2119 | 0.03099915 | 0.03100031 | 0.03525602 | 0.03440407 | 0.03558675 | 0.03440633 | 0.03400133 | 0.03776791 | 0.03444579 | 0.03570926 | 0.03685319 | 0.0362227 | 0.04235264 | 0.03822736 | 0.03832307 | 0.03758346 | 0.03731791 | 0.0370851 | 0.03923249 | 0.03914829
2120 | 0.03113459 | 0.03102074 | 0.03438583 | 0.03452035 | 0.03539957 | 0.03490106 | 0.03447246 | 0.03768548 | 0.03503027 | 0.03525205 | 0.03643588 | 0.0361854 | 0.04230138 | 0.03884393 | 0.03756872 | 0.03708375 | 0.03748031 | 0.0366698 | 0.03914324 | 0.03922611
2121 | 0.03106319 | 0.0318219 | 0.03406933 | 0.03344 | 0.03542837 | 0.03476253 | 0.03435302 | 0.03763959 | 0.03480921 | 0.03427817 | 0.03622517 | 0.03667022 | 0.042204 | 0.0386657 | 0.03740758 | 0.03689432 | 0.03697686 | 0.03635936 | 0.03959393 | 0.0379273
2122 | 0.03169743 | 0.03183211 | 0.03365762 | 0.03440407 | 0.03410959 | 0.03436675 | 0.03553714 | 0.03682741 | 0.03450636 | 0.03562134 | 0.03524096 | 0.0372737 | 0.04291645 | 0.03917188 | 0.03781517 | 0.03802691 | 0.03638916 | 0.03724024 | 0.03989295 | 0.03903156
2123 | 0.03181139 | 0.03236705 | 0.03374811 | 0.03328727 | 0.03412401 | 0.03436016 | 0.0347578 | 0.03650794 | 0.03429091 | 0.03516716 | 0.03718412 | 0.03691161 | 0.042 | 0.03982667 | 0.0373128 | 0.03772297 | 0.03676022 | 0.03769267 | 0.0392548 | 0.03875
2124 | 0.03137673 | 0.03236705 | 0.03431801 | 0.03345455 | 0.03352559 | 0.03424422 | 0.03543103 | 0.03705584 | 0.03476681 | 0.03472141 | 0.03655027 | 0.03683174 | 0.04183077 | 0.04032724 | 0.03728307 | 0.0376321 | 0.03718858 | 0.03733898 | 0.03987506 | 0.03815664
2125 | 0.03109854 | 0.03293541 | 0.03368778 | 0.03392 | 0.03352559 | 0.03424422 | 0.03495687 | 0.0364254 | 0.03394545 | 0.03582063 | 0.03540964 | 0.03682472 | 0.04165128 | 0.04015881 | 0.03722143 | 0.03747757 | 0.03715903 | 0.03645814 | 0.04010259 | 0.03852076
2126 | 0.03099103 | 0.03228178 | 0.03371795 | 0.03354182 | 0.03407354 | 0.03408581 | 0.03517585 | 0.03752538 | 0.0339697 | 0.035932 | 0.03596386 | 0.03686734 | 0.04309072 | 0.03912331 | 0.03770142 | 0.03751246 | 0.03601281 | 0.03716502 | 0.0399286 | 0.03840329
2127 | 0.0311766 | 0.03150797 | 0.03430294 | 0.03413818 | 0.03456381 | 0.03440264 | 0.03421647 | 0.0371619 | 0.03346877 | 0.03608441 | 0.03524412 | 0.03630261 | 0.04229231 | 0.03859827 | 0.03744903 | 0.03784255 | 0.03742491 | 0.03770099 | 0.0394199 | 0.03944228
2128 | 0.03100502 | 0.03144988 | 0.03428356 | 0.03366545 | 0.03501441 | 0.03446865 | 0.03416335 | 0.03810914 | 0.03397576 | 0.03575953 | 0.03773767 | 0.03616205 | 0.04257436 | 0.03854046 | 0.03755808 | 0.03766201 | 0.03696552 | 0.03713076 | 0.03855804 | 0.03933391
2129 | 0.03100833 | 0.03152141 | 0.03461944 | 0.0344 | 0.03495677 | 0.03512533 | 0.03393094 | 0.0377665 | 0.03433939 | 0.03624853 | 0.03646598 | 0.03615139 | 0.04302409 | 0.03813976 | 0.03796209 | 0.03883466 | 0.03691626 | 0.03697084 | 0.03928603 | 0.03932958
2130 | 0.03122597 | 0.03158271 | 0.03395173 | 0.03379636 | 0.03530259 | 0.03584433 | 0.03391102 | 0.03731429 | 0.0337356 | 0.03585337 | 0.03630723 | 0.03685669 | 0.04333675 | 0.03846747 | 0.03780939 | 0.0380568 | 0.03705419 | 0.03659765 | 0.03863839 | 0.0405013
2131 | 0.03196371 | 0.03133367 | 0.03453243 | 0.03428364 | 0.03516571 | 0.03560686 | 0.03373422 | 0.03667937 | 0.03543913 | 0.03605279 | 0.03643976 | 0.03652452 | 0.04274872 | 0.03817349 | 0.03802844 | 0.03754237 | 0.03729557 | 0.03758231 | 0.03845913 | 0.03996974
2132 | 0.03182837 | 0.03198161 | 0.0345098 | 0.03408 | 0.03442682 | 0.0355343 | 0.03330233 | 0.03692698 | 0.03484242 | 0.03627784 | 0.0366767 | 0.03691529 | 0.04162134 | 0.03913295 | 0.03739687 | 0.03747757 | 0.03676355 | 0.03696 | 0.03917857 | 0.03914792
2133 | 0.03152893 | 0.03191663 | 0.03467572 | 0.03412364 | 0.03422799 | 0.03513531 | 0.03381395 | 0.03678526 | 0.03564506 | 0.03515845 | 0.03645181 | 0.03694193 | 0.04250256 | 0.04045739 | 0.03798483 | 0.0373616 | 0.03670281 | 0.0361064 | 0.03925893 | 0.03928201
2134 | 0.0320064 | 0.03190968 | 0.03527506 | 0.03416727 | 0.03496035 | 0.03469307 | 0.03316489 | 0.03718095 | 0.03452727 | 0.03636577 | 0.03543701 | 0.03715503 | 0.04142124 | 0.04041887 | 0.03686907 | 0.03668663 | 0.03762562 | 0.03674353 | 0.04002231 | 0.03946799
2135 | 0.03182109 | 0.03197098 | 0.03508666 | 0.03396364 | 0.03475126 | 0.03395641 | 0.03396678 | 0.03751746 | 0.03528485 | 0.03653576 | 0.03540687 | 0.03758657 | 0.04237436 | 0.04021666 | 0.03691651 | 0.03637226 | 0.03724631 | 0.03693176 | 0.03938393 | 0.04011241
2136 | 0.03127203 | 0.03195055 | 0.03497738 | 0.03427636 | 0.03383838 | 0.03379789 | 0.03431229 | 0.03773333 | 0.03474545 | 0.03594721 | 0.03569017 | 0.03684435 | 0.04110883 | 0.0392 | 0.03769085 | 0.0362475 | 0.03662888 | 0.03665412 | 0.04002677 | 0.03912197
2137 | 0.03081855 | 0.03251966 | 0.03506405 | 0.03372635 | 0.0342785 | 0.03429987 | 0.03475432 | 0.03768889 | 0.03460885 | 0.0352054 | 0.03671084 | 0.0372456 | 0.04179066 | 0.03897349 | 0.03748102 | 0.03766085 | 0.03628205 | 0.03586629 | 0.03984375 | 0.03920848
2138 | 0.03130007 | 0.03218555 | 0.03524491 | 0.03453091 | 0.03458153 | 0.03410832 | 0.03462815 | 0.0375746 | 0.03460279 | 0.03498239 | 0.03559373 | 0.03652985 | 0.0420472 | 0.03833173 | 0.03694497 | 0.03833001 | 0.03778325 | 0.03668079 | 0.03926786 | 0.04037181
2139 | 0.03145695 | 0.03206622 | 0.03463047 | 0.03369723 | 0.03379509 | 0.03428005 | 0.03492696 | 0.03719365 | 0.0347544 | 0.03511737 | 0.03628089 | 0.03650853 | 0.04251924 | 0.03830762 | 0.03690081 | 0.03661677 | 0.03709709 | 0.03712471 | 0.03895489 | 0.03908737
2140 | 0.03119991 | 0.03184791 | 0.03426415 | 0.03375546 | 0.03342238 | 0.03496037 | 0.03478088 | 0.03684879 | 0.03443905 | 0.0349677 | 0.03549457 | 0.03641067 | 0.04258081 | 0.03834137 | 0.03768975 | 0.03822034 | 0.03623767 | 0.03683294 | 0.03946875 | 0.03887927
2141 | 0.03114246 | 0.03191946 | 0.03440755 | 0.03399563 | 0.03404762 | 0.03476882 | 0.03478405 | 0.03655654 | 0.03357403 | 0.03560446 | 0.03746538 | 0.035936 | 0.04237045 | 0.03853905 | 0.03750949 | 0.03757107 | 0.0365106 | 0.03670433 | 0.03945089 | 0.03881437
2142 | 0.03120325 | 0.0318442 | 0.03472097 | 0.0339083 | 0.03509733 | 0.03455746 | 0.03378989 | 0.03707116 | 0.0339199 | 0.03571596 | 0.03678916 | 0.03647467 | 0.04289892 | 0.03991329 | 0.03712862 | 0.03856431 | 0.03679152 | 0.03684557 | 0.03954444 | 0.03912592
2143 | 0.03153509 | 0.03069287 | 0.03449057 | 0.03362709 | 0.03455267 | 0.03419035 | 0.03386303 | 0.03709022 | 0.03348512 | 0.03584507 | 0.03629295 | 0.036576 | 0.04311282 | 0.03921928 | 0.03780361 | 0.0386989 | 0.03725481 | 0.03686911 | 0.04051763 | 0.03961938
2144 | 0.03159919 | 0.0313216 | 0.03436981 | 0.03394469 | 0.03535689 | 0.03424323 | 0.03376995 | 0.03688691 | 0.03476046 | 0.03503817 | 0.03622664 | 0.03734542 | 0.04273987 | 0.03958072 | 0.03785104 | 0.03734531 | 0.03677674 | 0.03738353 | 0.04004464 | 0.03943772
2145 | 0.03122796 | 0.03188139 | 0.03478491 | 0.03483636 | 0.03564528 | 0.03434898 | 0.03447841 | 0.03709022 | 0.0345085 | 0.03543746 | 0.03588058 | 0.03750533 | 0.04203285 | 0.03895853 | 0.03743711 | 0.0387338 | 0.03707245 | 0.03754824 | 0.04008036 | 0.03934228
2146 | 0.0307207 | 0.03238962 | 0.03503771 | 0.03482182 | 0.03584715 | 0.0343688 | 0.03380319 | 0.03752224 | 0.0355185 | 0.03599178 | 0.03671489 | 0.03698827 | 0.04206366 | 0.03965783 | 0.03695301 | 0.03829925 | 0.03715623 | 0.03731168 | 0.04043284 | 0.03988322
2147 | 0.03035944 | 0.03206911 | 0.03433208 | 0.0340393 | 0.03487734 | 0.03490092 | 0.03449468 | 0.03785896 | 0.035094 | 0.03455347 | 0.0345866 | 0.03740405 | 0.04186345 | 0.03973012 | 0.0376317 | 0.03844965 | 0.03723509 | 0.0372693 | 0.03949084 | 0.03864502
2148 | 0.03080954 | 0.03211694 | 0.03406038 | 0.03462154 | 0.03431769 | 0.03511889 | 0.03497674 | 0.03701208 | 0.03506974 | 0.03547857 | 0.0354222 | 0.03745736 | 0.04189425 | 0.03881871 | 0.0369943 | 0.03736527 | 0.03765402 | 0.03681733 | 0.038521 | 0.03925141
2149 | 0.03072727 | 0.03331632 | 0.03376133 | 0.03481805 | 0.03425271 | 0.0352642 | 0.03512292 | 0.03759212 | 0.03497878 | 0.03549031 | 0.03556695 | 0.03732409 | 0.0413508 | 0.03902122 | 0.03729473 | 0.03753992 | 0.03781173 | 0.03699623 | 0.03838248 | 0.03893985
2150 | 0.03083422 | 0.03211 | 0.03404079 | 0.03352513 | 0.03374277 | 0.03523118 | 0.03510299 | 0.03699936 | 0.03432039 | 0.03585094 | 0.03625452 | 0.03668267 | 0.04191992 | 0.03916104 | 0.03692308 | 0.03816459 | 0.03730409 | 0.03675459 | 0.03866399 | 0.03943747
2151 | 0.0311698 | 0.03149228 | 0.03419184 | 0.03425036 | 0.03394509 | 0.03545575 | 0.03447473 | 0.03767471 | 0.03481796 | 0.03614437 | 0.03568758 | 0.03591782 | 0.0416076 | 0.0392189 | 0.0380636 | 0.03702595 | 0.03746673 | 0.03642016 | 0.03948191 | 0.03941151
2152 | 0.03146248 | 0.03109906 | 0.03441088 | 0.03353241 | 0.03436101 | 0.03525099 | 0.03510963 | 0.03670057 | 0.03369156 | 0.03551967 | 0.03639324 | 0.03638741 | 0.04273614 | 0.03884708 | 0.03786901 | 0.03705941 | 0.03804337 | 0.03627238 | 0.03944172 | 0.03885281
2153 | 0.03132685 | 0.03206872 | 0.03480755 | 0.03439913 | 0.03406069 | 0.03473232 | 0.03461436 | 0.03721551 | 0.03449636 | 0.03501763 | 0.03740808 | 0.03661333 | 0.04213039 | 0.03876507 | 0.03753204 | 0.03648527 | 0.03829966 | 0.03598021 | 0.0395623 | 0.03967114
2154 | 0.03145515 | 0.03182283 | 0.03441088 | 0.03337464 | 0.03468592 | 0.03400794 | 0.03439495 | 0.03761753 | 0.03378264 | 0.03452409 | 0.03672092 | 0.03635539 | 0.04301335 | 0.03867342 | 0.03736942 | 0.03717424 | 0.03716963 | 0.03692887 | 0.04052679 | 0.03943315
2155 | 0.03124799 | 0.03099212 | 0.03521509 | 0.03389658 | 0.03536797 | 0.03401455 | 0.03397871 | 0.03744437 | 0.03453883 | 0.03567821 | 0.03635103 | 0.03704533 | 0.04291068 | 0.0401494 | 0.03757835 | 0.03681977 | 0.03653182 | 0.03726802 | 0.04063393 | 0.03875758
2156 | 0.03112632 | 0.03203437 | 0.03518491 | 0.03396213 | 0.03539683 | 0.03400794 | 0.03426197 | 0.03815756 | 0.03492112 | 0.03511163 | 0.03632087 | 0.03674133 | 0.04296715 | 0.03954677 | 0.03713675 | 0.03749002 | 0.03759862 | 0.03688177 | 0.0403305 | 0.03885714
2157 | 0.03081532 | 0.03206138 | 0.03501887 | 0.03379009 | 0.03507581 | 0.03412037 | 0.03363939 | 0.03732359 | 0.03423801 | 0.03576042 | 0.03694997 | 0.037296 | 0.04277721 | 0.0392623 | 0.0382392 | 0.03801896 | 0.03750986 | 0.03687088 | 0.03908847 | 0.039537
2158 | 0.03038964 | 0.03238904 | 0.03439577 | 0.03420248 | 0.03438989 | 0.03416005 | 0.03397206 | 0.03783355 | 0.03507282 | 0.03577804 | 0.03513889 | 0.0375693 | 0.04223421 | 0.03897733 | 0.03787749 | 0.03797405 | 0.03752465 | 0.03710787 | 0.03979008 | 0.0395846
2159 | 0.03067537 | 0.03127559 | 0.03444864 | 0.03467589 | 0.03526696 | 0.03462963 | 0.03356858 | 0.03725366 | 0.03546117 | 0.03590722 | 0.03548582 | 0.03745067 | 0.04239343 | 0.0390111 | 0.03734568 | 0.03753869 | 0.03660089 | 0.03724447 | 0.0392538 | 0.04004327
2160 | 0.03096843 | 0.03165166 | 0.03492447 | 0.03420248 | 0.03476534 | 0.03464947 | 0.03407186 | 0.03736809 | 0.03538835 | 0.03671362 | 0.03620627 | 0.03709867 | 0.04253593 | 0.03883743 | 0.03747388 | 0.03762856 | 0.03770217 | 0.03786252 | 0.03983028 | 0.03909524
2161 | 0.03113632 | 0.0318633 | 0.03523774 | 0.03405977 | 0.03440751 | 0.03575677 | 0.03358189 | 0.03617048 | 0.03541869 | 0.03563455 | 0.03707479 | 0.03694933 | 0.04177287 | 0.03900627 | 0.03777778 | 0.0381986 | 0.03746055 | 0.03758361 | 0.03910188 | 0.03854916
2162 | 0.03112895 | 0.03205443 | 0.03495468 | 0.0350655 | 0.03481588 | 0.03590218 | 0.03382823 | 0.03631679 | 0.03355407 | 0.0359542 | 0.03601086 | 0.03720533 | 0.04177287 | 0.03922817 | 0.03845278 | 0.03783824 | 0.03757396 | 0.03723504 | 0.0395487 | 0.0391342
2163 | 0.03108947 | 0.03211582 | 0.03523019 | 0.03415149 | 0.03462428 | 0.03564442 | 0.03410786 | 0.03730916 | 0.03496661 | 0.03651204 | 0.03566687 | 0.03709867 | 0.04217771 | 0.03988428 | 0.03726366 | 0.03813373 | 0.03739645 | 0.03674835 | 0.03964701 | 0.03891728
2164 | 0.0317861 | 0.03243326 | 0.03520755 | 0.03362974 | 0.03458815 | 0.03528751 | 0.03491018 | 0.03753973 | 0.03328875 | 0.03621257 | 0.03669481 | 0.03648879 | 0.04234206 | 0.03907863 | 0.03807692 | 0.03828842 | 0.03659921 | 0.03725259 | 0.03920018 | 0.03887397
2165 | 0.03165383 | 0.03283918 | 0.03509063 | 0.03311451 | 0.03419075 | 0.03478175 | 0.03500998 | 0.03806103 | 0.03410693 | 0.03664709 | 0.03608328 | 0.03645144 | 0.04262969 | 0.03957549 | 0.03802944 | 0.03807884 | 0.03637216 | 0.0375789 | 0.03925827 | 0.03854049
2166 | 0.03114631 | 0.03272318 | 0.03481118 | 0.03422741 | 0.03402457 | 0.03456349 | 0.03559176 | 0.03793388 | 0.03444714 | 0.03612449 | 0.03565217 | 0.03701174 | 0.04195272 | 0.03885618 | 0.03766271 | 0.03806387 | 0.03643139 | 0.03634135 | 0.03869915 | 0.03937229
2167 | 0.0310031 | 0.03229998 | 0.03452417 | 0.03350839 | 0.03383948 | 0.03385837 | 0.03545878 | 0.03878653 | 0.03442892 | 0.03638873 | 0.03577899 | 0.0370651 | 0.04296353 | 0.03910232 | 0.03740618 | 0.03775337 | 0.03764793 | 0.03580189 | 0.03903442 | 0.03968831
2168 | 0.03130686 | 0.03136392 | 0.0344864 | 0.03374636 | 0.03416185 | 0.03333775 | 0.03534574 | 0.03778131 | 0.03486339 | 0.03599882 | 0.03681352 | 0.03748666 | 0.04309707 | 0.03942595 | 0.0376342 | 0.03715784 | 0.0375037 | 0.03668081 | 0.03898525 | 0.03971429
2169 | 0.03165329 | 0.03137094 | 0.03443689 | 0.03405977 | 0.03513728 | 0.03348344 | 0.03536261 | 0.03678753 | 0.03491803 | 0.03519106 | 0.03704888 | 0.03750267 | 0.0424756 | 0.03881274 | 0.03812915 | 0.03767848 | 0.03680158 | 0.03687412 | 0.03935628 | 0.03910351
2170 | 0.03157444 | 0.03138761 | 0.03483384 | 0.03382932 | 0.03515896 | 0.03368874 | 0.0350499 | 0.03667091 | 0.03517304 | 0.03515579 | 0.0361413 | 0.03740128 | 0.04265537 | 0.03954151 | 0.03794299 | 0.03680819 | 0.03635735 | 0.03703913 | 0.03986148 | 0.03936797
2171 | 0.03169609 | 0.03116165 | 0.03473565 | 0.03479592 | 0.03544404 | 0.03554233 | 0.03421438 | 0.03594268 | 0.0352884 | 0.03526161 | 0.03639107 | 0.03728922 | 0.0423741 | 0.03957046 | 0.03820988 | 0.03759361 | 0.03851578 | 0.03733616 | 0.04041108 | 0.04022501
2172 | 0.03193538 | 0.03120262 | 0.03473167 | 0.0344898 | 0.03590614 | 0.03587302 | 0.03356429 | 0.03665181 | 0.03493925 | 0.03594007 | 0.03645745 | 0.03694608 | 0.04251285 | 0.0393195 | 0.03809976 | 0.03731269 | 0.0377997 | 0.03730787 | 0.04077267 | 0.03933766
2173 | 0.03169949 | 0.03146252 | 0.03434618 | 0.03502549 | 0.03529624 | 0.03541667 | 0.03431425 | 0.03691916 | 0.03439247 | 0.03564374 | 0.03596618 | 0.03680192 | 0.04178406 | 0.03929054 | 0.03775297 | 0.03755367 | 0.03662883 | 0.03775212 | 0.0404647 | 0.03983983
2174 | 0.03142062 | 0.03280818 | 0.03401361 | 0.0336105 | 0.03484827 | 0.03576058 | 0.03415446 | 0.03732018 | 0.03379331 | 0.03576132 | 0.03545619 | 0.03650828 | 0.04168123 | 0.03830034 | 0.03729563 | 0.03757243 | 0.0357037 | 0.03771913 | 0.04007596 | 0.03937202
2175 | 0.03103781 | 0.03309809 | 0.03406959 | 0.03443878 | 0.03434563 | 0.0358664 | 0.03409454 | 0.03805344 | 0.03367173 | 0.03587302 | 0.03575483 | 0.03648158 | 0.04237924 | 0.03951255 | 0.03701521 | 0.03737263 | 0.0375333 | 0.03816682 | 0.04021448 | 0.03912516
2176 | 0.03080137 | 0.03310832 | 0.03354766 | 0.03408461 | 0.03390456 | 0.03482462 | 0.03377748 | 0.03770992 | 0.03518834 | 0.03553792 | 0.0364372 | 0.0367165 | 0.0419126 | 0.03972973 | 0.03746198 | 0.03770729 | 0.03829882 | 0.03734559 | 0.0397139 | 0.03936336
2177 | 0.0304716 | 0.03236438 | 0.03377458 | 0.03384391 | 0.03393348 | 0.03449669 | 0.03435419 | 0.03813613 | 0.03340633 | 0.03552616 | 0.03632246 | 0.03611111 | 0.04179434 | 0.03973456 | 0.03734316 | 0.03773227 | 0.0371619 | 0.03677358 | 0.03940098 | 0.03834922
2178 | 0.03018443 | 0.03237462 | 0.03449735 | 0.03423049 | 0.03379161 | 0.03378396 | 0.03496671 | 0.03726926 | 0.03390274 | 0.03482941 | 0.03644928 | 0.03666667 | 0.04178406 | 0.04035697 | 0.03757129 | 0.03800699 | 0.03589921 | 0.03684906 | 0.03913685 | 0.03900823
2179 | 0.03057134 | 0.03230958 | 0.03443689 | 0.03388038 | 0.03435286 | 0.03383444 | 0.03422385 | 0.0368937 | 0.03453495 | 0.03515882 | 0.03631643 | 0.03717032 | 0.04253854 | 0.03914051 | 0.03756179 | 0.03729635 | 0.03748766 | 0.03667925 | 0.03927549 | 0.03866551
2180 | 0.03086817 | 0.03137295 | 0.03457294 | 0.03439825 | 0.03502531 | 0.03370444 | 0.03448069 | 0.03656688 | 0.03487849 | 0.03546149 | 0.03695048 | 0.03688735 | 0.04261562 | 0.03957046 | 0.03773764 | 0.03735132 | 0.03795264 | 0.03681132 | 0.03974072 | 0.03846987
2181 | 0.03102561 | 0.03087647 | 0.03536659 | 0.03362774 | 0.03433839 | 0.03365142 | 0.03453698 | 0.03656688 | 0.03592593 | 0.03582011 | 0.03590332 | 0.03736786 | 0.04256937 | 0.03873491 | 0.03741797 | 0.03738131 | 0.03702369 | 0.03622935 | 0.03940966 | 0.03958424
2182 | 0.03175538 | 0.03098924 | 0.03535903 | 0.03425966 | 0.03511208 | 0.03480132 | 0.03455393 | 0.03713558 | 0.03451672 | 0.03558495 | 0.03638285 | 0.03697115 | 0.04271326 | 0.03868116 | 0.03694722 | 0.03804196 | 0.0361413 | 0.03620576 | 0.03902504 | 0.03934171
2183 | 0.03222353 | 0.03198812 | 0.03509448 | 0.0340292 | 0.0347867 | 0.03501325 | 0.03433045 | 0.03782941 | 0.03542527 | 0.03590241 | 0.03606647 | 0.03777896 | 0.04299589 | 0.0380377 | 0.03737993 | 0.03829171 | 0.03606225 | 0.03687264 | 0.03990612 | 0.03940667
2184 | 0.03205911 | 0.03205286 | 0.03459909 | 0.0339562 | 0.03531069 | 0.0347351 | 0.03365333 | 0.03782941 | 0.0342614 | 0.03608466 | 0.03578852 | 0.03773091 | 0.04331449 | 0.03890338 | 0.03695528 | 0.03778721 | 0.03677037 | 0.03734906 | 0.03919946 | 0.03902513
2185 | 0.0318839 | 0.03265766 | 0.03499622 | 0.03361314 | 0.03488069 | 0.03578425 | 0.03401066 | 0.03851145 | 0.0344924 | 0.03577059 | 0.03606647 | 0.0374693 | 0.04283145 | 0.04019305 | 0.0375844 | 0.03805694 | 0.0363834 | 0.03799623 | 0.03942755 | 0.03915945
2186 | 0.03169791 | 0.03236379 | 0.03514739 | 0.03454413 | 0.03443239 | 0.03585043 | 0.03397333 | 0.03814885 | 0.03528554 | 0.03620223 | 0.03597583 | 0.03743727 | 0.04212339 | 0.03915983 | 0.03747504 | 0.03833167 | 0.03645257 | 0.03708019 | 0.03996424 | 0.0398311
2187 | 0.03191945 | 0.03325829 | 0.03465961 | 0.03405109 | 0.03490962 | 0.03578425 | 0.03395333 | 0.03819975 | 0.03444647 | 0.03589412 | 0.03629003 | 0.03696047 | 0.04201132 | 0.03985031 | 0.03773657 | 0.03748126 | 0.03638834 | 0.03729717 | 0.0398793 | 0.03929376
2188 | 0.03126474 | 0.03292046 | 0.03507181 | 0.03407299 | 0.03462762 | 0.0353245 | 0.03392 | 0.03731381 | 0.03453771 | 0.03626102 | 0.03632024 | 0.03705662 | 0.04226221 | 0.03964268 | 0.03812173 | 0.03745127 | 0.03618577 | 0.0373066 | 0.0404962 | 0.03936308
2189 | 0.03077006 | 0.03217908 | 0.03535903 | 0.03438686 | 0.03503254 | 0.03476474 | 0.03428667 | 0.03685987 | 0.03472019 | 0.03596471 | 0.03667674 | 0.03709402 | 0.04180041 | 0.03999517 | 0.03829291 | 0.03733133 | 0.03735802 | 0.03731132 | 0.04035315 | 0.03933709
2190 | 0.03085255 | 0.03151907 | 0.03538927 | 0.03416788 | 0.03419682 | 0.034778 | 0.0344437 | 0.03614404 | 0.03516717 | 0.03607059 | 0.03711353 | 0.03644575 | 0.04156893 | 0.03911594 | 0.03839277 | 0.037991 | 0.03759012 | 0.03664464 | 0.0399195 | 0.03922444
2191 | 0.03077336 | 0.031382 | 0.03546485 | 0.03452555 | 0.03479016 | 0.03499338 | 0.0347435 | 0.03599745 | 0.03516109 | 0.03647854 | 0.03622356 | 0.03677885 | 0.04130726 | 0.03843403 | 0.03780314 | 0.03806693 | 0.03737284 | 0.03614731 | 0.04014752 | 0.03961872
2192 | 0.03090948 | 0.03226104 | 0.03429652 | 0.03371074 | 0.03483357 | 0.03434062 | 0.03476349 | 0.03677502 | 0.03504866 | 0.03512066 | 0.03613664 | 0.03682158 | 0.0425463 | 0.03955556 | 0.03822159 | 0.03767616 | 0.03738765 | 0.03672487 | 0.03914989 | 0.0389857
2193 | 0.03089876 | 0.03152553 | 0.03403482 | 0.03509117 | 0.03442836 | 0.03444003 | 0.03468 | 0.03702548 | 0.03422141 | 0.03605294 | 0.03477919 | 0.03699252 | 0.04255658 | 0.03955556 | 0.03804565 | 0.03803098 | 0.03699111 | 0.03704578 | 0.03904251 | 0.0384482
2194 | 0.03114209 | 0.03165556 | 0.03373202 | 0.03435036 | 0.03432706 | 0.03462558 | 0.03526982 | 0.03794268 | 0.03502433 | 0.03571765 | 0.0361971 | 0.03747863 | 0.04271605 | 0.03947826 | 0.03802663 | 0.03826174 | 0.0376642 | 0.03745283 | 0.03903356 | 0.03850455
2195 | 0.03144634 | 0.03174782 | 0.03367903 | 0.03361578 | 0.03398262 | 0.03463221 | 0.03523651 | 0.03776433 | 0.03393792 | 0.03587059 | 0.03573761 | 0.03729167 | 0.04259259 | 0.03961836 | 0.03714898 | 0.03793103 | 0.03763457 | 0.03695139 | 0.03855416 | 0.03894235
2196 | 0.03144971 | 0.03191555 | 0.03407267 | 0.03421168 | 0.03500724 | 0.03420424 | 0.03517655 | 0.0386951 | 0.03448905 | 0.03604118 | 0.03565901 | 0.03779915 | 0.04282776 | 0.03962802 | 0.03786394 | 0.03778611 | 0.03805926 | 0.03761792 | 0.03911857 | 0.0397227
2197 | 0.03154621 | 0.0323222 | 0.03438304 | 0.03404675 | 0.03470333 | 0.03445623 | 0.0349 | 0.03892425 | 0.03391966 | 0.0363 | 0.03591898 | 0.03751068 | 0.0431671 | 0.03993237 | 0.03804948 | 0.03816092 | 0.03773827 | 0.03720623 | 0.03920805 | 0.03928912
2198 | 0.03123458 | 0.0319631 | 0.03500756 | 0.03435766 | 0.03486252 | 0.03422414 | 0.03478 | 0.03799363 | 0.0341266 | 0.03634706 | 0.03634825 | 0.03742521 | 0.04281893 | 0.03927985 | 0.03809229 | 0.03784608 | 0.03771358 | 0.03707881 | 0.04 | 0.03957539
2199 | 0.03152815 | 0.03203485 | 0.03485628 | 0.03284357 | 0.03539074 | 0.03447613 | 0.03464 | 0.03696622 | 0.03519465 | 0.03600353 | 0.03743807 | 0.03722756 | 0.04228909 | 0.03958937 | 0.03745956 | 0.03786607 | 0.03700099 | 0.03782547 | 0.04021467 | 0.03884215
2200 | 0.03110181 | 0.03228451 | 0.03489023 | 0.03403944 | 0.03523155 | 0.03420424 | 0.03426284 | 0.03646046 | 0.03505474 | 0.03582696 | 0.03597944 | 0.03630144 | 0.04242284 | 0.03996618 | 0.03693955 | 0.03759 | 0.03739625 | 0.03762152 | 0.04075995 | 0.03886866
2201 | 0.03169633 | 0.0319594 | 0.03492051 | 0.03414171 | 0.03533285 | 0.03408488 | 0.03406271 | 0.03667304 | 0.03570213 | 0.03583873 | 0.03699698 | 0.03594118 | 0.04198147 | 0.03975362 | 0.03750595 | 0.03749 | 0.03799012 | 0.03651086 | 0.04091641 | 0.03825672
2202 | 0.0314062 | 0.03236982 | 0.03484481 | 0.03417093 | 0.03470673 | 0.03524851 | 0.03432288 | 0.03647321 | 0.0353163 | 0.03597999 | 0.03639661 | 0.0364992 | 0.04295782 | 0.03909135 | 0.03733936 | 0.03753 | 0.03748024 | 0.03647142 | 0.04033095 | 0.03894189
2203 | 0.03152419 | 0.03143209 | 0.03458743 | 0.03422936 | 0.03443881 | 0.03509609 | 0.03420947 | 0.03673469 | 0.03457091 | 0.03567981 | 0.03702539 | 0.03625134 | 0.04200206 | 0.03868956 | 0.03767254 | 0.03788606 | 0.03673752 | 0.03736072 | 0.04007156 | 0.03913703
2204 | 0.03183573 | 0.03171282 | 0.03454201 | 0.03389335 | 0.03425054 | 0.03514589 | 0.03460307 | 0.03762906 | 0.03522506 | 0.03678235 | 0.03577132 | 0.0369054 | 0.04160144 | 0.03877176 | 0.03773441 | 0.03752 | 0.03670292 | 0.03719547 | 0.03982103 | 0.03901127
2205 | 0.03149539 | 0.03228088 | 0.03498107 | 0.03406866 | 0.03391304 | 0.03507294 | 0.03418946 | 0.03780752 | 0.03438223 | 0.0357681 | 0.03618875 | 0.03672193 | 0.04199177 | 0.03809869 | 0.03807235 | 0.037285 | 0.03743577 | 0.03680208 | 0.03936885 | 0.0393498
2206 | 0.03115475 | 0.03192493 | 0.03568079 | 0.03398101 | 0.03427227 | 0.03518568 | 0.03386258 | 0.03836306 | 0.03401949 | 0.03667647 | 0.03558984 | 0.0375628 | 0.04244982 | 0.03866538 | 0.0382588 | 0.03767 | 0.0377668 | 0.0363864 | 0.03934646 | 0.03927178
2207 | 0.03103263 | 0.03141098 | 0.03504921 | 0.03437546 | 0.03445329 | 0.03553347 | 0.03442962 | 0.03789675 | 0.03494827 | 0.03648028 | 0.03572898 | 0.03780449 | 0.04304527 | 0.03852515 | 0.03805807 | 0.037655 | 0.03673752 | 0.03816895 | 0.03995973 | 0.03996099
2208 | 0.03069158 | 0.03202748 | 0.035405 | 0.03355263 | 0.03478639 | 0.03503979 | 0.03465644 | 0.03768642 | 0.03314442 | 0.03578576 | 0.0361948 | 0.03725815 | 0.04290787 | 0.0399855 | 0.03821514 | 0.03741371 | 0.03699456 | 0.03908962 | 0.04009396 | 0.03952752
2209 | 0.03038247 | 0.0322703 | 0.0351779 | 0.03371345 | 0.03471398 | 0.03437293 | 0.0345964 | 0.03686862 | 0.03548387 | 0.03563604 | 0.03604356 | 0.0377178 | 0.04237777 | 0.04044444 | 0.03744286 | 0.03741371 | 0.03748024 | 0.03754485 | 0.03939123 | 0.03950585
2210 | 0.03087414 | 0.03217106 | 0.03491294 | 0.03402778 | 0.03481535 | 0.03465163 | 0.03462308 | 0.03693878 | 0.03453106 | 0.03537691 | 0.03726723 | 0.03759487 | 0.04313786 | 0.0407971 | 0.0372 | 0.03747874 | 0.03820652 | 0.03741265 | 0.03952551 | 0.03918907
2211 | 0.03118961 | 0.03199631 | 0.0345303 | 0.03426901 | 0.03530775 | 0.03464499 | 0.03519333 | 0.03615188 | 0.03536214 | 0.03563015 | 0.03610405 | 0.03723143 | 0.04258363 | 0.04018841 | 0.03698571 | 0.03729365 | 0.03782115 | 0.03702409 | 0.04016555 | 0.03990464
2212 | 0.03124664 | 0.0322531 | 0.03418939 | 0.0332041 | 0.03467053 | 0.03483743 | 0.03483656 | 0.03698342 | 0.03489957 | 0.03541225 | 0.03628554 | 0.03659893 | 0.04225026 | 0.03942001 | 0.03725238 | 0.03731866 | 0.03753337 | 0.0372461 | 0.03931513 | 0.04024274
2213 | 0.03144053 | 0.03334699 | 0.03504164 | 0.03358918 | 0.03476466 | 0.03511273 | 0.03455637 | 0.03709821 | 0.03420828 | 0.03542992 | 0.03611615 | 0.03652406 | 0.04201339 | 0.03930368 | 0.03772381 | 0.03768384 | 0.0371132 | 0.03705243 | 0.03881326 | 0.04004335
2214 | 0.03160155 | 0.03254383 | 0.03463636 | 0.03445175 | 0.035105 | 0.03490378 | 0.03429907 | 0.03767857 | 0.03537432 | 0.03535925 | 0.03546005 | 0.03643125 | 0.04182801 | 0.0390087 | 0.03729395 | 0.03736368 | 0.03679031 | 0.03587234 | 0.03904613 | 0.03891587
2215 | 0.03242519 | 0.03218462 | 0.03504164 | 0.03360644 | 0.0350181 | 0.0355504 | 0.03428571 | 0.03753189 | 0.03443971 | 0.03575972 | 0.03608959 | 0.0371123 | 0.04287185 | 0.03862603 | 0.03828177 | 0.03702703 | 0.03768166 | 0.03560284 | 0.0394897 | 0.03946661
2216 | 0.03142581 | 0.0318457 | 0.0352536 | 0.03376737 | 0.03427536 | 0.03527188 | 0.03416555 | 0.03773597 | 0.03411944 | 0.03547114 | 0.03588983 | 0.03663456 | 0.04248713 | 0.03870343 | 0.03855783 | 0.03803902 | 0.03727632 | 0.03706522 | 0.04 | 0.03984389
2217 | 0.03178062 | 0.03158165 | 0.03498107 | 0.03400146 | 0.03414793 | 0.03588196 | 0.03405874 | 0.0378125 | 0.03439099 | 0.0357126 | 0.03705989 | 0.03739572 | 0.04287699 | 0.03993233 | 0.0384198 | 0.038335 | 0.03723183 | 0.03831445 | 0.03965085 | 0.03908026
2218 | 0.03188795 | 0.03156436 | 0.03503788 | 0.03454678 | 0.03423495 | 0.03539788 | 0.03397864 | 0.03741709 | 0.03379647 | 0.03547437 | 0.03742443 | 0.03800107 | 0.04262616 | 0.03969536 | 0.03828571 | 0.03797899 | 0.03692878 | 0.03769013 | 0.04053244 | 0.03946227
2219 | 0.03119227 | 0.03103625 | 0.03468182 | 0.03353328 | 0.03435507 | 0.03515594 | 0.03426569 | 0.03716018 | 0.033766 | 0.03603651 | 0.03636199 | 0.03749198 | 0.04280124 | 0.04032866 | 0.03780476 | 0.03762881 | 0.03736036 | 0.03701323 | 0.04126565 | 0.03928881
2220 | 0.03150773 | 0.03135846 | 0.03462121 | 0.03438596 | 0.03474638 | 0.03414343 | 0.03443258 | 0.03708998 | 0.03549939 | 0.0361543 | 0.03711434 | 0.03779262 | 0.04338137 | 0.03989362 | 0.03824286 | 0.03875 | 0.03757785 | 0.03863078 | 0.04048322 | 0.04034677
2221 | 0.03117413 | 0.03219087 | 0.03429113 | 0.03409656 | 0.03518116 | 0.03436255 | 0.03503338 | 0.03759566 | 0.0351218 | 0.03595995 | 0.03598063 | 0.03683253 | 0.04243048 | 0.03986944 | 0.03765603 | 0.03884 | 0.0374184 | 0.03937706 | 0.04014772 | 0.03981787
2222 | 0.03139635 | 0.03182425 | 0.03416224 | 0.03442575 | 0.03528986 | 0.03450863 | 0.03484646 | 0.03696235 | 0.0360073 | 0.03549794 | 0.03592615 | 0.03716043 | 0.04197836 | 0.03954062 | 0.03737494 | 0.03803402 | 0.03668481 | 0.03786963 | 0.04014772 | 0.03922376
2223 | 0.03079321 | 0.03225244 | 0.03446212 | 0.03377469 | 0.0356698 | 0.03354153 | 0.03563709 | 0.03764668 | 0.03485384 | 0.03489387 | 0.03495152 | 0.03638309 | 0.0422205 | 0.03852372 | 0.0371735 | 0.03805903 | 0.03704748 | 0.03670605 | 0.03990152 | 0.03966609
2224 | 0.03117009 | 0.03330941 | 0.03471212 | 0.0340673 | 0.03547101 | 0.0340598 | 0.03522697 | 0.03726228 | 0.03575776 | 0.03543901 | 0.03588128 | 0.03624732 | 0.04213292 | 0.0397824 | 0.03716873 | 0.03770771 | 0.03701286 | 0.03659574 | 0.03922974 | 0.03971813
2225 | 0.03180842 | 0.03318979 | 0.03500758 | 0.03495614 | 0.03523913 | 0.03454183 | 0.03557038 | 0.03751755 | 0.03573082 | 0.03589275 | 0.03627724 | 0.03699304 | 0.0420814 | 0.03932753 | 0.03768461 | 0.03776777 | 0.03666997 | 0.03704631 | 0.0392163 | 0.03913232
2226 | 0.03087176 | 0.03292308 | 0.03491667 | 0.03347731 | 0.03492754 | 0.03507968 | 0.03491989 | 0.03738992 | 0.03407927 | 0.03606953 | 0.03615617 | 0.03668807 | 0.0420814 | 0.03966634 | 0.03712107 | 0.03697046 | 0.03657595 | 0.03716446 | 0.03950291 | 0.03895445
2227 | 0.03111565 | 0.03258438 | 0.03420773 | 0.03376281 | 0.03440899 | 0.03454847 | 0.03513351 | 0.03741544 | 0.03415244 | 0.035625 | 0.03653753 | 0.03739572 | 0.04230809 | 0.0389792 | 0.03787518 | 0.03735235 | 0.03651658 | 0.03620804 | 0.04060877 | 0.03980486
2228 | 0.03082796 | 0.03252616 | 0.03445792 | 0.03346999 | 0.03457578 | 0.0342392 | 0.03491989 | 0.0379273 | 0.03394512 | 0.03727915 | 0.03639225 | 0.03745318 | 0.0423287 | 0.0389792 | 0.03796093 | 0.03741241 | 0.03699654 | 0.03701182 | 0.03972682 | 0.04075856
2229 | 0.03083871 | 0.03145352 | 0.03441243 | 0.03464521 | 0.03434373 | 0.03512616 | 0.03462258 | 0.03736439 | 0.03489945 | 0.03709069 | 0.03707022 | 0.037084 | 0.04242658 | 0.04029981 | 0.03820391 | 0.03746747 | 0.03630693 | 0.03721645 | 0.03929211 | 0.04004337
2230 | 0.03121909 | 0.03137456 | 0.03466262 | 0.03431602 | 0.03448876 | 0.03456478 | 0.03466934 | 0.03755584 | 0.03499086 | 0.03655863 | 0.03653148 | 0.03804813 | 0.04265842 | 0.04031431 | 0.03842782 | 0.0374662 | 0.03655121 | 0.03860652 | 0.03964622 | 0.03868056
2231 | 0.03077337 | 0.03133669 | 0.03463988 | 0.03396047 | 0.03441624 | 0.03475083 | 0.03428858 | 0.03802934 | 0.03498477 | 0.03624042 | 0.03694915 | 0.03738363 | 0.04301391 | 0.03995646 | 0.03816103 | 0.03774274 | 0.03727363 | 0.03819556 | 0.03949373 | 0.03909761
2232 | 0.0316389 | 0.03193674 | 0.03477635 | 0.03391654 | 0.03417997 | 0.03476412 | 0.0340508 | 0.03701788 | 0.03547227 | 0.03591632 | 0.03654964 | 0.03755484 | 0.04297631 | 0.03976294 | 0.03809342 | 0.0377027 | 0.03675248 | 0.03779301 | 0.03945789 | 0.03928416
2233 | 0.03167114 | 0.03119219 | 0.03523882 | 0.03489393 | 0.03456853 | 0.03515936 | 0.03368316 | 0.03685824 | 0.03475929 | 0.03662935 | 0.0366384 | 0.0371054 | 0.04304325 | 0.04 | 0.037755 | 0.03737106 | 0.03672277 | 0.03755671 | 0.03877633 | 0.03921007
2234 | 0.03176445 | 0.03188867 | 0.03593939 | 0.03412152 | 0.03540972 | 0.03611148 | 0.03379011 | 0.03715198 | 0.0356821 | 0.03580778 | 0.03530303 | 0.03673983 | 0.04284389 | 0.03936108 | 0.0379123 | 0.03730095 | 0.03718456 | 0.03741844 | 0.0396819 | 0.03961388
2235 | 0.03180744 | 0.03276888 | 0.03553788 | 0.0341142 | 0.0350979 | 0.03535857 | 0.03372326 | 0.03715837 | 0.03506399 | 0.03681791 | 0.03572727 | 0.03694861 | 0.04282329 | 0.03926912 | 0.03802193 | 0.03755133 | 0.03740228 | 0.0376276 | 0.04038065 | 0.03926215
2236 | 0.0315201 | 0.0319055 | 0.03523882 | 0.03440703 | 0.03568841 | 0.03536521 | 0.03397727 | 0.03696041 | 0.03429878 | 0.03743816 | 0.03526061 | 0.03676124 | 0.04228351 | 0.03841162 | 0.03742489 | 0.03757136 | 0.03686139 | 0.03663671 | 0.04021048 | 0.03971367
2237 | 0.03160271 | 0.03215569 | 0.03482942 | 0.03409956 | 0.03493836 | 0.03549137 | 0.03418449 | 0.03757982 | 0.03415244 | 0.03603184 | 0.03575758 | 0.03718566 | 0.04247295 | 0.03860048 | 0.03770625 | 0.03727091 | 0.03714003 | 0.0362299 | 0.04047918 | 0.04022984
2238 | 0.03103152 | 0.03171684 | 0.03502654 | 0.03467057 | 0.0353517 | 0.03451827 | 0.03445856 | 0.03848852 | 0.03404515 | 0.03581368 | 0.03613939 | 0.03685225 | 0.04191753 | 0.03939497 | 0.03767763 | 0.03802203 | 0.03789318 | 0.03700568 | 0.04121307 | 0.04016052
2239 | 0.03085862 | 0.03268658 | 0.03522365 | 0.03426061 | 0.03473875 | 0.03482392 | 0.03474282 | 0.03811742 | 0.03492683 | 0.03544222 | 0.03636364 | 0.03691649 | 0.04188144 | 0.03980164 | 0.03682729 | 0.03769654 | 0.03767937 | 0.03719149 | 0.04100269 | 0.03907986
2240 | 0.03116729 | 0.03194987 | 0.03504928 | 0.03541331 | 0.0342598 | 0.0337367 | 0.03507014 | 0.03753512 | 0.03445122 | 0.03555425 | 0.03757264 | 0.03643278 | 0.04252577 | 0.040179 | 0.03721374 | 0.03804206 | 0.03713861 | 0.03796314 | 0.04042096 | 0.03858446
2241 | 0.03122109 | 0.03239885 | 0.034837 | 0.03415813 | 0.03457184 | 0.03398936 | 0.03525718 | 0.03707535 | 0.03437462 | 0.03503245 | 0.03693519 | 0.03695396 | 0.04219588 | 0.03924008 | 0.03708492 | 0.03726954 | 0.0369604 | 0.03718543 | 0.03967294 | 0.03913628
2242 | 0.03186022 | 0.03277898 | 0.03474203 | 0.03464861 | 0.03427015 | 0.03416223 | 0.0350501 | 0.03753512 | 0.03471341 | 0.03499115 | 0.03729861 | 0.03726981 | 0.04245361 | 0.03887167 | 0.03803052 | 0.03808713 | 0.03781296 | 0.03751773 | 0.03993728 | 0.03951389
2243 | 0.0315512 | 0.03254954 | 0.03487491 | 0.0352123 | 0.03478955 | 0.03432846 | 0.03509686 | 0.03648562 | 0.03593541 | 0.03571681 | 0.03661212 | 0.03723233 | 0.0429433 | 0.04012095 | 0.03794945 | 0.03771157 | 0.03698515 | 0.03810875 | 0.04004032 | 0.03977007
2244 | 0.03188172 | 0.0324638 | 0.03455235 | 0.03494143 | 0.03456459 | 0.03493023 | 0.03597194 | 0.03700958 | 0.03568556 | 0.03581711 | 0.03637576 | 0.03780096 | 0.0426134 | 0.03877482 | 0.03828326 | 0.0375501 | 0.03694059 | 0.03770213 | 0.03973118 | 0.03931858
2245 | 0.0317165 | 0.03190506 | 0.03420334 | 0.0336044 | 0.03455007 | 0.03550166 | 0.03502674 | 0.03713099 | 0.03467683 | 0.03568142 | 0.0362 | 0.03746788 | 0.0433797 | 0.03893462 | 0.03841277 | 0.03779169 | 0.03747525 | 0.03746452 | 0.03939489 | 0.0393099
2246 | 0.0310085 | 0.03213111 | 0.03440061 | 0.03392674 | 0.03474601 | 0.0357608 | 0.03524382 | 0.03777139 | 0.03449054 | 0.03529204 | 0.0362303 | 0.0376606 | 0.04243424 | 0.03897337 | 0.03835002 | 0.03767034 | 0.03734158 | 0.03715705 | 0.03996864 | 0.03885801
2247 | 0.03110537 | 0.03142416 | 0.03446889 | 0.03416117 | 0.03474601 | 0.03592027 | 0.03463235 | 0.03779693 | 0.03462477 | 0.03578761 | 0.03594906 | 0.03729657 | 0.04250129 | 0.03992256 | 0.03863203 | 0.03821733 | 0.03754455 | 0.03698533 | 0.03973118 | 0.03917101
2248 | 0.03115178 | 0.03098765 | 0.03518209 | 0.03423443 | 0.03518868 | 0.03533555 | 0.03542418 | 0.03782886 | 0.03559146 | 0.03638561 | 0.035755 | 0.03723769 | 0.04250645 | 0.04057088 | 0.03757634 | 0.0375501 | 0.03736139 | 0.03725166 | 0.03958315 | 0.03933565
2249 | 0.031213 | 0.03195601 | 0.03525797 | 0.03430037 | 0.03474946 | 0.03550831 | 0.03503342 | 0.03763729 | 0.03419158 | 0.03553982 | 0.03610067 | 0.03686127 | 0.04233626 | 0.04056604 | 0.03752385 | 0.03768036 | 0.03783168 | 0.03705771 | 0.03915285 | 0.03915762
2250 | 0.03089597 | 0.03209991 | 0.03536012 | 0.0341978 | 0.03606236 | 0.03555482 | 0.03444147 | 0.03764368 | 0.03486272 | 0.03629717 | 0.03560946 | 0.0365399 | 0.04239814 | 0.04041142 | 0.0375334 | 0.0383325 | 0.0375198 | 0.03778723 | 0.03935903 | 0.0394401
2251 | 0.0307916 | 0.03261406 | 0.0352352 | 0.03502196 | 0.03510885 | 0.03451463 | 0.03421405 | 0.03686701 | 0.0347468 | 0.0359764 | 0.03564585 | 0.03733798 | 0.042295 | 0.04029526 | 0.03750835 | 0.03855784 | 0.03740594 | 0.03734626 | 0.03999552 | 0.03951389
2252 | 0.03131661 | 0.03243243 | 0.0349393 | 0.03381232 | 0.03459695 | 0.03435795 | 0.03434114 | 0.03623402 | 0.03444444 | 0.03618289 | 0.0359248 | 0.03719336 | 0.04304639 | 0.03954964 | 0.03777672 | 0.03804707 | 0.03741089 | 0.03802364 | 0.03954729 | 0.03990017
2253 | 0.03194534 | 0.03304919 | 0.03515175 | 0.03457875 | 0.03403343 | 0.0345642 | 0.03410702 | 0.03731629 | 0.03499085 | 0.03652123 | 0.03651304 | 0.0373594 | 0.04371134 | 0.0399274 | 0.03694033 | 0.03768537 | 0.03732541 | 0.03769631 | 0.03978037 | 0.0396875
2254 | 0.031507 | 0.03334702 | 0.03487102 | 0.03460806 | 0.03417151 | 0.03450432 | 0.03353414 | 0.03710997 | 0.0346398 | 0.03534829 | 0.03747273 | 0.03745046 | 0.042754 | 0.03875969 | 0.03833492 | 0.03808617 | 0.03716691 | 0.03856738 | 0.04061828 | 0.03876195
2255 | 0.03174774 | 0.03223353 | 0.03489378 | 0.03485714 | 0.03493101 | 0.03478377 | 0.03399598 | 0.03801278 | 0.03508847 | 0.0360118 | 0.03656155 | 0.03793362 | 0.04274368 | 0.0387064 | 0.03846374 | 0.03881823 | 0.03654113 | 0.03828842 | 0.04077061 | 0.03867072
2256 | 0.03172963 | 0.03191446 | 0.03463174 | 0.03443956 | 0.03384448 | 0.03394141 | 0.03425033 | 0.03726518 | 0.03468864 | 0.035732 | 0.0372303 | 0.03791221 | 0.04257349 | 0.03931202 | 0.03834447 | 0.03811623 | 0.03773762 | 0.03704685 | 0.04071237 | 0.03909683
2257 | 0.03209598 | 0.0315849 | 0.0347836 | 0.03447947 | 0.03496732 | 0.03518617 | 0.03425033 | 0.03824393 | 0.0357291 | 0.0360944 | 0.03645846 | 0.03710766 | 0.04231682 | 0.03900678 | 0.03854485 | 0.03789579 | 0.03739475 | 0.03763843 | 0.04105687 | 0.03970908
2258 | 0.03120086 | 0.03189017 | 0.03499241 | 0.03457143 | 0.0354902 | 0.03453759 | 0.03429719 | 0.0378147 | 0.0357622 | 0.03618289 | 0.03697576 | 0.03723621 | 0.04216718 | 0.03975303 | 0.03825382 | 0.03738346 | 0.03694747 | 0.03701372 | 0.0402957 | 0.03912723
2259 | 0.03092006 | 0.03099331 | 0.03496583 | 0.03394428 | 0.0358418 | 0.0346507 | 0.03498328 | 0.037289 | 0.03586585 | 0.03586777 | 0.03610067 | 0.03708088 | 0.04196594 | 0.03934109 | 0.03883588 | 0.03810621 | 0.03811386 | 0.03800378 | 0.04016584 | 0.03995226
2260 | 0.0311214 | 0.03106536 | 0.03512898 | 0.03400293 | 0.03539579 | 0.03506321 | 0.03531773 | 0.03727621 | 0.03380574 | 0.0360944 | 0.03611044 | 0.03709159 | 0.0419969 | 0.03936531 | 0.03747373 | 0.03795591 | 0.03745419 | 0.03692235 | 0.0402286 | 0.03977855
2261 | 0.03064568 | 0.03173868 | 0.0343432 | 0.03379765 | 0.03471314 | 0.03446072 | 0.03557487 | 0.03710997 | 0.0345177 | 0.03621239 | 0.03593447 | 0.03662915 | 0.04234262 | 0.03884634 | 0.03790931 | 0.03773935 | 0.03818317 | 0.03675663 | 0.03995069 | 0.04027778
2262 | 0.03097317 | 0.03229124 | 0.03457859 | 0.03458944 | 0.03463663 | 0.03525615 | 0.03517057 | 0.03712276 | 0.03495116 | 0.0361039 | 0.03584951 | 0.03658628 | 0.0428225 | 0.03983051 | 0.03722063 | 0.03824148 | 0.03731055 | 0.03727402 | 0.04004482 | 0.03978723
2263 | 0.03096573 | 0.03173166 | 0.03415653 | 0.0339325 | 0.03403343 | 0.03491683 | 0.03563503 | 0.03702046 | 0.03491453 | 0.03618064 | 0.0368587 | 0.03678992 | 0.04312017 | 0.03963178 | 0.03769819 | 0.03792585 | 0.03745419 | 0.03710227 | 0.03956502 | 0.03915291
2264 | 0.03195132 | 0.03341894 | 0.03444529 | 0.03431085 | 0.03509804 | 0.03473719 | 0.03492308 | 0.03727621 | 0.03444716 | 0.03635183 | 0.03560413 | 0.03788431 | 0.0426161 | 0.03975775 | 0.03716332 | 0.03859719 | 0.03730426 | 0.03758637 | 0.04039444 | 0.03944831
2265 | 0.03192979 | 0.03325113 | 0.03454062 | 0.03443548 | 0.03433866 | 0.03528942 | 0.03509699 | 0.03820447 | 0.03346577 | 0.03631641 | 0.03650485 | 0.03777718 | 0.04251806 | 0.03921027 | 0.03775549 | 0.03788471 | 0.03682854 | 0.03674242 | 0.04028687 | 0.03986539
2266 | 0.03197286 | 0.0331792 | 0.03440729 | 0.03345561 | 0.03408727 | 0.0348735 | 0.03473226 | 0.03755115 | 0.03506105 | 0.03644628 | 0.03619539 | 0.0376647 | 0.04296182 | 0.03998062 | 0.03769341 | 0.0386523 | 0.03709118 | 0.03696496 | 0.03961883 | 0.03986974
2267 | 0.03222438 | 0.03255886 | 0.03490509 | 0.03421864 | 0.03479651 | 0.03486019 | 0.03505017 | 0.03801917 | 0.03472816 | 0.03607438 | 0.03618325 | 0.03765935 | 0.04267286 | 0.03962209 | 0.03815186 | 0.03836673 | 0.03722002 | 0.0374858 | 0.03956951 | 0.03937446
2268 | 0.03225668 | 0.03194116 | 0.03524677 | 0.0338518 | 0.03522529 | 0.03503995 | 0.03443106 | 0.03785166 | 0.03550061 | 0.03616883 | 0.0367051 | 0.03797536 | 0.04236964 | 0.03923897 | 0.03847255 | 0.03750376 | 0.03737364 | 0.03793185 | 0.03963229 | 0.03953519
2269 | 0.03140086 | 0.03180696 | 0.03486712 | 0.03437271 | 0.03467297 | 0.0345739 | 0.03481928 | 0.03758312 | 0.03559829 | 0.03680826 | 0.03634102 | 0.03751473 | 0.04197212 | 0.03977229 | 0.03788921 | 0.0383609 | 0.03762636 | 0.0387701 | 0.03900404 | 0.03942224
2270 | 0.03164189 | 0.03119852 | 0.03483675 | 0.03352423 | 0.03467297 | 0.03509321 | 0.03463186 | 0.03715291 | 0.03537851 | 0.03643447 | 0.03623786 | 0.0372508 | 0.04207537 | 0.03970446 | 0.03822827 | 0.03795489 | 0.03735382 | 0.0380265 | 0.03899058 | 0.03969157
2271 | 0.03071613 | 0.03129119 | 0.03506454 | 0.03470286 | 0.03494186 | 0.03456059 | 0.03532798 | 0.03649808 | 0.03589384 | 0.03705015 | 0.03577413 | 0.0375134 | 0.04298762 | 0.03995155 | 0.03759197 | 0.03811028 | 0.03705154 | 0.03842877 | 0.0391162 | 0.03956994
2272 | 0.03095752 | 0.03160387 | 0.03475684 | 0.03491935 | 0.03596224 | 0.0350466 | 0.03516064 | 0.0376023 | 0.03486255 | 0.03723894 | 0.03572556 | 0.03750268 | 0.04271554 | 0.04042636 | 0.03899284 | 0.03802005 | 0.03732904 | 0.03850047 | 0.04018386 | 0.03995658
2273 | 0.03076259 | 0.03187854 | 0.03405775 | 0.0339207 | 0.0353561 | 0.03493342 | 0.03461847 | 0.03685221 | 0.03613789 | 0.03694395 | 0.0364199 | 0.03733119 | 0.04248838 | 0.03979651 | 0.03807545 | 0.038 | 0.03692117 | 0.03773674 | 0.04039013 | 0.03954822
2274 | 0.03052768 | 0.03185795 | 0.03409125 | 0.03387665 | 0.0349782 | 0.03465379 | 0.03517403 | 0.03754319 | 0.03409535 | 0.03626919 | 0.03583485 | 0.03675603 | 0.04245741 | 0.03925836 | 0.03767797 | 0.03842105 | 0.03704512 | 0.03776515 | 0.04002691 | 0.03959166
2275 | 0.03105382 | 0.03306601 | 0.03536067 | 0.03450477 | 0.03499273 | 0.03513316 | 0.03496653 | 0.03782609 | 0.0340709 | 0.03693625 | 0.03607772 | 0.0371865 | 0.0428999 | 0.03911251 | 0.03825215 | 0.03703611 | 0.03679722 | 0.03687352 | 0.04040807 | 0.03987837
2276 | 0.03182063 | 0.03325794 | 0.03517844 | 0.03511372 | 0.03445091 | 0.03531292 | 0.03575251 | 0.03789003 | 0.03361247 | 0.0361961 | 0.0366606 | 0.03710992 | 0.04340557 | 0.03851115 | 0.03779742 | 0.03842607 | 0.03692117 | 0.03690668 | 0.04076199 | 0.03997394
2277 | 0.0317344 | 0.03286713 | 0.03493161 | 0.03451211 | 0.03464727 | 0.03496671 | 0.03493307 | 0.03804348 | 0.03425428 | 0.03552865 | 0.03731189 | 0.0370134 | 0.04265875 | 0.03962191 | 0.03813754 | 0.03807519 | 0.03689638 | 0.03707248 | 0.04055605 | 0.03926988
2278 | 0.03222713 | 0.03228727 | 0.03509878 | 0.03516508 | 0.03409025 | 0.03498334 | 0.03495315 | 0.03712732 | 0.03555284 | 0.03571175 | 0.03685073 | 0.03770096 | 0.04321981 | 0.03902037 | 0.03832856 | 0.03718515 | 0.03774034 | 0.03712932 | 0.03990583 | 0.03880052
2279 | 0.03237798 | 0.03197818 | 0.03520517 | 0.03481291 | 0.03505455 | 0.03511984 | 0.03447421 | 0.03744082 | 0.03400367 | 0.03527778 | 0.03668488 | 0.03761522 | 0.04291688 | 0.03992244 | 0.03795987 | 0.03754764 | 0.0379782 | 0.03772254 | 0.04026906 | 0.03970026
2280 | 0.0319392 | 0.03230088 | 0.03487842 | 0.03510638 | 0.03517818 | 0.03511659 | 0.03461487 | 0.03680538 | 0.03527795 | 0.0362788 | 0.03693568 | 0.03818328 | 0.04330753 | 0.04004363 | 0.03873926 | 0.0374323 | 0.03728805 | 0.0374325 | 0.04082474 | 0.03956975
2281 | 0.03215133 | 0.03107356 | 0.03486322 | 0.0344901 | 0.03569767 | 0.03496336 | 0.03455459 | 0.03658771 | 0.03462103 | 0.03535461 | 0.03712985 | 0.03830745 | 0.04255034 | 0.04098837 | 0.03816054 | 0.03822467 | 0.03679563 | 0.03726196 | 0.04043049 | 0.03983927
2282 | 0.03114683 | 0.03106646 | 0.03462006 | 0.03457814 | 0.03505455 | 0.03452365 | 0.03432976 | 0.03739437 | 0.03581807 | 0.03549645 | 0.03603281 | 0.03739946 | 0.04293753 | 0.04002908 | 0.03835643 | 0.03702459 | 0.03788404 | 0.03786458 | 0.04052018 | 0.03968288
2283 | 0.03176623 | 0.03173018 | 0.03490122 | 0.03456681 | 0.03516364 | 0.03444 | 0.03470194 | 0.03724072 | 0.0358033 | 0.03588652 | 0.03583232 | 0.03758177 | 0.04290139 | 0.03960233 | 0.03771511 | 0.03715003 | 0.03721368 | 0.03806818 | 0.04068579 | 0.03933073
2284 | 0.0312473 | 0.03188137 | 0.03503799 | 0.03402349 | 0.03504727 | 0.03450667 | 0.03418901 | 0.03767754 | 0.03530849 | 0.03563239 | 0.03663024 | 0.03677575 | 0.04253099 | 0.0392677 | 0.03707317 | 0.03773708 | 0.03683036 | 0.03830019 | 0.04046188 | 0.03957844
2285 | 0.03100583 | 0.03232115 | 0.03569149 | 0.03457416 | 0.03442504 | 0.03464667 | 0.03460817 | 0.03740717 | 0.03541845 | 0.03664501 | 0.03622722 | 0.03685622 | 0.042762 | 0.03942289 | 0.0376673 | 0.03769694 | 0.0369494 | 0.03730459 | 0.03996861 | 0.0396784
2286 | 0.03131204 | 0.03236233 | 0.0356155 | 0.03400881 | 0.03459243 | 0.03440667 | 0.03420912 | 0.03824056 | 0.03420183 | 0.03676314 | 0.03607533 | 0.03729223 | 0.04186047 | 0.04005817 | 0.03687709 | 0.03770697 | 0.03747024 | 0.03731881 | 0.03943921 | 0.03910908
2287 | 0.03138757 | 0.0330144 | 0.03506839 | 0.03417034 | 0.03459971 | 0.03460667 | 0.03468499 | 0.03797825 | 0.03451711 | 0.03685765 | 0.03612394 | 0.03724397 | 0.04243285 | 0.03898593 | 0.03760516 | 0.0371701 | 0.03719742 | 0.03757461 | 0.03975774 | 0.03915689
2288 | 0.03120345 | 0.03248919 | 0.03524316 | 0.03388685 | 0.03501818 | 0.03510326 | 0.03422252 | 0.0374904 | 0.03450489 | 0.0361052 | 0.0367031 | 0.03752815 | 0.04248967 | 0.03971872 | 0.03820746 | 0.03751129 | 0.0375409 | 0.03736493 | 0.03919659 | 0.03951326
2289 | 0.03138355 | 0.03218 | 0.03485932 | 0.03283824 | 0.03483261 | 0.03543638 | 0.03476542 | 0.03727273 | 0.03464548 | 0.03670998 | 0.03597205 | 0.03774263 | 0.04253099 | 0.03942289 | 0.03824092 | 0.03828987 | 0.03792762 | 0.03724171 | 0.03901706 | 0.04031712
2290 | 0.03127159 | 0.03244801 | 0.03476046 | 0.03460352 | 0.03456332 | 0.03600533 | 0.03431635 | 0.03751601 | 0.03473716 | 0.035987 | 0.0362819 | 0.03770509 | 0.0427686 | 0.04020369 | 0.03905877 | 0.03754641 | 0.03760417 | 0.03690995 | 0.03997308 | 0.03965667
2291 | 0.03091459 | 0.03208363 | 0.03406393 | 0.03457416 | 0.03500728 | 0.03576282 | 0.034437 | 0.03738156 | 0.03476161 | 0.03520993 | 0.03660996 | 0.03787668 | 0.0427531 | 0.04005335 | 0.03898232 | 0.03763171 | 0.03719246 | 0.03764455 | 0.03975325 | 0.03884783
2292 | 0.03126417 | 0.03222451 | 0.0345019 | 0.03497063 | 0.03483261 | 0.03591606 | 0.03507373 | 0.03738156 | 0.03576665 | 0.03535778 | 0.03696418 | 0.03744236 | 0.04339184 | 0.03969932 | 0.03936963 | 0.03842528 | 0.03733631 | 0.03755924 | 0.03980709 | 0.03977836
2293 | 0.03129994 | 0.03237232 | 0.03504183 | 0.03426892 | 0.03509461 | 0.03530667 | 0.0349866 | 0.03727098 | 0.0355379 | 0.0356712 | 0.03649453 | 0.03729223 | 0.04286674 | 0.04021339 | 0.0383652 | 0.03859077 | 0.03792659 | 0.03828044 | 0.03996411 | 0.03902174
2294 | 0.03188734 | 0.03248558 | 0.03532675 | 0.03428361 | 0.03497089 | 0.0348 | 0.03552579 | 0.03787452 | 0.03569071 | 0.03566529 | 0.03636695 | 0.03784987 | 0.04277376 | 0.04056714 | 0.03802103 | 0.03826894 | 0.03668983 | 0.03851255 | 0.04043966 | 0.0393087
2295 | 0.03132491 | 0.03283582 | 0.03547872 | 0.03556535 | 0.03560727 | 0.03448966 | 0.03439302 | 0.03756082 | 0.03480734 | 0.03638298 | 0.03570213 | 0.03713519 | 0.04283574 | 0.03965066 | 0.03834608 | 0.0382288 | 0.03769345 | 0.03797252 | 0.04074921 | 0.03882123
2296 | 0.03203842 | 0.03226571 | 0.03509506 | 0.03414401 | 0.03500728 | 0.03365821 | 0.03522118 | 0.03748238 | 0.0346422 | 0.03604376 | 0.03557447 | 0.0375067 | 0.04263946 | 0.03922853 | 0.03800574 | 0.03868606 | 0.03757937 | 0.03736493 | 0.03929982 | 0.03883863
2297 | 0.0325604 | 0.03263667 | 0.0356079 | 0.0347612 | 0.03464338 | 0.03438959 | 0.03497319 | 0.03725176 | 0.03443425 | 0.03658392 | 0.03545012 | 0.0373176 | 0.04332128 | 0.03879612 | 0.03754185 | 0.03850552 | 0.03769345 | 0.03719772 | 0.03994165 | 0.03992177
2298 | 0.0322257 | 0.03213844 | 0.03515589 | 0.03445261 | 0.03495633 | 0.03478986 | 0.03509383 | 0.03770807 | 0.03500306 | 0.03575991 | 0.03546229 | 0.03707082 | 0.04221189 | 0.04002911 | 0.03744976 | 0.03791269 | 0.03708685 | 0.03755924 | 0.04055182 | 0.03917826
2299 | 0.03173575 | 0.03168092 | 0.03433029 | 0.03482733 | 0.03456664 | 0.03510667 | 0.03463137 | 0.03773222 | 0.03547677 | 0.03562389 | 0.03620669 | 0.03677402 | 0.04248062 | 0.03954876 | 0.0375933 | 0.03773092 | 0.03690819 | 0.03705548 | 0.03991472 | 0.03932174
2300 | 0.03152667 | 0.0315502 | 0.03424658 | 0.0351909 | 0.03518923 | 0.03579333 | 0.03484584 | 0.03719411 | 0.03455046 | 0.03644799 | 0.03664438 | 0.03645733 | 0.04210853 | 0.03957302 | 0.03754545 | 0.03834922 | 0.03771329 | 0.0368074 | 0.04077165 | 0.03942174
2301 | 0.03152667 | 0.03121262 | 0.03451294 | 0.03445261 | 0.03442098 | 0.03543333 | 0.03504692 | 0.03733504 | 0.03567848 | 0.03615021 | 0.03710814 | 0.0368599 | 0.04316116 | 0.03989811 | 0.03772249 | 0.03785643 | 0.03626614 | 0.03714896 | 0.04041274 | 0.03924783
2302 | 0.03091302 | 0.03160499 | 0.03467275 | 0.03426471 | 0.03550946 | 0.03649567 | 0.0342723 | 0.03718129 | 0.0348685 | 0.03644589 | 0.03757594 | 0.03738197 | 0.04269251 | 0.04033463 | 0.03754545 | 0.03740462 | 0.03613512 | 0.03736842 | 0.04080754 | 0.03939565
2303 | 0.03086567 | 0.03140854 | 0.03509506 | 0.03442647 | 0.03540029 | 0.03609333 | 0.03491957 | 0.03792441 | 0.03533945 | 0.03716312 | 0.03758202 | 0.03710682 | 0.04288372 | 0.03973799 | 0.03823051 | 0.03752008 | 0.03680735 | 0.0386019 | 0.04066397 | 0.03972174
2304 | 0.0311649 | 0.03187674 | 0.03529278 | 0.03441912 | 0.03526929 | 0.03535333 | 0.03461435 | 0.03731582 | 0.0356846 | 0.03737589 | 0.03709599 | 0.03823056 | 0.0427907 | 0.03883981 | 0.03863702 | 0.03787149 | 0.03775186 | 0.03804173 | 0.03986984 | 0.04033464
2305 | 0.03121556 | 0.03207955 | 0.03544487 | 0.03470977 | 0.03501092 | 0.03546667 | 0.03477532 | 0.0378155 | 0.03466952 | 0.03676714 | 0.03605839 | 0.03793991 | 0.04384814 | 0.03971858 | 0.03849354 | 0.03774598 | 0.03641013 | 0.03799905 | 0.04064603 | 0.04028683
2306 | 0.03176369 | 0.03276004 | 0.03538403 | 0.03411029 | 0.03439184 | 0.03426569 | 0.03486251 | 0.03750801 | 0.0356357 | 0.03641632 | 0.03559611 | 0.03771459 | 0.04327479 | 0.04030082 | 0.03942161 | 0.037751 | 0.03718967 | 0.03796112 | 0.03950157 | 0.0397
2307 | 0.03217448 | 0.03260198 | 0.03497717 | 0.03387785 | 0.03506919 | 0.03435915 | 0.03538204 | 0.03765535 | 0.03416157 | 0.03606742 | 0.03595499 | 0.03758584 | 0.04262016 | 0.04007278 | 0.03810526 | 0.03743847 | 0.03750372 | 0.03839336 | 0.03955546 | 0.0392736
2308 | 0.03228627 | 0.03224111 | 0.03506088 | 0.03448529 | 0.03440233 | 0.03421228 | 0.03574397 | 0.03775144 | 0.0346022 | 0.03604967 | 0.0354717 | 0.03711218 | 0.0425168 | 0.03969417 | 0.03860354 | 0.03751381 | 0.03800496 | 0.03852133 | 0.03979793 | 0.03966087
2309 | 0.03198704 | 0.03282521 | 0.03442161 | 0.03358352 | 0.03450437 | 0.03386774 | 0.03535882 | 0.03705769 | 0.03483476 | 0.03567456 | 0.0361983 | 0.03782725 | 0.04235264 | 0.0401213 | 0.03803828 | 0.03773092 | 0.03704071 | 0.03788525 | 0.03954648 | 0.0399913
2310 | 0.03127296 | 0.03235779 | 0.03461187 | 0.0345 | 0.03462828 | 0.03431242 | 0.03559651 | 0.0374359 | 0.03385793 | 0.0358284 | 0.03589416 | 0.03709071 | 0.0422544 | 0.040131 | 0.03746769 | 0.0377008 | 0.03694141 | 0.03712049 | 0.04047127 | 0.03958678
2311 | 0.03125811 | 0.032 | 0.03478691 | 0.03444853 | 0.03473032 | 0.03498665 | 0.03537894 | 0.03671584 | 0.03538226 | 0.03605325 | 0.03686322 | 0.03732689 | 0.04199586 | 0.04014071 | 0.03774055 | 0.03825301 | 0.03833829 | 0.03705408 | 0.03962281 | 0.03996522
2312 | 0.03093642 | 0.032282 | 0.0349239 | 0.03415011 | 0.03482507 | 0.03514019 | 0.03601206 | 0.03703205 | 0.03440906 | 0.03548845 | 0.03667883 | 0.03732689 | 0.04174858 | 0.03946602 | 0.03781714 | 0.03779508 | 0.03717974 | 0.03754269 | 0.03950606 | 0.04006957
2313 | 0.03117094 | 0.03212371 | 0.03543379 | 0.03513971 | 0.03529497 | 0.03578386 | 0.03480215 | 0.0370641 | 0.03567584 | 0.03600592 | 0.03735562 | 0.03679914 | 0.04246122 | 0.03958738 | 0.03822967 | 0.03817269 | 0.03670641 | 0.03712049 | 0.04074955 | 0.04051739
2314 | 0.03116349 | 0.0325845 | 0.03547184 | 0.03491176 | 0.03532411 | 0.03613742 | 0.03497653 | 0.03755769 | 0.03515912 | 0.03592308 | 0.03697264 | 0.03698711 | 0.04298862 | 0.03952427 | 0.03771182 | 0.03817269 | 0.0366468 | 0.03741461 | 0.03999551 | 0.03989996
2315 | 0.03172287 | 0.03261206 | 0.03520548 | 0.03498529 | 0.03593591 | 0.03591728 | 0.03480215 | 0.03791667 | 0.03590214 | 0.03568047 | 0.03659976 | 0.03693878 | 0.04188826 | 0.04039301 | 0.03773576 | 0.03800603 | 0.03763654 | 0.03769924 | 0.03929021 | 0.03910357
2316 | 0.03226747 | 0.03246419 | 0.03530441 | 0.0340986 | 0.03503644 | 0.03607738 | 0.03467785 | 0.03807692 | 0.03626911 | 0.03584615 | 0.03656326 | 0.03745035 | 0.04335401 | 0.03990777 | 0.03861722 | 0.03812657 | 0.03763654 | 0.03806069 | 0.03951055 | 0.03960418
2317 | 0.03270705 | 0.03276324 | 0.03518265 | 0.03508824 | 0.03471574 | 0.03537692 | 0.03469799 | 0.03850096 | 0.03497552 | 0.03626036 | 0.03690998 | 0.03747182 | 0.04283351 | 0.04010194 | 0.03803255 | 0.03820191 | 0.03672628 | 0.03834519 | 0.04000449 | 0.03920366
2318 | 0.03258099 | 0.03252602 | 0.03491629 | 0.03459161 | 0.03497085 | 0.03526035 | 0.03391538 | 0.03780128 | 0.03608563 | 0.0365819 | 0.0368674 | 0.03753623 | 0.04339535 | 0.03941234 | 0.03860287 | 0.03838272 | 0.0371386 | 0.03829303 | 0.04028738 | 0.0400174
2319 | 0.03189236 | 0.03194803 | 0.03461538 | 0.034875 | 0.0340919 | 0.03523364 | 0.03493289 | 0.03724824 | 0.03421923 | 0.03665878 | 0.03613512 | 0.03813205 | 0.04214175 | 0.0401165 | 0.03856938 | 0.03802109 | 0.03758689 | 0.03857278 | 0.03959569 | 0.03969117
2320 | 0.03136894 | 0.03254664 | 0.03449353 | 0.03460633 | 0.03524781 | 0.03417502 | 0.0337542 | 0.03702373 | 0.03486222 | 0.03626627 | 0.03539586 | 0.03810521 | 0.0426939 | 0.04001942 | 0.03900957 | 0.03849322 | 0.03809335 | 0.03821716 | 0.03994163 | 0.0400696
2321 | 0.03088824 | 0.03143122 | 0.03510282 | 0.034805 | 0.03527697 | 0.03438878 | 0.0345906 | 0.03667522 | 0.03464176 | 0.03652663 | 0.03552375 | 0.03783682 | 0.04281799 | 0.04034951 | 0.03797989 | 0.03807132 | 0.03718828 | 0.03759962 | 0.04093806 | 0.04022184
2322 | 0.03127839 | 0.03153441 | 0.03519026 | 0.0344518 | 0.03521137 | 0.0340815 | 0.03443251 | 0.0374535 | 0.03514391 | 0.03627219 | 0.03604991 | 0.03729323 | 0.04264873 | 0.03923264 | 0.03786022 | 0.03777889 | 0.03764151 | 0.03711913 | 0.03987876 | 0.03977807
2323 | 0.03102478 | 0.03150671 | 0.03506474 | 0.0340986 | 0.0351312 | 0.03433534 | 0.03439893 | 0.03729314 | 0.03569767 | 0.03515403 | 0.03638466 | 0.0375725 | 0.0414648 | 0.03931034 | 0.03838679 | 0.03789553 | 0.0382423 | 0.03724252 | 0.04011675 | 0.039604
2324 | 0.03118373 | 0.03186836 | 0.03537291 | 0.0345401 | 0.03491983 | 0.03469606 | 0.03474497 | 0.03795513 | 0.03500306 | 0.0355003 | 0.03648205 | 0.03777241 | 0.04262287 | 0.03973774 | 0.03792625 | 0.03787042 | 0.03769001 | 0.03773245 | 0.04024248 | 0.03877667
2325 | 0.0317941 | 0.03196121 | 0.03535769 | 0.0342268 | 0.03508746 | 0.03457582 | 0.03415044 | 0.03805128 | 0.03575887 | 0.03619893 | 0.03689781 | 0.03676518 | 0.04307294 | 0.03920311 | 0.03846338 | 0.0383325 | 0.03733234 | 0.03737542 | 0.03999551 | 0.03949956
2326 | 0.03177247 | 0.03193355 | 0.03511805 | 0.0343635 | 0.03498542 | 0.03561415 | 0.03497315 | 0.03817308 | 0.03524189 | 0.03687574 | 0.03734185 | 0.03734157 | 0.04245342 | 0.03991744 | 0.03784004 | 0.03781407 | 0.03700944 | 0.03744661 | 0.03978886 | 0.03955614
2327 | 0.03266343 | 0.03266316 | 0.03464585 | 0.03437086 | 0.03414296 | 0.03568091 | 0.0347683 | 0.03805769 | 0.03601591 | 0.03687574 | 0.03715937 | 0.03725027 | 0.04279359 | 0.03965517 | 0.03833413 | 0.03782915 | 0.03802383 | 0.0375178 | 0.04014369 | 0.04053067
2328 | 0.03198184 | 0.03300691 | 0.03428354 | 0.03466519 | 0.03497447 | 0.03591455 | 0.0357651 | 0.03767158 | 0.03526026 | 0.03746895 | 0.03649422 | 0.03750269 | 0.04337817 | 0.04034483 | 0.03822318 | 0.03805025 | 0.03718331 | 0.03826376 | 0.04103232 | 0.03979547
2329 | 0.03237138 | 0.033165 | 0.03403963 | 0.033493 | 0.03495259 | 0.03596128 | 0.03494963 | 0.03752405 | 0.03481323 | 0.03798936 | 0.03576736 | 0.0372273 | 0.04391934 | 0.04039339 | 0.0385304 | 0.03750754 | 0.03726279 | 0.03849146 | 0.0406062 | 0.03976501
2330 | 0.03121956 | 0.0329966 | 0.03445122 | 0.03450663 | 0.03553207 | 0.0355741 | 0.0352349 | 0.03685494 | 0.03450368 | 0.03713018 | 0.03614495 | 0.03716819 | 0.04333678 | 0.03979116 | 0.03889421 | 0.0378794 | 0.0374615 | 0.03838235 | 0.04018868 | 0.04017406
2331 | 0.03117965 | 0.03285567 | 0.03445122 | 0.03407953 | 0.03537172 | 0.03568758 | 0.03524161 | 0.03695122 | 0.03438725 | 0.03643576 | 0.0359866 | 0.03805585 | 0.04303673 | 0.04009228 | 0.0384387 | 0.03726496 | 0.03812221 | 0.03829222 | 0.0402336 | 0.03911189
2332 | 0.03081754 | 0.03240846 | 0.03480183 | 0.03450663 | 0.03529883 | 0.03497662 | 0.03511081 | 0.03755456 | 0.03487132 | 0.03681657 | 0.03682897 | 0.03772825 | 0.04306777 | 0.03877005 | 0.03829023 | 0.03770854 | 0.03799305 | 0.03764594 | 0.04062416 | 0.03960383
2333 | 0.03135621 | 0.03215023 | 0.03484756 | 0.03415317 | 0.03537901 | 0.0352839 | 0.03563087 | 0.03782553 | 0.03412017 | 0.03641208 | 0.03694461 | 0.03805048 | 0.0429643 | 0.03916424 | 0.03836686 | 0.03760684 | 0.03754595 | 0.03784528 | 0.03998652 | 0.0390331
2334 | 0.03114239 | 0.03143005 | 0.03543031 | 0.0345729 | 0.03493071 | 0.03411765 | 0.03501679 | 0.03720796 | 0.03548071 | 0.035859 | 0.03654689 | 0.03801289 | 0.04248965 | 0.04000486 | 0.03820881 | 0.03750126 | 0.03762543 | 0.03760797 | 0.03947865 | 0.04031767
2335 | 0.03194114 | 0.03187448 | 0.03550647 | 0.0354599 | 0.03548834 | 0.03460561 | 0.03587248 | 0.0379923 | 0.03511642 | 0.03605684 | 0.03726111 | 0.03776047 | 0.04202486 | 0.03966958 | 0.03806421 | 0.0378392 | 0.03762425 | 0.03719848 | 0.04001797 | 0.03943404
2336 | 0.03203505 | 0.03171915 | 0.03529322 | 0.03420781 | 0.03421168 | 0.03375251 | 0.0351914 | 0.0377792 | 0.03540723 | 0.03640616 | 0.03651035 | 0.03718968 | 0.04271222 | 0.04067023 | 0.03736337 | 0.03765711 | 0.03757455 | 0.03750712 | 0.0407454 | 0.03944275
2337 | 0.03238157 | 0.03197068 | 0.03476372 | 0.03502209 | 0.03466423 | 0.03445856 | 0.0355302 | 0.03808852 | 0.03631579 | 0.0362463 | 0.03636419 | 0.03675806 | 0.04244306 | 0.039655 | 0.03781505 | 0.03809548 | 0.03727634 | 0.03689786 | 0.04114953 | 0.03959948
2338 | 0.03206751 | 0.03184306 | 0.03459604 | 0.03520619 | 0.03487236 | 0.03457219 | 0.03468771 | 0.03694284 | 0.03528186 | 0.03549763 | 0.03576478 | 0.03706072 | 0.0427588 | 0.04030112 | 0.03761266 | 0.03803518 | 0.03779821 | 0.03859041 | 0.04019766 | 0.03937745
2339 | 0.03171339 | 0.03241486 | 0.03469512 | 0.03537896 | 0.03495988 | 0.03506684 | 0.03459005 | 0.03739409 | 0.03620331 | 0.03575237 | 0.03560634 | 0.03706609 | 0.04274845 | 0.0399174 | 0.03846191 | 0.03761689 | 0.03724155 | 0.03790698 | 0.04044025 | 0.03907666
2340 | 0.03139887 | 0.03230801 | 0.03465701 | 0.03538631 | 0.03492701 | 0.03625919 | 0.03494963 | 0.03739409 | 0.03467198 | 0.03630551 | 0.03723508 | 0.03737775 | 0.04272398 | 0.03923675 | 0.0375743 | 0.03808446 | 0.03791853 | 0.03828192 | 0.04062893 | 0.03870209
2341 | 0.03102589 | 0.03194631 | 0.0350686 | 0.03431098 | 0.03460584 | 0.03557114 | 0.03449597 | 0.03745186 | 0.03470588 | 0.0360782 | 0.03675396 | 0.03792159 | 0.04343685 | 0.03958678 | 0.03939176 | 0.03789341 | 0.03737575 | 0.03817276 | 0.04008539 | 0.03996517
2342 | 0.03088092 | 0.03251806 | 0.03511433 | 0.03484536 | 0.03540481 | 0.03631931 | 0.03441532 | 0.03786906 | 0.03566789 | 0.03603673 | 0.03785149 | 0.03820623 | 0.04251165 | 0.03933398 | 0.03838524 | 0.03777778 | 0.03764911 | 0.03792972 | 0.03985618 | 0.03985633
2343 | 0.03149572 | 0.03220112 | 0.03529726 | 0.03413412 | 0.0349635 | 0.03567802 | 0.03416274 | 0.03741811 | 0.0341263 | 0.0360782 | 0.03665652 | 0.03884058 | 0.04348344 | 0.040345 | 0.03850503 | 0.03773253 | 0.03677772 | 0.03779677 | 0.0392446 | 0.04030461
2344 | 0.03234848 | 0.03252477 | 0.03549543 | 0.0340899 | 0.0350292 | 0.03591182 | 0.0352317 | 0.03786264 | 0.03514093 | 0.0360782 | 0.03718027 | 0.03794734 | 0.04312112 | 0.0404033 | 0.03809204 | 0.03869849 | 0.03710592 | 0.03739791 | 0.04086703 | 0.03996082
2345 | 0.0322619 | 0.03216314 | 0.03515244 | 0.03501473 | 0.03459854 | 0.03518048 | 0.03459005 | 0.03778562 | 0.03409816 | 0.03590047 | 0.03602681 | 0.03752821 | 0.04341097 | 0.04056365 | 0.03798658 | 0.0381448 | 0.03771372 | 0.03742165 | 0.04087601 | 0.04032202
2346 | 0.03269501 | 0.03271751 | 0.03499238 | 0.03409727 | 0.03459854 | 0.03500668 | 0.03461694 | 0.03770071 | 0.03469037 | 0.03557795 | 0.03634369 | 0.03729715 | 0.04272398 | 0.0397229 | 0.03878773 | 0.03794872 | 0.03700646 | 0.03749288 | 0.04023371 | 0.04010884
2347 | 0.03205586 | 0.03257279 | 0.03494665 | 0.03449521 | 0.03547775 | 0.03425418 | 0.03474462 | 0.0371869 | 0.03549632 | 0.03559573 | 0.03538415 | 0.03668817 | 0.04280166 | 0.03940204 | 0.03767018 | 0.03841629 | 0.03652736 | 0.03740618 | 0.04012584 | 0.03950784
2348 | 0.03238095 | 0.03270025 | 0.03464531 | 0.03480472 | 0.03554015 | 0.03400937 | 0.03566823 | 0.0375851 | 0.03402454 | 0.03591583 | 0.03606098 | 0.03680108 | 0.04250129 | 0.03957219 | 0.03788111 | 0.03796883 | 0.03679104 | 0.03764482 | 0.03997753 | 0.03993905
2349 | 0.03145179 | 0.03279315 | 0.03453852 | 0.03434783 | 0.0349708 | 0.03463545 | 0.03546004 | 0.0373282 | 0.03505212 | 0.03617299 | 0.03629494 | 0.03664874 | 0.04239772 | 0.03997083 | 0.0373765 | 0.03840121 | 0.03727001 | 0.03904604 | 0.03979317 | 0.03959495
2350 | 0.0309085 | 0.03263136 | 0.03465294 | 0.03449521 | 0.03528467 | 0.03410308 | 0.0349328 | 0.03736673 | 0.03431902 | 0.03625592 | 0.03702011 | 0.0372043 | 0.04201554 | 0.03964998 | 0.03827421 | 0.03753521 | 0.03813618 | 0.03821462 | 0.03917716 | 0.03942944
2351 | 0.03110364 | 0.03262441 | 0.03493516 | 0.03361357 | 0.03577681 | 0.03488294 | 0.03574211 | 0.03743096 | 0.0348927 | 0.03719953 | 0.03755786 | 0.0378345 | 0.04205181 | 0.03910506 | 0.03901294 | 0.03869784 | 0.03610752 | 0.03875178 | 0.0388529 | 0.03976916
2352 | 0.03120867 | 0.0324316 | 0.03545732 | 0.03471629 | 0.03583212 | 0.03498328 | 0.03505376 | 0.03741169 | 0.03569853 | 0.03670616 | 0.03755786 | 0.0379151 | 0.04311238 | 0.04036461 | 0.03868648 | 0.03865259 | 0.03681095 | 0.03824786 | 0.03960432 | 0.03962108
2353 | 0.03145458 | 0.03255214 | 0.03543445 | 0.03461652 | 0.03524818 | 0.03554515 | 0.03569892 | 0.0376429 | 0.03457669 | 0.03589804 | 0.0374665 | 0.0377043 | 0.04221244 | 0.0404033 | 0.03844199 | 0.03856209 | 0.0371393 | 0.03807692 | 0.04010787 | 0.040953
2354 | 0.0318236 | 0.03195248 | 0.03579268 | 0.03429204 | 0.03458729 | 0.03622995 | 0.03471419 | 0.03738432 | 0.03537094 | 0.03692536 | 0.03647166 | 0.03808705 | 0.0431797 | 0.04020904 | 0.03878236 | 0.03816398 | 0.03802586 | 0.03791073 | 0.04033258 | 0.03942073
2355 | 0.03221055 | 0.03184213 | 0.0359375 | 0.03515844 | 0.03469686 | 0.03596925 | 0.03508737 | 0.03751445 | 0.03559779 | 0.03639597 | 0.0360122 | 0.03754839 | 0.0427188 | 0.03904183 | 0.03869128 | 0.03793763 | 0.03786176 | 0.03755344 | 0.04066966 | 0.03948606
2356 | 0.03266941 | 0.03199711 | 0.03543445 | 0.0345354 | 0.03462381 | 0.03652406 | 0.03504371 | 0.03743573 | 0.03547517 | 0.0362537 | 0.03576571 | 0.03760753 | 0.04381988 | 0.03976654 | 0.03858581 | 0.03848668 | 0.0369204 | 0.03713878 | 0.03988309 | 0.03930749
2357 | 0.03210224 | 0.03150713 | 0.03547256 | 0.03574797 | 0.03413012 | 0.03576589 | 0.03464694 | 0.03732648 | 0.03634191 | 0.03686611 | 0.03575961 | 0.03792473 | 0.04388716 | 0.03960603 | 0.03823501 | 0.03826459 | 0.03726368 | 0.03712452 | 0.0406427 | 0.0391329
2358 | 0.03187432 | 0.03160017 | 0.03482838 | 0.03521002 | 0.034916 | 0.03517726 | 0.03510753 | 0.03757069 | 0.03525767 | 0.03708531 | 0.03560708 | 0.03765591 | 0.04291559 | 0.03958658 | 0.03794724 | 0.03810865 | 0.03735323 | 0.03715779 | 0.04022032 | 0.0396777
2359 | 0.03150136 | 0.03227273 | 0.03455725 | 0.03469764 | 0.03463112 | 0.03543813 | 0.03467384 | 0.03801541 | 0.03529736 | 0.03719194 | 0.03697745 | 0.03812903 | 0.04334542 | 0.03979572 | 0.03767754 | 0.03822435 | 0.03762189 | 0.03809501 | 0.03972572 | 0.03906318
2360 | 0.0307225 | 0.03191731 | 0.03484363 | 0.03512896 | 0.03506209 | 0.03461178 | 0.03511769 | 0.03794477 | 0.03542612 | 0.0365738 | 0.03704449 | 0.03751075 | 0.0428342 | 0.04045211 | 0.03820624 | 0.03864253 | 0.03705473 | 0.03878917 | 0.03964013 | 0.03999564
2361 | 0.0313381 | 0.03254132 | 0.03519451 | 0.03469027 | 0.03613869 | 0.03453815 | 0.03488904 | 0.03778278 | 0.03480368 | 0.03676349 | 0.03734918 | 0.03745161 | 0.04241451 | 0.04008755 | 0.03830216 | 0.03760946 | 0.03737313 | 0.03825653 | 0.03986061 | 0.03976916
2362 | 0.03121475 | 0.0322104 | 0.03533944 | 0.03534267 | 0.03533966 | 0.0336059 | 0.03505716 | 0.03766067 | 0.03538037 | 0.03627742 | 0.03633537 | 0.03738569 | 0.04199067 | 0.04035489 | 0.03821583 | 0.03785103 | 0.03752239 | 0.03862773 | 0.04088539 | 0.04014373
2363 | 0.03188076 | 0.03275488 | 0.03527079 | 0.03413284 | 0.03520818 | 0.03460817 | 0.03503699 | 0.03715296 | 0.03429711 | 0.03600237 | 0.03638415 | 0.03648547 | 0.0426943 | 0.0402771 | 0.03820624 | 0.03839034 | 0.03736816 | 0.03806651 | 0.04049011 | 0.03983014
2364 | 0.03176841 | 0.03270323 | 0.03520976 | 0.0345944 | 0.03494522 | 0.03504016 | 0.03498319 | 0.03767995 | 0.03505521 | 0.0358363 | 0.03591214 | 0.03682625 | 0.04287565 | 0.03976654 | 0.03865707 | 0.03842555 | 0.03764677 | 0.03883666 | 0.04029227 | 0.0402047
2365 | 0.0323472 | 0.03164426 | 0.03561404 | 0.0342214 | 0.0344152 | 0.03470864 | 0.03489576 | 0.0373329 | 0.03488344 | 0.03615065 | 0.03602807 | 0.03749328 | 0.04341792 | 0.03993191 | 0.03886331 | 0.03792149 | 0.03783085 | 0.03793824 | 0.04080899 | 0.03960784
2366 | 0.03266168 | 0.03253771 | 0.03507246 | 0.03426568 | 0.03458333 | 0.03563588 | 0.03515131 | 0.03762853 | 0.03466544 | 0.03649674 | 0.03565324 | 0.03739107 | 0.04288083 | 0.03918735 | 0.03852758 | 0.03782084 | 0.03772637 | 0.03788599 | 0.04025629 | 0.03903662
2367 | 0.03236888 | 0.03198221 | 0.03477099 | 0.03451661 | 0.03488304 | 0.0352008 | 0.03521856 | 0.03780206 | 0.03596567 | 0.03644721 | 0.03668293 | 0.03786444 | 0.0438581 | 0.04047179 | 0.03933845 | 0.0384004 | 0.03728721 | 0.03739068 | 0.04105618 | 0.03982571
2368 | 0.03191674 | 0.03201324 | 0.03464122 | 0.03437638 | 0.03511696 | 0.03600402 | 0.03459623 | 0.03780848 | 0.03541104 | 0.03690575 | 0.03696341 | 0.03814516 | 0.04306736 | 0.03997568 | 0.03820537 | 0.03777051 | 0.03703335 | 0.03788023 | 0.04015288 | 0.03991285
2369 | 0.03114487 | 0.0320062 | 0.03483969 | 0.03410332 | 0.03562454 | 0.03621405 | 0.03491925 | 0.03803985 | 0.03609442 | 0.03707765 | 0.03733537 | 0.03867204 | 0.04219398 | 0.04048152 | 0.0390024 | 0.03712991 | 0.03737183 | 0.03760456 | 0.03986955 | 0.04030923
2370 | 0.03126085 | 0.0322684 | 0.0349084 | 0.03420664 | 0.03574872 | 0.03574967 | 0.03476447 | 0.03809126 | 0.03519632 | 0.03635231 | 0.03683954 | 0.03797203 | 0.04255573 | 0.04038911 | 0.03796447 | 0.03749245 | 0.03710304 | 0.03789449 | 0.04059353 | 0.03966449
2371 | 0.03127849 | 0.03321971 | 0.03492366 | 0.03448708 | 0.03573411 | 0.0360241 | 0.03537996 | 0.03779563 | 0.03528221 | 0.03660937 | 0.03701829 | 0.03747714 | 0.04241058 | 0.03960584 | 0.03866603 | 0.03780574 | 0.03749129 | 0.0383753 | 0.04069245 | 0.04038763
2372 | 0.03170229 | 0.03237879 | 0.03531298 | 0.03544248 | 0.03543462 | 0.0355087 | 0.0345424 | 0.03762701 | 0.03513198 | 0.03578885 | 0.03619048 | 0.0374879 | 0.04332124 | 0.03968856 | 0.03834933 | 0.03770393 | 0.03719761 | 0.03791825 | 0.04128989 | 0.04083587
2373 | 0.03177824 | 0.03319905 | 0.03553776 | 0.03587325 | 0.03452485 | 0.03570281 | 0.03560188 | 0.03710611 | 0.03371622 | 0.0350772 | 0.03627212 | 0.03744486 | 0.04204876 | 0.04034533 | 0.03852207 | 0.03759819 | 0.03742658 | 0.03846081 | 0.04029227 | 0.04033537
2374 | 0.03250569 | 0.03320248 | 0.03559115 | 0.03367799 | 0.0344989 | 0.03542532 | 0.03548756 | 0.03705466 | 0.03540491 | 0.03658956 | 0.03637363 | 0.03696986 | 0.0422251 | 0.03953771 | 0.03816611 | 0.03777442 | 0.03682769 | 0.03838403 | 0.04058004 | 0.03938535
2375 | 0.0325889 | 0.03276842 | 0.03548092 | 0.03514391 | 0.03464912 | 0.03507703 | 0.0351144 | 0.03727974 | 0.03461302 | 0.03607355 | 0.03680293 | 0.03700753 | 0.04292898 | 0.03985888 | 0.03817571 | 0.03807247 | 0.03762071 | 0.03845606 | 0.0407554 | 0.03942895
2376 | 0.03259243 | 0.03264083 | 0.03547328 | 0.03459779 | 0.03463789 | 0.03464477 | 0.03525572 | 0.03751768 | 0.03468059 | 0.03658363 | 0.03630647 | 0.03774072 | 0.04405181 | 0.03987835 | 0.03820451 | 0.03773414 | 0.03782977 | 0.03802281 | 0.04023392 | 0.04013072
2377 | 0.03179253 | 0.03201986 | 0.03503817 | 0.03556785 | 0.03497076 | 0.03469839 | 0.0347712 | 0.03729904 | 0.0357362 | 0.03650652 | 0.03630647 | 0.03748654 | 0.04308968 | 0.04110409 | 0.03894434 | 0.037714 | 0.03721614 | 0.03737993 | 0.04003149 | 0.03904969
2378 | 0.03121607 | 0.0323131 | 0.03485867 | 0.03440177 | 0.03494883 | 0.03448391 | 0.03570276 | 0.03769775 | 0.0349601 | 0.03606528 | 0.03719341 | 0.03789134 | 0.04306376 | 0.0406323 | 0.03820931 | 0.03804129 | 0.03828273 | 0.03769377 | 0.04032389 | 0.03962511
2379 | 0.0315241 | 0.03132181 | 0.0345149 | 0.03420236 | 0.03526316 | 0.03460456 | 0.03445118 | 0.03739382 | 0.03636196 | 0.03657177 | 0.03722392 | 0.03741658 | 0.04324002 | 0.03981509 | 0.03886276 | 0.03805136 | 0.03792932 | 0.03792202 | 0.04012146 | 0.03946818
2380 | 0.03100152 | 0.03179514 | 0.0347288 | 0.03589971 | 0.03522661 | 0.0347185 | 0.03539704 | 0.03760772 | 0.03455774 | 0.03602374 | 0.03642247 | 0.03793975 | 0.04330223 | 0.04017032 | 0.03898752 | 0.03805136 | 0.03870647 | 0.03840304 | 0.04022492 | 0.04050545
2381 | 0.0310667 | 0.03160836 | 0.03499618 | 0.034387 | 0.03545322 | 0.03491287 | 0.03487542 | 0.03823151 | 0.03583436 | 0.03529691 | 0.03655678 | 0.03800968 | 0.04291494 | 0.03964946 | 0.03838214 | 0.03820242 | 0.03786959 | 0.03828422 | 0.0402834 | 0.04014379
2382 | 0.03121538 | 0.03181207 | 0.03484339 | 0.0345421 | 0.03524854 | 0.03537173 | 0.03563257 | 0.03749678 | 0.03569061 | 0.03574822 | 0.03703907 | 0.03777718 | 0.04213804 | 0.03983447 | 0.03845895 | 0.0379003 | 0.03809358 | 0.03820732 | 0.0400405 | 0.03992153
2383 | 0.03239314 | 0.03225406 | 0.03510687 | 0.03405465 | 0.03499634 | 0.03533825 | 0.03525572 | 0.03788424 | 0.03440418 | 0.03698695 | 0.036337 | 0.03817644 | 0.04295124 | 0.0391963 | 0.03785783 | 0.03842476 | 0.03776394 | 0.03828816 | 0.04032839 | 0.0403573
2384 | 0.03220836 | 0.0326577 | 0.03509549 | 0.03478967 | 0.03489393 | 0.03557267 | 0.03470707 | 0.03717503 | 0.03537139 | 0.03692764 | 0.03683761 | 0.03780947 | 0.04284751 | 0.0399221 | 0.03869419 | 0.03888274 | 0.03787351 | 0.03784118 | 0.04033288 | 0.0394551
2385 | 0.03239666 | 0.03287841 | 0.03535878 | 0.03365115 | 0.03490856 | 0.03576691 | 0.03544415 | 0.0379164 | 0.03461916 | 0.03723013 | 0.036292 | 0.03827864 | 0.04306017 | 0.04027737 | 0.03816523 | 0.03845418 | 0.03766434 | 0.03777936 | 0.04007201 | 0.03933275
2386 | 0.03194399 | 0.03213658 | 0.03493506 | 0.03480059 | 0.03515728 | 0.03562626 | 0.03533647 | 0.0376834 | 0.03523342 | 0.03762752 | 0.03709402 | 0.03750269 | 0.042889 | 0.04039416 | 0.03753484 | 0.03810171 | 0.03719482 | 0.03736441 | 0.03991899 | 0.03914959
2387 | 0.03219015 | 0.03254034 | 0.03470588 | 0.03442393 | 0.0347842 | 0.03586738 | 0.03607672 | 0.03747748 | 0.03568447 | 0.03750297 | 0.03646915 | 0.03751346 | 0.04315871 | 0.04044769 | 0.03799712 | 0.03823766 | 0.03714998 | 0.03744529 | 0.03942368 | 0.03914086
2388 | 0.03150863 | 0.03245396 | 0.03437309 | 0.03492614 | 0.03526701 | 0.03533512 | 0.03515825 | 0.03772844 | 0.03589319 | 0.03778766 | 0.03652413 | 0.03736134 | 0.04323133 | 0.04050122 | 0.03855427 | 0.03897333 | 0.03682611 | 0.03766413 | 0.03960828 | 0.03903141
2389 | 0.03106596 | 0.03221233 | 0.03454893 | 0.03467504 | 0.03549378 | 0.03517426 | 0.03565949 | 0.03758687 | 0.03615715 | 0.03635608 | 0.03661576 | 0.03690899 | 0.04284751 | 0.04025803 | 0.03858309 | 0.03814199 | 0.03768426 | 0.03795909 | 0.03989649 | 0.03978195
2390 | 0.03123981 | 0.03167322 | 0.03484339 | 0.03420547 | 0.0340776 | 0.03531501 | 0.03535354 | 0.03799228 | 0.03643953 | 0.03592043 | 0.03712454 | 0.03738826 | 0.04295643 | 0.04019961 | 0.03848223 | 0.03759194 | 0.03776394 | 0.03930133 | 0.03967132 | 0.04039233
2391 | 0.03114879 | 0.0317457 | 0.03508785 | 0.03491137 | 0.03528164 | 0.03512064 | 0.03590848 | 0.03746941 | 0.03531327 | 0.03694362 | 0.03655467 | 0.03768982 | 0.0427452 | 0.03983447 | 0.03830932 | 0.03859517 | 0.03763827 | 0.03881654 | 0.03977488 | 0.04060566
2392 | 0.0323274 | 0.03275398 | 0.03483575 | 0.03444198 | 0.03490483 | 0.03491616 | 0.03469003 | 0.03762395 | 0.03496314 | 0.03592043 | 0.03666463 | 0.03812164 | 0.04341286 | 0.03967852 | 0.03919827 | 0.0387714 | 0.03718485 | 0.03864955 | 0.04014401 | 0.04017437
2393 | 0.03195048 | 0.03214988 | 0.03502674 | 0.0356647 | 0.03469985 | 0.03517426 | 0.03493603 | 0.03764971 | 0.03519042 | 0.03624109 | 0.03665852 | 0.03797094 | 0.04323651 | 0.03915692 | 0.03853026 | 0.03822759 | 0.03743896 | 0.038369 | 0.04066577 | 0.03989974
2394 | 0.03229834 | 0.03295408 | 0.03538579 | 0.03440503 | 0.03421669 | 0.03492958 | 0.03490909 | 0.03752093 | 0.03428659 | 0.03646291 | 0.03737485 | 0.03791173 | 0.04341286 | 0.04025316 | 0.03853987 | 0.03753652 | 0.03815239 | 0.03852592 | 0.04096266 | 0.04038361
2395 | 0.03246119 | 0.03294714 | 0.03528648 | 0.03433851 | 0.03469985 | 0.03544906 | 0.03498316 | 0.03750161 | 0.0354914 | 0.03668249 | 0.03691509 | 0.03810549 | 0.04335062 | 0.03963468 | 0.03857829 | 0.03832326 | 0.03811255 | 0.03852592 | 0.04019352 | 0.03945922
2396 | 0.03187052 | 0.03321613 | 0.03496177 | 0.0350517 | 0.03605994 | 0.03547587 | 0.03449461 | 0.03746941 | 0.03484327 | 0.0361342 | 0.03640806 | 0.03763059 | 0.043361 | 0.04048685 | 0.0389097 | 0.03834844 | 0.03717987 | 0.03801618 | 0.04005853 | 0.03895724
2397 | 0.0323127 | 0.03352631 | 0.03450306 | 0.03446415 | 0.03536942 | 0.03594504 | 0.03425202 | 0.03737283 | 0.03568796 | 0.03574822 | 0.03661576 | 0.03683728 | 0.04315516 | 0.03992207 | 0.0385975 | 0.03792947 | 0.03714357 | 0.03784967 | 0.04040054 | 0.03907941
2398 | 0.03173965 | 0.03263659 | 0.03481651 | 0.03454545 | 0.03548647 | 0.03498323 | 0.03483827 | 0.03775274 | 0.03605651 | 0.03578134 | 0.03654246 | 0.03707435 | 0.04261028 | 0.04028724 | 0.03869837 | 0.03748992 | 0.03761834 | 0.03751547 | 0.03991445 | 0.03949825
2399 | 0.03186658 | 0.03278841 | 0.03442661 | 0.03415373 | 0.03547184 | 0.03493628 | 0.03443396 | 0.03788796 | 0.03550983 | 0.0359596 | 0.03733659 | 0.03721983 | 0.04292164 | 0.04042356 | 0.03913064 | 0.03880161 | 0.03817729 | 0.03775452 | 0.04045905 | 0.04013519
2400 | 0.0320478 | 0.03202858 | 0.03433486 | 0.03524372 | 0.0355523 | 0.03569035 | 0.03493935 | 0.03770122 | 0.03623464 | 0.03536542 | 0.03678681 | 0.03761982 | 0.04215472 | 0.03963468 | 0.03795291 | 0.03852393 | 0.0376283 | 0.03859249 | 0.03955856 | 0.03924084
2401 | 0.03164873 | 0.03222901 | 0.03442999 | 0.03511078 | 0.0355962 | 0.03472837 | 0.0346496 | 0.03794591 | 0.03502766 | 0.0362886 | 0.03654645 | 0.03801831 | 0.04292164 | 0.03989771 | 0.03888088 | 0.03761593 | 0.03780767 | 0.03863053 | 0.04050855 | 0.03997819
2402 | 0.03189524 | 0.03244306 | 0.03477064 | 0.03479675 | 0.03507321 | 0.03490275 | 0.03524933 | 0.0378622 | 0.03551597 | 0.03688242 | 0.03682346 | 0.03847065 | 0.0431396 | 0.03947368 | 0.03735931 | 0.03815617 | 0.03732303 | 0.03823977 | 0.04147548 | 0.04048408
2403 | 0.03126699 | 0.03185208 | 0.03530581 | 0.03456763 | 0.03533675 | 0.03451678 | 0.03522237 | 0.03778493 | 0.03549478 | 0.03684679 | 0.03687844 | 0.03848762 | 0.04376037 | 0.04012177 | 0.0382124 | 0.03823678 | 0.03783757 | 0.03866857 | 0.04026114 | 0.04001308
2404 | 0.03190958 | 0.03202486 | 0.03498471 | 0.03466371 | 0.03476923 | 0.03541918 | 0.03573064 | 0.03740979 | 0.03432349 | 0.03635986 | 0.03714722 | 0.03836834 | 0.04419087 | 0.04016074 | 0.03789423 | 0.03838791 | 0.03755234 | 0.03810657 | 0.04120612 | 0.03945899
2405 | 0.0316007 | 0.03240837 | 0.03509939 | 0.03560561 | 0.03471062 | 0.03516779 | 0.0357037 | 0.03761108 | 0.03483395 | 0.03691805 | 0.03595719 | 0.03844373 | 0.0431863 | 0.04041403 | 0.03872177 | 0.03819647 | 0.03780658 | 0.0386971 | 0.04053579 | 0.03939791
2406 | 0.03158982 | 0.03241872 | 0.03518349 | 0.03541759 | 0.03480586 | 0.03526174 | 0.03539757 | 0.03822923 | 0.03448954 | 0.03646081 | 0.03603058 | 0.03775862 | 0.04370524 | 0.04052606 | 0.0389284 | 0.03835264 | 0.03696259 | 0.03741552 | 0.0409901 | 0.03968586
2407 | 0.03201435 | 0.03239101 | 0.03509939 | 0.0349963 | 0.03463736 | 0.03555332 | 0.0355593 | 0.03786864 | 0.03534112 | 0.03523781 | 0.03735492 | 0.03716595 | 0.04221299 | 0.0405358 | 0.0383902 | 0.03814106 | 0.03690773 | 0.03820171 | 0.04031517 | 0.03967277
2408 | 0.03227559 | 0.03235995 | 0.03469013 | 0.03512195 | 0.03512088 | 0.03532886 | 0.03530997 | 0.03752577 | 0.03514145 | 0.03625668 | 0.0371088 | 0.03685714 | 0.04275701 | 0.04001461 | 0.03926513 | 0.03758569 | 0.03706733 | 0.03801999 | 0.03980631 | 0.0394808
2409 | 0.03235901 | 0.03264313 | 0.03467483 | 0.03553585 | 0.03518681 | 0.03545272 | 0.03604714 | 0.03804894 | 0.03565458 | 0.03616162 | 0.03702934 | 0.03738147 | 0.04208312 | 0.03974659 | 0.03920749 | 0.03762985 | 0.03752742 | 0.0373619 | 0.04005853 | 0.03995201
2410 | 0.03197434 | 0.03221463 | 0.0348508 | 0.03521064 | 0.03565154 | 0.03597586 | 0.03525606 | 0.03752577 | 0.03612408 | 0.0364587 | 0.036263 | 0.03769397 | 0.04261299 | 0.03971735 | 0.03889957 | 0.03808468 | 0.03747757 | 0.03908702 | 0.04023863 | 0.04024422
2411 | 0.03176381 | 0.03233558 | 0.03504973 | 0.03392751 | 0.0358858 | 0.03544295 | 0.03547844 | 0.03764175 | 0.03555009 | 0.03704869 | 0.03708435 | 0.03739224 | 0.04292835 | 0.03995614 | 0.03829327 | 0.03785282 | 0.03706733 | 0.03833889 | 0.03991441 | 0.04012216
2412 | 0.03169114 | 0.03173715 | 0.03539755 | 0.03423817 | 0.0352967 | 0.03564722 | 0.03515846 | 0.0368343 | 0.03539029 | 0.03657754 | 0.03700489 | 0.03804957 | 0.04307373 | 0.0394198 | 0.03864008 | 0.03798387 | 0.03731671 | 0.03879163 | 0.04059883 | 0.04096338
2413 | 0.03157093 | 0.03224202 | 0.03524465 | 0.03498521 | 0.03495971 | 0.03530872 | 0.0357345 | 0.03725983 | 0.0353813 | 0.0375 | 0.03630581 | 0.03773707 | 0.04314642 | 0.04011696 | 0.03876021 | 0.03815524 | 0.0374414 | 0.0379486 | 0.04118812 | 0.04023124
2414 | 0.03105475 | 0.03207254 | 0.03576453 | 0.03428571 | 0.03517216 | 0.03499329 | 0.03504383 | 0.03760309 | 0.03515375 | 0.03740499 | 0.03624465 | 0.03824892 | 0.04293873 | 0.04015595 | 0.03806731 | 0.03883123 | 0.03785145 | 0.0382199 | 0.04059433 | 0.03983857
2415 | 0.03175587 | 0.03245623 | 0.03566514 | 0.03427091 | 0.0349011 | 0.03528188 | 0.03521915 | 0.03809923 | 0.03498155 | 0.03599287 | 0.03727995 | 0.03811422 | 0.0438246 | 0.04003411 | 0.038076 | 0.03823085 | 0.03728678 | 0.03821038 | 0.04068888 | 0.0391794
2416 | 0.03200653 | 0.03324708 | 0.03554281 | 0.03434493 | 0.03513553 | 0.03484889 | 0.03483479 | 0.03856407 | 0.035123 | 0.03677956 | 0.03657492 | 0.03778017 | 0.04300623 | 0.03986836 | 0.03811448 | 0.03785174 | 0.03767581 | 0.03754286 | 0.04069788 | 0.04039686
2417 | 0.03218791 | 0.03250466 | 0.03538991 | 0.03511834 | 0.03490469 | 0.03497649 | 0.03501686 | 0.0379768 | 0.0351107 | 0.03629828 | 0.03691743 | 0.03829203 | 0.04373832 | 0.03978059 | 0.03840385 | 0.03817036 | 0.03751122 | 0.03744762 | 0.04058082 | 0.03954605
2418 | 0.03238012 | 0.03338853 | 0.03513389 | 0.0347929 | 0.03504029 | 0.0352317 | 0.03492245 | 0.03810567 | 0.03601106 | 0.03654783 | 0.03602203 | 0.0379472 | 0.04271688 | 0.04051657 | 0.03914423 | 0.03819465 | 0.03755112 | 0.0377 | 0.04023423 | 0.03906987
2419 | 0.03230401 | 0.03300549 | 0.03504973 | 0.03438934 | 0.03518681 | 0.03561074 | 0.03474359 | 0.03755642 | 0.03554736 | 0.03739905 | 0.03643425 | 0.03801185 | 0.0439699 | 0.03949293 | 0.03885577 | 0.03830055 | 0.03714072 | 0.03744286 | 0.03994595 | 0.03922305
2420 | 0.03225666 | 0.03298126 | 0.03440276 | 0.03560976 | 0.03509531 | 0.0354094 | 0.03503034 | 0.03676774 | 0.03526445 | 0.03650624 | 0.03637087 | 0.03823276 | 0.04277922 | 0.03989274 | 0.0393753 | 0.03778618 | 0.03774564 | 0.03849595 | 0.04017117 | 0.04027051
2421 | 0.03245271 | 0.0326186 | 0.03478959 | 0.03474112 | 0.03518681 | 0.03523842 | 0.03436572 | 0.03704516 | 0.03543665 | 0.03751781 | 0.03659731 | 0.03746631 | 0.04202183 | 0.04028752 | 0.03897115 | 0.0381291 | 0.03759102 | 0.03908658 | 0.04017568 | 0.04065009
2422 | 0.03186813 | 0.03176446 | 0.0347856 | 0.03556953 | 0.03552381 | 0.03527871 | 0.03470985 | 0.03641935 | 0.03491077 | 0.03723872 | 0.03670336 | 0.03795259 | 0.04343718 | 0.03991224 | 0.03958193 | 0.03793747 | 0.03727046 | 0.03907231 | 0.03998648 | 0.03977302
2423 | 0.03227105 | 0.03249068 | 0.0348928 | 0.03523669 | 0.03477273 | 0.0355906 | 0.03464238 | 0.03773694 | 0.03558426 | 0.03592152 | 0.03753667 | 0.0374124 | 0.04247921 | 0.04090643 | 0.03855219 | 0.03817448 | 0.0375212 | 0.03898192 | 0.04099955 | 0.03951092
2424 | 0.03189336 | 0.031532 | 0.03531752 | 0.03478164 | 0.03467009 | 0.03531229 | 0.03515846 | 0.03777563 | 0.03472 | 0.03697564 | 0.03768807 | 0.03713592 | 0.04370717 | 0.03964895 | 0.03864358 | 0.03826021 | 0.03732535 | 0.03852927 | 0.04076577 | 0.04010476
2425 | 0.03186419 | 0.0317536 | 0.03537873 | 0.0352071 | 0.03466276 | 0.03515111 | 0.0341526 | 0.03835696 | 0.03492923 | 0.03623068 | 0.03745566 | 0.0369849 | 0.04283784 | 0.04021941 | 0.03793551 | 0.03816944 | 0.0374501 | 0.03861495 | 0.04049099 | 0.04006984
2426 | 0.03149701 | 0.03230721 | 0.03576129 | 0.03506657 | 0.03464809 | 0.03532572 | 0.03495277 | 0.03873067 | 0.03601476 | 0.03634364 | 0.03686047 | 0.03719525 | 0.04382658 | 0.04041931 | 0.03834536 | 0.03860313 | 0.03690464 | 0.03848644 | 0.04016674 | 0.03942358
2427 | 0.0315331 | 0.03190916 | 0.03561591 | 0.03489267 | 0.03475806 | 0.03531901 | 0.03545516 | 0.03803353 | 0.03546462 | 0.03653983 | 0.03608083 | 0.03819407 | 0.04392004 | 0.04069201 | 0.03782964 | 0.03845184 | 0.03757984 | 0.03740829 | 0.04084234 | 0.03922707
2428 | 0.0321036 | 0.03238312 | 0.03572303 | 0.03447076 | 0.03541056 | 0.03571525 | 0.03533738 | 0.03806576 | 0.03611931 | 0.03624257 | 0.03711927 | 0.0381186 | 0.04267152 | 0.04023891 | 0.03877826 | 0.03863843 | 0.03722555 | 0.03754169 | 0.04045045 | 0.03916121
2429 | 0.0319582 | 0.03201286 | 0.03520275 | 0.03484826 | 0.03592674 | 0.03504704 | 0.03520243 | 0.03740645 | 0.03542769 | 0.03806413 | 0.03625842 | 0.03856681 | 0.04361039 | 0.04002438 | 0.03882155 | 0.03842663 | 0.03732535 | 0.03823333 | 0.03929216 | 0.04004801
2430 | 0.03208882 | 0.03303636 | 0.03451761 | 0.03380741 | 0.03616117 | 0.03558093 | 0.03582603 | 0.03668173 | 0.03549538 | 0.03674197 | 0.0370948 | 0.03831806 | 0.04222049 | 0.03942439 | 0.03904762 | 0.03834594 | 0.03703944 | 0.03828571 | 0.03994592 | 0.04018333
2431 | 0.03176176 | 0.03255934 | 0.03490812 | 0.03437778 | 0.03552786 | 0.03519489 | 0.03607552 | 0.03695484 | 0.03584615 | 0.03603212 | 0.03668299 | 0.03838275 | 0.04349091 | 0.0398 | 0.03882155 | 0.03836107 | 0.03755988 | 0.03889576 | 0.04020279 | 0.04080716
2432 | 0.03244831 | 0.03234837 | 0.03476263 | 0.03445926 | 0.03524194 | 0.03564809 | 0.03550607 | 0.03690123 | 0.03438424 | 0.03648038 | 0.03771865 | 0.03788679 | 0.04273011 | 0.03999024 | 0.03906686 | 0.03797175 | 0.03792415 | 0.03825238 | 0.04017125 | 0.04060672
2433 | 0.03163054 | 0.03301906 | 0.03486983 | 0.03520355 | 0.03579179 | 0.03508737 | 0.03626433 | 0.03791747 | 0.03483374 | 0.03644471 | 0.03695226 | 0.03747033 | 0.04283264 | 0.04066309 | 0.03880712 | 0.03820383 | 0.03745382 | 0.03865714 | 0.04016674 | 0.04117801
2434 | 0.03185976 | 0.03259382 | 0.03519908 | 0.03511473 | 0.03495965 | 0.0357824 | 0.03566802 | 0.03816248 | 0.03547077 | 0.03585961 | 0.03669523 | 0.03723301 | 0.04348753 | 0.04054608 | 0.03801156 | 0.03805247 | 0.03813872 | 0.03874762 | 0.04047319 | 0.0406722
2435 | 0.0319142 | 0.03228248 | 0.03520674 | 0.03423704 | 0.03492296 | 0.03549731 | 0.03647336 | 0.03813669 | 0.034883 | 0.03610351 | 0.0363564 | 0.03668645 | 0.04310811 | 0.04032179 | 0.03823388 | 0.03761232 | 0.03806387 | 0.03849524 | 0.04123423 | 0.04085079
2436 | 0.03199042 | 0.03182195 | 0.03555896 | 0.0353886 | 0.03465884 | 0.0355914 | 0.03502024 | 0.03846551 | 0.03619692 | 0.03610946 | 0.03663197 | 0.03699946 | 0.04334719 | 0.04020478 | 0.03790563 | 0.03770318 | 0.03837406 | 0.03898144 | 0.04087387 | 0.04039284
2437 | 0.03239007 | 0.03287032 | 0.03563122 | 0.03544041 | 0.03504769 | 0.03555108 | 0.03564777 | 0.03837524 | 0.03519704 | 0.03700951 | 0.03755814 | 0.03816173 | 0.04305094 | 0.0399561 | 0.03846968 | 0.03832492 | 0.0381986 | 0.03818571 | 0.04038756 | 0.03938401
2438 | 0.03153192 | 0.03209172 | 0.0355513 | 0.03515914 | 0.03517975 | 0.03591398 | 0.03526316 | 0.03781935 | 0.03646371 | 0.03654967 | 0.03709914 | 0.03765372 | 0.04334719 | 0.0398878 | 0.03797304 | 0.03808274 | 0.03825349 | 0.0380324 | 0.04081081 | 0.03959825
2439 | 0.03197212 | 0.03245177 | 0.03568147 | 0.03532198 | 0.03499633 | 0.03524866 | 0.03505739 | 0.03779355 | 0.03632 | 0.03558333 | 0.03716646 | 0.03822642 | 0.04325364 | 0.04036585 | 0.03885467 | 0.03821897 | 0.03771343 | 0.03766556 | 0.0404822 | 0.03929664
2440 | 0.03217903 | 0.03295325 | 0.03529096 | 0.03488148 | 0.03533382 | 0.03546371 | 0.03510796 | 0.03717883 | 0.03462723 | 0.03624033 | 0.03712362 | 0.03795038 | 0.04319127 | 0.0399561 | 0.03834377 | 0.03844097 | 0.03787425 | 0.03821429 | 0.04000451 | 0.04003493
2441 | 0.03173548 | 0.03284603 | 0.03494253 | 0.03549223 | 0.03548789 | 0.03518145 | 0.03449021 | 0.03767097 | 0.03556034 | 0.03580357 | 0.03685854 | 0.03823181 | 0.04315133 | 0.03983415 | 0.03917709 | 0.03814329 | 0.03703796 | 0.03778942 | 0.04004959 | 0.03960245
2442 | 0.03183007 | 0.03327806 | 0.03499617 | 0.03441481 | 0.03498166 | 0.03515131 | 0.03509115 | 0.03744351 | 0.03426987 | 0.03560714 | 0.03679731 | 0.03807983 | 0.04394491 | 0.04073623 | 0.03939875 | 0.03788491 | 0.03800898 | 0.03769414 | 0.04047769 | 0.04044978
2443 | 0.03177906 | 0.03243439 | 0.03491954 | 0.03452593 | 0.03563783 | 0.03515804 | 0.03444595 | 0.03717883 | 0.03541256 | 0.03610714 | 0.03608456 | 0.03731786 | 0.04309932 | 0.04106777 | 0.03936508 | 0.03796567 | 0.03850299 | 0.03823726 | 0.04047769 | 0.04052838
2444 | 0.03178996 | 0.03297398 | 0.03501916 | 0.03468889 | 0.03498899 | 0.03505716 | 0.03537475 | 0.03794194 | 0.03462107 | 0.03637716 | 0.03620098 | 0.03814995 | 0.04342516 | 0.04053659 | 0.03934071 | 0.0384662 | 0.03737893 | 0.03841353 | 0.04057233 | 0.04054585
2445 | 0.03200436 | 0.0327284 | 0.0347433 | 0.03503704 | 0.03509905 | 0.035625 | 0.03460135 | 0.03738541 | 0.0353202 | 0.03653778 | 0.03706675 | 0.03786947 | 0.04293292 | 0.03934602 | 0.03890279 | 0.03812721 | 0.03838323 | 0.03882857 | 0.04063542 | 0.04049345
2446 | 0.03145847 | 0.03176581 | 0.03522605 | 0.03477778 | 0.03512839 | 0.03556452 | 0.03494261 | 0.03825161 | 0.03609846 | 0.03703748 | 0.03752754 | 0.03786947 | 0.04340614 | 0.03977062 | 0.03901829 | 0.03812216 | 0.03737762 | 0.03889048 | 0.04138288 | 0.04045415
2447 | 0.03200044 | 0.03203944 | 0.03530268 | 0.03449963 | 0.03485316 | 0.03597446 | 0.0349291 | 0.03735959 | 0.03496611 | 0.03659726 | 0.03828641 | 0.03832884 | 0.04321893 | 0.04016105 | 0.03825229 | 0.03830979 | 0.03858283 | 0.03929557 | 0.04088779 | 0.04020524
2448 | 0.03222573 | 0.0317691 | 0.03537519 | 0.03514815 | 0.03571533 | 0.03557498 | 0.03559757 | 0.03747579 | 0.03590517 | 0.03704343 | 0.03710349 | 0.03768069 | 0.04265349 | 0.04037561 | 0.0382571 | 0.0384662 | 0.03704296 | 0.03886667 | 0.0408292 | 0.0390778
2449 | 0.03214947 | 0.03142916 | 0.03546708 | 0.03478873 | 0.03495595 | 0.03560861 | 0.03529372 | 0.03707364 | 0.03582512 | 0.03713266 | 0.03675858 | 0.03751754 | 0.04322413 | 0.0399512 | 0.03809249 | 0.03821302 | 0.03721279 | 0.03887619 | 0.04083371 | 0.03955439
2450 | 0.0325746 | 0.03205647 | 0.03508812 | 0.03497778 | 0.03526045 | 0.03507061 | 0.03547603 | 0.03800516 | 0.03605911 | 0.03617262 | 0.03647672 | 0.03744199 | 0.04289802 | 0.04065854 | 0.03867597 | 0.0377789 | 0.03766733 | 0.03892381 | 0.04099594 | 0.04027086
2451 | 0.03230199 | 0.03159535 | 0.035341 | 0.03396142 | 0.03516887 | 0.03496635 | 0.03530722 | 0.03733204 | 0.03603448 | 0.03696609 | 0.03689951 | 0.03708041 | 0.04426195 | 0.04081951 | 0.03831407 | 0.03790005 | 0.03742258 | 0.0390381 | 0.04053201 | 0.0397903
2452 | 0.03238562 | 0.03239934 | 0.0347433 | 0.03506301 | 0.03597212 | 0.03532616 | 0.0358474 | 0.03784377 | 0.03518792 | 0.03678763 | 0.03650735 | 0.03743659 | 0.04379615 | 0.03998048 | 0.03827553 | 0.03875883 | 0.03783217 | 0.03818009 | 0.03992783 | 0.04
2453 | 0.03156345 | 0.03242009 | 0.03510345 | 0.03472943 | 0.03586207 | 0.03472409 | 0.03616059 | 0.03813428 | 0.03573276 | 0.03678168 | 0.03723652 | 0.03734485 | 0.04367655 | 0.03948242 | 0.03831888 | 0.03842504 | 0.03736763 | 0.03806006 | 0.04028855 | 0.04097817
2454 | 0.03151238 | 0.03268652 | 0.03499617 | 0.03493699 | 0.03511013 | 0.03504038 | 0.03543552 | 0.03843125 | 0.03523105 | 0.03779429 | 0.03629062 | 0.03839266 | 0.04331946 | 0.03924316 | 0.0383526 | 0.03822312 | 0.03769231 | 0.03752027 | 0.04013977 | 0.0411048
2455 | 0.03194899 | 0.03311897 | 0.03511111 | 0.03599259 | 0.03520558 | 0.03485868 | 0.03528697 | 0.03826985 | 0.03460543 | 0.03688281 | 0.0370098 | 0.03876011 | 0.04316857 | 0.03933105 | 0.0388921 | 0.03802625 | 0.036625 | 0.03750119 | 0.03979702 | 0.04014417
2456 | 0.03156287 | 0.0323679 | 0.03551724 | 0.03475167 | 0.03461087 | 0.03507402 | 0.03549629 | 0.0375323 | 0.03524338 | 0.03730518 | 0.03716299 | 0.03846278 | 0.04309573 | 0.03967773 | 0.03864162 | 0.0381373 | 0.03772228 | 0.03796473 | 0.04030658 | 0.04009611
2457 | 0.03226158 | 0.03262765 | 0.03561686 | 0.0357037 | 0.034721 | 0.03558843 | 0.0358474 | 0.03812782 | 0.03520025 | 0.03777646 | 0.03740196 | 0.03862999 | 0.0423165 | 0.04007324 | 0.03870906 | 0.03756566 | 0.03718641 | 0.0379266 | 0.04043733 | 0.04062882
2458 | 0.0321487 | 0.03229859 | 0.03541762 | 0.03470719 | 0.03426157 | 0.03552791 | 0.03513514 | 0.0374677 | 0.03512631 | 0.0357296 | 0.03672794 | 0.03838727 | 0.0430385 | 0.04051245 | 0.0390804 | 0.03773737 | 0.03766234 | 0.03838418 | 0.04058611 | 0.04029707
2459 | 0.03286492 | 0.0321321 | 0.03582375 | 0.03574815 | 0.03460691 | 0.03615333 | 0.03509459 | 0.03766796 | 0.03609606 | 0.03655357 | 0.0367382 | 0.0380572 | 0.04325702 | 0.04048316 | 0.03951372 | 0.03808081 | 0.03682659 | 0.03868923 | 0.04044635 | 0.03911237
2460 | 0.03258145 | 0.03233309 | 0.03547893 | 0.03535211 | 0.03570485 | 0.03647613 | 0.03504054 | 0.0373062 | 0.03601356 | 0.03618225 | 0.03748775 | 0.03798705 | 0.04412376 | 0.04061493 | 0.03901252 | 0.03794949 | 0.03723638 | 0.0384652 | 0.04027064 | 0.03929602
2461 | 0.03179191 | 0.03232606 | 0.03531034 | 0.0349444 | 0.03568282 | 0.0361735 | 0.03561783 | 0.03784238 | 0.03639163 | 0.03605122 | 0.03814452 | 0.03734881 | 0.04361934 | 0.04143415 | 0.03914781 | 0.03835354 | 0.03838162 | 0.03949524 | 0.04055029 | 0.04002185
2462 | 0.03174084 | 0.032752 | 0.03500767 | 0.03513714 | 0.03608217 | 0.03652993 | 0.0352027 | 0.03722043 | 0.03540357 | 0.03708929 | 0.03729779 | 0.03781436 | 0.04435257 | 0.04059541 | 0.03888247 | 0.03816162 | 0.03737131 | 0.03920438 | 0.04015336 | 0.03965035
2463 | 0.0310262 | 0.03242991 | 0.03476994 | 0.03426558 | 0.03563877 | 0.03539031 | 0.03528378 | 0.03817183 | 0.03564387 | 0.03665476 | 0.03716912 | 0.03765785 | 0.04369927 | 0.0395703125 | 0.03870906 | 0.03847475 | 0.03795205 | 0.03853194 | 0.03953069 | 0.04002622
2464 | 0.03182066 | 0.03251999 | 0.03474693 | 0.03468101 | 0.03504041 | 0.0357537 | 0.03553378 | 0.03793282 | 0.03614911 | 0.03730357 | 0.03757966 | 0.03703024 | 0.04309735 | 0.03926234 | 0.03820723 | 0.03856133 | 0.03756622 | 0.03823165 | 0.03981047 | 0.03979021
2465 | 0.03177305 | 0.0331846 | 0.03470859 | 0.03426558 | 0.03539648 | 0.03532301 | 0.03525676 | 0.03801034 | 0.03513564 | 0.03763831 | 0.03657265 | 0.03780356 | 0.04317898 | 0.03987305 | 0.03796528 | 0.03860676 | 0.03854146 | 0.03803622 | 0.0402571 | 0.0400743
2466 | 0.03203883 | 0.03323304 | 0.03507669 | 0.03478487 | 0.03489346 | 0.03434343 | 0.0355 | 0.03789406 | 0.03497534 | 0.03641453 | 0.03669528 | 0.03781975 | 0.04278501 | 0.04098097 | 0.03849639 | 0.03871782 | 0.03816683 | 0.03864633 | 0.04041046 | 0.04067278
2467 | 0.03261746 | 0.03295278 | 0.03531442 | 0.03430267 | 0.0347612 | 0.0346532 | 0.03496281 | 0.03729153 | 0.0346206 | 0.0367302 | 0.03543892 | 0.03777538 | 0.04309735 | 0.04020996 | 0.03843373 | 0.03796867 | 0.03739 | 0.03819828 | 0.04031123 | 0.04047619
2468 | 0.03249019 | 0.03273124 | 0.03559049 | 0.03524833 | 0.03521675 | 0.03415768 | 0.03526031 | 0.03822351 | 0.03502466 | 0.0364324 | 0.03735294 | 0.03722853 | 0.04313378 | 0.04057129 | 0.03852048 | 0.03811016 | 0.03802599 | 0.03809251 | 0.04087917 | 0.04045435
2469 | 0.03296643 | 0.0329562 | 0.0357318 | 0.03462166 | 0.03539309 | 0.03518519 | 0.03516565 | 0.03707175 | 0.03557337 | 0.03603335 | 0.03705089 | 0.03769978 | 0.04343392 | 0.03994138 | 0.0386747 | 0.0384596 | 0.03767616 | 0.03831187 | 0.0411046 | 0.03987762
2470 | 0.03197687 | 0.03231536 | 0.03583142 | 0.03498516 | 0.03584435 | 0.03478114 | 0.03501014 | 0.03793148 | 0.03468846 | 0.03692857 | 0.03729001 | 0.03788877 | 0.043564 | 0.04115178 | 0.03846747 | 0.03819101 | 0.03783108 | 0.03852717 | 0.04105951 | 0.0396021
2471 | 0.03168176 | 0.03223561 | 0.03559816 | 0.03468843 | 0.03564291 | 0.03492929 | 0.03526707 | 0.03769877 | 0.03576449 | 0.03662895 | 0.03732066 | 0.03796976 | 0.04352421 | 0.0405859375 | 0.03893976 | 0.0384697 | 0.03694 | 0.03907531 | 0.0407668 | 0.03956275
2472 | 0.03183455 | 0.03192352 | 0.03509202 | 0.03496291 | 0.03539309 | 0.035821 | 0.03556081 | 0.03798966 | 0.03685961 | 0.03681358 | 0.03741263 | 0.03807235 | 0.04255208 | 0.04007328 | 0.0390747 | 0.03856566 | 0.037205 | 0.03919924 | 0.0405548 | 0.03996503
2473 | 0.0316996 | 0.03178464 | 0.03482732 | 0.03556709 | 0.03512123 | 0.03551515 | 0.03581081 | 0.03836563 | 0.03606901 | 0.03713095 | 0.03727161 | 0.03847814 | 0.04367846 | 0.03942815 | 0.03919518 | 0.03867677 | 0.03767616 | 0.03904194 | 0.04041046 | 0.04000874
2474 | 0.03197643 | 0.03186779 | 0.03462011 | 0.03513353 | 0.03493382 | 0.03641319 | 0.0355473 | 0.03749838 | 0.03606285 | 0.03636093 | 0.0368773 | 0.0390394 | 0.04309214 | 0.03932063 | 0.03885783 | 0.03876768 | 0.03774113 | 0.03816881 | 0.039386 | 0.03973328
2475 | 0.03214753 | 0.0315587 | 0.03468918 | 0.0360341 | 0.03534901 | 0.03659489 | 0.03591892 | 0.03770524 | 0.03468846 | 0.03613826 | 0.03674233 | 0.03852671 | 0.04364914 | 0.0403615 | 0.03926747 | 0.03827185 | 0.03782609 | 0.03811636 | 0.04015343 | 0.03984259
2476 | 0.03256245 | 0.03242597 | 0.03465081 | 0.0355638 | 0.03486029 | 0.03605653 | 0.03583784 | 0.03734799 | 0.0354439 | 0.03629321 | 0.03669939 | 0.03827754 | 0.04328995 | 0.04051758 | 0.03910843 | 0.03798383 | 0.03743 | 0.03777195 | 0.04012184 | 0.04041521
2477 | 0.03241327 | 0.03209646 | 0.03498081 | 0.03560831 | 0.03546657 | 0.03664199 | 0.03597297 | 0.03723803 | 0.03458642 | 0.03549791 | 0.03674233 | 0.03794276 | 0.04341489 | 0.04078125 | 0.0393494 | 0.03803941 | 0.03798101 | 0.03839771 | 0.03970203 | 0.04067308
2478 | 0.03235134 | 0.03194719 | 0.0353911 | 0.03486647 | 0.03573843 | 0.03617766 | 0.03546991 | 0.0372251 | 0.03432716 | 0.03636472 | 0.03712883 | 0.03750945 | 0.04425598 | 0.04030288 | 0.03867406 | 0.03855483 | 0.03736 | 0.03771947 | 0.04025722 | 0.04082569
2479 | 0.03224574 | 0.03264416 | 0.03552147 | 0.03488872 | 0.03573843 | 0.0359354 | 0.03530764 | 0.03727038 | 0.03545342 | 0.03681358 | 0.03752299 | 0.03767153 | 0.04300521 | 0.04020029 | 0.0384378 | 0.03848408 | 0.037705 | 0.03815928 | 0.04038809 | 0.03996065
2480 | 0.03186681 | 0.03265794 | 0.03538344 | 0.03439495 | 0.03545922 | 0.03565657 | 0.03564571 | 0.03797027 | 0.03490123 | 0.0369863 | 0.03674233 | 0.03780659 | 0.0438886 | 0.04024915 | 0.0396241 | 0.03858009 | 0.03721861 | 0.0386743 | 0.04112314 | 0.04054633
2481 | 0.03187029 | 0.0331914 | 0.03562117 | 0.03452116 | 0.03443709 | 0.03514825 | 0.03580122 | 0.03850679 | 0.03586313 | 0.038125 | 0.03654389 | 0.03767693 | 0.04272396 | 0.03993161 | 0.03839441 | 0.03872158 | 0.03718859 | 0.03863138 | 0.04098827 | 0.0401268
2482 | 0.03142888 | 0.03234591 | 0.03523408 | 0.03450631 | 0.03535294 | 0.03518194 | 0.03518594 | 0.03833226 | 0.03610358 | 0.03647795 | 0.03716564 | 0.03758509 | 0.04391983 | 0.03973118 | 0.03877049 | 0.03821627 | 0.037775 | 0.03977608 | 0.04109608 | 0.03993878
2483 | 0.03163299 | 0.03274805 | 0.03495779 | 0.03506677 | 0.03470588 | 0.03440324 | 0.03593644 | 0.03817065 | 0.03633785 | 0.03723645 | 0.0369816 | 0.03808315 | 0.04303646 | 0.03989736 | 0.03823444 | 0.03816987 | 0.03731366 | 0.03881259 | 0.04142535 | 0.03985133
2484 | 0.03143575 | 0.03221044 | 0.03467742 | 0.03507795 | 0.03499265 | 0.03467655 | 0.03536849 | 0.03794308 | 0.03586675 | 0.0376891 | 0.03693677 | 0.03816955 | 0.04353646 | 0.04004888 | 0.03925747 | 0.0382668 | 0.03732866 | 0.03858369 | 0.04124041 | 0.03978128
2485 | 0.03220876 | 0.03231441 | 0.03483871 | 0.03462509 | 0.03522794 | 0.03489892 | 0.03546991 | 0.03765847 | 0.03532387 | 0.03640644 | 0.03694479 | 0.03756348 | 0.04389381 | 0.04048363 | 0.03894889 | 0.03827604 | 0.03727364 | 0.03850262 | 0.04087094 | 0.03984689
2486 | 0.03214676 | 0.03184939 | 0.03514198 | 0.0349072 | 0.03522059 | 0.03476062 | 0.03503383 | 0.03743208 | 0.03598027 | 0.03618962 | 0.03764417 | 0.03703784 | 0.04350521 | 0.04080606 | 0.03864448 | 0.0376997 | 0.03806 | 0.03770406 | 0.04073556 | 0.04001312
2487 | 0.0320629 | 0.03166875 | 0.03479263 | 0.03489978 | 0.03585599 | 0.03531671 | 0.03522327 | 0.03704854 | 0.0352037 | 0.03619559 | 0.03778663 | 0.03716216 | 0.04418011 | 0.04088422 | 0.03995181 | 0.03781092 | 0.03782391 | 0.03854554 | 0.04062726 | 0.04003498
2488 | 0.03242712 | 0.03229697 | 0.03554106 | 0.0352784 | 0.03508824 | 0.03535714 | 0.03514885 | 0.03758732 | 0.03485185 | 0.03660906 | 0.03709638 | 0.0378336 | 0.04253778 | 0.04124023 | 0.03878919 | 0.03826087 | 0.03747374 | 0.03789599 | 0.04023476 | 0.04059029
2489 | 0.03256195 | 0.03219264 | 0.035802 | 0.03519673 | 0.0351067 | 0.03612121 | 0.03457684 | 0.03754693 | 0.03489506 | 0.03689511 | 0.03645795 | 0.0378282 | 0.04404477 | 0.0401955 | 0.03898264 | 0.03828615 | 0.03767884 | 0.03812977 | 0.04013995 | 0.04032794
2490 | 0.03285683 | 0.03308396 | 0.03595859 | 0.03615727 | 0.03594853 | 0.03627609 | 0.03470548 | 0.03776843 | 0.03519753 | 0.0362254 | 0.03675875 | 0.03805511 | 0.04286608 | 0.03973105 | 0.03933462 | 0.0381547 | 0.03735368 | 0.03831584 | 0.04060921 | 0.04076486
2491 | 0.03192047 | 0.03310474 | 0.03579432 | 0.03522643 | 0.0352465 | 0.03607407 | 0.03512179 | 0.03842173 | 0.03598396 | 0.03691895 | 0.03721301 | 0.03883369 | 0.04312142 | 0.03954523 | 0.03876025 | 0.03826087 | 0.03797899 | 0.03883643 | 0.04083484 | 0.04038041
2492 | 0.03184748 | 0.03352031 | 0.03554106 | 0.03574926 | 0.03540441 | 0.03653199 | 0.03480704 | 0.03852523 | 0.036095 | 0.03755211 | 0.03766871 | 0.03881749 | 0.04290255 | 0.04010753 | 0.0390839 | 0.038762 | 0.03768884 | 0.03946113 | 0.04027088 | 0.04025798
2493 | 0.03182911 | 0.03323636 | 0.03544896 | 0.03514477 | 0.03470199 | 0.03588275 | 0.03484089 | 0.03876535 | 0.03642417 | 0.03602029 | 0.03672192 | 0.0388013 | 0.04353125 | 0.04052786 | 0.0379778 | 0.038762 | 0.03750875 | 0.03936099 | 0.04137573 | 0.04060778
2494 | 0.03180726 | 0.03308739 | 0.03508449 | 0.03485141 | 0.03460972 | 0.03569407 | 0.03499661 | 0.03769579 | 0.03619988 | 0.03603819 | 0.03736648 | 0.03844408 | 0.04423958 | 0.04 | 0.03893391 | 0.03830131 | 0.03757879 | 0.03918455 | 0.04115072 | 0.03964567
2495 | 0.03196766 | 0.03300769 | 0.03483871 | 0.03456166 | 0.03552612 | 0.03521915 | 0.03503047 | 0.03793661 | 0.0358174 | 0.03609785 | 0.03766258 | 0.03824959 | 0.04351746 | 0.04053275 | 0.03815637 | 0.03823054 | 0.03735235 | 0.03884597 | 0.04101986 | 0.04011374
2496 | 0.03184699 | 0.03236273 | 0.03469278 | 0.03431649 | 0.03426362 | 0.03500337 | 0.0356157 | 0.03746278 | 0.03559877 | 0.03678593 | 0.03675676 | 0.03765946 | 0.04411458 | 0.04101612 | 0.03879884 | 0.03850354 | 0.038425 | 0.03830153 | 0.0406456 | 0.03940919
2497 | 0.03247051 | 0.03146664 | 0.03461184 | 0.03504458 | 0.03516556 | 0.03518543 | 0.03551421 | 0.03660622 | 0.03459543 | 0.0373242 | 0.03634521 | 0.03770811 | 0.04365816 | 0.04094773 | 0.03857625 | 0.03832154 | 0.03746747 | 0.03811069 | 0.04075395 | 0.03995188
2498 | 0.03235744 | 0.03246672 | 0.03504608 | 0.0346211 | 0.03517292 | 0.03462888 | 0.0355548 | 0.03746278 | 0.03517901 | 0.03652355 | 0.03623464 | 0.03745946 | 0.04404167 | 0.04072336 | 0.03833012 | 0.03837209 | 0.03737237 | 0.03798568 | 0.04050564 | 0.03922067
2499 | 0.03247051 | 0.03183474 | 0.03539171 | 0.03464339 | 0.03553348 | 0.03489879 | 0.03636241 | 0.03689119 | 0.03485485 | 0.03819535 | 0.03763045 | 0.03756757 | 0.0428415 | 0.03953056 | 0.03936807 | 0.03822458 | 0.03787894 | 0.03800955 | 0.03980126 | 0.03965427
2500 | 0.03274732 | 0.03180683 | 0.03536098 | 0.03437918 | 0.03628676 | 0.03523264 | 0.03600812 | 0.03816828 | 0.03534568 | 0.03752086 | 0.03763045 | 0.03789189 | 0.04360083 | 0.03945205 | 0.03843147 | 0.03876138 | 0.03724725 | 0.03786635 | 0.04047856 | 0.04042432
2501 | 0.0323282 | 0.03182433 | 0.03539939 | 0.03545319 | 0.03555556 | 0.03550236 | 0.0361705 | 0.03825243 | 0.03615669 | 0.03707215 | 0.03756906 | 0.03764324 | 0.04340803 | 0.03931507 | 0.0403134 | 0.03835693 | 0.03833417 | 0.03875954 | 0.03999097 | 0.04057305
2502 | 0.03259065 | 0.0326053 | 0.03543779 | 0.03494056 | 0.03546726 | 0.03569117 | 0.03598782 | 0.03849935 | 0.03548148 | 0.03718117 | 0.03736034 | 0.03798378 | 0.04375195 | 0.0399022 | 0.03877413 | 0.03838644 | 0.03742242 | 0.03864981 | 0.04003162 | 0.04023622
2503 | 0.03159103 | 0.03301799 | 0.03526114 | 0.03543834 | 0.03565857 | 0.0358058 | 0.03618403 | 0.03871281 | 0.03616286 | 0.03588305 | 0.03815838 | 0.03728502 | 0.04402814 | 0.04016137 | 0.03989392 | 0.03845726 | 0.03794795 | 0.03958989 | 0.04047877 | 0.04049869
2504 | 0.03183906 | 0.03269891 | 0.03533026 | 0.03569837 | 0.03522443 | 0.03614555 | 0.03609608 | 0.03794822 | 0.03569753 | 0.03647375 | 0.03685504 | 0.0374689 | 0.04359562 | 0.04087977 | 0.03877896 | 0.03833586 | 0.03777277 | 0.03869275 | 0.04108804 | 0.04041995
2505 | 0.03175853 | 0.03214695 | 0.03492698 | 0.03545319 | 0.03540103 | 0.03605529 | 0.0353893 | 0.03772668 | 0.03691739 | 0.03675611 | 0.03693489 | 0.03797297 | 0.04453125 | 0.04036675 | 0.03885135 | 0.03833586 | 0.03776777 | 0.03847733 | 0.04110158 | 0.04050306
2506 | 0.03238251 | 0.03331601 | 0.03490392 | 0.03615442 | 0.03419307 | 0.0359474 | 0.03598782 | 0.03768782 | 0.03620988 | 0.0371616 | 0.03644745 | 0.03724175 | 0.04346014 | 0.04030318 | 0.03912687 | 0.03830046 | 0.03800801 | 0.03815752 | 0.0403794 | 0.03982932
2507 | 0.03242623 | 0.03262588 | 0.03505765 | 0.03523031 | 0.03477172 | 0.0359474 | 0.03525389 | 0.03699935 | 0.03486103 | 0.03769964 | 0.03708845 | 0.03798378 | 0.04316475 | 0.04049389 | 0.03732367 | 0.03868488 | 0.03732098 | 0.038358 | 0.04080397 | 0.03954486
2508 | 0.03210889 | 0.031848 | 0.03490392 | 0.03551263 | 0.03507364 | 0.0354619 | 0.03531483 | 0.03757772 | 0.03642813 | 0.03755516 | 0.03721744 | 0.0381027 | 0.04320647 | 0.04038142 | 0.03875483 | 0.03869499 | 0.03756134 | 0.03855847 | 0.04128668 | 0.0402407
2509 | 0.03265217 | 0.03218152 | 0.03552995 | 0.03416357 | 0.03514728 | 0.0361969 | 0.0348916 | 0.03764896 | 0.03559877 | 0.03629475 | 0.03656423 | 0.03828649 | 0.04438542 | 0.04031296 | 0.03808305 | 0.03819423 | 0.03741612 | 0.03940363 | 0.04125959 | 0.03940018
2510 | 0.03246995 | 0.03181298 | 0.0355914 | 0.0347658 | 0.03506627 | 0.03508772 | 0.03508463 | 0.03764896 | 0.03529957 | 0.03733453 | 0.03757985 | 0.03884927 | 0.04377801 | 0.03978474 | 0.03878378 | 0.03789474 | 0.03708918 | 0.03945134 | 0.04027552 | 0.04023632
2511 | 0.03227288 | 0.03207704 | 0.03543779 | 0.03463941 | 0.03588668 | 0.03533063 | 0.0349187 | 0.03801813 | 0.03447466 | 0.03622687 | 0.03752457 | 0.03887027 | 0.04398645 | 0.04033741 | 0.03887548 | 0.03807692 | 0.03760641 | 0.03873031 | 0.04011743 | 0.03974606
2512 | 0.03195888 | 0.03157292 | 0.03532667 | 0.03388393 | 0.03569956 | 0.03506748 | 0.03440379 | 0.03724563 | 0.03525015 | 0.03566567 | 0.0381461 | 0.03824324 | 0.04357664 | 0.04072861 | 0.03874457 | 0.0383308 | 0.03776164 | 0.03897424 | 0.04094357 | 0.04043764
2513 | 0.03152424 | 0.03203166 | 0.03528055 | 0.03554978 | 0.0358131 | 0.03511471 | 0.0348916 | 0.03815415 | 0.03630864 | 0.03610149 | 0.03703135 | 0.03792861 | 0.04373827 | 0.04096333 | 0.0397781 | 0.03808198 | 0.03783676 | 0.03860143 | 0.04041102 | 0.04073053
2514 | 0.03185647 | 0.03220198 | 0.03518832 | 0.03489219 | 0.03555228 | 0.03553981 | 0.0351355 | 0.03713545 | 0.03513597 | 0.03548387 | 0.03700676 | 0.03780963 | 0.04321168 | 0.04096333 | 0.03937741 | 0.03747342 | 0.03724449 | 0.03936546 | 0.04071364 | 0.04083552
2515 | 0.03158586 | 0.03220533 | 0.03479631 | 0.03557621 | 0.03552283 | 0.03503714 | 0.03527778 | 0.03785622 | 0.03639506 | 0.03753727 | 0.03700061 | 0.03767316 | 0.04265519 | 0.03964286 | 0.03909266 | 0.03817814 | 0.03752629 | 0.03796562 | 0.03988703 | 0.04091864
2516 | 0.03201313 | 0.03202458 | 0.03463846 | 0.03486989 | 0.03561119 | 0.03594467 | 0.03546748 | 0.03843264 | 0.03572576 | 0.03665871 | 0.03728334 | 0.03700758 | 0.04412194 | 0.03968184 | 0.03983591 | 0.03861406 | 0.03832833 | 0.03808978 | 0.0399277 | 0.04111549
2517 | 0.03277219 | 0.03283039 | 0.03524212 | 0.03580981 | 0.03461312 | 0.03581646 | 0.03537263 | 0.03798575 | 0.03614815 | 0.03704654 | 0.03688384 | 0.03721861 | 0.04399896 | 0.03996086 | 0.03870111 | 0.03831478 | 0.03774161 | 0.03840019 | 0.04066847 | 0.04070866
2518 | 0.03236002 | 0.03246226 | 0.03520369 | 0.03541264 | 0.03464996 | 0.03556005 | 0.03619499 | 0.03856865 | 0.03578752 | 0.03747168 | 0.03713583 | 0.03786255 | 0.04408546 | 0.04062592 | 0.0392471 | 0.0383502 | 0.0388038 | 0.03783668 | 0.04062359 | 0.04030197
2519 | 0.03226512 | 0.03292404 | 0.03524981 | 0.03505576 | 0.03486367 | 0.03568151 | 0.0362153 | 0.03769929 | 0.0352843 | 0.03686158 | 0.03743085 | 0.03795455 | 0.04315076 | 0.04066993 | 0.03825604 | 0.03808198 | 0.03783676 | 0.03875895 | 0.04069589 | 0.04032823
2520 | 0.03187787 | 0.03269491 | 0.03566487 | 0.03606984 | 0.03498895 | 0.03544902 | 0.03648173 | 0.03829663 | 0.03553428 | 0.03700477 | 0.03729564 | 0.03829097 | 0.04332117 | 0.03991189 | 0.03909705 | 0.03848178 | 0.03872873 | 0.03842407 | 0.04013562 | 0.03922032
2521 | 0.03175003 | 0.0328164 | 0.03572636 | 0.0357578 | 0.03555637 | 0.03587719 | 0.03605958 | 0.0371725 | 0.03473098 | 0.03583632 | 0.03772588 | 0.03845322 | 0.04342544 | 0.04085575 | 0.0382029 | 0.03798481 | 0.03835754 | 0.0391599 | 0.04090786 | 0.04030648
2522 | 0.03217372 | 0.03308357 | 0.03577248 | 0.03637444 | 0.03508475 | 0.03561783 | 0.03588355 | 0.03693904 | 0.03540791 | 0.03578853 | 0.0371973 | 0.03875068 | 0.04317684 | 0.04074817 | 0.03905843 | 0.03741772 | 0.03849274 | 0.03858644 | 0.04098916 | 0.0394919
2523 | 0.03160372 | 0.03233701 | 0.03554958 | 0.03503346 | 0.03576583 | 0.03610661 | 0.03616791 | 0.03745301 | 0.03491347 | 0.03650746 | 0.03753534 | 0.03819362 | 0.04357851 | 0.04101711 | 0.03886528 | 0.03825405 | 0.03890891 | 0.03926492 | 0.04061455 | 0.04003065
2524 | 0.03203108 | 0.03288227 | 0.03514988 | 0.03533086 | 0.03558585 | 0.03610661 | 0.03558266 | 0.03748542 | 0.0352843 | 0.03573477 | 0.03681427 | 0.03817739 | 0.04355243 | 0.04024462 | 0.03878744 | 0.0384919 | 0.03707769 | 0.0395229 | 0.03974231 | 0.03954884
2525 | 0.03230113 | 0.03264605 | 0.03521138 | 0.03428146 | 0.03599411 | 0.03618758 | 0.03546748 | 0.03850389 | 0.03561187 | 0.03682985 | 0.03745544 | 0.03801948 | 0.0445284 | 0.03974058 | 0.03934331 | 0.03888158 | 0.03732465 | 0.03820439 | 0.04015823 | 0.04042469
2526 | 0.03264056 | 0.0323125 | 0.03484615 | 0.03419211 | 0.03586892 | 0.03585695 | 0.0351322 | 0.03823072 | 0.03567367 | 0.03683582 | 0.03723417 | 0.03737412 | 0.04421272 | 0.03950539 | 0.03856522 | 0.03815696 | 0.03797595 | 0.03828558 | 0.04080886 | 0.04083589
2527 | 0.03312561 | 0.0323367 | 0.03505385 | 0.03447917 | 0.03529845 | 0.03609987 | 0.03525745 | 0.03893782 | 0.03675309 | 0.03772076 | 0.03784266 | 0.03784632 | 0.04369327 | 0.03951518 | 0.03996622 | 0.03832405 | 0.03797094 | 0.03753464 | 0.04020344 | 0.04010508
2528 | 0.03260774 | 0.03269111 | 0.03543428 | 0.03482887 | 0.03526898 | 0.03548583 | 0.03496271 | 0.03860751 | 0.03580964 | 0.037321 | 0.03776275 | 0.03792749 | 0.0436724 | 0.04065068 | 0.03731141 | 0.03854251 | 0.03802605 | 0.03841452 | 0.04014919 | 0.04059519
2529 | 0.03258587 | 0.0325625 | 0.0355 | 0.03489583 | 0.03494838 | 0.03541526 | 0.03520678 | 0.03783539 | 0.03638666 | 0.03637612 | 0.03730793 | 0.03826299 | 0.04311587 | 0.04025453 | 0.03905797 | 0.03827342 | 0.03689223 | 0.03821787 | 0.04084953 | 0.04055166
2530 | 0.03158471 | 0.03273276 | 0.0355342 | 0.03545387 | 0.03577745 | 0.03491892 | 0.03451832 | 0.03766537 | 0.03643607 | 0.03745823 | 0.03770129 | 0.03787338 | 0.04394888 | 0.04025942 | 0.03849758 | 0.03833418 | 0.03741353 | 0.03899236 | 0.04122855 | 0.0405648
2531 | 0.03196847 | 0.03218714 | 0.03571868 | 0.03580669 | 0.03530582 | 0.0349527 | 0.03529492 | 0.03714656 | 0.03584054 | 0.03657706 | 0.03758451 | 0.03786255 | 0.04374022 | 0.04107632 | 0.03858386 | 0.03797468 | 0.03826653 | 0.03952267 | 0.04102124 | 0.04014886
2532 | 0.03224606 | 0.03332986 | 0.03574174 | 0.03551339 | 0.03565954 | 0.03463514 | 0.03524746 | 0.03740597 | 0.03595797 | 0.03736716 | 0.03741697 | 0.03833333 | 0.0436724 | 0.04124266 | 0.03875845 | 0.03866329 | 0.03698596 | 0.0391595 | 0.04051085 | 0.03998248
2533 | 0.03207795 | 0.03317718 | 0.03533846 | 0.03533482 | 0.03576271 | 0.03526351 | 0.0351661 | 0.03724854 | 0.03542645 | 0.03665075 | 0.03744157 | 0.03705309 | 0.04436913 | 0.040372 | 0.03915942 | 0.03875 | 0.03827655 | 0.03952267 | 0.04119295 | 0.04015769
2534 | 0.03201577 | 0.03249297 | 0.03489607 | 0.0352381 | 0.03566691 | 0.03536173 | 0.03530169 | 0.03741245 | 0.03571693 | 0.03719403 | 0.03654769 | 0.03775853 | 0.04377152 | 0.03970617 | 0.04054537 | 0.03875443 | 0.03713641 | 0.039642 | 0.0410845 | 0.03908414
2535 | 0.03222028 | 0.03285774 | 0.03486528 | 0.03573234 | 0.03519912 | 0.03560811 | 0.03532203 | 0.03814527 | 0.0345297 | 0.03797136 | 0.03678769 | 0.03685265 | 0.04404799 | 0.04064121 | 0.03877719 | 0.03859241 | 0.03737343 | 0.03889685 | 0.04033454 | 0.03966272
2536 | 0.0322676 | 0.03228765 | 0.0347883 | 0.0353869 | 0.03462731 | 0.03602296 | 0.03574237 | 0.03874919 | 0.03446782 | 0.03662485 | 0.03715867 | 0.03788305 | 0.04376109 | 0.03955926 | 0.03999517 | 0.03843544 | 0.03766416 | 0.03874881 | 0.04062387 | 0.03988611
2537 | 0.0323626 | 0.03253803 | 0.03454965 | 0.03555804 | 0.03495575 | 0.03611749 | 0.03554576 | 0.03817121 | 0.03558442 | 0.03725373 | 0.03774908 | 0.03791012 | 0.043262 | 0.03994123 | 0.03984549 | 0.03887595 | 0.03718656 | 0.03826565 | 0.04092224 | 0.04025843
2538 | 0.03198248 | 0.03211717 | 0.03471901 | 0.03470588 | 0.03474539 | 0.03652497 | 0.03634146 | 0.03854828 | 0.03500928 | 0.03654719 | 0.03744772 | 0.03815376 | 0.04374544 | 0.03963761 | 0.03955072 | 0.03899798 | 0.03811623 | 0.03797898 | 0.04062387 | 0.03994306
2539 | 0.03212134 | 0.03203003 | 0.03536923 | 0.03495905 | 0.0354056 | 0.03590142 | 0.03592542 | 0.03785992 | 0.03569573 | 0.0373194 | 0.03757073 | 0.03887987 | 0.04398539 | 0.04086148 | 0.03871435 | 0.03826748 | 0.03725677 | 0.03811185 | 0.04000905 | 0.04055166
2540 | 0.03173351 | 0.0323465 | 0.03536923 | 0.03413562 | 0.03568584 | 0.03575676 | 0.03654472 | 0.03781453 | 0.03525046 | 0.03694743 | 0.03788438 | 0.03852273 | 0.0438289 | 0.0408419 | 0.03891252 | 0.038308 | 0.0378797 | 0.03809751 | 0.04051989 | 0.04088441
2541 | 0.03191629 | 0.03224562 | 0.03539231 | 0.03456441 | 0.03542035 | 0.03552027 | 0.03608401 | 0.03717716 | 0.03547928 | 0.03675627 | 0.03732472 | 0.03872835 | 0.04358038 | 0.04069995 | 0.03900918 | 0.03846505 | 0.03843186 | 0.03929322 | 0.04115228 | 0.04073993
2542 | 0.03324945 | 0.03246821 | 0.03552308 | 0.03491437 | 0.03561947 | 0.03519595 | 0.03634824 | 0.0372096 | 0.03573284 | 0.03741493 | 0.0362931 | 0.03818625 | 0.04348643 | 0.04090064 | 0.03791969 | 0.03842452 | 0.03779449 | 0.03883421 | 0.04068264 | 0.04081436
2543 | 0.03249754 | 0.03295478 | 0.03538876 | 0.03460908 | 0.03620486 | 0.0348952 | 0.03595254 | 0.03759247 | 0.03562771 | 0.03786866 | 0.03637315 | 0.0378614 | 0.04348121 | 0.04032811 | 0.03843327 | 0.03869873 | 0.03768806 | 0.03938395 | 0.04048825 | 0.0407268
2544 | 0.03239159 | 0.03234987 | 0.03538106 | 0.03520477 | 0.03551622 | 0.03531757 | 0.03602034 | 0.03737833 | 0.03606304 | 0.03719403 | 0.03791513 | 0.03815918 | 0.04418884 | 0.04037708 | 0.03890768 | 0.03789154 | 0.03788972 | 0.03924546 | 0.04151378 | 0.04052124
2545 | 0.03203681 | 0.03264902 | 0.0347652 | 0.03589286 | 0.03461993 | 0.03518594 | 0.03582373 | 0.03829442 | 0.03504332 | 0.03721194 | 0.03765683 | 0.03786681 | 0.04343424 | 0.04044564 | 0.03863153 | 0.03861196 | 0.03807519 | 0.03947469 | 0.04141889 | 0.04029785
2546 | 0.03228916 | 0.03297218 | 0.03486528 | 0.03578869 | 0.03442804 | 0.03532116 | 0.03565424 | 0.03808042 | 0.03686226 | 0.03650538 | 0.03750769 | 0.03791012 | 0.04436098 | 0.03992651 | 0.03924118 | 0.03803951 | 0.03792481 | 0.03910655 | 0.04126525 | 0.03991236
2547 | 0.03224888 | 0.03225941 | 0.0352194 | 0.03535369 | 0.03494465 | 0.03546622 | 0.035346 | 0.03773524 | 0.03671817 | 0.03662485 | 0.03768758 | 0.03859231 | 0.04350209 | 0.0400098 | 0.03941034 | 0.03821175 | 0.03797392 | 0.03870521 | 0.04059675 | 0.04034166
2548 | 0.03122395 | 0.03220021 | 0.03456857 | 0.03500372 | 0.03554572 | 0.03590541 | 0.03493216 | 0.03808566 | 0.03633498 | 0.03610281 | 0.03772448 | 0.03799675 | 0.04397704 | 0.03969623 | 0.03988889 | 0.0380892 | 0.03709985 | 0.03846632 | 0.04060154 | 0.03938623
2549 | 0.03176935 | 0.03181012 | 0.03508083 | 0.03544304 | 0.03476015 | 0.03632432 | 0.03514925 | 0.03744322 | 0.03589981 | 0.03563995 | 0.03795203 | 0.0384353 | 0.04384656 | 0.03981872 | 0.03907157 | 0.03821591 | 0.03799398 | 0.03832696 | 0.04096293 | 0.04014461
2550 | 0.03149468 | 0.03183099 | 0.0352117 | 0.03594494 | 0.03539483 | 0.03577027 | 0.03508141 | 0.03778715 | 0.03571429 | 0.03661088 | 0.03748923 | 0.03818625 | 0.04306527 | 0.04119922 | 0.03995169 | 0.03884498 | 0.03770812 | 0.03810707 | 0.04037992 | 0.04030237
2551 | 0.03231427 | 0.03199082 | 0.03550423 | 0.03541325 | 0.0355826 | 0.035524 | 0.03497965 | 0.03719481 | 0.03675525 | 0.03627615 | 0.03755077 | 0.03783857 | 0.04358225 | 0.04034297 | 0.03931368 | 0.03859169 | 0.03782849 | 0.03858509 | 0.04016735 | 0.03958352
2552 | 0.03276013 | 0.03147182 | 0.03532717 | 0.03619048 | 0.03567847 | 0.03625 | 0.03490835 | 0.03798183 | 0.03466254 | 0.03765373 | 0.03713231 | 0.03789816 | 0.04367624 | 0.04060235 | 0.03918279 | 0.03885512 | 0.03785356 | 0.03902054 | 0.04017647 | 0.04028922
2553 | 0.03261774 | 0.03199082 | 0.03526559 | 0.03555473 | 0.03563422 | 0.03593919 | 0.03516961 | 0.03802726 | 0.0355198 | 0.03679617 | 0.03705665 | 0.03715989 | 0.04463987 | 0.04021558 | 0.03883946 | 0.03848024 | 0.03749624 | 0.03947947 | 0.04103074 | 0.04029798
2554 | 0.03248247 | 0.03229373 | 0.03548884 | 0.03510052 | 0.03576696 | 0.03545639 | 0.03531886 | 0.03829332 | 0.03527228 | 0.03740741 | 0.03680419 | 0.03792524 | 0.04434238 | 0.04063663 | 0.03889265 | 0.03800811 | 0.03827482 | 0.03889154 | 0.04099458 | 0.04077968
2555 | 0.03183861 | 0.03273201 | 0.03531948 | 0.03481371 | 0.03502583 | 0.03584855 | 0.03571913 | 0.03859831 | 0.03528465 | 0.03732975 | 0.03740308 | 0.03790899 | 0.04368146 | 0.04057297 | 0.03886847 | 0.03858663 | 0.03792879 | 0.0389011 | 0.04088195 | 0.04048203
2556 | 0.03239097 | 0.03266243 | 0.03493066 | 0.03470939 | 0.03512915 | 0.03534821 | 0.03552917 | 0.03796104 | 0.03540223 | 0.03654513 | 0.03698892 | 0.03777898 | 0.04354047 | 0.03942157 | 0.03883462 | 0.03853597 | 0.03771199 | 0.03888145 | 0.04127939 | 0.04035933
2557 | 0.03224463 | 0.03312142 | 0.03501541 | 0.03467958 | 0.03497046 | 0.03559162 | 0.03633898 | 0.03859831 | 0.03502167 | 0.03776583 | 0.03698276 | 0.03787107 | 0.04388512 | 0.04024498 | 0.03857765 | 0.03783469 | 0.03826479 | 0.03836042 | 0.0417179 | 0.04061788
2558 | 0.03191886 | 0.0330171 | 0.03458398 | 0.03439224 | 0.03524723 | 0.03562542 | 0.03573948 | 0.03721248 | 0.03574876 | 0.03638158 | 0.03762462 | 0.03805525 | 0.04290491 | 0.04018128 | 0.03850508 | 0.03832235 | 0.03732062 | 0.03855641 | 0.04099502 | 0.04028046
2559 | 0.03160724 | 0.032878 | 0.03502311 | 0.03499255 | 0.0355572 | 0.03586883 | 0.03622795 | 0.03738312 | 0.03543936 | 0.03763441 | 0.03784 | 0.03778982 | 0.04358225 | 0.04036747 | 0.03921663 | 0.03819057 | 0.03797894 | 0.0377177 | 0.04063801 | 0.03987725
2560 | 0.03232844 | 0.03252321 | 0.03540832 | 0.0352161 | 0.03543911 | 0.03557133 | 0.03635007 | 0.03719948 | 0.03631416 | 0.03747909 | 0.03776 | 0.03763686 | 0.0436188 | 0.04096964 | 0.03812197 | 0.03880385 | 0.03843531 | 0.03882887 | 0.04147378 | 0.03999562
2561 | 0.03282928 | 0.03241523 | 0.03543914 | 0.03516393 | 0.03613284 | 0.03538566 | 0.03656949 | 0.03693957 | 0.03568069 | 0.03666268 | 0.03687616 | 0.03729539 | 0.04492693 | 0.04090597 | 0.03906144 | 0.03784483 | 0.03747617 | 0.03791009 | 0.0411488 | 0.04006138
2562 | 0.03283664 | 0.03236982 | 0.03523112 | 0.03494039 | 0.03544649 | 0.0359973 | 0.03604478 | 0.03788312 | 0.03650588 | 0.03771804 | 0.03690271 | 0.03754472 | 0.04474426 | 0.04062224 | 0.03878568 | 0.03803245 | 0.03812939 | 0.0390631 | 0.04074661 | 0.03962281
2563 | 0.03261727 | 0.03181581 | 0.0353621 | 0.0352608 | 0.03584502 | 0.03596349 | 0.0357298 | 0.03751787 | 0.03550743 | 0.03682606 | 0.03743842 | 0.03809317 | 0.04379112 | 0.0399902 | 0.03939072 | 0.03858591 | 0.03783743 | 0.03951744 | 0.0401177 | 0.03983341
2564 | 0.03215265 | 0.03190978 | 0.03532357 | 0.03526826 | 0.03567528 | 0.03528417 | 0.03566191 | 0.03808442 | 0.03652443 | 0.03724447 | 0.03767241 | 0.03817985 | 0.04425887 | 0.04033807 | 0.03876149 | 0.03869742 | 0.0382999 | 0.03890057 | 0.04048869 | 0.04023235
2565 | 0.03214521 | 0.03295087 | 0.03514638 | 0.03583768 | 0.03491876 | 0.03574425 | 0.03590909 | 0.03876055 | 0.03590965 | 0.03680813 | 0.03697474 | 0.03867822 | 0.04375979 | 0.04043606 | 0.03979207 | 0.03927558 | 0.03771701 | 0.03991404 | 0.04104478 | 0.0403288
2566 | 0.03203159 | 0.03290215 | 0.03496918 | 0.03609084 | 0.03530281 | 0.03613928 | 0.03526137 | 0.0383961 | 0.03613243 | 0.0358827 | 0.03785099 | 0.0387649 | 0.04358934 | 0.03992647 | 0.03918239 | 0.03862139 | 0.03708835 | 0.03866157 | 0.04007696 | 0.04042087
2567 | 0.03235004 | 0.03251591 | 0.03505393 | 0.03566319 | 0.03470067 | 0.03632184 | 0.035241 | 0.0389098 | 0.03620668 | 0.03767025 | 0.03823385 | 0.03874323 | 0.04366249 | 0.04006863 | 0.03955996 | 0.0384787 | 0.03714357 | 0.03947444 | 0.04019013 | 0.0403858
2568 | 0.03234262 | 0.03330205 | 0.0351772 | 0.03518629 | 0.03502216 | 0.03648411 | 0.0351799 | 0.03768031 | 0.03492879 | 0.03641148 | 0.03825231 | 0.03885157 | 0.04436031 | 0.04094072 | 0.03946783 | 0.03861632 | 0.0372741 | 0.03883365 | 0.04097738 | 0.04117389
2569 | 0.03256579 | 0.03359741 | 0.03526194 | 0.03474273 | 0.03562038 | 0.03626775 | 0.03551935 | 0.03791558 | 0.03630569 | 0.03709504 | 0.03702403 | 0.03829902 | 0.04430287 | 0.04142997 | 0.03940493 | 0.03860112 | 0.03710698 | 0.03892925 | 0.04155133 | 0.04106047
2570 | 0.03257675 | 0.03363561 | 0.03562404 | 0.03518629 | 0.03581979 | 0.03548038 | 0.03553293 | 0.03779077 | 0.03442379 | 0.03713688 | 0.03664202 | 0.03823848 | 0.0434326 | 0.04070554 | 0.0392985 | 0.03902686 | 0.03739458 | 0.03881453 | 0.04150158 | 0.04068799
2571 | 0.03277053 | 0.03273865 | 0.03557011 | 0.03424627 | 0.03578287 | 0.03603786 | 0.03508152 | 0.03706762 | 0.0361448 | 0.03639354 | 0.03746149 | 0.0381084 | 0.04342738 | 0.04020098 | 0.03882865 | 0.03850406 | 0.03656281 | 0.03845528 | 0.04074208 | 0.03950439
2572 | 0.03288392 | 0.03323253 | 0.03548536 | 0.03451156 | 0.0355613 | 0.03556834 | 0.0355465 | 0.03738791 | 0.03461586 | 0.03773461 | 0.03707332 | 0.03822764 | 0.04361546 | 0.04037745 | 0.03990812 | 0.0385142 | 0.03674535 | 0.03916826 | 0.0412664 | 0.03988158
2573 | 0.03237552 | 0.03302389 | 0.03512722 | 0.03509321 | 0.0356647 | 0.03496276 | 0.03583842 | 0.03724967 | 0.03549226 | 0.03624776 | 0.03715958 | 0.03812466 | 0.04411488 | 0.0407402 | 0.03808232 | 0.03859533 | 0.03743847 | 0.03902964 | 0.04159204 | 0.04000439
2574 | 0.03163904 | 0.03261323 | 0.03518119 | 0.03545455 | 0.03582718 | 0.03486121 | 0.03594705 | 0.0379987 | 0.03526642 | 0.03705144 | 0.03706716 | 0.03821138 | 0.04370951 | 0.04004904 | 0.03937591 | 0.03824037 | 0.03819277 | 0.03892925 | 0.04096833 | 0.03968421
2575 | 0.03182966 | 0.03191645 | 0.03505783 | 0.03511559 | 0.03473023 | 0.03519296 | 0.03506114 | 0.03824561 | 0.03453193 | 0.03617594 | 0.03804803 | 0.03795122 | 0.04420585 | 0.03951423 | 0.03830993 | 0.03847363 | 0.03845961 | 0.03933556 | 0.04057919 | 0.03940325
2576 | 0.03243747 | 0.03203133 | 0.03484965 | 0.03548844 | 0.03470067 | 0.03581191 | 0.03573659 | 0.03817414 | 0.03625619 | 0.03634351 | 0.03793719 | 0.03790786 | 0.04463185 | 0.04033824 | 0.03893998 | 0.03851927 | 0.03792671 | 0.03930688 | 0.04038479 | 0.03985088
2577 | 0.03233487 | 0.03202423 | 0.03487278 | 0.03584948 | 0.03573855 | 0.03498984 | 0.03544837 | 0.03868182 | 0.03469021 | 0.03655895 | 0.03724584 | 0.03781996 | 0.04418495 | 0.0405098 | 0.03958878 | 0.03855984 | 0.03813253 | 0.0393738 | 0.04080995 | 0.04029386
2578 | 0.03205663 | 0.03108532 | 0.03508096 | 0.03607303 | 0.03543237 | 0.03592693 | 0.03559103 | 0.03862987 | 0.03636757 | 0.03655895 | 0.03786946 | 0.03750542 | 0.04429467 | 0.04071078 | 0.03939013 | 0.03807712 | 0.03838353 | 0.03855571 | 0.04079638 | 0.04023246
2579 | 0.03243362 | 0.03160205 | 0.0359168 | 0.03552573 | 0.03559823 | 0.03546378 | 0.03496261 | 0.03780377 | 0.03545849 | 0.03740431 | 0.03708385 | 0.03698861 | 0.04280858 | 0.04072059 | 0.03944848 | 0.03826484 | 0.03913196 | 0.03854615 | 0.04032141 | 0.04070145
2580 | 0.03276297 | 0.03226447 | 0.03578258 | 0.03592399 | 0.03518108 | 0.03576168 | 0.03508498 | 0.03773732 | 0.03644802 | 0.0365769 | 0.03765866 | 0.03740098 | 0.04397597 | 0.04051961 | 0.03953072 | 0.03858012 | 0.03811245 | 0.03867527 | 0.04045269 | 0.04078036
2581 | 0.03267881 | 0.03186331 | 0.0359168 | 0.03649031 | 0.03526238 | 0.03590386 | 0.03554348 | 0.03750975 | 0.03560099 | 0.03686415 | 0.03693588 | 0.03824837 | 0.04350235 | 0.04094118 | 0.03981132 | 0.0383105 | 0.03732798 | 0.03832057 | 0.04091444 | 0.04106532
2582 | 0.03204171 | 0.0324457 | 0.03569005 | 0.03492537 | 0.03563193 | 0.03590386 | 0.03565897 | 0.03758127 | 0.03549566 | 0.03785415 | 0.0375724 | 0.03817245 | 0.04457963 | 0.04012261 | 0.03908519 | 0.03769036 | 0.03761426 | 0.03857963 | 0.04076505 | 0.04040351
2583 | 0.0320966 | 0.03255013 | 0.03561295 | 0.03548098 | 0.0350037 | 0.03597156 | 0.03518695 | 0.03739272 | 0.03680074 | 0.03655895 | 0.0374122 | 0.03868835 | 0.04393417 | 0.04102941 | 0.03902227 | 0.03837139 | 0.03823795 | 0.03817703 | 0.04062019 | 0.04081982
2584 | 0.03192401 | 0.03302714 | 0.03535852 | 0.03534676 | 0.03551367 | 0.03587678 | 0.03555707 | 0.03782185 | 0.03555762 | 0.0366547 | 0.03760937 | 0.03843902 | 0.04415883 | 0.03984789 | 0.03857627 | 0.03833587 | 0.03766449 | 0.03927308 | 0.04165158 | 0.04060938
2585 | 0.03208521 | 0.03281821 | 0.03507716 | 0.03447761 | 0.0353289 | 0.03536222 | 0.03613035 | 0.03824447 | 0.03652228 | 0.03627545 | 0.03782502 | 0.03918157 | 0.04380031 | 0.03978901 | 0.03902179 | 0.0385033 | 0.0375339 | 0.03912482 | 0.04145249 | 0.04058746
2586 | 0.03271889 | 0.03223279 | 0.03479938 | 0.03470896 | 0.035898 | 0.0359851 | 0.03656483 | 0.03804941 | 0.03438934 | 0.0370377 | 0.0375724 | 0.03892683 | 0.04392577 | 0.04016675 | 0.03828973 | 0.03849822 | 0.03839859 | 0.03975143 | 0.04096424 | 0.03988591
2587 | 0.03285793 | 0.03304103 | 0.03487654 | 0.03514925 | 0.03551367 | 0.03589709 | 0.0358288 | 0.03870695 | 0.03599381 | 0.03690006 | 0.03796673 | 0.03812907 | 0.04373758 | 0.04041687 | 0.03954501 | 0.03870624 | 0.03864458 | 0.0391296 | 0.0407062 | 0.04034211
2588 | 0.03270054 | 0.0325081 | 0.03489969 | 0.03502239 | 0.03536585 | 0.03574137 | 0.03574049 | 0.038342 | 0.03486671 | 0.03630539 | 0.03802218 | 0.03850325 | 0.04372713 | 0.04076018 | 0.03970474 | 0.0383308 | 0.03787544 | 0.03969407 | 0.04120814 | 0.04000878
2589 | 0.03219501 | 0.03238951 | 0.03541249 | 0.03468657 | 0.03575018 | 0.03555556 | 0.03626612 | 0.03853801 | 0.03523544 | 0.03703172 | 0.03756473 | 0.0381128 | 0.04452456 | 0.04048553 | 0.03938529 | 0.03824455 | 0.03762933 | 0.03901961 | 0.04071073 | 0.04002194
2590 | 0.03224992 | 0.03292263 | 0.03575944 | 0.03510448 | 0.03510355 | 0.03523035 | 0.03630686 | 0.03806892 | 0.03542131 | 0.03715141 | 0.0376942 | 0.03815618 | 0.0446604 | 0.04081412 | 0.04050798 | 0.03857433 | 0.03832245 | 0.03880918 | 0.03984141 | 0.03959193
2591 | 0.03189807 | 0.03308969 | 0.03590594 | 0.03501493 | 0.03558758 | 0.0361476 | 0.03627717 | 0.03774382 | 0.03477991 | 0.03652096 | 0.03733046 | 0.03800434 | 0.04430214 | 0.04095635 | 0.03936592 | 0.0386555 | 0.0385743 | 0.0384689 | 0.04004078 | 0.04035965
2592 | 0.03193453 | 0.03288773 | 0.03589823 | 0.03487313 | 0.0349926 | 0.03498983 | 0.03556084 | 0.03784785 | 0.03626625 | 0.0367485 | 0.03676126 | 0.0378242 | 0.04375 | 0.03974975 | 0.03955954 | 0.03806091 | 0.03778894 | 0.03804213 | 0.04037138 | 0.04019746
2593 | 0.03190157 | 0.0326473 | 0.0359522 | 0.03489552 | 0.03594235 | 0.03504065 | 0.03584239 | 0.03722837 | 0.0350527 | 0.03674251 | 0.03762022 | 0.03831887 | 0.04354603 | 0.03953854 | 0.03828973 | 0.03825381 | 0.03707391 | 0.03892344 | 0.04074728 | 0.04020184
2594 | 0.03217267 | 0.03320455 | 0.03563608 | 0.03576866 | 0.03558432 | 0.03327902 | 0.03587636 | 0.03780091 | 0.03692879 | 0.03623952 | 0.03675509 | 0.03834056 | 0.0436454 | 0.0402159 | 0.03907506 | 0.03860406 | 0.03788442 | 0.03817616 | 0.04103667 | 0.04082895
2595 | 0.03270392 | 0.03331245 | 0.03548611 | 0.03625652 | 0.03554734 | 0.03573848 | 0.03603261 | 0.03804941 | 0.03575589 | 0.03701975 | 0.03818854 | 0.03817787 | 0.04417146 | 0.04035329 | 0.03886143 | 0.03830964 | 0.03764322 | 0.03917264 | 0.04074728 | 0.04085088
2596 | 0.03279912 | 0.03268909 | 0.03499228 | 0.03552239 | 0.03604582 | 0.03578591 | 0.03503059 | 0.03798308 | 0.03690402 | 0.03657485 | 0.03714374 | 0.03759088 | 0.04378138 | 0.04133333 | 0.03802714 | 0.03845178 | 0.03786935 | 0.03887081 | 0.04093297 | 0.0413114
2597 | 0.03309558 | 0.03266479 | 0.03505401 | 0.03598061 | 0.03494822 | 0.03580623 | 0.03530252 | 0.03787248 | 0.0363197 | 0.03799043 | 0.03844732 | 0.03739957 | 0.04468652 | 0.04022571 | 0.03907946 | 0.03803046 | 0.03747236 | 0.03958871 | 0.04088315 | 0.0403993
2598 | 0.03269294 | 0.03227762 | 0.03530093 | 0.03584328 | 0.03559911 | 0.03615437 | 0.03511897 | 0.03821847 | 0.03551767 | 0.03691018 | 0.03852126 | 0.03759631 | 0.044046 | 0.04216561 | 0.03848764 | 0.03889904 | 0.03803015 | 0.03919617 | 0.04133092 | 0.04098246
2599 | 0.03234487 | 0.03257758 | 0.03524691 | 0.03575373 | 0.03433753 | 0.03630332 | 0.03524133 | 0.03763175 | 0.03640025 | 0.03667665 | 0.03750925 | 0.037519 | 0.04437533 | 0.04121138 | 0.03991283 | 0.0386555 | 0.03859869 | 0.03940698 | 0.04084692 | 0.04066696
2600 | 0.0319011 | 0.03211709 | 0.03536265 | 0.03527612 | 0.03489267 | 0.0384787 | 0.03526852 | 0.03788549 | 0.03511469 | 0.03771993 | 0.03760173 | 0.0379924 | 0.04370816 | 0.04008832 | 0.0390843 | 0.03825381 | 0.03809045 | 0.03927786 | 0.04018577 | 0.04014486
2601 | 0.03234842 | 0.03171548 | 0.03595679 | 0.0355 | 0.03483346 | 0.03580623 | 0.03551326 | 0.0372265625 | 0.03648916 | 0.03627322 | 0.03680864 | 0.03801411 | 0.0440272 | 0.03967599 | 0.03997094 | 0.03819797 | 0.03801508 | 0.03963176 | 0.04117754 | 0.03999561
2602 | 0.03184216 | 0.03231236 | 0.03566358 | 0.03572388 | 0.03483346 | 0.03660122 | 0.03543168 | 0.03748698 | 0.03467122 | 0.0371933 | 0.03779901 | 0.03766558 | 0.04430214 | 0.04003436 | 0.03981598 | 0.03816244 | 0.03808543 | 0.0392201 | 0.04096467 | 0.04035103
2603 | 0.03194109 | 0.03172926 | 0.03560185 | 0.03612687 | 0.03576923 | 0.03627371 | 0.03580557 | 0.03833442 | 0.03504963 | 0.03593769 | 0.03719309 | 0.03874187 | 0.04428646 | 0.04026019 | 0.0393314 | 0.03872081 | 0.03836683 | 0.03867464 | 0.04057091 | 0.04028095
2604 | 0.03199604 | 0.03259824 | 0.03545525 | 0.03510829 | 0.03618343 | 0.03599593 | 0.03625425 | 0.03806766 | 0.03551147 | 0.0368503 | 0.03723627 | 0.03844276 | 0.04421328 | 0.04020128 | 0.03991768 | 0.03836548 | 0.0378392 | 0.03937829 | 0.04037155 | 0.0392578
2605 | 0.03217936 | 0.03265391 | 0.03582562 | 0.03519791 | 0.03593195 | 0.03590108 | 0.03619986 | 0.03890767 | 0.03513648 | 0.0377319 | 0.03733498 | 0.03831253 | 0.0439069 | 0.04036328 | 0.0389874 | 0.03884772 | 0.03736551 | 0.03853518 | 0.04089674 | 0.040509
2606 | 0.0328391 | 0.03245165 | 0.03531274 | 0.03462631 | 0.03581361 | 0.03584011 | 0.03617947 | 0.03784505 | 0.03582765 | 0.03692814 | 0.03730413 | 0.0381172 | 0.04424987 | 0.04056428 | 0.04000484 | 0.03840102 | 0.03715795 | 0.03920574 | 0.04032623 | 0.04047849
2607 | 0.03253131 | 0.03255279 | 0.03496525 | 0.03447683 | 0.03541821 | 0.03615854 | 0.0365625 | 0.03839948 | 0.03494417 | 0.0378456 | 0.03808143 | 0.03821487 | 0.04344322 | 0.0404271 | 0.03897287 | 0.03814627 | 0.03780292 | 0.03792625 | 0.03974615 | 0.04062747
2608 | 0.033165 | 0.03265733 | 0.03530502 | 0.03478326 | 0.03485566 | 0.03570169 | 0.03647418 | 0.03788411 | 0.03654275 | 0.03744311 | 0.03740901 | 0.03837222 | 0.04376046 | 0.04023564 | 0.03885603 | 0.03837989 | 0.03795375 | 0.0388607 | 0.04061622 | 0.04032046
2609 | 0.0330515 | 0.0327096 | 0.03525869 | 0.0354593 | 0.03533679 | 0.03624661 | 0.03645819 | 0.03713355 | 0.03498759 | 0.03767804 | 0.03813078 | 0.03809989 | 0.04368394 | 0.04052528 | 0.03895298 | 0.03835449 | 0.0377275 | 0.03896172 | 0.04070231 | 0.0404741
2610 | 0.03233322 | 0.03219665 | 0.0354749 | 0.03587005 | 0.03494449 | 0.03571525 | 0.03577838 | 0.03759115 | 0.03610663 | 0.03768402 | 0.03810611 | 0.03887141 | 0.04424163 | 0.03969057 | 0.0392781 | 0.03880203 | 0.03783308 | 0.03927273 | 0.04034889 | 0.04164474
2611 | 0.03250192 | 0.03201172 | 0.0353668 | 0.03534727 | 0.03544041 | 0.03570847 | 0.03581237 | 0.03715961 | 0.03605084 | 0.03607914 | 0.03806292 | 0.0389745 | 0.04480397 | 0.04095682 | 0.03915657 | 0.03826816 | 0.03834673 | 0.03948804 | 0.04066606 | 0.04074155
2612 | 0.03242857 | 0.03269211 | 0.0356834 | 0.03576866 | 0.03554404 | 0.03495929 | 0.03512245 | 0.0372443 | 0.03672243 | 0.03638107 | 0.03683333 | 0.03862181 | 0.04413703 | 0.04007367 | 0.03944767 | 0.03826308 | 0.03823529 | 0.03982305 | 0.04102855 | 0.04040386
2613 | 0.03195514 | 0.03238494 | 0.03584105 | 0.03597015 | 0.03584012 | 0.03493216 | 0.0350919 | 0.03799479 | 0.03638562 | 0.03662672 | 0.03760025 | 0.03826819 | 0.04416318 | 0.04095191 | 0.03916626 | 0.03875063 | 0.03885427 | 0.03989479 | 0.0415625 | 0.04028534
2614 | 0.03173468 | 0.03227325 | 0.03567568 | 0.03535474 | 0.03588453 | 0.03535278 | 0.03526531 | 0.03847005 | 0.0351737 | 0.03723952 | 0.03707407 | 0.0382899 | 0.04400837 | 0.0404811 | 0.04007752 | 0.03916244 | 0.03749497 | 0.03934928 | 0.04078387 | 0.04075505
2615 | 0.03165365 | 0.03197279 | 0.03519691 | 0.03530246 | 0.0353738 | 0.03480326 | 0.03473111 | 0.03897202 | 0.03637322 | 0.03679449 | 0.03694444 | 0.03814332 | 0.04362114 | 0.04154073 | 0.03968023 | 0.03847131 | 0.03819507 | 0.03841954 | 0.04111464 | 0.04033802
2616 | 0.03213461 | 0.03247908 | 0.03539768 | 0.03573562 | 0.03541081 | 0.0353867 | 0.03521443 | 0.03884841 | 0.03631122 | 0.03644484 | 0.03725926 | 0.03770234 | 0.04426778 | 0.04114818 | 0.04018895 | 0.03835449 | 0.03815485 | 0.03889421 | 0.04128681 | 0.04027668
2617 | 0.03207568 | 0.03274762 | 0.03532819 | 0.03649254 | 0.03512593 | 0.03495251 | 0.03489449 | 0.03854818 | 0.03606324 | 0.03842609 | 0.03791487 | 0.03780554 | 0.04375196 | 0.03958231 | 0.03937954 | 0.03880142 | 0.03805933 | 0.03881283 | 0.04082465 | 0.0402152
2618 | 0.03278382 | 0.03253478 | 0.03469088 | 0.0357879 | 0.03528148 | 0.03578305 | 0.0359932 | 0.03854167 | 0.03531017 | 0.03753293 | 0.03832819 | 0.03824104 | 0.04453975 | 0.04007859 | 0.03903054 | 0.03857796 | 0.03826043 | 0.03902824 | 0.04085637 | 0.04032938
2619 | 0.03312459 | 0.03342391 | 0.03498454 | 0.03566841 | 0.03556625 | 0.03536635 | 0.03541865 | 0.03781107 | 0.03472377 | 0.03741762 | 0.03777778 | 0.03844191 | 0.04421025 | 0.04022593 | 0.03934561 | 0.03882682 | 0.03779175 | 0.03901388 | 0.04111917 | 0.04088235
2620 | 0.03267011 | 0.03317303 | 0.03511592 | 0.03532487 | 0.03557778 | 0.03552239 | 0.03593878 | 0.03771336 | 0.03547767 | 0.03689035 | 0.03792104 | 0.03804997 | 0.04446653 | 0.03983301 | 0.03879728 | 0.03791159 | 0.03832076 | 0.03928674 | 0.04066636 | 0.04071993
2621 | 0.03256376 | 0.03313467 | 0.03534363 | 0.03560866 | 0.03570688 | 0.03625763 | 0.03628571 | 0.03705997 | 0.03518932 | 0.03690234 | 0.03831585 | 0.0379359 | 0.04459205 | 0.03999509 | 0.03904508 | 0.03847561 | 0.03720684 | 0.04038737 | 0.04049411 | 0.04072871
2622 | 0.03258575 | 0.03313467 | 0.03527048 | 0.03546338 | 0.03600296 | 0.03650169 | 0.03593878 | 0.03748534 | 0.03537841 | 0.03748951 | 0.03732716 | 0.03802825 | 0.04379383 | 0.04030452 | 0.03773786 | 0.03798272 | 0.03803823 | 0.03945455 | 0.04042611 | 0.04054458
2623 | 0.03243897 | 0.03262894 | 0.03514683 | 0.03492526 | 0.0353037 | 0.03618983 | 0.03622449 | 0.03801954 | 0.0351707 | 0.03630096 | 0.03722051 | 0.03742391 | 0.0440293 | 0.04111929 | 0.03952496 | 0.03807419 | 0.03752012 | 0.03951675 | 0.04077063 | 0.04129882
2624 | 0.032362 | 0.0330091 | 0.03583012 | 0.03546338 | 0.03573649 | 0.03616949 | 0.03610884 | 0.0380456 | 0.03492241 | 0.03742361 | 0.03705991 | 0.03738587 | 0.04378859 | 0.04122239 | 0.03873424 | 0.03855691 | 0.03741319 | 0.03859195 | 0.04111464 | 0.04055336
2625 | 0.03181468 | 0.0321608 | 0.03569884 | 0.03556801 | 0.03557778 | 0.03682249 | 0.03543227 | 0.03873046875 | 0.03606079 | 0.03756141 | 0.03766667 | 0.03786529 | 0.04459205 | 0.04145731 | 0.03993217 | 0.03806304 | 0.03799296 | 0.03931067 | 0.04012698 | 0.04042161
2626 | 0.03215975 | 0.0321294 | 0.03547141 | 0.03601942 | 0.03553333 | 0.03650169 | 0.03585714 | 0.0382215 | 0.03562384 | 0.03702038 | 0.03676143 | 0.03841391 | 0.04425432 | 0.04081532 | 0.03907856 | 0.03819106 | 0.03789235 | 0.03845785 | 0.0406845 | 0.03964411
2627 | 0.0325011 | 0.03308231 | 0.03540185 | 0.03486163 | 0.03571111 | 0.03623051 | 0.03604762 | 0.0384375 | 0.03676999 | 0.03856287 | 0.03670581 | 0.038088 | 0.04397698 | 0.0406778 | 0.03938409 | 0.03846037 | 0.03821429 | 0.03847222 | 0.04120526 | 0.04064559
2628 | 0.03277625 | 0.03241574 | 0.03542504 | 0.03526906 | 0.03447739 | 0.03606513 | 0.03639456 | 0.03834528 | 0.0358871 | 0.03724985 | 0.03803086 | 0.03803368 | 0.04424908 | 0.04018182 | 0.04036822 | 0.03875508 | 0.03723704 | 0.03859195 | 0.04156774 | 0.04044796
2629 | 0.03291557 | 0.03275086 | 0.03562597 | 0.03571749 | 0.03561481 | 0.03639322 | 0.03628571 | 0.03810423 | 0.036067 | 0.03732774 | 0.03843307 | 0.0380554 | 0.04385864 | 0.04021611 | 0.03953443 | 0.0381698 | 0.03839537 | 0.03918143 | 0.04144087 | 0.03984622
2630 | 0.03279085 | 0.03268808 | 0.03493045 | 0.03512706 | 0.0352 | 0.03638644 | 0.0365034 | 0.03794788 | 0.03613524 | 0.03690048 | 0.03908698 | 0.03812602 | 0.04449503 | 0.03971007 | 0.03955383 | 0.03848577 | 0.03778057 | 0.0395213 | 0.04113781 | 0.04047431
2631 | 0.03264408 | 0.03329847 | 0.03475638 | 0.03462977 | 0.03502595 | 0.03570556 | 0.03674371 | 0.03726206 | 0.03632134 | 0.03623875 | 0.038 | 0.03784239 | 0.04328968 | 0.03991646 | 0.0393065 | 0.03813421 | 0.03764972 | 0.0394495 | 0.04161305 | 0.04050066
2632 | 0.03221831 | 0.03303693 | 0.03520866 | 0.035142 | 0.03566667 | 0.03590909 | 0.03594282 | 0.03782269 | 0.0366212 | 0.03727218 | 0.03816049 | 0.0377663 | 0.0444113 | 0.04025553 | 0.03902522 | 0.03901423 | 0.03828974 | 0.03961704 | 0.04130947 | 0.04064998
2633 | 0.03215937 | 0.03233878 | 0.03541731 | 0.03556054 | 0.03532246 | 0.03575305 | 0.03580667 | 0.03749022 | 0.03546245 | 0.03605879 | 0.03760346 | 0.0379837 | 0.0444584 | 0.04028501 | 0.03902522 | 0.03880589 | 0.03780574 | 0.03989474 | 0.0413865 | 0.04035149
2634 | 0.03247525 | 0.03225469 | 0.03505027 | 0.03475692 | 0.03648409 | 0.03534963 | 0.03541865 | 0.03745763 | 0.03596774 | 0.03773517 | 0.03702719 | 0.03823466 | 0.04460492 | 0.04062408 | 0.03842718 | 0.03836807 | 0.03811273 | 0.03984211 | 0.04055329 | 0.0401362
2635 | 0.03228788 | 0.03255863 | 0.03518175 | 0.03451347 | 0.036 | 0.03474864 | 0.03577263 | 0.03753585 | 0.03521739 | 0.03756141 | 0.03684796 | 0.03835416 | 0.04419895 | 0.04050614 | 0.03881126 | 0.03853584 | 0.03749748 | 0.038841 | 0.04041723 | 0.04079491
2636 | 0.03242738 | 0.03174054 | 0.03561051 | 0.03510097 | 0.0362 | 0.03523777 | 0.03540872 | 0.03825945 | 0.03567349 | 0.03769323 | 0.03702101 | 0.03815318 | 0.04405236 | 0.04085462 | 0.03919942 | 0.03780264 | 0.0378309 | 0.03906609 | 0.04028571 | 0.03998681
2637 | 0.03277967 | 0.03223002 | 0.03560278 | 0.03581465 | 0.03533729 | 0.0352038 | 0.03623553 | 0.03814211 | 0.03508075 | 0.03835329 | 0.03759111 | 0.03783152 | 0.04518828 | 0.04138507 | 0.03947624 | 0.03878557 | 0.03821842 | 0.03832774 | 0.04061678 | 0.04078173
2638 | 0.03281267 | 0.03228948 | 0.03565688 | 0.03573244 | 0.03498888 | 0.03505435 | 0.03599047 | 0.03840391 | 0.03521739 | 0.0371223 | 0.03791847 | 0.0380163 | 0.04366684 | 0.04109528 | 0.03903445 | 0.03814947 | 0.03768495 | 0.03922893 | 0.04080726 | 0.0410628
2639 | 0.03280167 | 0.03268768 | 0.03589645 | 0.03522064 | 0.03512231 | 0.03501359 | 0.03609258 | 0.03869055 | 0.03580385 | 0.03736811 | 0.03731768 | 0.03784783 | 0.04424607 | 0.04050614 | 0.03981086 | 0.03823589 | 0.03791142 | 0.03867753 | 0.04104261 | 0.04075099
2640 | 0.03263285 | 0.03242224 | 0.03571097 | 0.03601644 | 0.03490356 | 0.03578411 | 0.0353406 | 0.03839739 | 0.03499379 | 0.03701439 | 0.038042 | 0.03807065 | 0.04389005 | 0.04126719 | 0.03973327 | 0.03864769 | 0.03766868 | 0.03956917 | 0.04056236 | 0.04126043
2641 | 0.03232801 | 0.03282738 | 0.03556414 | 0.03591181 | 0.03475519 | 0.03636117 | 0.03558203 | 0.03850163 | 0.03598386 | 0.03635873 | 0.03799259 | 0.03800543 | 0.04457352 | 0.04032924 | 0.04023267 | 0.03862735 | 0.03788626 | 0.03976065 | 0.04169914 | 0.04076856
2642 | 0.03179114 | 0.03335426 | 0.03566461 | 0.03618087 | 0.0350816 | 0.03598778 | 0.03493188 | 0.03782269 | 0.03509938 | 0.03686863 | 0.03788141 | 0.03826087 | 0.04429843 | 0.04065356 | 0.03971872 | 0.03877987 | 0.03850528 | 0.03920977 | 0.04207522 | 0.04139157
2643 | 0.03237561 | 0.03244659 | 0.03532096 | 0.03530292 | 0.03636296 | 0.03666214 | 0.03463531 | 0.03765819 | 0.03605214 | 0.03640672 | 0.03789376 | 0.03839674 | 0.04360398 | 0.03942941 | 0.03964113 | 0.03835282 | 0.03814293 | 0.03949737 | 0.04122847 | 0.0404877
2644 | 0.03244166 | 0.03257592 | 0.0350348 | 0.0357442 | 0.03578947 | 0.03683175 | 0.03521798 | 0.03776402 | 0.03610801 | 0.03687463 | 0.03781964 | 0.03868007 | 0.04406806 | 0.04054054 | 0.0405429 | 0.03837742 | 0.03775428 | 0.03925766 | 0.04115594 | 0.04063708
2645 | 0.03240119 | 0.03268063 | 0.03511214 | 0.03609118 | 0.03570793 | 0.03647658 | 0.03580381 | 0.03761252 | 0.03545963 | 0.03713429 | 0.03781347 | 0.0381413 | 0.04418848 | 0.04025074 | 0.03920912 | 0.03837742 | 0.03768882 | 0.03912356 | 0.041233 | 0.04057557
2646 | 0.03281611 | 0.03205827 | 0.03539056 | 0.03630045 | 0.03608599 | 0.03670285 | 0.03591559 | 0.03736464 | 0.03636872 | 0.03635054 | 0.03781964 | 0.03830978 | 0.04506541 | 0.04030482 | 0.03934498 | 0.03842319 | 0.03799094 | 0.03812081 | 0.04143699 | 0.04052285
2647 | 0.03287113 | 0.03192537 | 0.03528229 | 0.03554226 | 0.03552261 | 0.03675712 | 0.0362015 | 0.03808344 | 0.03587578 | 0.03726019 | 0.03680891 | 0.03800979 | 0.04428272 | 0.04067322 | 0.0386068 | 0.03860193 | 0.03781974 | 0.03884523 | 0.04053539 | 0.04018901
2648 | 0.03301793 | 0.03154362 | 0.03547564 | 0.03534779 | 0.03549703 | 0.03622539 | 0.03600136 | 0.03784736 | 0.03715881 | 0.03627851 | 0.03774413 | 0.03807065 | 0.04387114 | 0.04068338 | 0.0392722 | 0.0386426 | 0.03830901 | 0.03891711 | 0.04048548 | 0.04047012
2649 | 0.03260678 | 0.03229592 | 0.03567672 | 0.03565445 | 0.03437268 | 0.03598099 | 0.03554496 | 0.03821918 | 0.03625078 | 0.03584985 | 0.0384126 | 0.03820109 | 0.04440838 | 0.04149804 | 0.03866505 | 0.03882562 | 0.03764854 | 0.03885482 | 0.04121542 | 0.04059315
2650 | 0.03234225 | 0.03229221 | 0.03597834 | 0.03538174 | 0.0347216 | 0.03633401 | 0.03524199 | 0.03850065 | 0.03609559 | 0.03732014 | 0.03806551 | 0.03838587 | 0.04434259 | 0.04063422 | 0.03982533 | 0.0384588 | 0.03830816 | 0.03882127 | 0.04093878 | 0.04022857
2651 | 0.03201498 | 0.0321174 | 0.0358778 | 0.03465569 | 0.03548961 | 0.03611677 | 0.03561308 | 0.03810828 | 0.03621353 | 0.03634454 | 0.03813465 | 0.03855435 | 0.04408591 | 0.04049656 | 0.03921845 | 0.03869278 | 0.03771788 | 0.03934866 | 0.04020427 | 0.03968777
2652 | 0.03195592 | 0.03329146 | 0.03583913 | 0.03528443 | 0.03515579 | 0.0353125 | 0.03604905 | 0.038794 | 0.03547826 | 0.03692262 | 0.0383323 | 0.03804241 | 0.04374542 | 0.04040806 | 0.04007274 | 0.03896797 | 0.0376927 | 0.03998085 | 0.04059437 | 0.04015385
2653 | 0.03202204 | 0.03279908 | 0.03589327 | 0.03529192 | 0.03590808 | 0.03553668 | 0.03542604 | 0.03808219 | 0.0361118 | 0.03691662 | 0.03849907 | 0.03820555 | 0.04462827 | 0.0403589 | 0.03963125 | 0.03848932 | 0.03812689 | 0.03936782 | 0.04110658 | 0.04046154
2654 | 0.03223887 | 0.03242507 | 0.03542923 | 0.03552395 | 0.03601186 | 0.03559103 | 0.03613079 | 0.03814742 | 0.03486638 | 0.0367527 | 0.03748918 | 0.03823817 | 0.04530366 | 0.04018692 | 0.04016489 | 0.03871312 | 0.03757683 | 0.03992337 | 0.04111162 | 0.04052308
2655 | 0.03284519 | 0.03280955 | 0.03536378 | 0.03521707 | 0.03595697 | 0.03547247 | 0.03598774 | 0.03795825 | 0.0362795 | 0.03820851 | 0.03688312 | 0.03844565 | 0.04426401 | 0.03979341 | 0.04009704 | 0.0380916 | 0.03820745 | 0.03989943 | 0.0407441 | 0.04071178
2656 | 0.03272026 | 0.03242847 | 0.03534056 | 0.0350524 | 0.03540801 | 0.03506458 | 0.03604223 | 0.03744778 | 0.03468905 | 0.03684874 | 0.03724799 | 0.03814573 | 0.04465689 | 0.04069322 | 0.03905825 | 0.03864191 | 0.03730847 | 0.0397318 | 0.04094374 | 0.04075571
2657 | 0.03281577 | 0.03211702 | 0.03479876 | 0.03591623 | 0.03520772 | 0.03538409 | 0.03573279 | 0.03745431 | 0.0354133 | 0.03761248 | 0.03716759 | 0.03801523 | 0.04379455 | 0.04069322 | 0.03954369 | 0.03824936 | 0.03803023 | 0.03930077 | 0.04147392 | 0.04177426
2658 | 0.03261372 | 0.03211702 | 0.03487616 | 0.03577412 | 0.03552671 | 0.03563562 | 0.03526244 | 0.03744778 | 0.03522063 | 0.03656663 | 0.03663366 | 0.03834149 | 0.04437926 | 0.04179853 | 0.039 | 0.03812723 | 0.03831319 | 0.03907523 | 0.04165533 | 0.04071209
2659 | 0.03284881 | 0.03217993 | 0.03500774 | 0.03618549 | 0.0350631 | 0.03545207 | 0.03517382 | 0.03762402 | 0.03520199 | 0.03679472 | 0.03659035 | 0.03814573 | 0.04386792 | 0.04070796 | 0.03884896 | 0.03865209 | 0.03806045 | 0.03951149 | 0.04105263 | 0.0406989
2660 | 0.03212829 | 0.03264151 | 0.03506966 | 0.03649963 | 0.03484039 | 0.0353501 | 0.03587193 | 0.03780679 | 0.03629193 | 0.03742651 | 0.03779221 | 0.03794997 | 0.04404612 | 0.04122419 | 0.03913107 | 0.03800509 | 0.03830227 | 0.03900815 | 0.04105717 | 0.04033407
2661 | 0.03197751 | 0.03255058 | 0.03481022 | 0.03656951 | 0.03547142 | 0.03585598 | 0.0359673 | 0.03824413 | 0.03546924 | 0.03645646 | 0.03839926 | 0.03798804 | 0.04467784 | 0.03983268 | 0.03921321 | 0.03892675 | 0.03800504 | 0.03915189 | 0.04134755 | 0.04043516
2662 | 0.03239312 | 0.03266247 | 0.0356192 | 0.0357485 | 0.03615727 | 0.03596467 | 0.03605586 | 0.03851272 | 0.03706394 | 0.03684874 | 0.03820766 | 0.03826536 | 0.04492928 | 0.04032464 | 0.03958738 | 0.03834606 | 0.03810579 | 0.0389219 | 0.0411706 | 0.04044415
2663 | 0.0321834 | 0.03302598 | 0.03579721 | 0.03508234 | 0.03616469 | 0.03610054 | 0.03634877 | 0.03841487 | 0.03546924 | 0.03697479 | 0.03863412 | 0.03806311 | 0.04488738 | 0.03966043 | 0.0391355 | 0.03866226 | 0.0380806 | 0.03869128 | 0.04037676 | 0.03987681
2664 | 0.03244077 | 0.0331692 | 0.03603248 | 0.03541168 | 0.03614243 | 0.03626359 | 0.03629428 | 0.03905414 | 0.03663354 | 0.03702881 | 0.03822002 | 0.03804679 | 0.04429245 | 0.03987205 | 0.03964078 | 0.03851399 | 0.03782368 | 0.03900815 | 0.04039492 | 0.0399956
2665 | 0.03252893 | 0.03247012 | 0.03577399 | 0.03537425 | 0.0355902 | 0.03673234 | 0.03572597 | 0.03793734 | 0.0361964 | 0.03806239 | 0.03893144 | 0.0378074 | 0.04417715 | 0.04085588 | 0.03955825 | 0.03798371 | 0.0379597 | 0.03877277 | 0.04049024 | 0.04106374
2666 | 0.0329001 | 0.03262396 | 0.03568111 | 0.03459176 | 0.03580119 | 0.03667799 | 0.03531016 | 0.03806136 | 0.03614286 | 0.03681873 | 0.03792826 | 0.03781828 | 0.04457023 | 0.04051648 | 0.03920835 | 0.03878372 | 0.03832746 | 0.0394346 | 0.04112976 | 0.04112967
2667 | 0.03279357 | 0.03287915 | 0.03555728 | 0.03449775 | 0.03505568 | 0.03657609 | 0.03575324 | 0.03811358 | 0.03626476 | 0.03790042 | 0.03739641 | 0.03801415 | 0.04419287 | 0.04092474 | 0.0396699 | 0.03856489 | 0.0377621 | 0.03985632 | 0.04120236 | 0.04068602
2668 | 0.03306167 | 0.03262739 | 0.0354257 | 0.03477903 | 0.03515961 | 0.03686141 | 0.03616905 | 0.03774657 | 0.03526119 | 0.03755849 | 0.03739023 | 0.03810664 | 0.04443396 | 0.04133235 | 0.03949976 | 0.03850891 | 0.03812594 | 0.03958793 | 0.04030427 | 0.04067722
2669 | 0.03278616 | 0.03248034 | 0.03505035 | 0.03580838 | 0.03526355 | 0.03648777 | 0.03595774 | 0.03794905 | 0.03649689 | 0.03692492 | 0.03761286 | 0.03835691 | 0.0445021 | 0.04184275 | 0.04045609 | 0.03860051 | 0.03809068 | 0.03993774 | 0.04096686 | 0.04149824
2670 | 0.03225664 | 0.03268323 | 0.03464756 | 0.03527341 | 0.03562732 | 0.03680707 | 0.0362304 | 0.03796865 | 0.03451151 | 0.03762905 | 0.0384178 | 0.03816649 | 0.04473546 | 0.04045253 | 0.03936377 | 0.03869211 | 0.03867506 | 0.03946334 | 0.04131579 | 0.04133626
2671 | 0.03188486 | 0.03296646 | 0.03477924 | 0.03573353 | 0.03607567 | 0.0360639 | 0.03605999 | 0.03829634 | 0.03550995 | 0.03606971 | 0.03696163 | 0.03814472 | 0.04465409 | 0.04088539 | 0.04022816 | 0.03845802 | 0.0383073 | 0.03891659 | 0.04230385 | 0.03993401
2672 | 0.03202823 | 0.03317963 | 0.03505035 | 0.03692595 | 0.03567929 | 0.03565986 | 0.03634628 | 0.03813194 | 0.03500933 | 0.03738295 | 0.03737624 | 0.03850925 | 0.04456499 | 0.03983268 | 0.03919864 | 0.03845802 | 0.03762097 | 0.03895973 | 0.04091693 | 0.04043975
2673 | 0.03232992 | 0.03317615 | 0.03512781 | 0.03642964 | 0.03583519 | 0.03542177 | 0.03567531 | 0.03812541 | 0.0352301 | 0.03666066 | 0.03867738 | 0.03860718 | 0.04447589 | 0.04110182 | 0.03982524 | 0.03891603 | 0.0380998 | 0.03797602 | 0.04094417 | 0.04058487
2674 | 0.03232992 | 0.03314118 | 0.03518203 | 0.03676141 | 0.03584261 | 0.03594154 | 0.0360259 | 0.03798824 | 0.03494711 | 0.0366967 | 0.03831787 | 0.0382753 | 0.04434486 | 0.03995569 | 0.03900875 | 0.0381721 | 0.03794859 | 0.03931481 | 0.0417922 | 0.03993401
2675 | 0.03264249 | 0.03339621 | 0.03532146 | 0.03583084 | 0.03536404 | 0.03553741 | 0.03559345 | 0.03798171 | 0.03507778 | 0.03785714 | 0.03841682 | 0.03835691 | 0.04430294 | 0.03994584 | 0.0385124 | 0.03880916 | 0.03834761 | 0.03873442 | 0.04184664 | 0.03964364
2676 | 0.03320846 | 0.03255716 | 0.03547637 | 0.03585019 | 0.03494056 | 0.0347243 | 0.03578445 | 0.03754902 | 0.03616532 | 0.03675676 | 0.03720916 | 0.0385963 | 0.04431342 | 0.04008863 | 0.03922741 | 0.03883461 | 0.03757943 | 0.03947772 | 0.04141625 | 0.03963044
2677 | 0.03289981 | 0.03222455 | 0.03561146 | 0.0353633 | 0.03477712 | 0.03493533 | 0.03608725 | 0.03769432 | 0.03595771 | 0.03716517 | 0.03857143 | 0.03845484 | 0.04390142 | 0.04067913 | 0.03839572 | 0.03918066 | 0.03761473 | 0.03999042 | 0.04058583 | 0.04039578
2678 | 0.03296594 | 0.03255009 | 0.03542215 | 0.03502999 | 0.03561247 | 0.03587075 | 0.0360259 | 0.03836055 | 0.03645121 | 0.03697297 | 0.03778465 | 0.0382417 | 0.04509691 | 0.04103788 | 0.03947062 | 0.03883969 | 0.03735754 | 0.03966459 | 0.04122106 | 0.03945863
2679 | 0.03293288 | 0.0322909 | 0.03553834 | 0.03564794 | 0.03555721 | 0.03563265 | 0.03620314 | 0.03764052 | 0.03630827 | 0.03721922 | 0.03745668 | 0.03835691 | 0.04449161 | 0.04107231 | 0.03901361 | 0.03825356 | 0.03782762 | 0.04006708 | 0.0411212 | 0.04024637
2680 | 0.03258353 | 0.03243101 | 0.03542215 | 0.03579775 | 0.03563893 | 0.03514636 | 0.03544338 | 0.0382887 | 0.03679925 | 0.03752701 | 0.03721981 | 0.03813827 | 0.0447956 | 0.04087106 | 0.03988344 | 0.03865071 | 0.03806452 | 0.03883509 | 0.04074932 | 0.04028597
2681 | 0.03197617 | 0.03254301 | 0.03501162 | 0.03559551 | 0.03575037 | 0.03560544 | 0.03560709 | 0.03881201 | 0.03609453 | 0.03591702 | 0.03717028 | 0.03837779 | 0.04454927 | 0.04108706 | 0.03941205 | 0.03803362 | 0.03747352 | 0.03940077 | 0.04079019 | 0.04120053
2682 | 0.03199073 | 0.03265499 | 0.03531371 | 0.03563296 | 0.03568351 | 0.03608163 | 0.03581855 | 0.0387002 | 0.03620025 | 0.03723724 | 0.03820037 | 0.03829614 | 0.04466457 | 0.04083661 | 0.03975716 | 0.03808966 | 0.03783661 | 0.03865228 | 0.04032258 | 0.04122252
2683 | 0.03252454 | 0.03291033 | 0.03496124 | 0.03579775 | 0.03568351 | 0.03618367 | 0.03574352 | 0.03865447 | 0.03626866 | 0.03768908 | 0.03744892 | 0.03848122 | 0.04459644 | 0.04077756 | 0.03998057 | 0.03832909 | 0.0377761 | 0.03838369 | 0.04110758 | 0.04168352
2684 | 0.03222995 | 0.03242733 | 0.03516279 | 0.03545318 | 0.03495911 | 0.03544588 | 0.03571623 | 0.03802743 | 0.03571517 | 0.03714715 | 0.03800743 | 0.03842678 | 0.04411641 | 0.04107776 | 0.03977173 | 0.03894094 | 0.03807363 | 0.03928092 | 0.0408129 | 0.0418022
2685 | 0.03277459 | 0.03238875 | 0.03510078 | 0.03493253 | 0.03498141 | 0.03644898 | 0.03561392 | 0.03798693 | 0.03604478 | 0.03753754 | 0.03796411 | 0.0383669 | 0.04406922 | 0.04004924 | 0.04040777 | 0.03876782 | 0.03782653 | 0.03941515 | 0.04112625 | 0.04178022
2686 | 0.03286281 | 0.03214361 | 0.03525581 | 0.03502999 | 0.03548291 | 0.03660095 | 0.03608458 | 0.03751634 | 0.03515868 | 0.03674279 | 0.0385034 | 0.03870985 | 0.0448847 | 0.04035943 | 0.03993201 | 0.03880855 | 0.03828629 | 0.04 | 0.04127553 | 0.04185055
2687 | 0.03309813 | 0.03184205 | 0.03554609 | 0.03552809 | 0.03518959 | 0.0362517 | 0.03599591 | 0.03735775 | 0.03567786 | 0.03705105 | 0.03848485 | 0.03856832 | 0.04503669 | 0.04052191 | 0.04009228 | 0.03876782 | 0.03811901 | 0.03955896 | 0.0417113 | 0.04113017
2688 | 0.03348027 | 0.03205923 | 0.03548062 | 0.03602247 | 0.0355052 | 0.03623129 | 0.03550171 | 0.03762092 | 0.03531425 | 0.03700901 | 0.03752941 | 0.0383288 | 0.04461458 | 0.04073855 | 0.04014085 | 0.03809985 | 0.03803833 | 0.04022041 | 0.0415025 | 0.04150396
2689 | 0.03293638 | 0.03240945 | 0.03584043 | 0.03543478 | 0.03571322 | 0.0367709 | 0.03549488 | 0.03777778 | 0.03517113 | 0.03655048 | 0.03811881 | 0.03860098 | 0.04463031 | 0.04121555 | 0.03941205 | 0.03846154 | 0.0375782 | 0.03985146 | 0.04161144 | 0.04025528
2690 | 0.03248014 | 0.03273166 | 0.03595662 | 0.0348012 | 0.03599554 | 0.0365102 | 0.03578157 | 0.03837255 | 0.03582452 | 0.03703726 | 0.0381745 | 0.03847578 | 0.04367261 | 0.04007389 | 0.03973761 | 0.03861946 | 0.03799294 | 0.03921381 | 0.04170222 | 0.04038275
2691 | 0.03255737 | 0.03222724 | 0.03596437 | 0.03623221 | 0.03585438 | 0.03629932 | 0.03604366 | 0.03847159 | 0.03495019 | 0.03665865 | 0.03824257 | 0.03828525 | 0.04452019 | 0.04143701 | 0.03910549 | 0.03881365 | 0.03815935 | 0.03912752 | 0.04145256 | 0.0408095
2692 | 0.03232535 | 0.03267555 | 0.03575523 | 0.03529985 | 0.03536803 | 0.03656463 | 0.03605048 | 0.03834641 | 0.03588052 | 0.03670072 | 0.03708359 | 0.03804466 | 0.0435748 | 0.04016256 | 0.03981535 | 0.0386755 | 0.03790616 | 0.03867146 | 0.04187018 | 0.0408227
2693 | 0.03243213 | 0.03317247 | 0.03597986 | 0.03557721 | 0.03576523 | 0.03667347 | 0.03552901 | 0.03889615 | 0.03579963 | 0.0380012 | 0.0376161 | 0.03778322 | 0.04442056 | 0.04079764 | 0.0393586 | 0.03889511 | 0.03771948 | 0.03840691 | 0.04098093 | 0.03970498
2694 | 0.03189398 | 0.03222351 | 0.03584818 | 0.03530383 | 0.03521933 | 0.03615646 | 0.03586348 | 0.03874592 | 0.03621891 | 0.03736937 | 0.03721362 | 0.03817538 | 0.04411333 | 0.04069424 | 0.03877978 | 0.03912933 | 0.03786075 | 0.03919904 | 0.04135332 | 0.0402993
2695 | 0.03250193 | 0.03241285 | 0.03564341 | 0.03607196 | 0.03534572 | 0.03615646 | 0.03597952 | 0.03809804 | 0.03654229 | 0.03744745 | 0.038125 | 0.03831699 | 0.04516247 | 0.04055145 | 0.03959184 | 0.03895621 | 0.03840141 | 0.03859405 | 0.04126249 | 0.04073471
2696 | 0.03296934 | 0.03241626 | 0.03555814 | 0.03660674 | 0.03560595 | 0.03619728 | 0.03550171 | 0.03748201 | 0.03650498 | 0.03678486 | 0.03816832 | 0.03814815 | 0.04493445 | 0.04078779 | 0.03946524 | 0.03825688 | 0.03779516 | 0.03955896 | 0.04108084 | 0.04128905
2697 | 0.03260126 | 0.03268241 | 0.03541085 | 0.03617978 | 0.03548699 | 0.03572498 | 0.03525273 | 0.03748855 | 0.03668532 | 0.03606133 | 0.03767183 | 0.03803922 | 0.04441238 | 0.039379 | 0.03983479 | 0.03840041 | 0.03842158 | 0.03944844 | 0.04117166 | 0.04046655
2698 | 0.03309067 | 0.03222689 | 0.03531008 | 0.03597451 | 0.03550186 | 0.03582709 | 0.03592491 | 0.03750818 | 0.03645522 | 0.03688101 | 0.03823639 | 0.03805556 | 0.04465653 | 0.04102413 | 0.03888132 | 0.03900662 | 0.03828038 | 0.03973154 | 0.04075875 | 0.04099868
2699 | 0.03305019 | 0.03260185 | 0.03531008 | 0.03616192 | 0.03539777 | 0.03532016 | 0.03607509 | 0.03738874 | 0.03626011 | 0.03580626 | 0.03804954 | 0.03840414 | 0.04446251 | 0.04036946 | 0.03990282 | 0.03905247 | 0.03802725 | 0.04017729 | 0.04100409 | 0.04168865
2700 | 0.03295455 | 0.03317242 | 0.03521334 | 0.03586207 | 0.03565056 | 0.03512943 | 0.03549863 | 0.03797253 | 0.03522416 | 0.03702524 | 0.03876856 | 0.03845316 | 0.04500262 | 0.0411029 | 0.03938746 | 0.03898625 | 0.03873928 | 0.03950144 | 0.04133515 | 0.04075264
2701 | 0.03250552 | 0.03240546 | 0.03551938 | 0.03550975 | 0.03556134 | 0.03530654 | 0.03538251 | 0.03875817 | 0.03603609 | 0.03679495 | 0.03802477 | 0.03821351 | 0.04443861 | 0.04122107 | 0.03958678 | 0.03897096 | 0.03811302 | 0.04014382 | 0.04103589 | 0.04079225
2702 | 0.03228442 | 0.03213197 | 0.03575194 | 0.03517629 | 0.03542007 | 0.03550409 | 0.03545082 | 0.03873203 | 0.03533001 | 0.03663259 | 0.03741016 | 0.03794005 | 0.04504982 | 0.04053695 | 0.03968887 | 0.03917983 | 0.03804743 | 0.03961649 | 0.04087687 | 0.04102113
2703 | 0.03238379 | 0.03235974 | 0.03592248 | 0.03551388 | 0.03596283 | 0.03566757 | 0.03630717 | 0.03914379 | 0.03627878 | 0.03867947 | 0.03767183 | 0.03792371 | 0.04414481 | 0.04092611 | 0.03980068 | 0.03864934 | 0.03777385 | 0.03951079 | 0.04154859 | 0.04067342
2704 | 0.03214049 | 0.03285729 | 0.0360155 | 0.03621439 | 0.0363197 | 0.03580381 | 0.03502732 | 0.0387451 | 0.03511526 | 0.03718149 | 0.03808669 | 0.03770027 | 0.04496592 | 0.04036946 | 0.03951386 | 0.03836901 | 0.03762241 | 0.03921823 | 0.04133121 | 0.04003523
2705 | 0.03223989 | 0.03254544 | 0.03610853 | 0.03532633 | 0.0356803 | 0.03599455 | 0.03536202 | 0.03888235 | 0.03487227 | 0.03830631 | 0.03770756 | 0.03756403 | 0.04482958 | 0.04039901 | 0.03991736 | 0.03835882 | 0.03772842 | 0.03870441 | 0.04174387 | 0.04001761
2706 | 0.03295442 | 0.03202649 | 0.0361938 | 0.03517629 | 0.0358513 | 0.03640572 | 0.03637543 | 0.03786135 | 0.03592777 | 0.03741587 | 0.03783282 | 0.03860566 | 0.0440315 | 0.0398275 | 0.04048105 | 0.0392002 | 0.03750126 | 0.03888676 | 0.0414941 | 0.04046235
2707 | 0.03323403 | 0.03335432 | 0.03593023 | 0.03501875 | 0.03528274 | 0.03690265 | 0.03627304 | 0.03730366 | 0.03547945 | 0.03705352 | 0.03729244 | 0.03790736 | 0.04440714 | 0.039793 | 0.03922665 | 0.03905756 | 0.03817861 | 0.0387524 | 0.04131304 | 0.04046235
2708 | 0.03317149 | 0.03283269 | 0.03560124 | 0.03562641 | 0.03508929 | 0.03647379 | 0.03610922 | 0.03760471 | 0.03597758 | 0.03764423 | 0.0383839 | 0.03787466 | 0.04409974 | 0.04126539 | 0.03954302 | 0.0383894 | 0.03854188 | 0.03920384 | 0.04150318 | 0.03967841
2709 | 0.03306478 | 0.03227196 | 0.03557797 | 0.03502252 | 0.03541667 | 0.03711368 | 0.03524949 | 0.03723641 | 0.03543587 | 0.03662658 | 0.03742875 | 0.03788556 | 0.04491081 | 0.04067488 | 0.03925097 | 0.03882263 | 0.03810197 | 0.03990412 | 0.04076364 | 0.03951542
2710 | 0.03251242 | 0.03269615 | 0.0351668 | 0.03589647 | 0.03493671 | 0.03706122 | 0.0357582 | 0.03759817 | 0.03606476 | 0.03723993 | 0.03811146 | 0.03865468 | 0.04419948 | 0.04138355 | 0.03988333 | 0.03881753 | 0.03796567 | 0.03989933 | 0.04125852 | 0.04108275
2711 | 0.03249393 | 0.03273109 | 0.0350737 | 0.03583646 | 0.03563988 | 0.03691627 | 0.03623208 | 0.03810209 | 0.03663348 | 0.03736019 | 0.03816099 | 0.03910675 | 0.04472718 | 0.04087192 | 0.038691 | 0.03882773 | 0.03791015 | 0.03974101 | 0.04075 | 0.04060326
2712 | 0.03261182 | 0.0327521 | 0.03493789 | 0.03677661 | 0.03571429 | 0.03671886 | 0.03579918 | 0.03825916 | 0.03597136 | 0.03741431 | 0.03920173 | 0.03850136 | 0.04488458 | 0.04145741 | 0.03950389 | 0.0381744 | 0.03819283 | 0.04011505 | 0.0407 | 0.04107835
2713 | 0.03271864 | 0.03255936 | 0.03503106 | 0.03605401 | 0.03597026 | 0.03596049 | 0.03618852 | 0.0389601 | 0.03613948 | 0.03810697 | 0.03867492 | 0.03831063 | 0.04429921 | 0.04063085 | 0.03968872 | 0.0387054 | 0.03799596 | 0.0395012 | 0.04045909 | 0.04085387
2714 | 0.03259693 | 0.03271352 | 0.03514352 | 0.03567142 | 0.03612639 | 0.03617166 | 0.0356694 | 0.0388293 | 0.03613325 | 0.03760072 | 0.03780669 | 0.0386267 | 0.04566335 | 0.040552 | 0.0397179 | 0.0388787 | 0.03811206 | 0.03901631 | 0.04106818 | 0.0416894
2715 | 0.03267425 | 0.03280807 | 0.03529092 | 0.03536384 | 0.03551339 | 0.03598774 | 0.03609973 | 0.03852191 | 0.03599626 | 0.03835435 | 0.03813507 | 0.03853406 | 0.04475341 | 0.0403105 | 0.03960603 | 0.03859837 | 0.0381474 | 0.03862698 | 0.04073182 | 0.0421416
2716 | 0.03336276 | 0.03244692 | 0.03534523 | 0.03546887 | 0.03531994 | 0.03526244 | 0.03568989 | 0.03837042 | 0.03603362 | 0.03790264 | 0.03816605 | 0.03873569 | 0.04459601 | 0.04017743 | 0.03949903 | 0.03908767 | 0.03822312 | 0.03924184 | 0.04092727 | 0.04077939
2717 | 0.03303522 | 0.03309526 | 0.03581071 | 0.03543886 | 0.0353125 | 0.03547376 | 0.0357582 | 0.0380301 | 0.03596513 | 0.03643201 | 0.03757745 | 0.0387248 | 0.04377101 | 0.04023669 | 0.0405299 | 0.03843957 | 0.03834427 | 0.03973141 | 0.04088182 | 0.04086306
2718 | 0.03262262 | 0.03278344 | 0.03592708 | 0.03496997 | 0.03509308 | 0.03585831 | 0.03596995 | 0.03726916 | 0.03580946 | 0.03689531 | 0.03734656 | 0.03848501 | 0.04459077 | 0.04043371 | 0.03911922 | 0.03837328 | 0.03798485 | 0.03922745 | 0.04133121 | 0.04079701
2719 | 0.03289895 | 0.03205721 | 0.03577192 | 0.03594899 | 0.0352271 | 0.03555556 | 0.03561176 | 0.03741323 | 0.03563863 | 0.03606863 | 0.03809789 | 0.03823882 | 0.04459843 | 0.04082799 | 0.04019446 | 0.03790306 | 0.03802525 | 0.04007674 | 0.04135455 | 0.04101277
2720 | 0.032759 | 0.03243982 | 0.03606672 | 0.03603901 | 0.03555804 | 0.03537832 | 0.03638661 | 0.03721494 | 0.03538941 | 0.03702768 | 0.03833333 | 0.03828883 | 0.04469045 | 0.0413202 | 0.03878832 | 0.03837838 | 0.03812626 | 0.03958753 | 0.04103182 | 0.04037445
2721 | 0.03235717 | 0.03237304 | 0.03557021 | 0.03588897 | 0.03577381 | 0.03529332 | 0.03646858 | 0.03751146 | 0.03601494 | 0.03608669 | 0.03845725 | 0.03845232 | 0.04464567 | 0.04114342 | 0.04004377 | 0.03847527 | 0.03814646 | 0.04011511 | 0.041 | 0.04011013
2722 | 0.03228338 | 0.03282892 | 0.03588829 | 0.035503 | 0.03666914 | 0.03562372 | 0.03637295 | 0.03814669 | 0.03555763 | 0.03680505 | 0.03809789 | 0.03886649 | 0.04530152 | 0.04052268 | 0.03904136 | 0.03844467 | 0.03767054 | 0.03904511 | 0.04103636 | 0.04064758
2723 | 0.032298 | 0.0321237 | 0.03592708 | 0.03591148 | 0.03627232 | 0.03549113 | 0.03598361 | 0.03785855 | 0.03542679 | 0.03802165 | 0.0383829 | 0.03842507 | 0.04535677 | 0.04113356 | 0.0394893 | 0.03887812 | 0.03766549 | 0.03964971 | 0.04135455 | 0.04148327
2724 | 0.03236432 | 0.03253785 | 0.03525621 | 0.03578829 | 0.03593006 | 0.03559345 | 0.0356596 | 0.0388089 | 0.0363076 | 0.03735259 | 0.03822181 | 0.03809706 | 0.04423622 | 0.04138424 | 0.04011187 | 0.03831719 | 0.03766549 | 0.03882381 | 0.04080491 | 0.04062996
2725 | 0.03222026 | 0.03309519 | 0.03545031 | 0.03615904 | 0.03533879 | 0.03613497 | 0.03574163 | 0.03873691 | 0.03514963 | 0.03837139 | 0.03831475 | 0.03798255 | 0.04404199 | 0.04121182 | 0.03949878 | 0.03866905 | 0.03836364 | 0.03940979 | 0.04063211 | 0.04072687
2726 | 0.03282873 | 0.03291645 | 0.03541925 | 0.03563814 | 0.03497394 | 0.03633265 | 0.03588517 | 0.03861911 | 0.03592523 | 0.03755262 | 0.03730936 | 0.03803708 | 0.04373424 | 0.0405572 | 0.04039864 | 0.03854156 | 0.03769581 | 0.03934741 | 0.04085948 | 0.04120652
2727 | 0.03320817 | 0.03283582 | 0.03503882 | 0.03657914 | 0.03497765 | 0.03608725 | 0.03617908 | 0.03863874 | 0.03529302 | 0.03746089 | 0.03740856 | 0.03850681 | 0.04494229 | 0.03948199 | 0.03900195 | 0.0382449 | 0.03815657 | 0.03917907 | 0.04098226 | 0.04113606
2728 | 0.03298719 | 0.03255521 | 0.03510093 | 0.03642161 | 0.03488077 | 0.03673706 | 0.03604238 | 0.03811395 | 0.03551402 | 0.03731047 | 0.03797272 | 0.03803708 | 0.04450919 | 0.04063116 | 0.04005837 | 0.03857143 | 0.03843434 | 0.04020624 | 0.04075489 | 0.04026884
2729 | 0.03306086 | 0.03319323 | 0.03499611 | 0.0367916 | 0.03533135 | 0.03667348 | 0.03641393 | 0.03804846 | 0.03585047 | 0.03649609 | 0.03790453 | 0.03775232 | 0.04545645 | 0.04038955 | 0.03919182 | 0.03854082 | 0.03836869 | 0.03934229 | 0.04069154 | 0.04027325
2730 | 0.03227554 | 0.03266036 | 0.03515528 | 0.03575826 | 0.03601935 | 0.03667348 | 0.0357758 | 0.03775229 | 0.03526808 | 0.03781118 | 0.03769994 | 0.03795417 | 0.04487139 | 0.04046844 | 0.04 | 0.03931668 | 0.03814141 | 0.04059952 | 0.04123238 | 0.04033054
2731 | 0.03223131 | 0.03230251 | 0.03546584 | 0.035503 | 0.03654762 | 0.03670757 | 0.03589884 | 0.03839555 | 0.03635741 | 0.03644792 | 0.03802232 | 0.03852781 | 0.04513116 | 0.04002467 | 0.0400535 | 0.03941896 | 0.03753411 | 0.03928023 | 0.04140064 | 0.04047598
2732 | 0.03233083 | 0.03235511 | 0.03522516 | 0.03594595 | 0.0362872 | 0.03629857 | 0.03599453 | 0.03778506 | 0.03526185 | 0.03726233 | 0.03908302 | 0.03859869 | 0.04488189 | 0.04079882 | 0.03996107 | 0.03871494 | 0.03798888 | 0.03964012 | 0.04149613 | 0.04023358
2733 | 0.03210928 | 0.03251289 | 0.03556677 | 0.03555556 | 0.03677827 | 0.03630539 | 0.03611757 | 0.03788991 | 0.03534289 | 0.03692354 | 0.03823931 | 0.03813421 | 0.04457218 | 0.04127649 | 0.04080214 | 0.03901071 | 0.03770086 | 0.03916467 | 0.04193182 | 0.040119
2734 | 0.03255197 | 0.03298991 | 0.03548913 | 0.03470323 | 0.03591214 | 0.03615542 | 0.03607656 | 0.03796855 | 0.03653583 | 0.03752708 | 0.03789833 | 0.03756004 | 0.0437605 | 0.04172499 | 0.03942064 | 0.03860714 | 0.03780697 | 0.03887662 | 0.04221263 | 0.04120264
2735 | 0.0329023 | 0.03250237 | 0.03539596 | 0.03512397 | 0.03527571 | 0.03538567 | 0.03603554 | 0.0386575 | 0.03517456 | 0.03779783 | 0.0383199 | 0.03817785 | 0.04448819 | 0.04163627 | 0.04017518 | 0.03770291 | 0.03748231 | 0.03941431 | 0.04179545 | 0.04081498
2736 | 0.03341434 | 0.03273741 | 0.03512821 | 0.03575075 | 0.0347651 | 0.0360573 | 0.0361244 | 0.03817289 | 0.03662305 | 0.03693558 | 0.03877943 | 0.03846699 | 0.04444853 | 0.04131099 | 0.03935735 | 0.03861224 | 0.03768959 | 0.03940951 | 0.04099136 | 0.04091189
2737 | 0.0329612 | 0.03297235 | 0.03512044 | 0.03581081 | 0.0349851 | 0.03537201 | 0.03597403 | 0.03779817 | 0.03572319 | 0.03708007 | 0.03702669 | 0.03789416 | 0.04570829 | 0.04077416 | 0.03968856 | 0.03820316 | 0.03827185 | 0.03987524 | 0.0414734 | 0.04152796
2738 | 0.03293168 | 0.03287412 | 0.03524476 | 0.03509391 | 0.03555142 | 0.03582538 | 0.03597403 | 0.03809305 | 0.03604361 | 0.0366466 | 0.0378598 | 0.03786688 | 0.0448084 | 0.0401924 | 0.03917722 | 0.03930648 | 0.03781092 | 0.03993762 | 0.04147794 | 0.04178336
2739 | 0.03283582 | 0.03283205 | 0.03501166 | 0.03452632 | 0.03535768 | 0.03541297 | 0.03572503 | 0.0381979 | 0.03701743 | 0.03720048 | 0.03764888 | 0.03822149 | 0.04518635 | 0.04009867 | 0.03919669 | 0.03888265 | 0.03810005 | 0.0403789 | 0.04168636 | 0.04188023
2740 | 0.03292063 | 0.03286706 | 0.0351049 | 0.03592342 | 0.03614296 | 0.03595498 | 0.03606972 | 0.03810616 | 0.03581671 | 0.03715834 | 0.03800868 | 0.03821058 | 0.04513911 | 0.0403256 | 0.03974197 | 0.03882653 | 0.03796259 | 0.03991363 | 0.04075523 | 0.04117181
2741 | 0.03259235 | 0.03246343 | 0.03511267 | 0.03523666 | 0.03591214 | 0.0365576 | 0.03605335 | 0.03826999 | 0.03709215 | 0.03671282 | 0.03811531 | 0.03848882 | 0.04451681 | 0.03956071 | 0.03962512 | 0.03927588 | 0.03804447 | 0.03958713 | 0.04139609 | 0.04147577
2742 | 0.0325 | 0.03276878 | 0.03482893 | 0.03597598 | 0.0358898 | 0.03509898 | 0.03609023 | 0.03859201 | 0.03638629 | 0.03687538 | 0.03772953 | 0.03863612 | 0.04498688 | 0.04027627 | 0.0400292 | 0.03894898 | 0.03783114 | 0.03915506 | 0.04115105 | 0.04145374
2743 | 0.03262553 | 0.03333684 | 0.03485226 | 0.03509023 | 0.03565574 | 0.03582253 | 0.03571819 | 0.03876228 | 0.03619938 | 0.0372065 | 0.03932466 | 0.03870704 | 0.04385181 | 0.04014808 | 0.04005839 | 0.03915816 | 0.03796764 | 0.03927028 | 0.0411556 | 0.04055972
2744 | 0.03252212 | 0.0325968 | 0.03555556 | 0.03660661 | 0.03507084 | 0.03594816 | 0.03582763 | 0.03888016 | 0.03686604 | 0.0372065 | 0.03844389 | 0.0386252 | 0.04407252 | 0.0415927 | 0.04054988 | 0.03870918 | 0.03769464 | 0.03902978 | 0.04057806 | 0.04008377
2745 | 0.03265487 | 0.03325973 | 0.0356488 | 0.03687688 | 0.03531297 | 0.03592491 | 0.03556088 | 0.03828965 | 0.03551466 | 0.03649398 | 0.03892746 | 0.03831969 | 0.04438781 | 0.04118836 | 0.03949367 | 0.03898469 | 0.03825581 | 0.03880403 | 0.0402822 | 0.04089467
2746 | 0.03263635 | 0.03313354 | 0.03565657 | 0.03611862 | 0.0352459 | 0.03606826 | 0.03560876 | 0.03830275 | 0.03625545 | 0.03643976 | 0.03843769 | 0.03871795 | 0.0447584 | 0.04203056 | 0.04007299 | 0.03902551 | 0.03827604 | 0.03897214 | 0.04127389 | 0.04108811
2747 | 0.0327323 | 0.03337189 | 0.03565657 | 0.03612322 | 0.03571535 | 0.03593857 | 0.03527036 | 0.03766557 | 0.03578554 | 0.03656627 | 0.03871668 | 0.03902399 | 0.04454832 | 0.04117357 | 0.03969328 | 0.03930102 | 0.03891865 | 0.03949112 | 0.04101456 | 0.04082856
2748 | 0.03317855 | 0.03271254 | 0.03638199 | 0.03530075 | 0.03590909 | 0.03695771 | 0.03557153 | 0.03801967 | 0.03536494 | 0.03672892 | 0.03760397 | 0.03847791 | 0.04500525 | 0.04101628 | 0.03892353 | 0.03881572 | 0.03822042 | 0.03981757 | 0.04152866 | 0.04083297
2749 | 0.0332928 | 0.03271254 | 0.03628882 | 0.03615327 | 0.03567064 | 0.03668486 | 0.03564979 | 0.03747541 | 0.03580424 | 0.03686747 | 0.03778536 | 0.03782751 | 0.04583727 | 0.04082881 | 0.03960078 | 0.03855028 | 0.03812942 | 0.04004319 | 0.04138308 | 0.04089907
2750 | 0.0327323 | 0.03299316 | 0.03583528 | 0.0352406 | 0.03583458 | 0.03650068 | 0.03597811 | 0.03752787 | 0.03474407 | 0.03749548 | 0.03750466 | 0.03825328 | 0.04524934 | 0.04050839 | 0.03923527 | 0.03881062 | 0.03846815 | 0.04001919 | 0.04215553 | 0.04134802
2751 | 0.03254039 | 0.03300368 | 0.03559441 | 0.03538346 | 0.03577496 | 0.03723926 | 0.0355989 | 0.03828852 | 0.03570181 | 0.03750151 | 0.03797146 | 0.03828057 | 0.04429848 | 0.04041955 | 0.04008763 | 0.03887187 | 0.03813448 | 0.03945751 | 0.04220555 | 0.04023369
2752 | 0.03220808 | 0.03277205 | 0.03560995 | 0.03547368 | 0.03547353 | 0.03675307 | 0.03566735 | 0.03827541 | 0.0352277 | 0.03792896 | 0.0382134 | 0.03882706 | 0.04481618 | 0.03986667 | 0.03959084 | 0.03907653 | 0.03847321 | 0.03946231 | 0.04176899 | 0.04020282
2753 | 0.03208592 | 0.03277205 | 0.03586636 | 0.03646131 | 0.03558122 | 0.03645293 | 0.03568104 | 0.03857798 | 0.03566438 | 0.03768814 | 0.03794665 | 0.03850983 | 0.04441934 | 0.04011852 | 0.03987829 | 0.03887187 | 0.03870642 | 0.03908261 | 0.04185539 | 0.04023379
2754 | 0.03261038 | 0.03280707 | 0.03579643 | 0.03635612 | 0.03531693 | 0.03680764 | 0.03577002 | 0.03838033 | 0.035733 | 0.03806743 | 0.03777778 | 0.03836245 | 0.04424067 | 0.04025679 | 0.03973697 | 0.03881062 | 0.03861476 | 0.03930355 | 0.0418372 | 0.04075838
2755 | 0.03261399 | 0.03231174 | 0.03534215 | 0.03591285 | 0.03554064 | 0.03641638 | 0.03625171 | 0.03870904 | 0.03598253 | 0.0369759 | 0.03846154 | 0.03863612 | 0.04401997 | 0.04092794 | 0.03960058 | 0.03896886 | 0.03801214 | 0.03915946 | 0.04243292 | 0.04122521
2756 | 0.03301991 | 0.03261396 | 0.03534215 | 0.03505263 | 0.03569724 | 0.03632082 | 0.03568789 | 0.03878768 | 0.03635287 | 0.03655817 | 0.03846774 | 0.03855349 | 0.04565879 | 0.04105575 | 0.04049659 | 0.03882593 | 0.03811426 | 0.03993279 | 0.04126934 | 0.04026026
2757 | 0.03343284 | 0.03255422 | 0.03544323 | 0.03590533 | 0.03504847 | 0.03578157 | 0.03584531 | 0.0385377 | 0.03557704 | 0.03742771 | 0.03794538 | 0.03890344 | 0.04413249 | 0.04115442 | 0.03980029 | 0.03892802 | 0.03827604 | 0.03951489 | 0.04151956 | 0.04073633
2758 | 0.03343284 | 0.03254712 | 0.03541213 | 0.03589782 | 0.03533184 | 0.03587031 | 0.0355989 | 0.03860984 | 0.03621571 | 0.03676914 | 0.03767225 | 0.03801748 | 0.04530462 | 0.04127775 | 0.04015579 | 0.03859551 | 0.03815377 | 0.0400192 | 0.04155596 | 0.04087302
2759 | 0.03290187 | 0.03221321 | 0.03531882 | 0.03588279 | 0.03534676 | 0.03595222 | 0.03565366 | 0.03834098 | 0.03600125 | 0.03740964 | 0.0374612 | 0.03822598 | 0.04436153 | 0.04103159 | 0.03981491 | 0.03912711 | 0.03745445 | 0.04019683 | 0.0410833 | 0.04136624
2760 | 0.03234806 | 0.03235728 | 0.03543546 | 0.03557143 | 0.0357047 | 0.03515027 | 0.03584531 | 0.03854426 | 0.03558677 | 0.03749398 | 0.03836849 | 0.03812671 | 0.04506303 | 0.0407157 | 0.03977107 | 0.03914242 | 0.03834681 | 0.03993279 | 0.04108785 | 0.04146761
2761 | 0.032407 | 0.03294737 | 0.03573872 | 0.03625845 | 0.03608501 | 0.03577869 | 0.03599589 | 0.03830164 | 0.03664589 | 0.0376988 | 0.0379702 | 0.03873908 | 0.04465055 | 0.04059724 | 0.03999026 | 0.03939255 | 0.03847826 | 0.03961095 | 0.04046903 | 0.04073633
2762 | 0.03244021 | 0.03282796 | 0.0357154 | 0.03683696 | 0.03600298 | 0.03568306 | 0.03624914 | 0.03732108 | 0.03634435 | 0.03860409 | 0.0375419 | 0.03879367 | 0.04424816 | 0.04011852 | 0.03888402 | 0.03859551 | 0.03806778 | 0.03876982 | 0.0411015 | 0.04196562
2763 | 0.03219982 | 0.03275771 | 0.03585859 | 0.03631856 | 0.03611773 | 0.0354918 | 0.03568789 | 0.03758372 | 0.03684539 | 0.03698011 | 0.03826195 | 0.03796286 | 0.04523109 | 0.0401679 | 0.04000974 | 0.03849336 | 0.03818412 | 0.03951009 | 0.04076503 | 0.04165271
2764 | 0.03262843 | 0.03271904 | 0.03599068 | 0.03557895 | 0.0360701 | 0.03532468 | 0.03590691 | 0.03718319 | 0.03633188 | 0.03781325 | 0.03807573 | 0.03832332 | 0.04433228 | 0.04041975 | 0.03939084 | 0.03861593 | 0.03886249 | 0.03881307 | 0.04040073 | 0.04185104
2765 | 0.03324851 | 0.03279275 | 0.03606838 | 0.03545113 | 0.0353806 | 0.03560109 | 0.03629021 | 0.03844488 | 0.03632564 | 0.03691983 | 0.03917545 | 0.03799017 | 0.04533613 | 0.04040494 | 0.03959571 | 0.03828309 | 0.03885238 | 0.0393708 | 0.04053279 | 0.04119929
2766 | 0.03340708 | 0.03268036 | 0.03600622 | 0.03604511 | 0.03551081 | 0.03612022 | 0.03660055 | 0.0383727 | 0.03659601 | 0.0366345 | 0.03831161 | 0.03825232 | 0.04456647 | 0.0412537 | 0.03953704 | 0.03882533 | 0.03815377 | 0.03988478 | 0.04114247 | 0.04082451
2767 | 0.03282046 | 0.03273302 | 0.03617716 | 0.03566917 | 0.0349403 | 0.03590164 | 0.03652293 | 0.03828084 | 0.03562422 | 0.03683544 | 0.0385732 | 0.03830694 | 0.0457563 | 0.04121915 | 0.0389176 | 0.03886108 | 0.03858877 | 0.04007201 | 0.04105647 | 0.04126543
2768 | 0.03333333 | 0.03281727 | 0.03589425 | 0.0355188 | 0.03474235 | 0.03655973 | 0.03590691 | 0.03836614 | 0.03622583 | 0.03671489 | 0.03883375 | 0.03802294 | 0.04487651 | 0.04174642 | 0.04014613 | 0.03903984 | 0.03807186 | 0.04014882 | 0.0406694 | 0.04084215
2769 | 0.03292008 | 0.03281727 | 0.03600311 | 0.03554887 | 0.0358613 | 0.03653925 | 0.03621492 | 0.03856955 | 0.03564295 | 0.03804217 | 0.0380509 | 0.03797925 | 0.04532563 | 0.04171767 | 0.039654 | 0.03896834 | 0.03708354 | 0.03982709 | 0.04113336 | 0.04030878
2770 | 0.03273915 | 0.03278913 | 0.03590202 | 0.03629323 | 0.03573134 | 0.03637295 | 0.036 | 0.03861549 | 0.03543071 | 0.03733574 | 0.03874069 | 0.03749727 | 0.04508671 | 0.04088395 | 0.03993181 | 0.03844149 | 0.03761134 | 0.03988953 | 0.04128357 | 0.04002207
2771 | 0.03229201 | 0.03255373 | 0.03542412 | 0.03597744 | 0.03639821 | 0.03660519 | 0.03607534 | 0.03819554 | 0.03592385 | 0.03757831 | 0.03847921 | 0.03789617 | 0.04457698 | 0.04150543 | 0.03940058 | 0.03854954 | 0.03655522 | 0.03912062 | 0.04201092 | 0.04050287
2772 | 0.03224019 | 0.03216319 | 0.03543191 | 0.03522197 | 0.03626398 | 0.03668942 | 0.03567123 | 0.03835302 | 0.03533417 | 0.03685955 | 0.03839851 | 0.0385527 | 0.04487126 | 0.03992095 | 0.040302 | 0.03858457 | 0.03759494 | 0.03905815 | 0.04154756 | 0.04107143
2773 | 0.03255067 | 0.03232504 | 0.03526848 | 0.03551543 | 0.03580597 | 0.03673038 | 0.0354726 | 0.03897705 | 0.03576779 | 0.03683353 | 0.03720945 | 0.03834517 | 0.04381378 | 0.04052372 | 0.04032148 | 0.03833929 | 0.03767089 | 0.03930802 | 0.04162494 | 0.04074107
2774 | 0.03218085 | 0.03278913 | 0.03533852 | 0.03551543 | 0.0354403 | 0.03604508 | 0.0362423 | 0.03881234 | 0.03564919 | 0.03650181 | 0.03819988 | 0.03770492 | 0.04488177 | 0.04033597 | 0.04006332 | 0.03836484 | 0.03786835 | 0.03909178 | 0.04222475 | 0.04087781
2775 | 0.0327168 | 0.03244098 | 0.03528405 | 0.0352295 | 0.03529104 | 0.03628415 | 0.03621492 | 0.0388189 | 0.03530918 | 0.0359143 | 0.03812539 | 0.03843801 | 0.04432177 | 0.04037549 | 0.040453 | 0.03862034 | 0.03812753 | 0.03972622 | 0.04164315 | 0.04133598
2776 | 0.03305657 | 0.03170166 | 0.03528405 | 0.0359067 | 0.03532836 | 0.03599453 | 0.03616438 | 0.03804334 | 0.03664379 | 0.03699035 | 0.03851645 | 0.03865647 | 0.04594538 | 0.04123951 | 0.03981481 | 0.03873786 | 0.03755949 | 0.03950505 | 0.04130692 | 0.04101456
2777 | 0.03338867 | 0.03240565 | 0.03536187 | 0.03577878 | 0.03503361 | 0.03603554 | 0.03574658 | 0.03824032 | 0.03580524 | 0.03622209 | 0.03754658 | 0.0383388 | 0.04532843 | 0.04115556 | 0.04075499 | 0.0391573 | 0.03855769 | 0.04065771 | 0.04104736 | 0.04131451
2778 | 0.03306389 | 0.03265177 | 0.03553307 | 0.0362782 | 0.03579104 | 0.03594668 | 0.03590411 | 0.03809586 | 0.03662508 | 0.03696622 | 0.03892613 | 0.03848717 | 0.04498686 | 0.04192991 | 0.03958557 | 0.03862545 | 0.03874557 | 0.04033605 | 0.04148452 | 0.04080282
2779 | 0.03343293 | 0.03286617 | 0.03576654 | 0.0358164 | 0.03616418 | 0.03566644 | 0.03615068 | 0.03805647 | 0.0366126 | 0.03755274 | 0.03919975 | 0.03779235 | 0.04462671 | 0.04140247 | 0.03954656 | 0.03826687 | 0.03842611 | 0.0396926 | 0.04070615 | 0.04077229
2780 | 0.03335916 | 0.03223663 | 0.03574319 | 0.03591422 | 0.03633582 | 0.03621326 | 0.03574658 | 0.03791858 | 0.03598627 | 0.03720145 | 0.03941687 | 0.03830601 | 0.04466877 | 0.04073617 | 0.03921989 | 0.03841083 | 0.03842611 | 0.03993276 | 0.04056948 | 0.04161376
2781 | 0.03269082 | 0.03218391 | 0.03607309 | 0.03565839 | 0.03610448 | 0.03605605 | 0.03630137 | 0.03821405 | 0.03676232 | 0.03800482 | 0.03833023 | 0.03853086 | 0.04437138 | 0.04081028 | 0.03859024 | 0.03863056 | 0.0384666 | 0.03959174 | 0.04101093 | 0.0415873
2782 | 0.03198803 | 0.03324205 | 0.03594553 | 0.03617005 | 0.03572388 | 0.03638414 | 0.03608904 | 0.03819435 | 0.03540912 | 0.03681544 | 0.03724052 | 0.03908793 | 0.04441873 | 0.04030632 | 0.03966358 | 0.03911088 | 0.03847672 | 0.03977906 | 0.04163479 | 0.04258264
2783 | 0.03199157 | 0.03267974 | 0.03575097 | 0.03591422 | 0.03614179 | 0.03611073 | 0.03639041 | 0.03832567 | 0.03644819 | 0.03783002 | 0.03834885 | 0.03837158 | 0.04467403 | 0.04041008 | 0.03929303 | 0.03860501 | 0.03851721 | 0.0385 | 0.04137978 | 0.04140715
2784 | 0.03270914 | 0.03268683 | 0.03581323 | 0.03594432 | 0.03556385 | 0.03638414 | 0.03606164 | 0.03842416 | 0.03568395 | 0.03707479 | 0.03761964 | 0.03779661 | 0.0455649 | 0.04012358 | 0.04019981 | 0.03836912 | 0.03829873 | 0.03936569 | 0.04092483 | 0.04186949
2785 | 0.03232816 | 0.0327817 | 0.0352648 | 0.03700752 | 0.03497386 | 0.03624744 | 0.03608904 | 0.03802234 | 0.03616105 | 0.03677731 | 0.03803106 | 0.0380765 | 0.04507886 | 0.04052372 | 0.03967821 | 0.03896781 | 0.03831392 | 0.03903365 | 0.04183971 | 0.04118218
2786 | 0.03266844 | 0.0329961 | 0.03544747 | 0.03642105 | 0.0351755 | 0.03582079 | 0.03574366 | 0.03893631 | 0.03634207 | 0.03757685 | 0.03705846 | 0.03880393 | 0.04518402 | 0.0405336 | 0.04040448 | 0.03830266 | 0.03823291 | 0.03944738 | 0.0418306 | 0.04075905
2787 | 0.03311918 | 0.0324826 | 0.03510125 | 0.03603461 | 0.03511958 | 0.0359877 | 0.03613699 | 0.03862114 | 0.035275 | 0.03753317 | 0.0386087 | 0.0388367 | 0.04462388 | 0.04150123 | 0.04043372 | 0.03847648 | 0.03881073 | 0.03987506 | 0.04138889 | 0.04097087
2788 | 0.03341453 | 0.03257408 | 0.03478972 | 0.03589917 | 0.03539955 | 0.03599863 | 0.03636986 | 0.03843627 | 0.03646692 | 0.03839157 | 0.03864596 | 0.03786222 | 0.04507886 | 0.04100791 | 0.03995127 | 0.03862986 | 0.03846076 | 0.03928365 | 0.04165756 | 0.0405298
2789 | 0.03296776 | 0.03317176 | 0.03528037 | 0.03574868 | 0.03560866 | 0.03592339 | 0.03601097 | 0.03904137 | 0.034925 | 0.03695232 | 0.03830435 | 0.03826134 | 0.04532597 | 0.04165432 | 0.040346 | 0.03865542 | 0.03843038 | 0.04052328 | 0.04152095 | 0.04096646
2790 | 0.03239468 | 0.03334738 | 0.03506231 | 0.03526355 | 0.03601942 | 0.03540356 | 0.03552433 | 0.03821945 | 0.0354 | 0.03843882 | 0.03788689 | 0.03860109 | 0.04472383 | 0.04093874 | 0.03948318 | 0.03962206 | 0.03821266 | 0.04002402 | 0.04168944 | 0.04045916
2791 | 0.03279034 | 0.03314364 | 0.03555296 | 0.03467219 | 0.03630597 | 0.03614911 | 0.03561343 | 0.03840999 | 0.0357589 | 0.03787824 | 0.03911235 | 0.039 | 0.04484482 | 0.04140247 | 0.04010726 | 0.03875256 | 0.03798379 | 0.04039385 | 0.04168944 | 0.04131509
2792 | 0.03290115 | 0.03300306 | 0.03551402 | 0.03494348 | 0.03582524 | 0.03577291 | 0.03552433 | 0.03783695 | 0.03489056 | 0.03769602 | 0.03875155 | 0.03855738 | 0.04444503 | 0.04068216 | 0.03931707 | 0.03893149 | 0.03818136 | 0.03959635 | 0.04193078 | 0.04062252
2793 | 0.03256098 | 0.03333333 | 0.03564642 | 0.03612491 | 0.03577296 | 0.03597811 | 0.03528121 | 0.0384297 | 0.03666667 | 0.03728589 | 0.0390689 | 0.03828321 | 0.04532597 | 0.04018784 | 0.03968308 | 0.03887526 | 0.03796353 | 0.03911058 | 0.04171676 | 0.04055629
2794 | 0.03228705 | 0.0329573 | 0.03582101 | 0.03586596 | 0.03553398 | 0.03611491 | 0.03506173 | 0.0387385 | 0.03497186 | 0.03603261 | 0.03799254 | 0.03871585 | 0.04471857 | 0.04012859 | 0.03993662 | 0.03883947 | 0.037704 | 0.03956271 | 0.04082954 | 0.04069316
2795 | 0.03266438 | 0.03307327 | 0.03594553 | 0.03528614 | 0.03557132 | 0.03646375 | 0.03540466 | 0.03836399 | 0.03548125 | 0.03787093 | 0.03931099 | 0.0389235 | 0.04526288 | 0.03988625 | 0.03976098 | 0.03915644 | 0.03830294 | 0.03874459 | 0.04111162 | 0.04105472
2796 | 0.03307846 | 0.03254219 | 0.03580218 | 0.03628292 | 0.03499253 | 0.0365892 | 0.03610692 | 0.0382523 | 0.03564375 | 0.03662643 | 0.0387205 | 0.03916439 | 0.04515773 | 0.04103755 | 0.0405802 | 0.03825064 | 0.03811044 | 0.03927404 | 0.04168944 | 0.04120918
2797 | 0.03305996 | 0.03280953 | 0.03587549 | 0.0362453 | 0.03544096 | 0.03605335 | 0.03632625 | 0.03791584 | 0.0354375 | 0.03784077 | 0.03748134 | 0.03879781 | 0.04600105 | 0.04051903 | 0.03989274 | 0.03910532 | 0.03841439 | 0.03958654 | 0.04132118 | 0.04072848
2798 | 0.03315603 | 0.03262658 | 0.03545171 | 0.03608434 | 0.03600448 | 0.03673958 | 0.03575051 | 0.03765132 | 0.03681024 | 0.03802893 | 0.03736318 | 0.03848004 | 0.04585391 | 0.04086505 | 0.04069201 | 0.03899284 | 0.03832827 | 0.03925 | 0.04113036 | 0.04189678
2799 | 0.03342566 | 0.03278135 | 0.03594237 | 0.03537651 | 0.03613891 | 0.0368216 | 0.03565844 | 0.03796187 | 0.03525328 | 0.03734017 | 0.03807334 | 0.0384035 | 0.04513144 | 0.04089471 | 0.04007314 | 0.03883947 | 0.03812563 | 0.03997597 | 0.04059708 | 0.04062693
2800 | 0.03335918 | 0.03288336 | 0.03557632 | 0.03603916 | 0.03568012 | 0.03672367 | 0.03559671 | 0.03742763 | 0.03642723 | 0.03794934 | 0.0389441 | 0.03836523 | 0.04426842 | 0.04138834 | 0.03929756 | 0.03860358 | 0.03843972 | 0.04000961 | 0.04119872 | 0.04134598
2801 | 0.03337026 | 0.03249974 | 0.03540498 | 0.03731579 | 0.03498878 | 0.03646375 | 0.03611378 | 0.03829717 | 0.03588125 | 0.03684973 | 0.03762438 | 0.03882514 | 0.043802 | 0.04153656 | 0.03995124 | 0.03832737 | 0.0383384 | 0.04070125 | 0.0414533 | 0.04136805
2802 | 0.0330082 | 0.03321033 | 0.03537023 | 0.03644093 | 0.03559043 | 0.03656635 | 0.03530864 | 0.03834977 | 0.03585625 | 0.03770205 | 0.03794282 | 0.03808534 | 0.04434737 | 0.04081068 | 0.03946829 | 0.03881841 | 0.03851064 | 0.04 | 0.04151708 | 0.04134598
2803 | 0.03232749 | 0.03230948 | 0.03508963 | 0.03594127 | 0.03510097 | 0.03633379 | 0.03646333 | 0.03940906 | 0.03659588 | 0.03611111 | 0.03813549 | 0.03727422 | 0.04506049 | 0.04098369 | 0.03928746 | 0.03895141 | 0.03839412 | 0.03915344 | 0.04105743 | 0.04173433
2804 | 0.0321274 | 0.03253482 | 0.03549844 | 0.03623494 | 0.03552317 | 0.0357974 | 0.03605894 | 0.03836949 | 0.03532208 | 0.03664251 | 0.03918012 | 0.0380744 | 0.04532072 | 0.04109738 | 0.03906296 | 0.03899744 | 0.03892658 | 0.03947115 | 0.04106655 | 0.04142542
2805 | 0.03222728 | 0.03257704 | 0.03512081 | 0.03670429 | 0.03532885 | 0.03604651 | 0.03605894 | 0.03876478 | 0.03699126 | 0.03747737 | 0.03771144 | 0.03827681 | 0.04465544 | 0.0402819 | 0.03939512 | 0.03898721 | 0.03861196 | 0.03935577 | 0.0414722 | 0.04191001
2806 | 0.03258265 | 0.03271077 | 0.03533125 | 0.03615211 | 0.0357997 | 0.03583162 | 0.03612748 | 0.03889619 | 0.03596875 | 0.0368599 | 0.03837787 | 0.03809628 | 0.04593799 | 0.04063304 | 0.03961463 | 0.03894118 | 0.03859169 | 0.03937019 | 0.04185421 | 0.04119647
2807 | 0.03239015 | 0.03307668 | 0.03549493 | 0.03461538 | 0.03606129 | 0.03565366 | 0.03574074 | 0.0382117 | 0.03682698 | 0.03800362 | 0.03802983 | 0.03756979 | 0.04556782 | 0.04020782 | 0.03931674 | 0.0386445 | 0.0378814 | 0.03916306 | 0.04182232 | 0.04119205
2808 | 0.03256407 | 0.03235139 | 0.03569315 | 0.03534288 | 0.03576981 | 0.03600274 | 0.03629198 | 0.03886259 | 0.03671455 | 0.0369686 | 0.03918012 | 0.03803063 | 0.04542061 | 0.04114681 | 0.04018049 | 0.03852685 | 0.03837386 | 0.03973077 | 0.04202733 | 0.0409713
2809 | 0.03303393 | 0.03247836 | 0.03592679 | 0.03547099 | 0.0356577 | 0.03566051 | 0.03537406 | 0.03839579 | 0.03615625 | 0.03788299 | 0.03850218 | 0.0384628 | 0.04436842 | 0.04054896 | 0.04074598 | 0.03845957 | 0.03818044 | 0.04010091 | 0.04191344 | 0.04075055
2810 | 0.03290816 | 0.03313291 | 0.03587227 | 0.03580256 | 0.03540015 | 0.03584531 | 0.03630316 | 0.03911958 | 0.03694566 | 0.03720579 | 0.0377301 | 0.03852298 | 0.04436316 | 0.04140386 | 0.04026816 | 0.03865985 | 0.03722617 | 0.04060519 | 0.04183599 | 0.04019435
2811 | 0.03272324 | 0.03299219 | 0.03619938 | 0.03561417 | 0.03630045 | 0.03590007 | 0.03599451 | 0.03874425 | 0.03549719 | 0.03676932 | 0.0385519 | 0.03845733 | 0.04528669 | 0.04173999 | 0.04070697 | 0.03902813 | 0.03844399 | 0.03996154 | 0.04134002 | 0.0408083
2812 | 0.03304502 | 0.03259791 | 0.03627726 | 0.03596386 | 0.03571001 | 0.03633812 | 0.03667581 | 0.03864563 | 0.0362375 | 0.03750151 | 0.03781095 | 0.03845733 | 0.04523935 | 0.04097923 | 0.04004878 | 0.03879795 | 0.038074 | 0.04056704 | 0.04134913 | 0.04152318
2813 | 0.03322985 | 0.03257336 | 0.03565861 | 0.03621988 | 0.03612108 | 0.03686731 | 0.03584077 | 0.03852728 | 0.0358349 | 0.03667271 | 0.03885643 | 0.03845733 | 0.04538138 | 0.04148295 | 0.04010244 | 0.03923785 | 0.03862646 | 0.04030754 | 0.0415907 | 0.04132892
2814 | 0.03321876 | 0.03285141 | 0.03640187 | 0.03569706 | 0.03597907 | 0.03646133 | 0.03619342 | 0.03825 | 0.03564728 | 0.03745926 | 0.03776119 | 0.0386488 | 0.04560231 | 0.04078635 | 0.03893066 | 0.03896164 | 0.03813482 | 0.03996635 | 0.04085271 | 0.04161959
2815 | 0.03330746 | 0.03241103 | 0.03619938 | 0.03628012 | 0.03575168 | 0.03647502 | 0.03519561 | 0.03840789 | 0.03553471 | 0.03678744 | 0.03964596 | 0.03859409 | 0.04510258 | 0.04103858 | 0.03948267 | 0.03863357 | 0.03804767 | 0.03920154 | 0.03998631 | 0.04167255
2816 | 0.03325571 | 0.03242872 | 0.03604053 | 0.03608892 | 0.03608371 | 0.03676249 | 0.03596708 | 0.03824342 | 0.03540963 | 0.03767049 | 0.03895587 | 0.03836433 | 0.04562336 | 0.04047501 | 0.03976574 | 0.03889003 | 0.03881906 | 0.03963462 | 0.04087551 | 0.04171227
2817 | 0.03267865 | 0.03294987 | 0.03606698 | 0.03598342 | 0.03522812 | 0.03661191 | 0.03605624 | 0.03782752 | 0.03635 | 0.03726449 | 0.03901181 | 0.03882385 | 0.04553919 | 0.04028204 | 0.0391796875 | 0.03855169 | 0.03802738 | 0.03937951 | 0.04171376 | 0.04200794
2818 | 0.03245643 | 0.03253432 | 0.03575214 | 0.0359156 | 0.03599102 | 0.03667351 | 0.03637174 | 0.03801185 | 0.03503755 | 0.03724034 | 0.03837065 | 0.03826492 | 0.04465263 | 0.04067293 | 0.04049268 | 0.03887468 | 0.03798174 | 0.03882579 | 0.04136799 | 0.04198588
2819 | 0.03224517 | 0.03190995 | 0.03583009 | 0.03623964 | 0.03529544 | 0.03622177 | 0.03619342 | 0.03793285 | 0.0356848 | 0.0370471 | 0.03840796 | 0.03869256 | 0.04467895 | 0.04047006 | 0.03994143 | 0.0388434 | 0.03808824 | 0.03950938 | 0.04099863 | 0.04192851
2820 | 0.03217102 | 0.03211116 | 0.03516381 | 0.03644578 | 0.03564697 | 0.03640657 | 0.03598765 | 0.0381501 | 0.03582864 | 0.03667069 | 0.03826493 | 0.03860503 | 0.04379147 | 0.04087086 | 0.04038049 | 0.03906394 | 0.03767123 | 0.03972102 | 0.0416454 | 0.04105565
2821 | 0.03225986 | 0.03274551 | 0.03527301 | 0.03601356 | 0.03555722 | 0.03669405 | 0.03665295 | 0.03823568 | 0.03571607 | 0.03812915 | 0.03723709 | 0.03881291 | 0.04531299 | 0.04103858 | 0.03966325 | 0.03863357 | 0.03829108 | 0.03995192 | 0.04256609 | 0.04144371
2822 | 0.0327192 | 0.03274551 | 0.03514821 | 0.03567445 | 0.03573672 | 0.03613699 | 0.03579959 | 0.03857237 | 0.03631019 | 0.03664653 | 0.03815299 | 0.03857221 | 0.04504211 | 0.04129575 | 0.03981454 | 0.0386131 | 0.03764079 | 0.03958153 | 0.04170921 | 0.04145254
2823 | 0.03264513 | 0.0320334 | 0.0351092 | 0.03583271 | 0.03590127 | 0.03608904 | 0.03614276 | 0.03888158 | 0.03558824 | 0.0373128 | 0.03776602 | 0.03862144 | 0.04476842 | 0.04138477 | 0.04081911 | 0.03812596 | 0.03834178 | 0.04016346 | 0.04184139 | 0.04069819
2824 | 0.03228207 | 0.03267504 | 0.034922 | 0.03584024 | 0.03585639 | 0.03633812 | 0.03560741 | 0.03895395 | 0.03647905 | 0.03749396 | 0.03889994 | 0.03846743 | 0.04505789 | 0.04114243 | 0.03988775 | 0.03887922 | 0.03846856 | 0.04075444 | 0.04192799 | 0.04027397
2825 | 0.03300411 | 0.03291099 | 0.0349454 | 0.03539216 | 0.03569933 | 0.03575342 | 0.03619767 | 0.03881579 | 0.03612258 | 0.03780797 | 0.03742377 | 0.03883479 | 0.04522105 | 0.04122156 | 0.0391796875 | 0.03949872 | 0.03831643 | 0.04037482 | 0.0418505 | 0.04038445
2826 | 0.03323719 | 0.03247755 | 0.03525741 | 0.03542232 | 0.03579656 | 0.03607534 | 0.03625257 | 0.03827518 | 0.03611007 | 0.03809294 | 0.03818408 | 0.03847291 | 0.04546842 | 0.04048515 | 0.0403561 | 0.03885363 | 0.03912823 | 0.04013942 | 0.04208751 | 0.04156733
2827 | 0.0331225 | 0.03254807 | 0.03552262 | 0.03628485 | 0.03614061 | 0.03589041 | 0.03642661 | 0.0385056 | 0.03711875 | 0.03659613 | 0.03879353 | 0.03884573 | 0.04488947 | 0.04064325 | 0.03872496 | 0.03965729 | 0.03893563 | 0.03960558 | 0.04167351 | 0.04094565
2828 | 0.03316689 | 0.03294615 | 0.03566303 | 0.03698795 | 0.03558383 | 0.03594521 | 0.03621139 | 0.03845293 | 0.0367625 | 0.03736111 | 0.03864428 | 0.0384948 | 0.04467088 | 0.04023762 | 0.03967773 | 0.03885363 | 0.03910796 | 0.03990865 | 0.04166439 | 0.04139576
2829 | 0.03339989 | 0.03296019 | 0.03569423 | 0.03666918 | 0.03562874 | 0.03615753 | 0.03612217 | 0.03869651 | 0.03634146 | 0.03667473 | 0.03870025 | 0.03807777 | 0.04515789 | 0.04107867 | 0.03921348 | 0.03897134 | 0.03889002 | 0.03968735 | 0.04158231 | 0.04200442
2830 | 0.03334813 | 0.03247385 | 0.03626656 | 0.03632253 | 0.03542665 | 0.0353804 | 0.0357967 | 0.03861093 | 0.0361601 | 0.03711782 | 0.03818917 | 0.03854953 | 0.04551579 | 0.04142009 | 0.03944336 | 0.03856119 | 0.03899138 | 0.0396633 | 0.04150935 | 0.04163428
2831 | 0.03288933 | 0.032435 | 0.03624318 | 0.03636021 | 0.03534431 | 0.03608219 | 0.03549451 | 0.03893421 | 0.03669168 | 0.03745619 | 0.03907338 | 0.03844007 | 0.04542105 | 0.04074257 | 0.04106341 | 0.03824283 | 0.03880325 | 0.03934071 | 0.04155951 | 0.04190287
2832 | 0.0326227 | 0.03289321 | 0.03586583 | 0.03669932 | 0.03554641 | 0.03646575 | 0.03581044 | 0.03893421 | 0.03644778 | 0.036711 | 0.03828251 | 0.03878489 | 0.04533684 | 0.0411331 | 0.0396875 | 0.03905322 | 0.03839675 | 0.03929259 | 0.04076677 | 0.04156802
2833 | 0.03241142 | 0.03299535 | 0.03567083 | 0.03606335 | 0.03586078 | 0.03580535 | 0.03573489 | 0.03835418 | 0.03585732 | 0.03738369 | 0.03772246 | 0.03814348 | 0.04503158 | 0.04103414 | 0.04098049 | 0.038766 | 0.03806697 | 0.0396633 | 0.04153741 | 0.0424669
2834 | 0.03244474 | 0.03228671 | 0.03578783 | 0.03521509 | 0.0363276 | 0.03590816 | 0.03665752 | 0.03817523 | 0.03568836 | 0.0373716 | 0.03767123 | 0.03817634 | 0.04477093 | 0.04169634 | 0.04023914 | 0.03920164 | 0.03809234 | 0.0396152 | 0.04130474 | 0.04148852
2835 | 0.03268184 | 0.03218099 | 0.03574883 | 0.03579186 | 0.03596557 | 0.0365 | 0.03610158 | 0.03788538 | 0.03612015 | 0.03801329 | 0.03870647 | 0.03835796 | 0.04522632 | 0.04090594 | 0.0402001 | 0.03891961 | 0.03763452 | 0.04049038 | 0.04127281 | 0.04207947
2836 | 0.0323 | 0.03238901 | 0.03501171 | 0.03603318 | 0.03570359 | 0.0365274 | 0.03683813 | 0.0385056 | 0.03617261 | 0.0367896 | 0.03836963 | 0.03856596 | 0.04537368 | 0.04074257 | 0.04054173 | 0.03937564 | 0.03769036 | 0.04011063 | 0.04131387 | 0.04180212
2837 | 0.03225914 | 0.03299525 | 0.03523029 | 0.03569382 | 0.03607784 | 0.03638108 | 0.03599588 | 0.03816864 | 0.03620776 | 0.03657195 | 0.0380137 | 0.03820372 | 0.04527646 | 0.04097971 | 0.03934538 | 0.03874552 | 0.03820396 | 0.04053846 | 0.0404838 | 0.04068051
2838 | 0.03299656 | 0.0327732 | 0.03538642 | 0.03516981 | 0.03547156 | 0.03618917 | 0.03606456 | 0.03837286 | 0.03556669 | 0.03723096 | 0.03933458 | 0.03815444 | 0.04496577 | 0.0410495 | 0.03989746 | 0.03893497 | 0.03789848 | 0.04016346 | 0.04135949 | 0.04204415
2839 | 0.03298912 | 0.03235356 | 0.03508197 | 0.03591252 | 0.03473408 | 0.03691096 | 0.03542582 | 0.03836627 | 0.03623905 | 0.0369468 | 0.03846297 | 0.03801752 | 0.04457323 | 0.04040614 | 0.03904739 | 0.03884793 | 0.03777665 | 0.03984127 | 0.0412865 | 0.040981
2840 | 0.03281875 | 0.03281547 | 0.03556942 | 0.0356 | 0.03516105 | 0.03669178 | 0.03567995 | 0.03821476 | 0.03618273 | 0.03721282 | 0.0386621 | 0.03824754 | 0.04508162 | 0.04038138 | 0.03975586 | 0.03899642 | 0.03749111 | 0.03958153 | 0.04154653 | 0.04126381
2841 | 0.03314089 | 0.03335798 | 0.03544887 | 0.0357089 | 0.03522846 | 0.03635367 | 0.03600275 | 0.03837945 | 0.03542267 | 0.0371584 | 0.03792653 | 0.03829135 | 0.0447288 | 0.04035661 | 0.03944309 | 0.039739 | 0.03849822 | 0.03936477 | 0.04117754 | 0.04024315
2842 | 0.03310016 | 0.03299165 | 0.03573323 | 0.03548679 | 0.03575281 | 0.03636737 | 0.03574863 | 0.03839262 | 0.03612641 | 0.03825483 | 0.03887438 | 0.03845016 | 0.04460485 | 0.04015354 | 0.03967269 | 0.03890425 | 0.03857433 | 0.03958614 | 0.0412597 | 0.0409103
2843 | 0.03315941 | 0.03270613 | 0.03540203 | 0.03618401 | 0.03643713 | 0.03552812 | 0.03620879 | 0.03862978 | 0.03542893 | 0.03715236 | 0.03924129 | 0.03904762 | 0.04492364 | 0.04079208 | 0.04074671 | 0.03937532 | 0.03763452 | 0.03946102 | 0.04176551 | 0.04155546
2844 | 0.03315199 | 0.0332946 | 0.03557377 | 0.03634992 | 0.03624251 | 0.03644962 | 0.03625687 | 0.03902567 | 0.03578585 | 0.0375287 | 0.03827629 | 0.03842826 | 0.04606316 | 0.04094554 | 0.04056125 | 0.03945725 | 0.03837056 | 0.0390804 | 0.04143704 | 0.04033171
2845 | 0.03281129 | 0.03355513 | 0.03598284 | 0.03595023 | 0.03663174 | 0.03711644 | 0.03677419 | 0.038722 | 0.03559173 | 0.03711004 | 0.03876789 | 0.0387897 | 0.04607895 | 0.04127228 | 0.0407223 | 0.0394214 | 0.03828426 | 0.04033189 | 0.04150091 | 0.04166078
2846 | 0.03262222 | 0.03312553 | 0.03549571 | 0.03662896 | 0.03640719 | 0.03653425 | 0.03587912 | 0.03876153 | 0.03489975 | 0.03706771 | 0.03814446 | 0.03925561 | 0.0452554 | 0.04062407 | 0.04018555 | 0.03926779 | 0.03845178 | 0.04010101 | 0.04121862 | 0.04205389
2847 | 0.03208051 | 0.03285065 | 0.03576112 | 0.03691032 | 0.03652695 | 0.03567901 | 0.0364722 | 0.03930217 | 0.03588604 | 0.0374864 | 0.03837484 | 0.03916804 | 0.04533439 | 0.04111386 | 0.0402002 | 0.03873463 | 0.0386555 | 0.04093269 | 0.04180657 | 0.04216873
2848 | 0.03260725 | 0.03260019 | 0.03584243 | 0.03636501 | 0.03566292 | 0.03659356 | 0.03546392 | 0.03914361 | 0.03554164 | 0.03657592 | 0.0377335 | 0.0389491 | 0.04448894 | 0.04201385 | 0.04010254 | 0.03947773 | 0.03901065 | 0.04014911 | 0.04144617 | 0.04200972
2849 | 0.03274808 | 0.03283645 | 0.03631045 | 0.03550943 | 0.03521348 | 0.03743836 | 0.03580069 | 0.03879447 | 0.03604884 | 0.03814502 | 0.03800747 | 0.03849945 | 0.0450079 | 0.04143564 | 0.03919844 | 0.0385041 | 0.03932014 | 0.04062019 | 0.04181569 | 0.04159965
2850 | 0.032963 | 0.03254019 | 0.03628705 | 0.03553208 | 0.03529588 | 0.0358642 | 0.03553265 | 0.03854977 | 0.03609894 | 0.03732164 | 0.03873055 | 0.03837897 | 0.04418028 | 0.04125248 | 0.0399023 | 0.03833419 | 0.03885337 | 0.03997595 | 0.0416469 | 0.04231449
2851 | 0.03312229 | 0.03244844 | 0.03656006 | 0.03536254 | 0.03547566 | 0.03525051 | 0.03603022 | 0.03888669 | 0.03613651 | 0.03786103 | 0.03884879 | 0.03857065 | 0.04506582 | 0.04115347 | 0.0395066 | 0.03809841 | 0.03917808 | 0.04016835 | 0.04089041 | 0.04141405
2852 | 0.03326299 | 0.03268824 | 0.03603435 | 0.03550943 | 0.03564045 | 0.0357476 | 0.03651786 | 0.03872859 | 0.03635567 | 0.03758767 | 0.03914748 | 0.03816986 | 0.04587368 | 0.0409163 | 0.04020996 | 0.03833419 | 0.03882741 | 0.03960539 | 0.04126883 | 0.0412152
2853 | 0.03299633 | 0.03235294 | 0.03638846 | 0.0348716 | 0.03561049 | 0.03689513 | 0.0362706 | 0.0386091 | 0.03592361 | 0.03678161 | 0.0385056 | 0.03814247 | 0.04605263 | 0.04093611 | 0.03979482 | 0.03810354 | 0.03832487 | 0.03961501 | 0.04129165 | 0.04127265
2854 | 0.03324078 | 0.03255765 | 0.03612022 | 0.03580377 | 0.03532984 | 0.03621399 | 0.03644231 | 0.03822676 | 0.03680225 | 0.0378429 | 0.0388799 | 0.03838356 | 0.04623684 | 0.04007929 | 0.03936461 | 0.0382573 | 0.03885787 | 0.03940327 | 0.04112785 | 0.04143173
2855 | 0.03314819 | 0.03288222 | 0.03576893 | 0.03623396 | 0.03596255 | 0.03615226 | 0.0360756 | 0.0381938 | 0.03621791 | 0.03645884 | 0.03836862 | 0.03827397 | 0.04525013 | 0.04048563 | 0.04002931 | 0.03850846 | 0.03883249 | 0.03916225 | 0.04114155 | 0.04121574
2856 | 0.0323029 | 0.03301618 | 0.035484375 | 0.03627925 | 0.03556554 | 0.03626886 | 0.03631868 | 0.03852999 | 0.03620539 | 0.03719298 | 0.0388239 | 0.03849863 | 0.04553449 | 0.04063893 | 0.03995603 | 0.03862122 | 0.03772473 | 0.03916707 | 0.04157006 | 0.04118479
2857 | 0.03263673 | 0.03268458 | 0.0351171875 | 0.03642534 | 0.03564794 | 0.03619342 | 0.03546392 | 0.03870138 | 0.03629305 | 0.03696915 | 0.03806854 | 0.038125 | 0.04481033 | 0.04067889 | 0.04021006 | 0.03883137 | 0.0381615 | 0.0389499 | 0.04201642 | 0.04146331
2858 | 0.03223223 | 0.03272343 | 0.03559375 | 0.03711916 | 0.03552474 | 0.03640604 | 0.03556701 | 0.03887278 | 0.03625548 | 0.03748489 | 0.03825654 | 0.03825205 | 0.04440696 | 0.04090144 | 0.04014656 | 0.0388166 | 0.03817166 | 0.03931632 | 0.04134247 | 0.0408713
2859 | 0.03249944 | 0.03280804 | 0.03540625 | 0.03615094 | 0.03568966 | 0.0361454 | 0.0350619 | 0.03853659 | 0.03660614 | 0.03763603 | 0.03882316 | 0.03871781 | 0.04389241 | 0.04104507 | 0.04023449 | 0.03923156 | 0.03845178 | 0.03955224 | 0.04129224 | 0.04141026
2860 | 0.03240658 | 0.03280093 | 0.0355 | 0.03574773 | 0.03642697 | 0.03575154 | 0.03597251 | 0.0385234 | 0.03588346 | 0.03694495 | 0.03812461 | 0.03878904 | 0.04531085 | 0.04128281 | 0.04104492 | 0.03894413 | 0.03804977 | 0.04004331 | 0.04218522 | 0.04123784
2861 | 0.03229143 | 0.03305838 | 0.0355234375 | 0.03589879 | 0.03651685 | 0.0359094 | 0.03572902 | 0.03841134 | 0.0361052 | 0.03750907 | 0.03894213 | 0.03805373 | 0.04508957 | 0.04088702 | 0.04011236 | 0.03914959 | 0.03753557 | 0.03991338 | 0.04221259 | 0.04138373
2862 | 0.03331852 | 0.03256085 | 0.0359797 | 0.03675472 | 0.03664671 | 0.03626886 | 0.03612371 | 0.03856295 | 0.03681477 | 0.03656174 | 0.03757481 | 0.03851507 | 0.04520548 | 0.04110946 | 0.03971163 | 0.03902101 | 0.03867445 | 0.04059644 | 0.04215328 | 0.04160035
2863 | 0.03321111 | 0.03305838 | 0.03601093 | 0.03593656 | 0.03637453 | 0.03641289 | 0.03643986 | 0.03836412 | 0.03628679 | 0.03703569 | 0.03921593 | 0.03869041 | 0.04566087 | 0.04199505 | 0.04005862 | 0.03871348 | 0.03837989 | 0.04080808 | 0.04224453 | 0.04237633
2864 | 0.03355548 | 0.03322407 | 0.0358359375 | 0.03613585 | 0.03575712 | 0.03635802 | 0.03621306 | 0.03872116 | 0.03574561 | 0.03649516 | 0.038599 | 0.03880548 | 0.04576619 | 0.04171782 | 0.03919315 | 0.038857 | 0.03819106 | 0.04068302 | 0.04243157 | 0.04242933
2865 | 0.03330741 | 0.0330936 | 0.0356796875 | 0.0368175 | 0.03544228 | 0.03662551 | 0.03620619 | 0.03904417 | 0.03584586 | 0.03712039 | 0.03831153 | 0.03804825 | 0.04591364 | 0.0419703 | 0.03989736 | 0.03851282 | 0.03820122 | 0.04043771 | 0.0419717 | 0.04118037
2866 | 0.03310736 | 0.03293134 | 0.0358203125 | 0.0368 | 0.03511628 | 0.03679698 | 0.03528198 | 0.03880686 | 0.03548589 | 0.03780532 | 0.03912881 | 0.03807018 | 0.04420359 | 0.04088206 | 0.03905623 | 0.03882624 | 0.03813516 | 0.03993744 | 0.04119178 | 0.04173663
2867 | 0.03288494 | 0.03286077 | 0.0359921875 | 0.03597432 | 0.03483871 | 0.03679698 | 0.03621993 | 0.0390178 | 0.03577068 | 0.03659806 | 0.03810592 | 0.03873973 | 0.04478123 | 0.04129767 | 0.03990714 | 0.03874936 | 0.03919289 | 0.0398845 | 0.04126941 | 0.04164456
2868 | 0.03253253 | 0.03304771 | 0.03559375 | 0.03589124 | 0.03496624 | 0.03678326 | 0.03571527 | 0.03817282 | 0.03554232 | 0.03779794 | 0.03823676 | 0.03847588 | 0.04473906 | 0.04015865 | 0.04023937 | 0.03923116 | 0.03907059 | 0.03998075 | 0.04104157 | 0.04159151
2869 | 0.03233953 | 0.03298773 | 0.0357109375 | 0.03629434 | 0.03543136 | 0.03643347 | 0.03611684 | 0.03885884 | 0.03559875 | 0.03664044 | 0.03725686 | 0.03813596 | 0.04599263 | 0.0404115 | 0.03997067 | 0.03912865 | 0.03898933 | 0.03922966 | 0.04068068 | 0.04064602
2870 | 0.03249166 | 0.03255002 | 0.035375 | 0.03557402 | 0.03651685 | 0.03702332 | 0.03586657 | 0.03889842 | 0.03595238 | 0.03733212 | 0.03842368 | 0.03800329 | 0.04571654 | 0.04043629 | 0.04047875 | 0.03871282 | 0.03925381 | 0.0395715 | 0.0413516 | 0.04164456
2871 | 0.03217585 | 0.03299831 | 0.0354375 | 0.03556647 | 0.036397 | 0.03636925 | 0.03613746 | 0.03856201 | 0.03531034 | 0.03748336 | 0.03783666 | 0.03851425 | 0.04559009 | 0.04106541 | 0.04017107 | 0.03893388 | 0.03925381 | 0.03945113 | 0.04104614 | 0.04140203
2872 | 0.032666 | 0.0331041 | 0.03516028 | 0.0363142 | 0.03638681 | 0.03652025 | 0.03654983 | 0.0391029 | 0.03620927 | 0.03658995 | 0.03854206 | 0.0385307 | 0.04577977 | 0.0405057 | 0.04030303 | 0.03882624 | 0.03896394 | 0.03938854 | 0.04157991 | 0.04095975
2873 | 0.0327661 | 0.03291354 | 0.03537138 | 0.03647281 | 0.03645427 | 0.03603981 | 0.03598349 | 0.03880607 | 0.03573041 | 0.03783424 | 0.03910336 | 0.03844846 | 0.04521602 | 0.04097126 | 0.04000978 | 0.03945669 | 0.03829776 | 0.03911368 | 0.04183105 | 0.04169761
2874 | 0.03267327 | 0.03251456 | 0.03544175 | 0.03592145 | 0.03645427 | 0.03620453 | 0.03659107 | 0.03951879 | 0.0360401 | 0.03725787 | 0.03946451 | 0.03827756 | 0.04616114 | 0.0410555 | 0.0393154 | 0.038898 | 0.03789527 | 0.0394316 | 0.04225924 | 0.04158267
2875 | 0.03331481 | 0.03285351 | 0.03494918 | 0.0354195 | 0.03586207 | 0.03604396 | 0.03571527 | 0.03848185 | 0.0357931 | 0.03809437 | 0.03919054 | 0.03837719 | 0.04417722 | 0.04165015 | 0.04025415 | 0.0396875 | 0.03873032 | 0.04023099 | 0.04199452 | 0.04214854
2876 | 0.03325181 | 0.03312877 | 0.03539484 | 0.03586103 | 0.03510128 | 0.03573489 | 0.03625172 | 0.0378996 | 0.03584326 | 0.03717918 | 0.03760599 | 0.03865132 | 0.04516605 | 0.04134787 | 0.03963325 | 0.03932342 | 0.0385061 | 0.04009629 | 0.04213145 | 0.04137107
2877 | 0.0334556 | 0.0333157 | 0.03527756 | 0.03566138 | 0.0352138 | 0.03642416 | 0.03553338 | 0.03821122 | 0.03654762 | 0.03724576 | 0.0392279 | 0.03816237 | 0.04455696 | 0.04127354 | 0.03966259 | 0.03930292 | 0.03841463 | 0.04049567 | 0.04243724 | 0.04218833
2878 | 0.03325181 | 0.03278636 | 0.03563722 | 0.03477307 | 0.03531133 | 0.03609203 | 0.03600413 | 0.03848185 | 0.0353325 | 0.03747579 | 0.03760599 | 0.03848136 | 0.0453372 | 0.04134291 | 0.0399609 | 0.0393388 | 0.0378851 | 0.04033205 | 0.04186758 | 0.04240389
2879 | 0.0328662 | 0.03273343 | 0.03517592 | 0.03615559 | 0.03552138 | 0.03630495 | 0.03582932 | 0.03855446 | 0.03618421 | 0.03700363 | 0.03817955 | 0.03835436 | 0.04541381 | 0.04053049 | 0.03916341 | 0.0390359 | 0.03797153 | 0.04092833 | 0.04175342 | 0.04197171
2880 | 0.03309241 | 0.03322751 | 0.03552776 | 0.035929 | 0.03551388 | 0.03676047 | 0.03603164 | 0.03857426 | 0.03603762 | 0.03764065 | 0.03773067 | 0.03864583 | 0.04468882 | 0.04096182 | 0.04042522 | 0.03927729 | 0.03795119 | 0.04025987 | 0.04145729 | 0.04214854
2881 | 0.03235752 | 0.03270147 | 0.036 | 0.03635952 | 0.03576894 | 0.03609203 | 0.03631362 | 0.03879868 | 0.03563009 | 0.0369473 | 0.03938356 | 0.03835436 | 0.04531892 | 0.04022817 | 0.03941809 | 0.03889744 | 0.03773767 | 0.04004815 | 0.0414847 | 0.04225806
2882 | 0.0323166 | 0.03222422 | 0.0362578125 | 0.03621601 | 0.03617691 | 0.03704187 | 0.03632737 | 0.03939314 | 0.03610658 | 0.03797338 | 0.03969489 | 0.03854635 | 0.04531892 | 0.04101636 | 0.03976528 | 0.0393641 | 0.03920772 | 0.04025024 | 0.04183105 | 0.04235528
2883 | 0.03258402 | 0.03237631 | 0.03601251 | 0.03709434 | 0.03616654 | 0.03582418 | 0.03658184 | 0.03842904 | 0.03583072 | 0.03705027 | 0.03850467 | 0.03891996 | 0.04634352 | 0.04050099 | 0.04045455 | 0.03926154 | 0.03846467 | 0.03974482 | 0.04153952 | 0.0412207
2884 | 0.03252087 | 0.03288512 | 0.0360546875 | 0.03667674 | 0.03616654 | 0.03626374 | 0.03600413 | 0.03852805 | 0.03598746 | 0.03739104 | 0.03919054 | 0.0385299 | 0.04523985 | 0.04145689 | 0.03996088 | 0.03887692 | 0.03853076 | 0.03965816 | 0.04117862 | 0.04115487
2885 | 0.03271756 | 0.03303335 | 0.0364140625 | 0.03620846 | 0.03609902 | 0.03681537 | 0.03616919 | 0.03858746 | 0.03644737 | 0.03767554 | 0.03839152 | 0.03894737 | 0.04592202 | 0.04097174 | 0.0409575 | 0.03851206 | 0.03901423 | 0.03919557 | 0.0411426 | 0.04196729
2886 | 0.03251698 | 0.03213567 | 0.03598905 | 0.03620091 | 0.03587397 | 0.03642857 | 0.03571232 | 0.0389637 | 0.03580564 | 0.03708661 | 0.03911526 | 0.03869446 | 0.04520295 | 0.04189296 | 0.04006357 | 0.03888661 | 0.03914126 | 0.03952312 | 0.0412974 | 0.04116372
2887 | 0.03307376 | 0.03219585 | 0.03611415 | 0.03615559 | 0.03611403 | 0.03631181 | 0.03586373 | 0.03906931 | 0.03657268 | 0.03767554 | 0.03781172 | 0.0392489 | 0.04557723 | 0.04164519 | 0.04076735 | 0.03908205 | 0.03930386 | 0.03952312 | 0.04153038 | 0.04084956
2888 | 0.03308488 | 0.03296622 | 0.03594214 | 0.0360393 | 0.03597149 | 0.03647665 | 0.03578114 | 0.03915512 | 0.03630094 | 0.03667273 | 0.03913396 | 0.03913377 | 0.04518714 | 0.0406498 | 0.04036675 | 0.03961046 | 0.03810275 | 0.03982177 | 0.04126143 | 0.04055777
2889 | 0.0332703 | 0.03317099 | 0.03578577 | 0.03617069 | 0.03579895 | 0.03636676 | 0.03627923 | 0.03929373 | 0.0364326 | 0.03766344 | 0.03840399 | 0.03863412 | 0.0447943 | 0.04113535 | 0.03958904 | 0.03888661 | 0.03925305 | 0.04004815 | 0.04135283 | 0.04170279
2890 | 0.03325918 | 0.03259165 | 0.03553991 | 0.03689577 | 0.03551802 | 0.03660714 | 0.03591879 | 0.03933333 | 0.03672306 | 0.03753027 | 0.03917757 | 0.03854635 | 0.04529257 | 0.04039683 | 0.0403912 | 0.03917949 | 0.03887195 | 0.04055823 | 0.04179991 | 0.04144626
2891 | 0.03309969 | 0.03302976 | 0.03545383 | 0.03621315 | 0.0356006 | 0.03558763 | 0.03656809 | 0.03923432 | 0.03626959 | 0.03822034 | 0.0380985 | 0.03863412 | 0.04527675 | 0.04114527 | 0.0393591 | 0.03898409 | 0.03890696 | 0.0409384 | 0.04150297 | 0.0409292
2892 | 0.03295872 | 0.03307212 | 0.03521909 | 0.03663142 | 0.03548048 | 0.03593814 | 0.03626979 | 0.03878548 | 0.03695489 | 0.0375106 | 0.03834788 | 0.03894679 | 0.04598525 | 0.04021836 | 0.040489 | 0.03879425 | 0.03892276 | 0.04013962 | 0.04181818 | 0.04152145
2893 | 0.0326283 | 0.03321686 | 0.03511737 | 0.03628874 | 0.03627907 | 0.03626374 | 0.03652682 | 0.03884488 | 0.03637618 | 0.03761501 | 0.03819825 | 0.03881514 | 0.04530591 | 0.04056052 | 0.03924131 | 0.03858389 | 0.03788911 | 0.04055342 | 0.04206487 | 0.04251547
2894 | 0.0326283 | 0.03210348 | 0.03502347 | 0.03626606 | 0.03575075 | 0.03628866 | 0.03602891 | 0.03906271 | 0.03605395 | 0.03762568 | 0.03805989 | 0.03862863 | 0.04540327 | 0.0408631 | 0.04002934 | 0.03835729 | 0.03780264 | 0.04031295 | 0.04182275 | 0.04233864
2895 | 0.03220452 | 0.03225191 | 0.03527387 | 0.03577475 | 0.03562312 | 0.0364011 | 0.03612526 | 0.03907591 | 0.03611669 | 0.03692121 | 0.03841646 | 0.03839737 | 0.04512658 | 0.04100198 | 0.03938326 | 0.03882504 | 0.0376285 | 0.04000481 | 0.04179534 | 0.04180009
2896 | 0.03280641 | 0.03338274 | 0.03553208 | 0.03546899 | 0.03596096 | 0.03657967 | 0.03605643 | 0.038679 | 0.03612296 | 0.03799031 | 0.03791017 | 0.03851262 | 0.0457301 | 0.0419227 | 0.03954501 | 0.03859856 | 0.03855109 | 0.03994222 | 0.04169941 | 0.04229443
2897 | 0.03258352 | 0.03280356 | 0.03553208 | 0.03559758 | 0.03564565 | 0.03638049 | 0.03566804 | 0.038679 | 0.03599749 | 0.0371593 | 0.03991283 | 0.03863961 | 0.04571429 | 0.04171046 | 0.04017604 | 0.03910723 | 0.03820956 | 0.03915663 | 0.04220649 | 0.04285462
2898 | 0.03283981 | 0.03243587 | 0.035759 | 0.03616024 | 0.03602102 | 0.03652473 | 0.03589126 | 0.03859313 | 0.03580928 | 0.0378753 | 0.03827199 | 0.03848518 | 0.04530063 | 0.04154189 | 0.03928047 | 0.03895331 | 0.03785751 | 0.04012518 | 0.04177707 | 0.04304905
2899 | 0.03273578 | 0.03273633 | 0.03587637 | 0.03590325 | 0.03597598 | 0.03630241 | 0.03593255 | 0.03802379 | 0.03563363 | 0.03740763 | 0.03838529 | 0.03832053 | 0.0451846 | 0.04144769 | 0.04076284 | 0.03868583 | 0.03793384 | 0.03970617 | 0.04165448 | 0.0421318
2900 | 0.03307358 | 0.03305085 | 0.03605942 | 0.03623583 | 0.03547708 | 0.03616495 | 0.03605643 | 0.03828156 | 0.03599122 | 0.0378632 | 0.03791641 | 0.03829857 | 0.04490506 | 0.04081349 | 0.03956437 | 0.03856776 | 0.03925775 | 0.03911325 | 0.04137112 | 0.04170279
2901 | 0.03338155 | 0.03279992 | 0.03627052 | 0.03615268 | 0.03563063 | 0.03648797 | 0.03603306 | 0.03861864 | 0.03597867 | 0.03736523 | 0.03849751 | 0.0387157 | 0.04561413 | 0.04102679 | 0.04045966 | 0.03810478 | 0.03994919 | 0.03993738 | 0.04132998 | 0.0415531
2902 | 0.03332962 | 0.03200382 | 0.03623925 | 0.0359486 | 0.03564237 | 0.0362268 | 0.03609085 | 0.03865258 | 0.03538606 | 0.03689697 | 0.03838428 | 0.03878705 | 0.04501319 | 0.04074938 | 0.04003425 | 0.03875257 | 0.03923742 | 0.03936867 | 0.04149452 | 0.04177355
2903 | 0.03339268 | 0.03261607 | 0.03604069 | 0.03619803 | 0.03593844 | 0.03626117 | 0.03625602 | 0.03863847 | 0.03574388 | 0.03729697 | 0.03844042 | 0.03836992 | 0.04536392 | 0.04106647 | 0.03990705 | 0.03876283 | 0.03918658 | 0.04019268 | 0.04194153 | 0.04130973
2904 | 0.03286192 | 0.03311083 | 0.03617371 | 0.03537065 | 0.03594595 | 0.0364811 | 0.03635926 | 0.03883091 | 0.03559322 | 0.03774076 | 0.03892768 | 0.03832053 | 0.04536392 | 0.04160714 | 0.04085086 | 0.03876797 | 0.03950711 | 0.03968208 | 0.04154022 | 0.04075255
2905 | 0.03286192 | 0.03276447 | 0.03592332 | 0.03536309 | 0.03570248 | 0.03619931 | 0.03609504 | 0.03846001 | 0.03586943 | 0.03768019 | 0.03960125 | 0.03840285 | 0.04574064 | 0.04150794 | 0.04030822 | 0.03930221 | 0.03994919 | 0.03992775 | 0.04117055 | 0.04093404
2906 | 0.03282103 | 0.03275387 | 0.0357903 | 0.036059 | 0.03589339 | 0.0365567 | 0.03592287 | 0.03883014 | 0.03601631 | 0.03730303 | 0.0388404 | 0.03873765 | 0.04596205 | 0.04187903 | 0.04113392 | 0.03876283 | 0.03867243 | 0.04063553 | 0.04213796 | 0.04112882
2907 | 0.03245682 | 0.03272554 | 0.03571205 | 0.03589259 | 0.03623123 | 0.03601788 | 0.03605372 | 0.03872439 | 0.03588198 | 0.03741818 | 0.03840923 | 0.03851262 | 0.04542194 | 0.04102233 | 0.04043542 | 0.03939969 | 0.03748982 | 0.04013487 | 0.04166819 | 0.0415177
2908 | 0.03247911 | 0.03297297 | 0.03538763 | 0.03589259 | 0.03599099 | 0.03660481 | 0.03593664 | 0.03884336 | 0.03651819 | 0.03708485 | 0.03871571 | 0.03830313 | 0.045327 | 0.04038729 | 0.03996086 | 0.03906057 | 0.03751018 | 0.04062109 | 0.04195155 | 0.0409256
2909 | 0.03249387 | 0.03226183 | 0.03532498 | 0.03578669 | 0.03573253 | 0.0362586 | 0.03563749 | 0.0392074 | 0.03611425 | 0.03838983 | 0.03799625 | 0.03841296 | 0.04465435 | 0.04044191 | 0.03988742 | 0.03950744 | 0.03763747 | 0.04047183 | 0.04155007 | 0.04138114
2910 | 0.03295467 | 0.0323857 | 0.03554424 | 0.03670446 | 0.03569497 | 0.03653608 | 0.0359573 | 0.03871778 | 0.03611425 | 0.03666465 | 0.03854648 | 0.0387157 | 0.04558017 | 0.04094789 | 0.03972589 | 0.03896304 | 0.03847328 | 0.04064998 | 0.0421298 | 0.0422866
2911 | 0.03293607 | 0.03275716 | 0.0353798 | 0.03657596 | 0.03540195 | 0.03651546 | 0.03599862 | 0.03957728 | 0.03656211 | 0.03761357 | 0.03772784 | 0.0387596 | 0.04523207 | 0.04125062 | 0.039628 | 0.03900411 | 0.03858524 | 0.04022158 | 0.04232526 | 0.04224779
2912 | 0.03291746 | 0.03263337 | 0.03592332 | 0.03570348 | 0.03555973 | 0.03665292 | 0.03634298 | 0.03905486 | 0.03612053 | 0.03677987 | 0.03938279 | 0.03859418 | 0.04597786 | 0.04146329 | 0.0393144 | 0.03943048 | 0.03865209 | 0.04013969 | 0.04178245 | 0.04228761
2913 | 0.03308832 | 0.03267579 | 0.03562255 | 0.03607413 | 0.03586777 | 0.03670103 | 0.03592006 | 0.03935931 | 0.03606403 | 0.03730909 | 0.03922693 | 0.0385173 | 0.04610965 | 0.04069513 | 0.04020059 | 0.03926591 | 0.03925775 | 0.04015414 | 0.04215722 | 0.04135015
2914 | 0.033092 | 0.03239975 | 0.03622848 | 0.03603631 | 0.03604057 | 0.03661623 | 0.03630854 | 0.0392928 | 0.0361833 | 0.03779528 | 0.03860262 | 0.03853926 | 0.04591245 | 0.04077954 | 0.03987763 | 0.03915811 | 0.03959837 | 0.03941687 | 0.04155464 | 0.04325376
2915 | 0.03354113 | 0.03257664 | 0.03598592 | 0.03633888 | 0.0359429 | 0.03660935 | 0.03634298 | 0.03919365 | 0.03609542 | 0.0368769 | 0.03932045 | 0.03877058 | 0.04600422 | 0.04125558 | 0.03955926 | 0.03878788 | 0.03958821 | 0.03998073 | 0.04121226 | 0.04202212
2916 | 0.03308086 | 0.03280305 | 0.03603286 | 0.03596067 | 0.03571751 | 0.03679038 | 0.03659091 | 0.03945803 | 0.03661857 | 0.03735758 | 0.03867124 | 0.03874314 | 0.04572257 | 0.04038729 | 0.03909358 | 0.03944559 | 0.03937977 | 0.03972048 | 0.04129003 | 0.04178761
2917 | 0.03329621 | 0.03283487 | 0.03611111 | 0.03596823 | 0.03636364 | 0.03669876 | 0.03592006 | 0.03918044 | 0.03644696 | 0.03659187 | 0.03907107 | 0.03872597 | 0.04579114 | 0.04104218 | 0.03982379 | 0.03954825 | 0.0390234 | 0.03982169 | 0.04090119 | 0.04152722
2918 | 0.03295455 | 0.03307178 | 0.03593579 | 0.03570023 | 0.03638889 | 0.0368088 | 0.03598897 | 0.03884259 | 0.03598242 | 0.03804967 | 0.03778402 | 0.03879736 | 0.04480739 | 0.04042701 | 0.04086595 | 0.03921971 | 0.03883011 | 0.03975904 | 0.04135407 | 0.04143869
2919 | 0.03306973 | 0.03296563 | 0.03625196 | 0.03636914 | 0.03550376 | 0.03671939 | 0.03585114 | 0.03904164 | 0.03639046 | 0.03721043 | 0.03872115 | 0.03888035 | 0.04490765 | 0.04120099 | 0.03994616 | 0.03973306 | 0.03981698 | 0.03925265 | 0.04161408 | 0.04214602
2920 | 0.03255684 | 0.0333616 | 0.03593579 | 0.03633132 | 0.03541353 | 0.03634113 | 0.0362259 | 0.03883598 | 0.03645323 | 0.03741212 | 0.03848409 | 0.03846787 | 0.04525066 | 0.04163772 | 0.04020558 | 0.03939938 | 0.03859542 | 0.03986988 | 0.0413129 | 0.04093446
2921 | 0.03244147 | 0.03283123 | 0.03594362 | 0.03674735 | 0.0355188 | 0.0364099 | 0.03591316 | 0.03873016 | 0.0364909 | 0.0374 | 0.03778402 | 0.03834157 | 0.04544063 | 0.04097815 | 0.04075832 | 0.03909605 | 0.03788697 | 0.03936837 | 0.04163312 | 0.04206195
2922 | 0.03245262 | 0.03267905 | 0.03573218 | 0.03530303 | 0.03548872 | 0.03618294 | 0.03604411 | 0.03852513 | 0.03664994 | 0.03740449 | 0.03838951 | 0.03835805 | 0.04556435 | 0.0409434 | 0.04043074 | 0.03889574 | 0.03832994 | 0.04008193 | 0.04203475 | 0.04139504
2923 | 0.03258277 | 0.03256925 | 0.0358888 | 0.03603331 | 0.03581955 | 0.03602891 | 0.03575465 | 0.0385119 | 0.03634652 | 0.03780606 | 0.03918902 | 0.0387754 | 0.045219 | 0.04041232 | 0.04061644 | 0.0386492 | 0.03760571 | 0.0402264 | 0.04200732 | 0.04225664
2924 | 0.03252314 | 0.03266129 | 0.03539969 | 0.03590462 | 0.03576692 | 0.03605643 | 0.03639118 | 0.03852513 | 0.0365725 | 0.03703457 | 0.03879601 | 0.03856123 | 0.04566983 | 0.04099305 | 0.04003428 | 0.03915254 | 0.03852926 | 0.04000482 | 0.04224051 | 0.04228319
2925 | 0.03257888 | 0.03281698 | 0.03518025 | 0.03601817 | 0.03626597 | 0.03709078 | 0.03604411 | 0.03888228 | 0.03681105 | 0.0378303 | 0.03886463 | 0.03833516 | 0.04550923 | 0.0408143 | 0.04050416 | 0.03903441 | 0.03775344 | 0.04090034 | 0.04185642 | 0.0420354
2926 | 0.03261233 | 0.0328241 | 0.03497649 | 0.03565152 | 0.0361203 | 0.03596008 | 0.03646451 | 0.03852513 | 0.03582286 | 0.03750758 | 0.03923269 | 0.03832418 | 0.04583333 | 0.04095333 | 0.04103718 | 0.03941992 | 0.03837576 | 0.03982169 | 0.04214449 | 0.04235841
2927 | 0.03283915 | 0.03320607 | 0.03515674 | 0.03594247 | 0.03609023 | 0.03650619 | 0.0362164 | 0.03859788 | 0.03620841 | 0.03764706 | 0.03921397 | 0.03876991 | 0.04583861 | 0.04100794 | 0.04069961 | 0.03913713 | 0.03885496 | 0.04099663 | 0.04187014 | 0.04229204
2928 | 0.03314388 | 0.03287003 | 0.03505486 | 0.0369289 | 0.03596241 | 0.03654058 | 0.03585517 | 0.03849768 | 0.03612437 | 0.03710734 | 0.03831461 | 0.03872048 | 0.04610232 | 0.04077993 | 0.04085616 | 0.03878212 | 0.03822811 | 0.04038054 | 0.04182068 | 0.04302963
2929 | 0.03296544 | 0.0325727 | 0.03525862 | 0.03667171 | 0.0356391 | 0.03685695 | 0.03598897 | 0.03916005 | 0.03623352 | 0.03741055 | 0.03787008 | 0.03860989 | 0.04564644 | 0.04163772 | 0.03972086 | 0.03869476 | 0.03947101 | 0.04020723 | 0.04185727 | 0.04224336
2930 | 0.03318101 | 0.03265761 | 0.03580721 | 0.03718608 | 0.0357218 | 0.03644873 | 0.03582069 | 0.03849107 | 0.03621859 | 0.0377926 | 0.03823346 | 0.03823077 | 0.04517423 | 0.04137041 | 0.03990695 | 0.03836588 | 0.03878819 | 0.04051541 | 0.04135865 | 0.04297656
2931 | 0.03328876 | 0.03273904 | 0.03565831 | 0.03641452 | 0.03573684 | 0.03566804 | 0.03562069 | 0.03860357 | 0.03584799 | 0.03725288 | 0.03806371 | 0.03832967 | 0.04527704 | 0.04199007 | 0.03975024 | 0.03797429 | 0.03885496 | 0.03955641 | 0.04137694 | 0.04149624
2932 | 0.03347816 | 0.03258308 | 0.03599843 | 0.03641181 | 0.03611278 | 0.03651755 | 0.03534852 | 0.03818663 | 0.03628141 | 0.03752577 | 0.03889582 | 0.03900604 | 0.04531926 | 0.04149454 | 0.03928466 | 0.03839589 | 0.03908906 | 0.04024096 | 0.04137757 | 0.04200531
2933 | 0.03308438 | 0.03251938 | 0.03618637 | 0.03607873 | 0.03580451 | 0.0363799 | 0.03613103 | 0.03857048 | 0.03604271 | 0.03721649 | 0.03850811 | 0.0382298 | 0.04558839 | 0.04148957 | 0.04001469 | 0.03882323 | 0.03922137 | 0.03992289 | 0.04156908 | 0.04162461
2934 | 0.0334893 | 0.03316007 | 0.03643696 | 0.03610901 | 0.0363609 | 0.03628355 | 0.03577241 | 0.03949074 | 0.0356631 | 0.03784112 | 0.03927636 | 0.03876374 | 0.04502112 | 0.04130089 | 0.03919118 | 0.03889517 | 0.0396236 | 0.0393973 | 0.04144622 | 0.04105846
2935 | 0.03328876 | 0.03354189 | 0.03635865 | 0.03599546 | 0.036 | 0.03613902 | 0.03651275 | 0.0389411 | 0.03579146 | 0.0368932 | 0.03889513 | 0.03848901 | 0.04590501 | 0.04053154 | 0.04053842 | 0.03954289 | 0.03808456 | 0.04002892 | 0.04167429 | 0.04098804
2936 | 0.03318845 | 0.03327676 | 0.03616288 | 0.03607873 | 0.03600752 | 0.03691884 | 0.03591724 | 0.03946429 | 0.03560654 | 0.03708131 | 0.03886392 | 0.03840572 | 0.04559367 | 0.04117735 | 0.03948555 | 0.03887461 | 0.03844196 | 0.03923819 | 0.04122197 | 0.0404344
2937 | 0.03270882 | 0.03301146 | 0.03605799 | 0.03621499 | 0.03605263 | 0.03638679 | 0.03620262 | 0.03903375 | 0.0356631 | 0.03810909 | 0.03882647 | 0.03887912 | 0.04575198 | 0.04083954 | 0.03987751 | 0.03884378 | 0.0384055 | 0.03962392 | 0.04180238 | 0.04131148
2938 | 0.03267901 | 0.03273171 | 0.03594044 | 0.03684569 | 0.03570354 | 0.0367309 | 0.03633356 | 0.03980159 | 0.03612437 | 0.03692961 | 0.03820737 | 0.03840659 | 0.04596306 | 0.04115251 | 0.04097406 | 0.03834961 | 0.03792664 | 0.03945516 | 0.0423091 | 0.04098804
2939 | 0.03248912 | 0.03279541 | 0.03568182 | 0.03644966 | 0.03572611 | 0.03634986 | 0.0359931 | 0.03945106 | 0.03541169 | 0.03693568 | 0.0386829 | 0.03866484 | 0.04541711 | 0.04100845 | 0.04 | 0.03848843 | 0.03841569 | 0.03939219 | 0.04202653 | 0.0418512
2940 | 0.03276074 | 0.03303259 | 0.03600313 | 0.03610144 | 0.03570354 | 0.03616391 | 0.03603448 | 0.0393254 | 0.0357951 | 0.03697209 | 0.03822611 | 0.0386044 | 0.0455491 | 0.04102832 | 0.041409 | 0.03887918 | 0.03823739 | 0.04001446 | 0.04238226 | 0.0423506
2941 | 0.03254491 | 0.03282726 | 0.03576803 | 0.03654807 | 0.03592175 | 0.03637741 | 0.03554175 | 0.03929894 | 0.03592709 | 0.03791995 | 0.0386829 | 0.03862088 | 0.04505018 | 0.04183217 | 0.03982852 | 0.03825193 | 0.03968448 | 0.03956606 | 0.04203111 | 0.04280088
2942 | 0.03280535 | 0.03296528 | 0.03561912 | 0.03598485 | 0.03600451 | 0.03645317 | 0.03607586 | 0.03913964 | 0.03592709 | 0.03749393 | 0.03853841 | 0.039 | 0.04549102 | 0.04126677 | 0.04106216 | 0.03987673 | 0.03945547 | 0.04046747 | 0.04209515 | 0.04227092
2943 | 0.03258201 | 0.03287322 | 0.03597962 | 0.03562121 | 0.03620767 | 0.03657261 | 0.03574879 | 0.03927201 | 0.03680276 | 0.03704918 | 0.0391573 | 0.03870879 | 0.04539071 | 0.0417577 | 0.04040157 | 0.03928058 | 0.0390835 | 0.03993732 | 0.04153776 | 0.04271681
2944 | 0.03264896 | 0.03342175 | 0.03590909 | 0.03607576 | 0.03617005 | 0.03718513 | 0.03598621 | 0.03852318 | 0.03558491 | 0.03764563 | 0.0389201 | 0.03828477 | 0.04518225 | 0.04130154 | 0.03960804 | 0.03919322 | 0.03893075 | 0.04033735 | 0.041871 | 0.04216467
2945 | 0.03305822 | 0.03294405 | 0.03597179 | 0.03618182 | 0.03633835 | 0.03699243 | 0.03594483 | 0.03916612 | 0.03612822 | 0.0375 | 0.03858214 | 0.03882418 | 0.046 | 0.04094386 | 0.04079334 | 0.03910586 | 0.03875191 | 0.04045783 | 0.04124084 | 0.04238158
2946 | 0.03295404 | 0.03284486 | 0.03548235 | 0.03633611 | 0.0361851 | 0.03692361 | 0.03666437 | 0.03910655 | 0.03655151 | 0.03770631 | 0.03829482 | 0.03859263 | 0.04592612 | 0.04047714 | 0.03956373 | 0.0388946 | 0.03898167 | 0.0406747 | 0.04111264 | 0.04141338
2947 | 0.03297635 | 0.03234857 | 0.03577255 | 0.03634368 | 0.03589165 | 0.03725396 | 0.03664138 | 0.03904037 | 0.03621622 | 0.0368731 | 0.03865169 | 0.03855965 | 0.04681435 | 0.04090457 | 0.04045544 | 0.03958376 | 0.03907841 | 0.04037108 | 0.04125458 | 0.04136021
2948 | 0.03304328 | 0.03256481 | 0.0358902 | 0.03647994 | 0.03533886 | 0.03684102 | 0.03661379 | 0.03890066 | 0.03702261 | 0.0379915 | 0.03845721 | 0.03841671 | 0.04587645 | 0.04075547 | 0.03987751 | 0.03856555 | 0.03933809 | 0.04055904 | 0.0414011 | 0.04154187
2949 | 0.03323297 | 0.03328025 | 0.03569412 | 0.03617424 | 0.03565512 | 0.03667355 | 0.03634483 | 0.03902052 | 0.03630421 | 0.03687917 | 0.037725 | 0.03823432 | 0.04563358 | 0.04048732 | 0.03956373 | 0.03903856 | 0.0392057 | 0.04039036 | 0.04163844 | 0.0417191
2950 | 0.03328873 | 0.03299352 | 0.03580392 | 0.03539803 | 0.0358766 | 0.0371576 | 0.03653103 | 0.03877483 | 0.03665829 | 0.03731633 | 0.0377875 | 0.03873007 | 0.04571806 | 0.04054699 | 0.04005879 | 0.03951696 | 0.03972505 | 0.03983116 | 0.04181693 | 0.04227192
2951 | 0.03325527 | 0.03313157 | 0.03570196 | 0.03577273 | 0.03567771 | 0.03608815 | 0.03588682 | 0.03878146 | 0.03675251 | 0.03756675 | 0.03877577 | 0.03859263 | 0.04484945 | 0.04161451 | 0.03914174 | 0.03959918 | 0.03924134 | 0.03921815 | 0.04163004 | 0.04146212
2952 | 0.03322552 | 0.03292268 | 0.03622257 | 0.03561031 | 0.03594432 | 0.03657025 | 0.03598344 | 0.03856291 | 0.03579874 | 0.03764563 | 0.03908864 | 0.03847719 | 0.0454699 | 0.04223932 | 0.0397598 | 0.03936793 | 0.03874172 | 0.03953208 | 0.04217849 | 0.04240478
2953 | 0.03341882 | 0.03326609 | 0.03596078 | 0.03529947 | 0.03623777 | 0.03614059 | 0.03561767 | 0.03906623 | 0.03634192 | 0.03782767 | 0.03914482 | 0.03848268 | 0.04500792 | 0.04125249 | 0.04035767 | 0.0388329 | 0.03901172 | 0.03934877 | 0.04198627 | 0.04186005
2954 | 0.03291676 | 0.03332626 | 0.03603137 | 0.03516692 | 0.03606471 | 0.03602343 | 0.03603175 | 0.03864238 | 0.03601508 | 0.03676792 | 0.03913233 | 0.03821782 | 0.04546751 | 0.0411332 | 0.04018618 | 0.03916195 | 0.03852192 | 0.03949831 | 0.04249314 | 0.04283754
2955 | 0.03318461 | 0.03256111 | 0.036 | 0.03665909 | 0.03590361 | 0.03619573 | 0.03572809 | 0.03892053 | 0.03604023 | 0.03759563 | 0.03946941 | 0.03880154 | 0.04599789 | 0.04106859 | 0.04052915 | 0.03937789 | 0.03873663 | 0.03945007 | 0.04205034 | 0.04178556
2956 | 0.0327157 | 0.03250425 | 0.03562353 | 0.03671212 | 0.03583584 | 0.03544138 | 0.036294 | 0.03858847 | 0.03650534 | 0.0371949 | 0.03881949 | 0.03847635 | 0.04588173 | 0.04200695 | 0.03963235 | 0.03901285 | 0.03811831 | 0.03977328 | 0.04242452 | 0.04188663
2957 | 0.03264121 | 0.03322714 | 0.03616471 | 0.03608333 | 0.03591114 | 0.03598208 | 0.03639061 | 0.03893377 | 0.03596226 | 0.03798544 | 0.0378125 | 0.03796368 | 0.04608237 | 0.04057185 | 0.03982843 | 0.03906941 | 0.03843017 | 0.04083373 | 0.04240732 | 0.04214349
2958 | 0.03251452 | 0.03313861 | 0.036 | 0.03649242 | 0.03580572 | 0.03608546 | 0.03671034 | 0.03881457 | 0.03596855 | 0.03743169 | 0.03825625 | 0.03879604 | 0.04549102 | 0.04095972 | 0.04084762 | 0.03929049 | 0.03910341 | 0.03992282 | 0.04150183 | 0.04231178
2959 | 0.03252931 | 0.03299341 | 0.03574118 | 0.03685087 | 0.03590361 | 0.03657713 | 0.03695172 | 0.0385222 | 0.03632307 | 0.03765634 | 0.03814375 | 0.03847635 | 0.04604541 | 0.04075584 | 0.03973529 | 0.03873457 | 0.03776645 | 0.0406027 | 0.04158883 | 0.0424845
2960 | 0.03226455 | 0.03312799 | 0.03598431 | 0.03625758 | 0.03637321 | 0.03678375 | 0.03676552 | 0.03898013 | 0.03599371 | 0.03774135 | 0.03860087 | 0.03881253 | 0.04561014 | 0.04143638 | 0.04040176 | 0.03907969 | 0.038154 | 0.04075181 | 0.04145604 | 0.04189189
2961 | 0.03257398 | 0.03289418 | 0.03567059 | 0.03589083 | 0.03624247 | 0.036306 | 0.03675862 | 0.03896026 | 0.03633564 | 0.03711597 | 0.0379 | 0.03833883 | 0.04568638 | 0.04128728 | 0.03994118 | 0.03962982 | 0.0377551 | 0.04057377 | 0.04153459 | 0.04220549
2962 | 0.03266332 | 0.03285866 | 0.03583529 | 0.03583017 | 0.03579819 | 0.03700413 | 0.03644582 | 0.03960927 | 0.03556954 | 0.03785194 | 0.0385634 | 0.03835534 | 0.04570523 | 0.04087519 | 0.04071534 | 0.03874486 | 0.03918492 | 0.04115181 | 0.04096656 | 0.04175897
2963 | 0.03306173 | 0.03219185 | 0.03572214 | 0.03631818 | 0.03615211 | 0.03656788 | 0.03626639 | 0.03917219 | 0.0358239 | 0.03721919 | 0.03901312 | 0.03903244 | 0.04528262 | 0.04193741 | 0.04045566 | 0.03925926 | 0.03920489 | 0.03974433 | 0.04166209 | 0.04194949
2964 | 0.03295378 | 0.03266369 | 0.03550235 | 0.03610311 | 0.03605422 | 0.03696281 | 0.03621118 | 0.03947682 | 0.03634591 | 0.03750455 | 0.03876327 | 0.03843784 | 0.04604013 | 0.04132207 | 0.03988235 | 0.03891975 | 0.03859255 | 0.04034233 | 0.04243478 | 0.04101064
2965 | 0.03337425 | 0.03299331 | 0.03558085 | 0.03636364 | 0.03565938 | 0.03633356 | 0.03555249 | 0.03936424 | 0.03550031 | 0.03716889 | 0.0380625 | 0.03854785 | 0.04558373 | 0.04145626 | 0.04086722 | 0.0394653 | 0.03959246 | 0.04 | 0.04231579 | 0.04213558
2966 | 0.03340399 | 0.03240111 | 0.03518838 | 0.03682576 | 0.03553881 | 0.03651964 | 0.03553177 | 0.03915894 | 0.03543109 | 0.03696233 | 0.038675 | 0.03824436 | 0.04615628 | 0.04082546 | 0.0402402 | 0.03942387 | 0.03904179 | 0.04005306 | 0.04275515 | 0.04208241
2967 | 0.03335193 | 0.03308542 | 0.0355573 | 0.03669697 | 0.03516202 | 0.03674707 | 0.03555939 | 0.0395894 | 0.03625157 | 0.03786885 | 0.0388757 | 0.03859736 | 0.04574749 | 0.04086524 | 0.04085742 | 0.0387545 | 0.04028004 | 0.04066056 | 0.04214744 | 0.04234278
2968 | 0.03331101 | 0.03328022 | 0.03565149 | 0.03656818 | 0.03553881 | 0.03643694 | 0.03595304 | 0.03874089 | 0.03554437 | 0.03791135 | 0.0390381 | 0.03863036 | 0.0462566 | 0.04079602 | 0.04030882 | 0.03881626 | 0.03865375 | 0.03996141 | 0.04178114 | 0.04251993
2969 | 0.03321429 | 0.03317042 | 0.03547096 | 0.03651515 | 0.03528259 | 0.03721763 | 0.03659765 | 0.03966225 | 0.03641509 | 0.0376017 | 0.03855 | 0.038459 | 0.04683905 | 0.04040299 | 0.04072024 | 0.03869274 | 0.03868434 | 0.04057859 | 0.04150252 | 0.04218875
2970 | 0.03301329 | 0.03227316 | 0.03581633 | 0.03622441 | 0.03559156 | 0.03656788 | 0.03641822 | 0.03906561 | 0.03582756 | 0.03697448 | 0.0389569 | 0.03881188 | 0.04515856 | 0.04114371 | 0.04015686 | 0.03882141 | 0.03924567 | 0.04016884 | 0.04105408 | 0.04312528
2971 | 0.03332217 | 0.03215236 | 0.0355416 | 0.03614102 | 0.03633283 | 0.03683666 | 0.03643892 | 0.03969536 | 0.03547514 | 0.03697448 | 0.0386875 | 0.0389824 | 0.04576334 | 0.04142218 | 0.0398823 | 0.03862069 | 0.0382203 | 0.03935328 | 0.04122365 | 0.04251993
2972 | 0.03311754 | 0.03270949 | 0.03598116 | 0.03489749 | 0.03599096 | 0.03695382 | 0.03643202 | 0.03925116 | 0.03621145 | 0.03722357 | 0.038375 | 0.03857457 | 0.04475687 | 0.04188867 | 0.04014706 | 0.03876994 | 0.03942944 | 0.03938707 | 0.04115032 | 0.04260407
2973 | 0.03281965 | 0.03261725 | 0.03580848 | 0.03548558 | 0.03659639 | 0.03694004 | 0.03639503 | 0.03901259 | 0.03554786 | 0.03745443 | 0.0385375 | 0.03839296 | 0.04493658 | 0.0414918 | 0.04038725 | 0.0390535 | 0.03718734 | 0.03958977 | 0.04198809 | 0.04189189
2974 | 0.03277865 | 0.0327698 | 0.03577708 | 0.03613343 | 0.03630271 | 0.03719504 | 0.03593232 | 0.03925116 | 0.03617999 | 0.03767315 | 0.03820513 | 0.0387617 | 0.04559429 | 0.04173048 | 0.03979892 | 0.03881626 | 0.03874044 | 0.03995658 | 0.0421978 | 0.04164894
2975 | 0.03252151 | 0.03298958 | 0.03629513 | 0.03551593 | 0.03623494 | 0.03643448 | 0.03555632 | 0.03897283 | 0.03652201 | 0.0372175 | 0.03868125 | 0.0389604 | 0.04494186 | 0.04170562 | 0.03995586 | 0.03859423 | 0.03848547 | 0.04009648 | 0.0418186 | 0.04198494
2976 | 0.03279348 | 0.03347854 | 0.03576923 | 0.03610015 | 0.0358101 | 0.03659545 | 0.0355425 | 0.03888005 | 0.03647799 | 0.03808743 | 0.038475 | 0.03886139 | 0.04638332 | 0.0414918 | 0.04009809 | 0.03877509 | 0.03834694 | 0.03921294 | 0.04220238 | 0.04134368
2977 | 0.03230133 | 0.03306049 | 0.03624804 | 0.03580425 | 0.03590053 | 0.03627586 | 0.03540428 | 0.03893307 | 0.03674843 | 0.03716717 | 0.03864375 | 0.03867364 | 0.04573164 | 0.04077114 | 0.03947007 | 0.03894493 | 0.0391025 | 0.04030873 | 0.04168575 | 0.04170656
2978 | 0.03272626 | 0.03306049 | 0.03620879 | 0.03695982 | 0.0354902 | 0.03597654 | 0.03559779 | 0.03897946 | 0.03636879 | 0.03777643 | 0.0388125 | 0.03885526 | 0.04625462 | 0.04063184 | 0.0397105 | 0.03880597 | 0.03895461 | 0.0402219 | 0.04148946 | 0.04153369
2979 | 0.03261064 | 0.03277677 | 0.03598901 | 0.0360091 | 0.0357046 | 0.03625517 | 0.03558397 | 0.03888594 | 0.03622404 | 0.038051 | 0.03809256 | 0.0390319 | 0.04623349 | 0.04050772 | 0.03947498 | 0.03858908 | 0.04047886 | 0.03993243 | 0.04160862 | 0.04277236
2980 | 0.03294236 | 0.03254602 | 0.03587912 | 0.03585736 | 0.03607385 | 0.03623448 | 0.03599171 | 0.03877321 | 0.03655346 | 0.03715502 | 0.03913804 | 0.03931793 | 0.04498149 | 0.04089552 | 0.03987739 | 0.0391508 | 0.03895971 | 0.04021708 | 0.04174989 | 0.04228622
2981 | 0.03295353 | 0.03245371 | 0.03550668 | 0.03562215 | 0.03584778 | 0.03675862 | 0.03655387 | 0.03870027 | 0.03581234 | 0.03767315 | 0.03829268 | 0.03924092 | 0.04609086 | 0.0408661 | 0.03996567 | 0.03951646 | 0.03943935 | 0.03990347 | 0.04197435 | 0.04236154
2982 | 0.033244 | 0.03253884 | 0.03507075 | 0.03597876 | 0.03642803 | 0.03704342 | 0.03612569 | 0.03868037 | 0.03648206 | 0.03706383 | 0.038675 | 0.03902036 | 0.04487573 | 0.04062718 | 0.03965653 | 0.03955224 | 0.03932687 | 0.04001931 | 0.04220339 | 0.0419016
2983 | 0.0331472 | 0.03289726 | 0.03534957 | 0.03600152 | 0.03582517 | 0.03661379 | 0.03652624 | 0.03844061 | 0.03688679 | 0.03867638 | 0.03821138 | 0.03888828 | 0.04573467 | 0.04142289 | 0.04060294 | 0.03934122 | 0.03940847 | 0.04004342 | 0.0419606 | 0.04220647
2984 | 0.03328495 | 0.03312773 | 0.03516889 | 0.03635812 | 0.03600603 | 0.03702963 | 0.03649862 | 0.0390252 | 0.03634361 | 0.037661 | 0.03846154 | 0.03872867 | 0.0458351 | 0.04185977 | 0.04006866 | 0.03888774 | 0.03827973 | 0.04006757 | 0.0418415 | 0.04261409
2985 | 0.03311739 | 0.03319511 | 0.03540456 | 0.03606222 | 0.03595328 | 0.03705031 | 0.03622928 | 0.03918435 | 0.03642542 | 0.03712462 | 0.0395253 | 0.0387727 | 0.04534355 | 0.04233598 | 0.04010299 | 0.03973765 | 0.03788157 | 0.04046792 | 0.04186899 | 0.04266283
2986 | 0.03328867 | 0.03284757 | 0.03531447 | 0.03724242 | 0.03533937 | 0.03664828 | 0.03604008 | 0.03915119 | 0.03657646 | 0.03718541 | 0.03866792 | 0.03869565 | 0.04657158 | 0.04165672 | 0.04078922 | 0.038862 | 0.03955125 | 0.04031838 | 0.04178277 | 0.04231724
2987 | 0.03327005 | 0.03258834 | 0.03580518 | 0.03716452 | 0.03569382 | 0.03641379 | 0.03596406 | 0.03916446 | 0.03679874 | 0.03659367 | 0.039025 | 0.03870666 | 0.04524061 | 0.04145771 | 0.03996565 | 0.03908857 | 0.03807555 | 0.04076181 | 0.04214842 | 0.04189273
2988 | 0.03321792 | 0.03240021 | 0.03618524 | 0.03693707 | 0.0355279 | 0.03662069 | 0.03575674 | 0.03891175 | 0.03626809 | 0.03808627 | 0.0388375 | 0.03855727 | 0.04690602 | 0.04128358 | 0.04050515 | 0.03900103 | 0.03832057 | 0.04123373 | 0.04152612 | 0.04230394
2989 | 0.03293855 | 0.03274101 | 0.03581304 | 0.03615326 | 0.03575415 | 0.03656552 | 0.03624741 | 0.03987409 | 0.03549748 | 0.0372462 | 0.03863039 | 0.03903137 | 0.04585624 | 0.04106521 | 0.04051496 | 0.03945445 | 0.03896429 | 0.04029426 | 0.04208429 | 0.04158315
2990 | 0.03284166 | 0.03260245 | 0.03615082 | 0.03622914 | 0.03641296 | 0.03621118 | 0.03573997 | 0.03938992 | 0.03686792 | 0.03756231 | 0.03832395 | 0.03886076 | 0.0462599 | 0.04079144 | 0.0398577 | 0.04001543 | 0.0398318 | 0.04062229 | 0.0420568 | 0.04122005
2991 | 0.03269618 | 0.03274798 | 0.03598586 | 0.03666414 | 0.03672946 | 0.03596273 | 0.0363718 | 0.03960875 | 0.03600126 | 0.0377386 | 0.0387242 | 0.03879405 | 0.04631801 | 0.04071677 | 0.04082393 | 0.03950077 | 0.03924528 | 0.040685 | 0.04192026 | 0.04144124
2992 | 0.03263276 | 0.03251357 | 0.03608798 | 0.03559605 | 0.0361086 | 0.03594203 | 0.03642018 | 0.03959549 | 0.03597607 | 0.03646987 | 0.038925 | 0.03897633 | 0.04561839 | 0.04067729 | 0.04062776 | 0.03938755 | 0.03936257 | 0.03998552 | 0.0419615 | 0.04203457
2993 | 0.03282665 | 0.03335815 | 0.03612726 | 0.03603187 | 0.03622172 | 0.03622498 | 0.03636489 | 0.03911141 | 0.03622796 | 0.03856622 | 0.039575 | 0.03889378 | 0.04589852 | 0.04102041 | 0.04026987 | 0.03917611 | 0.04046381 | 0.04015444 | 0.04157267 | 0.04292294
2994 | 0.03256178 | 0.03326952 | 0.03614297 | 0.03614568 | 0.03566792 | 0.03601794 | 0.03597097 | 0.03984748 | 0.03587531 | 0.03691606 | 0.03878674 | 0.03917997 | 0.04433333 | 0.04119462 | 0.04093183 | 0.03897528 | 0.04034149 | 0.03965734 | 0.04187901 | 0.0426008
2995 | 0.03245722 | 0.03280119 | 0.03644427 | 0.03709629 | 0.0356 | 0.03656315 | 0.03621285 | 0.03919044 | 0.03646948 | 0.03734954 | 0.03875547 | 0.03881057 | 0.04573467 | 0.0418408 | 0.04011286 | 0.0387017 | 0.03919388 | 0.04004826 | 0.04192942 | 0.04323295
2996 | 0.03325511 | 0.03261656 | 0.03625295 | 0.036884 | 0.03512453 | 0.03672414 | 0.03635798 | 0.03937003 | 0.03557026 | 0.03759878 | 0.03814768 | 0.03839207 | 0.04557611 | 0.04182587 | 0.04000491 | 0.03882535 | 0.03861224 | 0.03971028 | 0.04232356 | 0.04262738
2997 | 0.03318807 | 0.03270172 | 0.03618225 | 0.03663126 | 0.03553962 | 0.03727586 | 0.03615757 | 0.03895156 | 0.0359005 | 0.0368309 | 0.03820401 | 0.03859581 | 0.04602008 | 0.04204975 | 0.04062776 | 0.03916066 | 0.03934217 | 0.03945437 | 0.04226856 | 0.04185366
2998 | 0.03311725 | 0.03302118 | 0.03619796 | 0.03654021 | 0.03591698 | 0.03695172 | 0.03539419 | 0.03915063 | 0.03619647 | 0.03847509 | 0.03821026 | 0.03879956 | 0.04637084 | 0.04208458 | 0.039784 | 0.0392482 | 0.03879592 | 0.03961854 | 0.04221357 | 0.04199025
2999 | 0.03357909 | 0.03239242 | 0.03600943 | 0.03641123 | 0.0360181 | 0.03674948 | 0.03593361 | 0.03977454 | 0.03552615 | 0.03729319 | 0.03818523 | 0.03879405 | 0.04603594 | 0.04215423 | 0.0403631 | 0.03970664 | 0.0386779 | 0.03952197 | 0.04250573 | 0.04185366
3000 | 0.03344878 | 0.03256309 | 0.03583333 | 0.03580866 | 0.03681989 | 0.03665286 | 0.03647547 | 0.03885866 | 0.03563957 | 0.03782371 | 0.03886179 | 0.03815978 | 0.04640254 | 0.04197512 | 0.03966618 | 0.03964985 | 0.03807967 | 0.04003861 | 0.04159101 | 0.0416541
3001 | 0.03339665 | 0.03296434 | 0.0357783 | 0.03530395 | 0.03693293 | 0.03639061 | 0.03654457 | 0.03935634 | 0.03565848 | 0.03666464 | 0.03876798 | 0.03807713 | 0.04555262 | 0.04032387 | 0.03991654 | 0.03970649 | 0.03908673 | 0.03974408 | 0.04136635 | 0.04176053
3002 | 0.03299799 | 0.03315952 | 0.03587264 | 0.03550912 | 0.03664404 | 0.03617403 | 0.03614799 | 0.03906437 | 0.03653023 | 0.03701946 | 0.03966875 | 0.03872247 | 0.04475132 | 0.04096116 | 0.0404367 | 0.03930999 | 0.03825332 | 0.04031371 | 0.04161394 | 0.04197783
3003 | 0.03265854 | 0.03254526 | 0.03572327 | 0.03580866 | 0.03586415 | 0.03607044 | 0.03683483 | 0.03923689 | 0.0361461 | 0.03753041 | 0.0381164 | 0.03893722 | 0.04527763 | 0.04013951 | 0.039838 | 0.03881504 | 0.03834014 | 0.03990826 | 0.04191567 | 0.0422828
3004 | 0.03283015 | 0.0321185 | 0.0356761 | 0.03613516 | 0.03562264 | 0.03618094 | 0.03682101 | 0.03970822 | 0.03568368 | 0.03744526 | 0.03846683 | 0.03865014 | 0.04492593 | 0.04069721 | 0.04005891 | 0.0388408 | 0.03883614 | 0.04063676 | 0.04206233 | 0.04208869
3005 | 0.03211328 | 0.03246698 | 0.03572327 | 0.03625664 | 0.03539275 | 0.03627762 | 0.03654457 | 0.03904446 | 0.03646725 | 0.03748175 | 0.0385607 | 0.03820937 | 0.04616279 | 0.04029895 | 0.04028459 | 0.0383866 | 0.03835036 | 0.04063676 | 0.04200275 | 0.04189357
3006 | 0.03237104 | 0.03199019 | 0.03555031 | 0.03683612 | 0.03549849 | 0.03627762 | 0.03647547 | 0.03911082 | 0.03592943 | 0.03676202 | 0.03883052 | 0.03814774 | 0.04599366 | 0.04090637 | 0.04025515 | 0.03880928 | 0.0387953 | 0.04071877 | 0.04200275 | 0.04239805
3007 | 0.03255762 | 0.03213258 | 0.03551101 | 0.03664389 | 0.03527946 | 0.03591569 | 0.03634855 | 0.03877822 | 0.03674433 | 0.03824924 | 0.03841051 | 0.03860055 | 0.04604651 | 0.04124004 | 0.03962181 | 0.03931994 | 0.03894334 | 0.04088278 | 0.04218148 | 0.04245567
3008 | 0.03278523 | 0.03268002 | 0.03563679 | 0.03653759 | 0.03572508 | 0.03646409 | 0.03620332 | 0.03941606 | 0.03634531 | 0.03746959 | 0.03834793 | 0.03847383 | 0.04654863 | 0.04179194 | 0.03998527 | 0.03918083 | 0.04019888 | 0.04053571 | 0.0418111 | 0.0424734
3009 | 0.03257245 | 0.03270849 | 0.035476 | 0.03556991 | 0.03618868 | 0.03608425 | 0.03594744 | 0.03905046 | 0.03647985 | 0.03742701 | 0.03867334 | 0.0388595 | 0.04592808 | 0.04155301 | 0.03991654 | 0.03957261 | 0.03916794 | 0.04064189 | 0.04220898 | 0.04349136
3010 | 0.03310221 | 0.03324109 | 0.03580975 | 0.03538754 | 0.03696833 | 0.03689441 | 0.0362379 | 0.03853918 | 0.03692065 | 0.03712112 | 0.03946842 | 0.03836273 | 0.04588577 | 0.04229851 | 0.04057409 | 0.03937661 | 0.03908116 | 0.04015927 | 0.04173315 | 0.04281915
3011 | 0.0336388 | 0.03312041 | 0.03587264 | 0.03574468 | 0.03637736 | 0.03715666 | 0.03621715 | 0.03903054 | 0.0363264 | 0.03716372 | 0.0387234 | 0.0384573 | 0.04554733 | 0.04104084 | 0.04087831 | 0.03931994 | 0.03997959 | 0.04019314 | 0.04172398 | 0.04307045
3012 | 0.03353454 | 0.03325527 | 0.03578616 | 0.03532319 | 0.03598491 | 0.03708765 | 0.03655602 | 0.03930279 | 0.03671285 | 0.0379562 | 0.03919325 | 0.03844542 | 0.04595452 | 0.04184171 | 0.03974951 | 0.0393457 | 0.03945408 | 0.03964751 | 0.04232356 | 0.04219956
3013 | 0.03347121 | 0.03275807 | 0.03563336 | 0.03600304 | 0.03546828 | 0.03740511 | 0.03635546 | 0.03948905 | 0.03571248 | 0.03741935 | 0.03855444 | 0.03890909 | 0.04591222 | 0.04185167 | 0.03996073 | 0.03878351 | 0.04031617 | 0.03936715 | 0.04217331 | 0.04268174
3014 | 0.03322151 | 0.03247362 | 0.03580189 | 0.03591185 | 0.03580816 | 0.03696342 | 0.03678423 | 0.03881142 | 0.03648615 | 0.03815693 | 0.03934959 | 0.03920705 | 0.0452381 | 0.0411504 | 0.03974951 | 0.03920659 | 0.03826353 | 0.03985997 | 0.04231897 | 0.04221729
3015 | 0.03369468 | 0.03267981 | 0.03585692 | 0.03682612 | 0.03548338 | 0.03687155 | 0.03665284 | 0.03917663 | 0.03679471 | 0.03768248 | 0.03872966 | 0.03832415 | 0.04625264 | 0.04093174 | 0.03950393 | 0.03910825 | 0.03936702 | 0.0392029 | 0.04186153 | 0.04197339
3016 | 0.03309473 | 0.03281483 | 0.03599057 | 0.03655277 | 0.03528345 | 0.03701863 | 0.03647994 | 0.03927623 | 0.03651544 | 0.03760341 | 0.03832812 | 0.03848953 | 0.04593337 | 0.04075735 | 0.04120157 | 0.03904124 | 0.03877426 | 0.03967633 | 0.04174771 | 0.04124723
3017 | 0.03247509 | 0.03276156 | 0.03565696 | 0.0367426 | 0.03615849 | 0.03643646 | 0.03654219 | 0.03926295 | 0.03664358 | 0.03746196 | 0.03827802 | 0.03863837 | 0.04608673 | 0.04054337 | 0.040579 | 0.03943843 | 0.0384525 | 0.03958454 | 0.04209995 | 0.04193878
3018 | 0.03277386 | 0.03315229 | 0.03583006 | 0.03593465 | 0.03661887 | 0.03671961 | 0.03582699 | 0.03966799 | 0.03598614 | 0.03781022 | 0.03845335 | 0.03869901 | 0.04592808 | 0.04104136 | 0.04093719 | 0.03873711 | 0.03860061 | 0.03994689 | 0.04214122 | 0.04244789
3019 | 0.03280743 | 0.03339721 | 0.03593553 | 0.03681093 | 0.03671698 | 0.03652624 | 0.03587543 | 0.03914343 | 0.03659105 | 0.03809002 | 0.03926783 | 0.03836273 | 0.04521164 | 0.04069756 | 0.04114818 | 0.03879897 | 0.03773517 | 0.04071429 | 0.04224209 | 0.04180568
3020 | 0.03268047 | 0.03328365 | 0.03588513 | 0.03621581 | 0.0364 | 0.03656768 | 0.03583391 | 0.03936255 | 0.03589533 | 0.03710286 | 0.03830933 | 0.03806398 | 0.04657505 | 0.04127554 | 0.0413739 | 0.03852501 | 0.0388049 | 0.04005794 | 0.04201284 | 0.04195122
3021 | 0.03241518 | 0.03282898 | 0.03572777 | 0.03639058 | 0.03611782 | 0.03596406 | 0.03595848 | 0.03963479 | 0.03556747 | 0.03791363 | 0.03882353 | 0.0385667 | 0.04555556 | 0.04154382 | 0.04074583 | 0.03853533 | 0.03919816 | 0.04011106 | 0.04224209 | 0.04243459
3022 | 0.03256465 | 0.03251253 | 0.03587726 | 0.03644377 | 0.03566465 | 0.03625432 | 0.03580623 | 0.03938247 | 0.03598361 | 0.03710895 | 0.03913642 | 0.03846748 | 0.04629297 | 0.04103139 | 0.03935135 | 0.03895876 | 0.04003061 | 0.04039594 | 0.04208161 | 0.043125
3023 | 0.03281845 | 0.03288576 | 0.03579858 | 0.03607903 | 0.03541194 | 0.03652384 | 0.0360346 | 0.0398008 | 0.03626734 | 0.0378454 | 0.03921151 | 0.03863286 | 0.04557672 | 0.04234445 | 0.03923342 | 0.03925258 | 0.03943849 | 0.04017383 | 0.04191284 | 0.04281915
3024 | 0.03299015 | 0.03282532 | 0.03598741 | 0.03765554 | 0.03535147 | 0.03667127 | 0.03690871 | 0.03909635 | 0.03587642 | 0.03733414 | 0.03854101 | 0.03889746 | 0.04520106 | 0.04107623 | 0.04040255 | 0.03910779 | 0.03938234 | 0.04038629 | 0.04139514 | 0.04289894
3025 | 0.03320653 | 0.0325016 | 0.03608969 | 0.03611702 | 0.03571429 | 0.03710635 | 0.03659059 | 0.03960823 | 0.03512934 | 0.03691839 | 0.03848466 | 0.03878721 | 0.04615019 | 0.04150972 | 0.04035363 | 0.03974227 | 0.04051504 | 0.04035249 | 0.04208716 | 0.04335401
3026 | 0.03348619 | 0.03259409 | 0.03576711 | 0.03671222 | 0.03557823 | 0.03722376 | 0.03671508 | 0.03948871 | 0.03541325 | 0.03758369 | 0.03850971 | 0.03857222 | 0.04475384 | 0.04102692 | 0.03984283 | 0.03905106 | 0.03949974 | 0.04056012 | 0.04163378 | 0.04304521
3027 | 0.03348619 | 0.03337949 | 0.03629426 | 0.03612462 | 0.03582766 | 0.03729282 | 0.03611765 | 0.03920266 | 0.03593947 | 0.03638026 | 0.03897307 | 0.03876516 | 0.04616076 | 0.04095713 | 0.04119725 | 0.03913873 | 0.03907559 | 0.04103282 | 0.04202294 | 0.04249224
3028 | 0.03316549 | 0.03080867 | 0.03612903 | 0.03629179 | 0.03691321 | 0.03686464 | 0.03638754 | 0.0400929 | 0.03631148 | 0.03818127 | 0.0389355 | 0.03915656 | 0.0463247 | 0.04143 | 0.04034872 | 0.03898401 | 0.03777096 | 0.04064703 | 0.04155117 | 0.04200976
3029 | 0.03347875 | 0.03251226 | 0.03637293 | 0.03606383 | 0.03697358 | 0.0363718 | 0.0363737 | 0.03899003 | 0.03570978 | 0.0374056 | 0.03918023 | 0.0391731 | 0.04597884 | 0.04131041 | 0.04023576 | 0.03840041 | 0.03920838 | 0.04064703 | 0.04187156 | 0.04189441
3030 | 0.03314682 | 0.03254425 | 0.03621558 | 0.03543726 | 0.03648792 | 0.03659986 | 0.03606228 | 0.03988048 | 0.03602774 | 0.03824209 | 0.03824561 | 0.03900772 | 0.04679175 | 0.04107677 | 0.04022593 | 0.03879257 | 0.03905516 | 0.03995652 | 0.04127581 | 0.04188554
3031 | 0.0328669 | 0.03310955 | 0.03640441 | 0.03606383 | 0.03562358 | 0.03582296 | 0.03567867 | 0.03950199 | 0.03706994 | 0.03715591 | 0.03899812 | 0.03879824 | 0.04579894 | 0.04132536 | 0.04003929 | 0.03896854 | 0.03809305 | 0.04042492 | 0.04112948 | 0.04190772
3032 | 0.03300123 | 0.03210285 | 0.03648308 | 0.03608365 | 0.03587302 | 0.03600968 | 0.03588643 | 0.03932226 | 0.03694392 | 0.03676417 | 0.03843985 | 0.03889195 | 0.04671776 | 0.0417987 | 0.0406778 | 0.03960825 | 0.03906537 | 0.03988406 | 0.04195044 | 0.04211624
3033 | 0.03276229 | 0.03320188 | 0.03634146 | 0.03701595 | 0.03581255 | 0.03632343 | 0.03649135 | 0.03955511 | 0.03619798 | 0.03767498 | 0.03899812 | 0.03891951 | 0.04541027 | 0.04216135 | 0.0405501 | 0.03942238 | 0.03850281 | 0.04032352 | 0.04173933 | 0.042063
3034 | 0.03276229 | 0.03572415 | 0.03619984 | 0.03667933 | 0.0354236 | 0.0360166 | 0.03642907 | 0.03887043 | 0.03619168 | 0.03751523 | 0.03830827 | 0.03918964 | 0.04514558 | 0.04142501 | 0.04000983 | 0.03937597 | 0.03961185 | 0.0402029 | 0.04236697 | 0.0421961
3035 | 0.0322277 | 0.03366706 | 0.03605035 | 0.03620821 | 0.03586546 | 0.03646856 | 0.03614266 | 0.03979416 | 0.03694392 | 0.03774194 | 0.03869756 | 0.03917861 | 0.04587831 | 0.04121137 | 0.04050589 | 0.03976804 | 0.03843558 | 0.03965684 | 0.0419642 | 0.04233807
3036 | 0.03247815 | 0.03373802 | 0.03597168 | 0.0361673 | 0.03600907 | 0.03631397 | 0.0362699 | 0.03899003 | 0.03694392 | 0.03639854 | 0.03863409 | 0.03912348 | 0.04561143 | 0.04102692 | 0.03955752 | 0.03964948 | 0.03913643 | 0.04020773 | 0.04245413 | 0.0422449
3037 | 0.03292273 | 0.033042 | 0.03564567 | 0.03603042 | 0.03675227 | 0.03684174 | 0.03641522 | 0.03924917 | 0.03717706 | 0.03753959 | 0.03912336 | 0.03912348 | 0.04638815 | 0.04107178 | 0.03976904 | 0.03917483 | 0.03939734 | 0.03950701 | 0.04202386 | 0.04218279
3038 | 0.03293393 | 0.03368488 | 0.03562205 | 0.03571103 | 0.03660121 | 0.03721685 | 0.03631579 | 0.03881649 | 0.03615773 | 0.03769793 | 0.03914214 | 0.03920066 | 0.04610053 | 0.04110169 | 0.04015233 | 0.03884933 | 0.03943309 | 0.0398115 | 0.04205505 | 0.04304656
3039 | 0.03345271 | 0.03269005 | 0.03525611 | 0.03561644 | 0.03629909 | 0.03696614 | 0.03572715 | 0.0390492 | 0.03624842 | 0.03793061 | 0.03915466 | 0.03905182 | 0.04597884 | 0.04105683 | 0.03949361 | 0.03886997 | 0.04001021 | 0.03984534 | 0.0421789 | 0.043125
3040 | 0.03345271 | 0.03251894 | 0.03506698 | 0.03597719 | 0.03597128 | 0.03731354 | 0.03576177 | 0.03884973 | 0.03585489 | 0.03717418 | 0.03924859 | 0.03892443 | 0.04606349 | 0.04114158 | 0.04064833 | 0.03920062 | 0.03918242 | 0.04041063 | 0.04169344 | 0.04328014
3041 | 0.03312059 | 0.03277517 | 0.03510638 | 0.03611407 | 0.03525719 | 0.03725138 | 0.03592105 | 0.03919548 | 0.03618297 | 0.03742996 | 0.03847118 | 0.03894098 | 0.04551615 | 0.04076309 | 0.03971485 | 0.04014433 | 0.0401123 | 0.04031401 | 0.04201469 | 0.04274945
3042 | 0.03324004 | 0.03261496 | 0.03523247 | 0.03697568 | 0.03579425 | 0.03699378 | 0.03596953 | 0.03928856 | 0.03639117 | 0.03781973 | 0.0391484 | 0.03838852 | 0.04582011 | 0.04170902 | 0.04011794 | 0.03956679 | 0.0393766 | 0.04038164 | 0.04211106 | 0.04274501
3043 | 0.03317658 | 0.03284267 | 0.03533491 | 0.03603802 | 0.03549924 | 0.03643154 | 0.03591823 | 0.03904255 | 0.03591167 | 0.03729433 | 0.03802508 | 0.03874242 | 0.0453838 | 0.04158524 | 0.04034889 | 0.03978339 | 0.03899336 | 0.0405408 | 0.04155188 | 0.04249778
3044 | 0.03314299 | 0.03282133 | 0.03556344 | 0.03727964 | 0.03579425 | 0.03680028 | 0.03614958 | 0.03934176 | 0.03650063 | 0.03833841 | 0.03867168 | 0.03861004 | 0.04527263 | 0.04206776 | 0.04006388 | 0.03973698 | 0.03892182 | 0.04098986 | 0.04160239 | 0.04187306
3045 | 0.03278064 | 0.032896 | 0.03588976 | 0.03596651 | 0.03622071 | 0.03664592 | 0.0366482 | 0.03918218 | 0.03593691 | 0.0370262 | 0.03754232 | 0.03854857 | 0.04589418 | 0.04163011 | 0.04035381 | 0.03887513 | 0.03872188 | 0.04103815 | 0.04178522 | 0.04164669
3046 | 0.03295251 | 0.03288533 | 0.03588189 | 0.03568493 | 0.03657596 | 0.03643845 | 0.03677509 | 0.03942819 | 0.03623344 | 0.03710542 | 0.03920476 | 0.03833885 | 0.04653439 | 0.04173978 | 0.03995084 | 0.03889061 | 0.03918242 | 0.04057943 | 0.04218908 | 0.04182867
3047 | 0.03298611 | 0.03293151 | 0.03599213 | 0.03574581 | 0.03720544 | 0.03625606 | 0.03676817 | 0.03922207 | 0.0357197 | 0.03659756 | 0.03882832 | 0.03795141 | 0.0469064 | 0.04172981 | 0.04059459 | 0.03874032 | 0.03858896 | 0.04069532 | 0.04197797 | 0.04156306
3048 | 0.03284786 | 0.03253629 | 0.03628346 | 0.03610646 | 0.03599092 | 0.03647303 | 0.03596674 | 0.04009967 | 0.03544823 | 0.03758074 | 0.03882832 | 0.03807289 | 0.04603175 | 0.04075848 | 0.04065848 | 0.03927245 | 0.03880368 | 0.04087397 | 0.04206058 | 0.04274623
3049 | 0.03244031 | 0.03269662 | 0.03622047 | 0.03646388 | 0.03645503 | 0.03647303 | 0.03600832 | 0.03957475 | 0.03607571 | 0.03800853 | 0.03805643 | 0.03826711 | 0.0462328 | 0.04112718 | 0.04046192 | 0.03948916 | 0.03901329 | 0.04028502 | 0.04279358 | 0.04277285
3050 | 0.03246273 | 0.03350746 | 0.03617323 | 0.03605784 | 0.03615268 | 0.03627682 | 0.03569647 | 0.03986047 | 0.03565025 | 0.03748324 | 0.03872807 | 0.03858168 | 0.04567496 | 0.04043413 | 0.04094303 | 0.039484 | 0.0390593 | 0.03980667 | 0.04217531 | 0.04265306
3051 | 0.03266839 | 0.03376319 | 0.03592913 | 0.03676806 | 0.03553707 | 0.0365491 | 0.03582814 | 0.03974751 | 0.03642271 | 0.03795981 | 0.03840125 | 0.03886376 | 0.04553732 | 0.04125686 | 0.03998525 | 0.04035567 | 0.03823018 | 0.04007246 | 0.04243231 | 0.04277285
3052 | 0.03294869 | 0.03299552 | 0.03620472 | 0.03699088 | 0.03556732 | 0.03709744 | 0.0356172 | 0.03977409 | 0.03599747 | 0.03731261 | 0.0385401 | 0.03916713 | 0.04537076 | 0.04172981 | 0.04086486 | 0.0400361 | 0.03939704 | 0.03963267 | 0.04242772 | 0.04241349
3053 | 0.03271688 | 0.0327393 | 0.035855 | 0.03738602 | 0.03548827 | 0.03684647 | 0.03637119 | 0.03918218 | 0.03642902 | 0.03819123 | 0.03850784 | 0.03914506 | 0.04517479 | 0.04166002 | 0.04055037 | 0.03989685 | 0.0397394 | 0.039855 | 0.04199265 | 0.0432949
3054 | 0.03310553 | 0.0332729 | 0.03579196 | 0.03582192 | 0.03577912 | 0.03704011 | 0.03618157 | 0.03941489 | 0.03642271 | 0.03767215 | 0.03887845 | 0.03903475 | 0.04599259 | 0.04204885 | 0.04061916 | 0.03968524 | 0.03959632 | 0.03979217 | 0.04229004 | 0.04290466
3055 | 0.03294487 | 0.0328175 | 0.03572104 | 0.03660837 | 0.03549584 | 0.0370332 | 0.03704498 | 0.04010631 | 0.03554643 | 0.03804507 | 0.03943644 | 0.03937672 | 0.04583377 | 0.0417348 | 0.04105108 | 0.0387713 | 0.04019408 | 0.03943907 | 0.04183655 | 0.04307317
3056 | 0.0330121 | 0.03233661 | 0.03594957 | 0.0361035 | 0.03586989 | 0.03666667 | 0.03691136 | 0.03959441 | 0.03646688 | 0.03775746 | 0.0391604 | 0.03911197 | 0.04679894 | 0.04121197 | 0.04007375 | 0.03907589 | 0.03985181 | 0.04000967 | 0.0422314 | 0.04208611
3057 | 0.03339308 | 0.03248986 | 0.03594957 | 0.03653232 | 0.036059 | 0.03629758 | 0.03644044 | 0.03998007 | 0.03628157 | 0.03759293 | 0.03906642 | 0.03929399 | 0.04668254 | 0.04105289 | 0.0405258 | 0.03941692 | 0.03991824 | 0.03980184 | 0.04207071 | 0.04203728
3058 | 0.03337067 | 0.03305591 | 0.03580772 | 0.03571211 | 0.03629349 | 0.03616609 | 0.03646122 | 0.03913506 | 0.03732661 | 0.03849574 | 0.0382069 | 0.03916713 | 0.04536017 | 0.04086826 | 0.03960157 | 0.03946852 | 0.03936127 | 0.03953095 | 0.04241395 | 0.04267081
3059 | 0.03397135 | 0.03326221 | 0.03582348 | 0.03609589 | 0.03566995 | 0.03667128 | 0.03582121 | 0.03977394 | 0.03618056 | 0.03842266 | 0.03899749 | 0.03866998 | 0.04647619 | 0.04078343 | 0.03983276 | 0.03990712 | 0.03831714 | 0.04019816 | 0.04276274 | 0.04182948
3060 | 0.03308304 | 0.03284952 | 0.03602049 | 0.03662357 | 0.03642209 | 0.0363045 | 0.03626473 | 0.0393147 | 0.03607323 | 0.03868453 | 0.03873354 | 0.03868653 | 0.04494436 | 0.04052921 | 0.04010324 | 0.03969556 | 0.0385422 | 0.04008217 | 0.04238642 | 0.04158082
3061 | 0.03368044 | 0.03253604 | 0.03620173 | 0.03694297 | 0.03645991 | 0.03603186 | 0.03602911 | 0.03982048 | 0.03633207 | 0.03755637 | 0.03844514 | 0.03865894 | 0.04600318 | 0.04131238 | 0.04 | 0.03975232 | 0.03894683 | 0.04037699 | 0.04260211 | 0.04204616
3062 | 0.03321008 | 0.03287437 | 0.03610717 | 0.03663118 | 0.03620272 | 0.03611496 | 0.03617464 | 0.03972739 | 0.03642677 | 0.03770262 | 0.03916667 | 0.03864716 | 0.04557203 | 0.04156608 | 0.04021632 | 0.03935983 | 0.03950409 | 0.04036733 | 0.04205693 | 0.04299024
3063 | 0.03287748 | 0.03266418 | 0.03626478 | 0.03586758 | 0.03630862 | 0.03684429 | 0.03604716 | 0.0391018 | 0.03686435 | 0.03721951 | 0.0389411 | 0.0385312 | 0.04541843 | 0.04208479 | 0.04 | 0.03931337 | 0.03947853 | 0.04007733 | 0.04198806 | 0.04314996
3064 | 0.03291111 | 0.03255019 | 0.03648031 | 0.03652968 | 0.03574565 | 0.03679585 | 0.03661123 | 0.03972074 | 0.03607955 | 0.03769043 | 0.03954915 | 0.03843733 | 0.04649021 | 0.04224826 | 0.04075221 | 0.03897727 | 0.03912065 | 0.04027066 | 0.04160312 | 0.04265424
3065 | 0.03261186 | 0.03270689 | 0.03642238 | 0.03613394 | 0.03632375 | 0.03685121 | 0.03623008 | 0.03944112 | 0.03707256 | 0.03767683 | 0.03818809 | 0.03824862 | 0.04569386 | 0.04154192 | 0.04023119 | 0.03937016 | 0.04016352 | 0.0411492 | 0.04213958 | 0.04292369
3066 | 0.03310917 | 0.03310919 | 0.03611505 | 0.03583397 | 0.03583649 | 0.03687889 | 0.0368122 | 0.03974052 | 0.03666035 | 0.03747561 | 0.03818068 | 0.03856985 | 0.04671429 | 0.04181047 | 0.04003935 | 0.03937016 | 0.03969341 | 0.04050749 | 0.04203032 | 0.04288376
3067 | 0.03224865 | 0.03315902 | 0.03610717 | 0.03541508 | 0.03554126 | 0.03714879 | 0.03586685 | 0.039002 | 0.03685804 | 0.03752439 | 0.0384326 | 0.0389404 | 0.04604343 | 0.04161596 | 0.04058014 | 0.03978328 | 0.0391411 | 0.04042533 | 0.04184658 | 0.04182948
3068 | 0.03283247 | 0.033664 | 0.03611505 | 0.0362481 | 0.03564724 | 0.03754495 | 0.03623008 | 0.03938789 | 0.03640152 | 0.0372561 | 0.03847022 | 0.03919426 | 0.045982 | 0.04120758 | 0.04026562 | 0.03978328 | 0.03969836 | 0.04094203 | 0.04194304 | 0.04225477
3069 | 0.03243577 | 0.03280299 | 0.03598897 | 0.03646119 | 0.03567752 | 0.03690657 | 0.03588072 | 0.03960745 | 0.03578016 | 0.03765244 | 0.0387837 | 0.0384815 | 0.04581038 | 0.04013487 | 0.04081613 | 0.03941662 | 0.03972393 | 0.04048333 | 0.04176849 | 0.04201155
3070 | 0.03284737 | 0.03277796 | 0.03578076 | 0.0361796 | 0.03612415 | 0.03714879 | 0.03599861 | 0.03903462 | 0.03581175 | 0.03707749 | 0.03884013 | 0.03872446 | 0.04584746 | 0.04030969 | 0.04105651 | 0.0396541 | 0.039182 | 0.04044466 | 0.04200735 | 0.04235346
3071 | 0.03300067 | 0.03309491 | 0.03597321 | 0.03615385 | 0.03653293 | 0.03668512 | 0.0361165 | 0.03928144 | 0.03540455 | 0.03753659 | 0.03878997 | 0.03893429 | 0.04582097 | 0.04173154 | 0.04022135 | 0.0388688 | 0.03958589 | 0.03999516 | 0.04196601 | 0.04209147
3072 | 0.0330231 | 0.03334045 | 0.03578864 | 0.03643836 | 0.03655068 | 0.03649584 | 0.03576683 | 0.03923435 | 0.03667298 | 0.03682733 | 0.03921679 | 0.03939294 | 0.04575212 | 0.04171657 | 0.04096853 | 0.03905992 | 0.03884399 | 0.04084058 | 0.04213137 | 0.04288948
3073 | 0.03369931 | 0.03332266 | 0.03570189 | 0.03623001 | 0.03673222 | 0.03639889 | 0.03647712 | 0.03928762 | 0.03551833 | 0.03710189 | 0.03944236 | 0.03841989 | 0.04601165 | 0.04159182 | 0.04017708 | 0.03854264 | 0.03906905 | 0.04068632 | 0.04217271 | 0.04280071
3074 | 0.03341179 | 0.03293113 | 0.03568612 | 0.03619482 | 0.03629069 | 0.03619114 | 0.03583622 | 0.03931425 | 0.03578016 | 0.03718731 | 0.03830615 | 0.03844751 | 0.04623941 | 0.04143285 | 0.04036891 | 0.03869767 | 0.03819764 | 0.04044949 | 0.04231971 | 0.04295475
3075 | 0.03343421 | 0.03297384 | 0.03560726 | 0.03593298 | 0.03567424 | 0.03630886 | 0.03628294 | 0.03879494 | 0.03526549 | 0.03761585 | 0.03856426 | 0.03899503 | 0.04618644 | 0.04163673 | 0.04027545 | 0.0391219 | 0.03856704 | 0.04052682 | 0.04219568 | 0.0428451
3076 | 0.03334828 | 0.03341515 | 0.03573344 | 0.03633663 | 0.03559848 | 0.03645429 | 0.03579459 | 0.03950765 | 0.03632344 | 0.03782317 | 0.03804266 | 0.03864716 | 0.04626589 | 0.04203094 | 0.03993602 | 0.03919421 | 0.03881269 | 0.04013533 | 0.04221406 | 0.04300799
3077 | 0.03285474 | 0.03285272 | 0.03528019 | 0.036131 | 0.03514026 | 0.03692521 | 0.03603329 | 0.039501 | 0.03638029 | 0.03719951 | 0.03912226 | 0.03915516 | 0.0459375 | 0.04153769 | 0.04054599 | 0.03981415 | 0.03903325 | 0.03987427 | 0.04184743 | 0.04286729
3078 | 0.03301929 | 0.03269231 | 0.03533544 | 0.03619193 | 0.03575758 | 0.03690443 | 0.03545455 | 0.03945406 | 0.03580278 | 0.03817683 | 0.0379096 | 0.03868029 | 0.04636653 | 0.04198603 | 0.04022627 | 0.03926136 | 0.03986196 | 0.03964683 | 0.04244261 | 0.04319876
3079 | 0.0327799 | 0.03289895 | 0.03551697 | 0.03638233 | 0.03585606 | 0.0368144 | 0.0362344 | 0.03961411 | 0.03657612 | 0.03734594 | 0.03882058 | 0.03933186 | 0.04569687 | 0.04110834 | 0.04011811 | 0.0392562 | 0.03957033 | 0.03977273 | 0.04217731 | 0.04319876
3080 | 0.03304172 | 0.03280983 | 0.03561168 | 0.03610053 | 0.03624242 | 0.03696676 | 0.03614157 | 0.03906791 | 0.03690025 | 0.0376205 | 0.03932915 | 0.03912755 | 0.04603284 | 0.04159681 | 0.03981299 | 0.03948864 | 0.04020961 | 0.04032866 | 0.04201654 | 0.04224689
3081 | 0.03255135 | 0.03347209 | 0.03582019 | 0.03615385 | 0.03703255 | 0.03683518 | 0.03677531 | 0.03962051 | 0.03764669 | 0.03733984 | 0.03964912 | 0.03902264 | 0.04560148 | 0.04118323 | 0.04031481 | 0.03916279 | 0.03962148 | 0.04015474 | 0.04260331 | 0.04213588
3082 | 0.03273482 | 0.03331198 | 0.0362224 | 0.03594059 | 0.03678274 | 0.0367036 | 0.03665049 | 0.03903462 | 0.03663929 | 0.03726052 | 0.03899687 | 0.0392159 | 0.04538421 | 0.04107838 | 0.0398622 | 0.03933884 | 0.03967263 | 0.03993714 | 0.04222324 | 0.04202043
3083 | 0.03271605 | 0.03262798 | 0.03624606 | 0.03619954 | 0.03641938 | 0.03672438 | 0.03671983 | 0.03956724 | 0.03610619 | 0.03770732 | 0.03899687 | 0.03897846 | 0.04591631 | 0.0406044 | 0.04047221 | 0.03905943 | 0.03933504 | 0.0402176 | 0.04263085 | 0.04224689
3084 | 0.03266727 | 0.0326066 | 0.03633281 | 0.03630617 | 0.03587879 | 0.03686288 | 0.03649792 | 0.03950732 | 0.03660139 | 0.03714286 | 0.03882058 | 0.03916621 | 0.04576047 | 0.04079421 | 0.04054599 | 0.03936983 | 0.03918628 | 0.04000967 | 0.04215893 | 0.04107556
3085 | 0.03307528 | 0.0328953 | 0.03630915 | 0.03605484 | 0.03543594 | 0.03695983 | 0.03647712 | 0.03984021 | 0.03684144 | 0.03773032 | 0.03917868 | 0.03906129 | 0.04610169 | 0.04134798 | 0.03963072 | 0.04036138 | 0.0395243 | 0.04012573 | 0.04258153 | 0.04178143
3086 | 0.03304162 | 0.03320517 | 0.03616719 | 0.03675799 | 0.03551175 | 0.03684903 | 0.03640083 | 0.03965379 | 0.03654454 | 0.0371568 | 0.03775267 | 0.03900552 | 0.04603604 | 0.04143784 | 0.04075258 | 0.03996902 | 0.03920164 | 0.04000484 | 0.04217831 | 0.04273857
3087 | 0.03355757 | 0.0322246 | 0.03589117 | 0.03667174 | 0.03582259 | 0.03724377 | 0.03587786 | 0.03972037 | 0.03580278 | 0.03767541 | 0.0379096 | 0.03883978 | 0.04601165 | 0.04295761 | 0.04014764 | 0.04031492 | 0.03902252 | 0.04016925 | 0.04221865 | 0.04322681
3088 | 0.03347163 | 0.03272416 | 0.03569061 | 0.03678599 | 0.03590599 | 0.03715374 | 0.03574306 | 0.03998003 | 0.03643714 | 0.03771202 | 0.03855709 | 0.03869061 | 0.04649364 | 0.0414678 | 0.04018209 | 0.04022199 | 0.03881781 | 0.04051741 | 0.04193474 | 0.04300488
3089 | 0.03317254 | 0.03304487 | 0.03541436 | 0.03596037 | 0.03625758 | 0.03731302 | 0.03618321 | 0.03999334 | 0.03686039 | 0.03698413 | 0.03829253 | 0.03865193 | 0.04560678 | 0.04205589 | 0.04074274 | 0.03939566 | 0.03953964 | 0.04079749 | 0.04141609 | 0.0437134
3090 | 0.03360987 | 0.03317667 | 0.03564325 | 0.03616908 | 0.03643182 | 0.03682825 | 0.03680305 | 0.03969374 | 0.03590392 | 0.03793777 | 0.03826114 | 0.03836374 | 0.04584526 | 0.04091908 | 0.04062469 | 0.03960744 | 0.03806865 | 0.04069599 | 0.04147126 | 0.04371783
3091 | 0.03309772 | 0.03272766 | 0.03558011 | 0.03608232 | 0.03688115 | 0.03671745 | 0.0363567 | 0.03982024 | 0.03600506 | 0.03774253 | 0.03865119 | 0.03850746 | 0.04506363 | 0.04120879 | 0.04120452 | 0.03931266 | 0.03822746 | 0.04070565 | 0.04210478 | 0.04280639
3092 | 0.0331987 | 0.03280966 | 0.035588 | 0.03560641 | 0.03693414 | 0.03657658 | 0.0370111 | 0.03946702 | 0.03550285 | 0.0376022 | 0.03941693 | 0.03826423 | 0.04666314 | 0.04118382 | 0.04014764 | 0.03941602 | 0.03826332 | 0.04101498 | 0.04199908 | 0.04238899
3093 | 0.03337072 | 0.03281317 | 0.03575375 | 0.0360747 | 0.03580743 | 0.03623701 | 0.03606523 | 0.03988682 | 0.03655717 | 0.03757169 | 0.03958621 | 0.03891713 | 0.04644597 | 0.03985 | 0.04113625 | 0.03956589 | 0.03951894 | 0.04086032 | 0.04181609 | 0.04235451
3094 | 0.03299663 | 0.03277392 | 0.03599842 | 0.03664128 | 0.03567096 | 0.03655579 | 0.03691401 | 0.03988682 | 0.03595193 | 0.03738095 | 0.03843063 | 0.03881215 | 0.04658369 | 0.04138362 | 0.04065912 | 0.0394832 | 0.03978517 | 0.04094248 | 0.04191724 | 0.04188361
3095 | 0.03304904 | 0.03315171 | 0.03597474 | 0.03680122 | 0.03559515 | 0.03608877 | 0.03590278 | 0.039507 | 0.03609987 | 0.03764491 | 0.03904642 | 0.03880044 | 0.04650424 | 0.04086457 | 0.04003447 | 0.04007748 | 0.04026087 | 0.04034333 | 0.04270556 | 0.04192803
3096 | 0.03284688 | 0.03305547 | 0.03615627 | 0.03662605 | 0.03583017 | 0.03619279 | 0.03610687 | 0.03984687 | 0.03646018 | 0.03740537 | 0.03825487 | 0.03888398 | 0.04600424 | 0.04091454 | 0.04052165 | 0.0394522 | 0.04035787 | 0.04044487 | 0.04184368 | 0.0423012
3097 | 0.03251348 | 0.03287364 | 0.0362352 | 0.03618902 | 0.03631539 | 0.03636175 | 0.03602083 | 0.03978695 | 0.03560405 | 0.03788286 | 0.03817326 | 0.03854616 | 0.04655191 | 0.04121878 | 0.04064961 | 0.03906929 | 0.04017391 | 0.03980648 | 0.04170115 | 0.042008
3098 | 0.03261089 | 0.03277023 | 0.03644322 | 0.03597561 | 0.03613343 | 0.03668746 | 0.03670368 | 0.03980027 | 0.03597723 | 0.03799268 | 0.03861268 | 0.03882255 | 0.0452492 | 0.04155345 | 0.04133792 | 0.03914685 | 0.04027621 | 0.03977262 | 0.04211494 | 0.04314248
3099 | 0.03263702 | 0.03299123 | 0.03648265 | 0.03687738 | 0.03655303 | 0.03689536 | 0.0363567 | 0.0398735 | 0.03557242 | 0.0380964 | 0.03871312 | 0.03818031 | 0.04609963 | 0.04187313 | 0.04006401 | 0.03912099 | 0.03914491 | 0.03997581 | 0.04185747 | 0.04310253
3100 | 0.03310136 | 0.03281651 | 0.0362352 | 0.03533944 | 0.03650758 | 0.03701317 | 0.03645385 | 0.0394537 | 0.03625158 | 0.03747863 | 0.03920954 | 0.03896628 | 0.04583245 | 0.04224164 | 0.03997538 | 0.03936401 | 0.03970317 | 0.03978229 | 0.04194483 | 0.04332889
3101 | 0.03306017 | 0.03250963 | 0.03664826 | 0.03599085 | 0.03638636 | 0.03732687 | 0.03646773 | 0.04007989 | 0.03610373 | 0.03782051 | 0.03823492 | 0.03878939 | 0.0457052 | 0.04249002 | 0.04019695 | 0.03854113 | 0.03877624 | 0.04050774 | 0.04172874 | 0.04245669
3102 | 0.03323232 | 0.0328379 | 0.03614838 | 0.03576659 | 0.03629265 | 0.03765928 | 0.03589583 | 0.03943371 | 0.03541139 | 0.038072 | 0.03948557 | 0.03855169 | 0.04664725 | 0.04231153 | 0.04024126 | 0.03926577 | 0.03988747 | 0.04018868 | 0.04215632 | 0.04329339
3103 | 0.03342684 | 0.03319081 | 0.0361247 | 0.03625 | 0.03592873 | 0.03696466 | 0.03617361 | 0.03942039 | 0.03681416 | 0.03704948 | 0.03928482 | 0.038911 | 0.04602014 | 0.0421967 | 0.04002462 | 0.03920889 | 0.03946776 | 0.04044487 | 0.04168353 | 0.0440417
3104 | 0.03345304 | 0.03287349 | 0.03596685 | 0.03681645 | 0.03556146 | 0.03711712 | 0.03542738 | 0.0394 | 0.03633776 | 0.03787546 | 0.03959222 | 0.03882255 | 0.04644409 | 0.04143856 | 0.03988183 | 0.03956072 | 0.03923195 | 0.03994678 | 0.04194483 | 0.04324456
3105 | 0.03352783 | 0.03264869 | 0.03583268 | 0.03647104 | 0.03531108 | 0.03671518 | 0.03607639 | 0.03942667 | 0.03659924 | 0.03729383 | 0.03836158 | 0.03904367 | 0.0459597 | 0.0410095 | 0.04069882 | 0.03983979 | 0.03904762 | 0.04032898 | 0.04228046 | 0.04259884
3106 | 0.03312753 | 0.0331409 | 0.03585308 | 0.03617378 | 0.03604246 | 0.03690922 | 0.03614583 | 0.03936 | 0.03575949 | 0.03785714 | 0.03897742 | 0.03887231 | 0.04537401 | 0.04110945 | 0.04009355 | 0.03937952 | 0.03923707 | 0.04049323 | 0.0430239 | 0.04297957
3107 | 0.03328844 | 0.0328877 | 0.0357425 | 0.03575133 | 0.03617134 | 0.03649792 | 0.03659958 | 0.03949333 | 0.03630614 | 0.03840146 | 0.03855618 | 0.03890547 | 0.04613143 | 0.04128436 | 0.04091535 | 0.03964341 | 0.03945241 | 0.04015481 | 0.04297794 | 0.04250111
3108 | 0.03286917 | 0.03268428 | 0.03593207 | 0.03647866 | 0.03638362 | 0.03640083 | 0.03678695 | 0.03972685 | 0.03687105 | 0.03729383 | 0.03875078 | 0.03908237 | 0.0455809 | 0.04128936 | 0.03950246 | 0.03978811 | 0.03891449 | 0.04038703 | 0.04192272 | 0.04200444
3109 | 0.03279793 | 0.03305175 | 0.03585308 | 0.03634909 | 0.03680819 | 0.0361165 | 0.0367245 | 0.03984677 | 0.03655281 | 0.03895668 | 0.03773727 | 0.03876727 | 0.04598091 | 0.04093 | 0.04028065 | 0.03956567 | 0.03977482 | 0.04029511 | 0.04300551 | 0.04313943
3110 | 0.03268928 | 0.03293048 | 0.03586888 | 0.03641006 | 0.03648218 | 0.03665049 | 0.03629861 | 0.03995336 | 0.0369153 | 0.03732437 | 0.03896422 | 0.03913212 | 0.04624602 | 0.04112944 | 0.04015756 | 0.04000517 | 0.04002047 | 0.04079304 | 0.04229425 | 0.04221778
3111 | 0.03258427 | 0.0329447 | 0.03610585 | 0.03569794 | 0.036558 | 0.0362526 | 0.03633333 | 0.03924667 | 0.036 | 0.03772755 | 0.03875706 | 0.03941957 | 0.04666667 | 0.04127436 | 0.03996552 | 0.03957084 | 0.04041944 | 0.04044993 | 0.04205057 | 0.04270102
3112 | 0.03273789 | 0.032352 | 0.03621643 | 0.03698171 | 0.03603187 | 0.03596114 | 0.03639583 | 0.03914 | 0.03697219 | 0.03777167 | 0.03889517 | 0.03909342 | 0.04696504 | 0.04198302 | 0.040645 | 0.04057364 | 0.03970317 | 0.04049347 | 0.04139834 | 0.04190667
3113 | 0.03274157 | 0.03247351 | 0.03616114 | 0.03685213 | 0.03618361 | 0.03646325 | 0.03645139 | 0.03944667 | 0.03616698 | 0.03702934 | 0.03836683 | 0.03896628 | 0.04626921 | 0.04190405 | 0.04000985 | 0.04045995 | 0.03995906 | 0.04076886 | 0.04191352 | 0.04271435
3114 | 0.03285024 | 0.03277689 | 0.03656669 | 0.03623188 | 0.03585736 | 0.0364147 | 0.03634722 | 0.0391 | 0.03667299 | 0.03815629 | 0.03903327 | 0.03919845 | 0.0457052 | 0.04189905 | 0.04124016 | 0.04 | 0.04002047 | 0.04097679 | 0.04227586 | 0.04251888
3115 | 0.03298888 | 0.0328946 | 0.03650355 | 0.03574046 | 0.03483283 | 0.03711512 | 0.03635417 | 0.03931333 | 0.03662872 | 0.03676039 | 0.03951066 | 0.03955249 | 0.04629905 | 0.04158921 | 0.0406647 | 0.04032558 | 0.03946749 | 0.04093327 | 0.04178013 | 0.04232444
3116 | 0.03285393 | 0.03250187 | 0.03649566 | 0.03574809 | 0.03602126 | 0.03696949 | 0.03621265 | 0.03958 | 0.03674257 | 0.03731216 | 0.03817211 | 0.03917081 | 0.04534748 | 0.04188406 | 0.04065485 | 0.03921883 | 0.03884734 | 0.04055152 | 0.04276322 | 0.04268769
3117 | 0.03307122 | 0.03334403 | 0.03646409 | 0.03660061 | 0.03641882 | 0.03792244 | 0.03634028 | 0.03968 | 0.03737674 | 0.03705379 | 0.03861809 | 0.03855642 | 0.04597031 | 0.041195 | 0.03983744 | 0.03988625 | 0.0388627 | 0.04003388 | 0.04229071 | 0.04375943
3118 | 0.03311615 | 0.03309083 | 0.03601106 | 0.0359344 | 0.036082 | 0.03797784 | 0.03573315 | 0.03986 | 0.03675522 | 0.03698655 | 0.03806411 | 0.03907684 | 0.04569761 | 0.041025 | 0.0411122 | 0.0390119 | 0.03990788 | 0.04005808 | 0.04231831 | 0.04371505
3119 | 0.03329215 | 0.03275179 | 0.03573123 | 0.03678354 | 0.03727824 | 0.037228 | 0.03592773 | 0.03984 | 0.03658444 | 0.0371088 | 0.03945386 | 0.03895465 | 0.04592789 | 0.03995996 | 0.04050714 | 0.03943094 | 0.0388166 | 0.0399516 | 0.04204232 | 0.04374612
3120 | 0.03367015 | 0.0329481 | 0.03529644 | 0.03621663 | 0.03643399 | 0.0366204 | 0.03566759 | 0.03990673 | 0.03594304 | 0.03670538 | 0.03839824 | 0.03925926 | 0.04662427 | 0.0406053 | 0.04096997 | 0.03918779 | 0.03880123 | 0.03988383 | 0.04216191 | 0.04412339
3121 | 0.03371127 | 0.03283742 | 0.03531225 | 0.03697409 | 0.03808946 | 0.03659264 | 0.03647222 | 0.03959333 | 0.03625316 | 0.03809407 | 0.03914626 | 0.03894358 | 0.04598091 | 0.041275 | 0.0408321 | 0.03903259 | 0.03866222 | 0.03991288 | 0.0419052 | 0.04248444
3122 | 0.03381594 | 0.03350444 | 0.03505538 | 0.03658276 | 0.03651745 | 0.03641221 | 0.03647222 | 0.03954 | 0.03591139 | 0.03731051 | 0.03951664 | 0.03884403 | 0.04669316 | 0.04139 | 0.04060561 | 0.03975181 | 0.03947261 | 0.0399516 | 0.0416705 | 0.04280764
3123 | 0.03341195 | 0.03291952 | 0.03508703 | 0.03636918 | 0.03605163 | 0.03664122 | 0.03655556 | 0.03948667 | 0.03554782 | 0.03792303 | 0.03854899 | 0.03910951 | 0.04561273 | 0.04182909 | 0.04107336 | 0.03913088 | 0.03963646 | 0.04036786 | 0.04178095 | 0.04286095
3124 | 0.03343066 | 0.03312293 | 0.03522943 | 0.03587786 | 0.0370258 | 0.03668286 | 0.03632384 | 0.03966 | 0.03649589 | 0.03753818 | 0.03879397 | 0.03915929 | 0.04564456 | 0.041999 | 0.04026108 | 0.03959131 | 0.03865197 | 0.03980145 | 0.0424563 | 0.04314831
3125 | 0.03307865 | 0.03280163 | 0.03535178 | 0.03672769 | 0.03558511 | 0.03678918 | 0.03651389 | 0.0398 | 0.03671727 | 0.03724328 | 0.03846734 | 0.0390708 | 0.0461983 | 0.04207396 | 0.04085672 | 0.03880952 | 0.04037359 | 0.03995644 | 0.04277701 | 0.04209333
3126 | 0.03302247 | 0.0324087 | 0.03598419 | 0.0366209 | 0.03659332 | 0.03694175 | 0.0362335 | 0.04018654 | 0.03648734 | 0.03814294 | 0.03863693 | 0.03876591 | 0.04597347 | 0.04187406 | 0.04022167 | 0.03913561 | 0.03959529 | 0.04073537 | 0.0424839 | 0.04272768
3127 | 0.03297 | 0.03314787 | 0.03573123 | 0.03659802 | 0.03660091 | 0.03715673 | 0.03596942 | 0.03989333 | 0.03544015 | 0.03681957 | 0.03876884 | 0.03876591 | 0.04585146 | 0.04177411 | 0.04077794 | 0.03902692 | 0.0410844 | 0.04104499 | 0.0423781 | 0.04235556
3128 | 0.03284253 | 0.03266945 | 0.03628752 | 0.03641495 | 0.03610478 | 0.03701803 | 0.03596662 | 0.03995333 | 0.03613924 | 0.03780086 | 0.03863065 | 0.03920354 | 0.04607958 | 0.04122561 | 0.04073892 | 0.03925983 | 0.03983615 | 0.0409434 | 0.04264949 | 0.04250667
3129 | 0.03261749 | 0.03339039 | 0.03656398 | 0.03691076 | 0.03607441 | 0.03722607 | 0.03619875 | 0.04065956 | 0.03597847 | 0.03758557 | 0.03951664 | 0.03900442 | 0.04625133 | 0.04040541 | 0.04059113 | 0.03969995 | 0.0400256 | 0.04067731 | 0.04232398 | 0.04215111
3130 | 0.03248988 | 0.03255515 | 0.0364139 | 0.03675057 | 0.03588906 | 0.03713592 | 0.03661571 | 0.04031333 | 0.03586447 | 0.03718826 | 0.03902638 | 0.03879911 | 0.04690514 | 0.04098549 | 0.0398965 | 0.03951888 | 0.03998464 | 0.0408805 | 0.04229176 | 0.04219653
3131 | 0.03278615 | 0.03291586 | 0.03622433 | 0.03554622 | 0.03622627 | 0.03708738 | 0.03614315 | 0.03971981 | 0.03566181 | 0.03840562 | 0.03873744 | 0.03909292 | 0.04587798 | 0.04135568 | 0.03957101 | 0.03982928 | 0.03870835 | 0.04110305 | 0.0426127 | 0.04285207
3132 | 0.03261359 | 0.03319062 | 0.03619763 | 0.03593893 | 0.03642369 | 0.03693269 | 0.03635858 | 0.03976651 | 0.03656962 | 0.03721101 | 0.03910804 | 0.03889873 | 0.04569002 | 0.04074575 | 0.03981764 | 0.03943582 | 0.03903639 | 0.04028074 | 0.04234699 | 0.04295424
3133 | 0.03293985 | 0.03249411 | 0.03624803 | 0.03618321 | 0.03611238 | 0.03631944 | 0.03622655 | 0.04023333 | 0.03734978 | 0.03827734 | 0.0386675 | 0.03879358 | 0.04562633 | 0.04065065 | 0.03970414 | 0.03974651 | 0.03803077 | 0.04024685 | 0.04204326 | 0.04372558
3134 | 0.03313476 | 0.03271208 | 0.03647709 | 0.03651411 | 0.03646925 | 0.03642609 | 0.03623783 | 0.03967312 | 0.03576046 | 0.03782396 | 0.03840981 | 0.03889319 | 0.0452257 | 0.0411956 | 0.039931 | 0.03965839 | 0.03902614 | 0.04057115 | 0.04151934 | 0.04349023
3135 | 0.03307104 | 0.03230093 | 0.03585771 | 0.03617557 | 0.03643888 | 0.03625 | 0.03602225 | 0.03918558 | 0.03638379 | 0.03741896 | 0.03818982 | 0.03887106 | 0.04640849 | 0.0424088 | 0.04035485 | 0.03962733 | 0.03922091 | 0.04073053 | 0.04274149 | 0.04318969
3136 | 0.03301102 | 0.03278706 | 0.03596047 | 0.03606107 | 0.036231 | 0.03654167 | 0.03606398 | 0.03991328 | 0.03626346 | 0.03803178 | 0.03902638 | 0.03905368 | 0.04619629 | 0.041935 | 0.0403795 | 0.03971547 | 0.03990783 | 0.04000484 | 0.04269549 | 0.04305198
3137 | 0.03259843 | 0.03291925 | 0.03593676 | 0.03649618 | 0.03621581 | 0.03675226 | 0.03631433 | 0.03935915 | 0.03679114 | 0.03722936 | 0.03964846 | 0.03879358 | 0.0472549 | 0.04193 | 0.04097537 | 0.03954969 | 0.03982582 | 0.04017909 | 0.04241141 | 0.04335406
3138 | 0.03292477 | 0.03280497 | 0.03601581 | 0.03628244 | 0.03604863 | 0.03673611 | 0.03665045 | 0.0396064 | 0.03664557 | 0.03807457 | 0.03909548 | 0.03870504 | 0.04659416 | 0.042145 | 0.0407734 | 0.03955487 | 0.04027138 | 0.04017918 | 0.04278749 | 0.04269778
3139 | 0.03317221 | 0.03302281 | 0.03642688 | 0.03612214 | 0.03591185 | 0.03680083 | 0.03677554 | 0.03958639 | 0.03642812 | 0.03708257 | 0.03888749 | 0.03924184 | 0.04655355 | 0.0416058 | 0.04111823 | 0.03993275 | 0.0400768 | 0.03989831 | 0.04319227 | 0.04286539
3140 | 0.03307848 | 0.03268695 | 0.03578323 | 0.03596639 | 0.036269 | 0.03696044 | 0.03678944 | 0.039493 | 0.03707595 | 0.03799511 | 0.03825786 | 0.03860465 | 0.04705196 | 0.04123062 | 0.04104433 | 0.03996379 | 0.03987193 | 0.03991283 | 0.04303588 | 0.04225333
3141 | 0.03302598 | 0.03312634 | 0.03656126 | 0.03624427 | 0.03670463 | 0.03730049 | 0.03659486 | 0.0394526 | 0.03709494 | 0.03822847 | 0.03933417 | 0.0386711 | 0.04577495 | 0.04199 | 0.0400789 | 0.04004139 | 0.04003584 | 0.04017918 | 0.04232858 | 0.04224444
3142 | 0.0332584 | 0.03341539 | 0.03644269 | 0.03645038 | 0.0366287 | 0.03696044 | 0.03634214 | 0.03891856 | 0.03698734 | 0.03775061 | 0.03849151 | 0.03840532 | 0.04638196 | 0.04112112 | 0.04127094 | 0.03966874 | 0.03921579 | 0.04049855 | 0.04200737 | 0.04253333
3143 | 0.03310097 | 0.03307272 | 0.03641107 | 0.03612214 | 0.03642857 | 0.03671528 | 0.03621001 | 0.04012675 | 0.03622546 | 0.03749235 | 0.03899434 | 0.03877076 | 0.04486458 | 0.04163082 | 0.04039921 | 0.03991201 | 0.04024066 | 0.03992736 | 0.04218692 | 0.04243111
3144 | 0.03309344 | 0.03285485 | 0.03634783 | 0.03619847 | 0.03636778 | 0.03644444 | 0.03638387 | 0.03918558 | 0.03665611 | 0.03721101 | 0.03796226 | 0.03852159 | 0.04586518 | 0.04118619 | 0.04080335 | 0.0397205 | 0.03934905 | 0.04030508 | 0.04252186 | 0.04274222
3145 | 0.03312718 | 0.03277617 | 0.03580696 | 0.03653435 | 0.03618541 | 0.03736988 | 0.03623088 | 0.03964643 | 0.03633312 | 0.03822127 | 0.03893777 | 0.03839424 | 0.04632891 | 0.04188094 | 0.0405175 | 0.03979296 | 0.03960041 | 0.03991283 | 0.04235727 | 0.04271556
3146 | 0.03336331 | 0.03314414 | 0.03626877 | 0.03673282 | 0.03587833 | 0.0373213 | 0.03639777 | 0.03986658 | 0.03635845 | 0.03767584 | 0.03937814 | 0.03898727 | 0.04572718 | 0.04126627 | 0.04049778 | 0.03989648 | 0.0393183 | 0.0402276 | 0.04241252 | 0.04350955
3147 | 0.03374157 | 0.0331084 | 0.03561709 | 0.03628244 | 0.03577947 | 0.03727273 | 0.03632823 | 0.03936582 | 0.03687342 | 0.03790954 | 0.03887492 | 0.03918096 | 0.0467374 | 0.04082624 | 0.03999507 | 0.03963768 | 0.03876923 | 0.04013559 | 0.04245856 | 0.04347845
3148 | 0.03328086 | 0.03270818 | 0.0356962 | 0.03652672 | 0.03588593 | 0.03695139 | 0.03637691 | 0.04005337 | 0.03572877 | 0.03786064 | 0.03920176 | 0.03872647 | 0.04545937 | 0.04122122 | 0.04041913 | 0.04039834 | 0.03885128 | 0.04053727 | 0.04227901 | 0.04302222
3149 | 0.033442 | 0.03289051 | 0.0355538 | 0.03656489 | 0.03653495 | 0.03654167 | 0.0361822 | 0.03935247 | 0.03602662 | 0.03791565 | 0.03835849 | 0.03861019 | 0.04688229 | 0.04183092 | 0.04082307 | 0.04035696 | 0.03857876 | 0.0407696 | 0.04240792 | 0.04328743
3150 | 0.03308964 | 0.03291546 | 0.03568829 | 0.0369084 | 0.03623574 | 0.03642361 | 0.03599165 | 0.03970628 | 0.03574778 | 0.03781651 | 0.03903834 | 0.03914175 | 0.04643501 | 0.041991 | 0.04059635 | 0.04049146 | 0.03941568 | 0.0402276 | 0.04234807 | 0.04284
3151 | 0.03333708 | 0.03316551 | 0.03583861 | 0.03642475 | 0.03680091 | 0.03632384 | 0.03592902 | 0.03985324 | 0.03623574 | 0.03725214 | 0.0383522 | 0.03904762 | 0.04671618 | 0.04151151 | 0.04031065 | 0.0401087 | 0.03930805 | 0.04107402 | 0.04230663 | 0.04272889
3152 | 0.03331834 | 0.03286541 | 0.03564529 | 0.0362796 | 0.03682371 | 0.03644892 | 0.03569241 | 0.03993329 | 0.03573511 | 0.03740673 | 0.03900063 | 0.0389701 | 0.0466313 | 0.04186593 | 0.03986186 | 0.03979814 | 0.04048131 | 0.040523 | 0.04275196 | 0.04274222
3153 | 0.03292079 | 0.03312621 | 0.03573576 | 0.03628724 | 0.03671733 | 0.0362057 | 0.03625609 | 0.04026684 | 0.03591888 | 0.0371175 | 0.03893777 | 0.03845983 | 0.04544875 | 0.04212106 | 0.04126601 | 0.03916106 | 0.03995389 | 0.04066312 | 0.04248158 | 0.04251223
3154 | 0.03320211 | 0.03306547 | 0.03553444 | 0.03709924 | 0.03653495 | 0.03658791 | 0.03604732 | 0.0397263 | 0.03666244 | 0.0373623 | 0.03828302 | 0.03868698 | 0.04605626 | 0.04162663 | 0.04025641 | 0.03935785 | 0.04029713 | 0.04075992 | 0.04258287 | 0.04268444
3155 | 0.03277065 | 0.03309044 | 0.03575158 | 0.03634072 | 0.03609125 | 0.03695139 | 0.03685675 | 0.03981976 | 0.03633714 | 0.03792049 | 0.03868553 | 0.03917497 | 0.04549655 | 0.04061122 | 0.04064103 | 0.03878756 | 0.04004098 | 0.04120464 | 0.04196223 | 0.04232992
3156 | 0.03304084 | 0.0329761 | 0.03605222 | 0.03658518 | 0.03623574 | 0.03740972 | 0.03685675 | 0.04002003 | 0.03645754 | 0.03731334 | 0.03916405 | 0.03894795 | 0.04590234 | 0.04077154 | 0.04058185 | 0.03879275 | 0.0395592 | 0.04111326 | 0.04185168 | 0.04245887
3157 | 0.03290569 | 0.03262921 | 0.03595728 | 0.03690076 | 0.03613688 | 0.03747222 | 0.03654836 | 0.03955941 | 0.03639417 | 0.03775535 | 0.0393149 | 0.03901993 | 0.04619958 | 0.04123185 | 0.04056213 | 0.03914508 | 0.03913846 | 0.04075024 | 0.04193459 | 0.04281333
3158 | 0.03275552 | 0.0329582 | 0.03646361 | 0.0368855 | 0.03631179 | 0.03730556 | 0.03659944 | 0.04052702 | 0.03687144 | 0.0375459 | 0.03945317 | 0.03909192 | 0.04595858 | 0.04098147 | 0.04094628 | 0.03979803 | 0.03887179 | 0.0402374 | 0.04139631 | 0.04285778
3159 | 0.03300326 | 0.03245736 | 0.03629747 | 0.03643239 | 0.03647148 | 0.03740278 | 0.03640223 | 0.0403936 | 0.03615336 | 0.03779817 | 0.03915776 | 0.03925803 | 0.04652866 | 0.04226613 | 0.04003947 | 0.04015528 | 0.0395592 | 0.04053269 | 0.04187097 | 0.04336444
3160 | 0.03278172 | 0.03255041 | 0.03636076 | 0.03651642 | 0.03664639 | 0.03698611 | 0.0363396 | 0.04 | 0.03619772 | 0.03736842 | 0.03953488 | 0.03911406 | 0.04672679 | 0.04175676 | 0.04043393 | 0.04002589 | 0.03926154 | 0.04026647 | 0.04254144 | 0.04383385
3161 | 0.03279298 | 0.0330761 | 0.03636076 | 0.03677863 | 0.03673252 | 0.03678249 | 0.03586351 | 0.03989987 | 0.03639417 | 0.03714023 | 0.03874843 | 0.03884211 | 0.04679576 | 0.0422022 | 0.03949161 | 0.04016563 | 0.03959487 | 0.03983034 | 0.04297882 | 0.04337778
3162 | 0.03260135 | 0.03288303 | 0.03575614 | 0.03655462 | 0.03663878 | 0.03699097 | 0.03627001 | 0.03980641 | 0.03652725 | 0.03856357 | 0.03879874 | 0.038759 | 0.04693369 | 0.04211211 | 0.04005427 | 0.03947668 | 0.03905641 | 0.04018411 | 0.04253339 | 0.04352732
3163 | 0.03263514 | 0.03297245 | 0.03578781 | 0.03588685 | 0.03634981 | 0.0366435 | 0.03656924 | 0.04014019 | 0.03689677 | 0.03806728 | 0.03828194 | 0.03910299 | 0.04568773 | 0.04177678 | 0.040296 | 0.03933679 | 0.04008201 | 0.04009205 | 0.0420912 | 0.04346957
3164 | 0.0330332 | 0.0327686 | 0.0357403 | 0.03611154 | 0.03634221 | 0.0366574 | 0.03683588 | 0.039666 | 0.03590996 | 0.03801223 | 0.03879245 | 0.03895845 | 0.04634289 | 0.04025063 | 0.03997533 | 0.03913945 | 0.03983598 | 0.04046512 | 0.04228466 | 0.0432
3165 | 0.03288674 | 0.0331118 | 0.03531696 | 0.03640947 | 0.03631179 | 0.0361057 | 0.0368128 | 0.03957248 | 0.03645754 | 0.03790214 | 0.03813719 | 0.03908587 | 0.04604886 | 0.04083166 | 0.0402072 | 0.03954404 | 0.04012301 | 0.04008721 | 0.042386 | 0.04296
3166 | 0.03303692 | 0.03321899 | 0.03564529 | 0.03585627 | 0.03571537 | 0.03631433 | 0.03677801 | 0.04017356 | 0.03635615 | 0.03770502 | 0.03861006 | 0.03877562 | 0.04515409 | 0.0414672 | 0.04009867 | 0.03945596 | 0.03949231 | 0.0401938 | 0.04244588 | 0.04197064
3167 | 0.03312324 | 0.03291153 | 0.03581156 | 0.03564985 | 0.03625571 | 0.0366713 | 0.03692629 | 0.039666 | 0.03639417 | 0.03767442 | 0.03780227 | 0.03906925 | 0.04614976 | 0.04148222 | 0.04030094 | 0.04005179 | 0.03971282 | 0.04039729 | 0.04257485 | 0.04266785
3168 | 0.03331833 | 0.0333119 | 0.03606492 | 0.03577217 | 0.03577626 | 0.03682418 | 0.03624217 | 0.03986649 | 0.03662231 | 0.03702388 | 0.0391195 | 0.03939646 | 0.04546227 | 0.04145218 | 0.03985686 | 0.04047126 | 0.0400205 | 0.04013081 | 0.04257946 | 0.04269008
3169 | 0.0332208 | 0.03299013 | 0.03649525 | 0.03669213 | 0.03622527 | 0.03728284 | 0.03592618 | 0.0397996 | 0.03659696 | 0.03832416 | 0.03930189 | 0.03895291 | 0.04710875 | 0.04212713 | 0.04053281 | 0.04101449 | 0.03899436 | 0.04047481 | 0.04337322 | 0.04266341
3170 | 0.03334083 | 0.03310101 | 0.03636867 | 0.0364526 | 0.03656274 | 0.03744267 | 0.03543554 | 0.03953908 | 0.03721343 | 0.03744798 | 0.03933333 | 0.03924654 | 0.0463675 | 0.04312 | 0.04008391 | 0.04061594 | 0.03965128 | 0.04058624 | 0.04337937 | 0.04248221
3171 | 0.03360333 | 0.03296868 | 0.03678006 | 0.03710466 | 0.03643836 | 0.03792361 | 0.03610724 | 0.03993988 | 0.03621433 | 0.03783966 | 0.03862807 | 0.0391856 | 0.04684713 | 0.04226727 | 0.0403256 | 0.04048162 | 0.03880452 | 0.04082324 | 0.04326888 | 0.04304135
3172 | 0.0334946 | 0.03301877 | 0.03693038 | 0.03646789 | 0.03704183 | 0.03773611 | 0.03589136 | 0.0398998 | 0.03655894 | 0.03827523 | 0.03836902 | 0.03944629 | 0.0461179 | 0.04178768 | 0.04052787 | 0.04069876 | 0.03926116 | 0.04043605 | 0.04242745 | 0.04289907
3173 | 0.03385065 | 0.03270737 | 0.03651108 | 0.03623089 | 0.03682129 | 0.0371508 | 0.03611421 | 0.03988644 | 0.0366033 | 0.03742192 | 0.03953459 | 0.03944629 | 0.0456695 | 0.04158237 | 0.04048841 | 0.03962176 | 0.03900975 | 0.04030039 | 0.04270258 | 0.04346222
3174 | 0.03347586 | 0.03257137 | 0.03631829 | 0.03664629 | 0.03657534 | 0.03684284 | 0.03618384 | 0.03979292 | 0.03633481 | 0.03779682 | 0.03830711 | 0.03908587 | 0.04679406 | 0.04128758 | 0.04105523 | 0.03968912 | 0.03917907 | 0.04044089 | 0.04202304 | 0.0434
3175 | 0.03341211 | 0.03327257 | 0.03627078 | 0.03679144 | 0.03669202 | 0.03656467 | 0.03655989 | 0.03979292 | 0.03614458 | 0.03684436 | 0.0385966 | 0.03954017 | 0.04559511 | 0.04093687 | 0.03974321 | 0.03930016 | 0.04031266 | 0.04050872 | 0.04147994 | 0.04328444
3176 | 0.0328528 | 0.03346913 | 0.0360966 | 0.03659021 | 0.03577304 | 0.03618915 | 0.03691719 | 0.03997996 | 0.03655675 | 0.03834761 | 0.03888609 | 0.03874169 | 0.04652866 | 0.04112224 | 0.04054267 | 0.04007772 | 0.0396359 | 0.04093947 | 0.04217512 | 0.04348444
3177 | 0.03282271 | 0.03296503 | 0.03593502 | 0.03586075 | 0.03638508 | 0.03578984 | 0.03658774 | 0.03983968 | 0.03684411 | 0.03782742 | 0.03913208 | 0.03883592 | 0.04582891 | 0.04136273 | 0.04039467 | 0.03994301 | 0.04062019 | 0.04080911 | 0.04211982 | 0.04371556
3178 | 0.03302928 | 0.03274308 | 0.0354322 | 0.03657492 | 0.03656012 | 0.03612387 | 0.03633705 | 0.04014028 | 0.03603426 | 0.03715074 | 0.03916981 | 0.03882483 | 0.04637812 | 0.04152806 | 0.04053281 | 0.03964767 | 0.04082992 | 0.04106053 | 0.04206912 | 0.04389605
3179 | 0.03273628 | 0.03266795 | 0.03583201 | 0.03695951 | 0.03640791 | 0.03718555 | 0.03612117 | 0.04008684 | 0.03597716 | 0.03804774 | 0.03946541 | 0.03922992 | 0.0466242 | 0.04178768 | 0.04090775 | 0.04006218 | 0.04031779 | 0.04081395 | 0.04225346 | 0.04289907
3180 | 0.0329429 | 0.03330116 | 0.03590333 | 0.03657492 | 0.03731559 | 0.03719944 | 0.03628134 | 0.0401336 | 0.03549206 | 0.03749541 | 0.03955346 | 0.039102 | 0.04648964 | 0.04182365 | 0.04077948 | 0.03982383 | 0.04011795 | 0.04102663 | 0.04228571 | 0.04296132
3181 | 0.03283767 | 0.03230241 | 0.03575277 | 0.03613914 | 0.03709506 | 0.03707928 | 0.03646936 | 0.04010688 | 0.03631579 | 0.03781996 | 0.03932075 | 0.03874169 | 0.04650212 | 0.04214321 | 0.04173977 | 0.03934681 | 0.03918933 | 0.04048934 | 0.04247926 | 0.04280124
3182 | 0.03269859 | 0.0328182 | 0.03598257 | 0.03612385 | 0.03681887 | 0.03743572 | 0.03666435 | 0.03988644 | 0.03553016 | 0.03780772 | 0.0443707 | 0.03886918 | 0.04604886 | 0.0424024 | 0.04095215 | 0.03932089 | 0.03989231 | 0.04092054 | 0.0423318 | 0.04275356
3183 | 0.03280757 | 0.03321176 | 0.03614105 | 0.03630734 | 0.03661339 | 0.03724809 | 0.03620209 | 0.03985972 | 0.03608503 | 0.03744642 | 0.03936478 | 0.0391408 | 0.04571201 | 0.04179359 | 0.04026654 | 0.03912344 | 0.03917351 | 0.04097337 | 0.04238249 | 0.04241993
3184 | 0.03257806 | 0.0331903 | 0.03618859 | 0.03578424 | 0.03594059 | 0.03717663 | 0.0368454 | 0.04018036 | 0.036487 | 0.03805998 | 0.03865953 | 0.03884701 | 0.04643654 | 0.04158818 | 0.04063148 | 0.03913382 | 0.03904004 | 0.04100242 | 0.04216229 | 0.04227859
3185 | 0.03315689 | 0.03302575 | 0.03627078 | 0.03605203 | 0.03586443 | 0.03721836 | 0.03652507 | 0.04004676 | 0.03658846 | 0.03763625 | 0.03858942 | 0.03892461 | 0.0455101 | 0.04148798 | 0.04081401 | 0.03900934 | 0.03915298 | 0.04097868 | 0.04223144 | 0.042371
3186 | 0.03286004 | 0.03232735 | 0.03568938 | 0.03649083 | 0.03624524 | 0.03699583 | 0.03698678 | 0.039833 | 0.03660114 | 0.03774036 | 0.03784499 | 0.03905765 | 0.04575452 | 0.04144862 | 0.04106068 | 0.03962675 | 0.03901951 | 0.04078004 | 0.0428894 | 0.04293908
3187 | 0.03316436 | 0.03342986 | 0.03603011 | 0.03642966 | 0.03634425 | 0.03731572 | 0.0361324 | 0.03987299 | 0.03571429 | 0.03791794 | 0.03860202 | 0.03898559 | 0.04677642 | 0.04115789 | 0.04018263 | 0.04010363 | 0.03993846 | 0.04077035 | 0.04282949 | 0.04288701
3188 | 0.03296901 | 0.03261033 | 0.03561459 | 0.03602907 | 0.03653465 | 0.03729485 | 0.03644847 | 0.0404342 | 0.03675333 | 0.03796081 | 0.03178707 | 0.03907428 | 0.04582359 | 0.04125313 | 0.04115442 | 0.04016062 | 0.03929671 | 0.04031508 | 0.04274654 | 0.0432948
3189 | 0.03305915 | 0.03258162 | 0.03598257 | 0.03601377 | 0.03665651 | 0.03762335 | 0.03616028 | 0.03993988 | 0.03649112 | 0.0379853 | 0.0384194 | 0.03927384 | 0.04731953 | 0.04120301 | 0.04089788 | 0.04043005 | 0.03994869 | 0.04024237 | 0.04247926 | 0.04349778
3190 | 0.03323195 | 0.03317953 | 0.03559873 | 0.03646519 | 0.03699391 | 0.03708623 | 0.03610453 | 0.03943182 | 0.03625635 | 0.03714461 | 0.03870359 | 0.0389745 | 0.0461424 | 0.04198898 | 0.0405923 | 0.04019171 | 0.03990764 | 0.04026175 | 0.04309535 | 0.04385778
3191 | 0.03329954 | 0.0333977 | 0.03573354 | 0.03648814 | 0.03697108 | 0.03692629 | 0.036 | 0.03938503 | 0.03576508 | 0.03800367 | 0.03908748 | 0.03891847 | 0.04670738 | 0.04176942 | 0.04047384 | 0.03998963 | 0.0403641 | 0.04047988 | 0.042553 | 0.04379111
3192 | 0.03340466 | 0.03346921 | 0.03604596 | 0.03629686 | 0.03619193 | 0.03668058 | 0.03585077 | 0.03979278 | 0.03669416 | 0.03791794 | 0.04006285 | 0.03898004 | 0.04629846 | 0.04193888 | 0.04022211 | 0.03993261 | 0.04056923 | 0.04047988 | 0.04248963 | 0.04332148
3193 | 0.03364107 | 0.03320099 | 0.03620444 | 0.03627391 | 0.0356936 | 0.03594708 | 0.03675487 | 0.03972594 | 0.03637056 | 0.03812615 | 0.03928257 | 0.03935144 | 0.04561935 | 0.04167419 | 0.04091268 | 0.04033679 | 0.04006157 | 0.04065891 | 0.043 | 0.04334815
3194 | 0.03333709 | 0.03312225 | 0.03622821 | 0.03623565 | 0.03612043 | 0.03583565 | 0.03657143 | 0.03925084 | 0.03621193 | 0.03752451 | 0.04054683 | 0.03896839 | 0.04599894 | 0.04166416 | 0.04038006 | 0.04003629 | 0.04072308 | 0.04052836 | 0.04311982 | 0.04310053
3195 | 0.03310423 | 0.03282861 | 0.03615689 | 0.03628156 | 0.03613567 | 0.03607242 | 0.03667131 | 0.0397393 | 0.03582857 | 0.03714899 | 0.03880982 | 0.03905158 | 0.04594049 | 0.04208918 | 0.04097188 | 0.03998445 | 0.03971267 | 0.04017935 | 0.04351912 | 0.04259012
3196 | 0.03340466 | 0.03255639 | 0.03618067 | 0.03675593 | 0.03682407 | 0.03817929 | 0.03687326 | 0.04008021 | 0.03648477 | 0.03807716 | 0.03886721 | 0.03941242 | 0.04626461 | 0.04134336 | 0.0405923 | 0.03988077 | 0.03965623 | 0.04055259 | 0.04294931 | 0.04290036
3197 | 0.0330178 | 0.03263158 | 0.03604282 | 0.0368578 | 0.03596037 | 0.03656228 | 0.03687326 | 0.03979278 | 0.03685914 | 0.03687922 | 0.03910636 | 0.03926829 | 0.04701009 | 0.04129323 | 0.04063179 | 0.04062176 | 0.03929158 | 0.04040233 | 0.04309217 | 0.04300267
3198 | 0.03308542 | 0.03322241 | 0.03571768 | 0.03638868 | 0.03648134 | 0.0368637 | 0.03641115 | 0.03990642 | 0.03660533 | 0.03773897 | 0.03822306 | 0.03918469 | 0.04611052 | 0.0412989 | 0.04025185 | 0.04088083 | 0.03901437 | 0.04016489 | 0.04336251 | 0.04226524
3199 | 0.03324696 | 0.03275695 | 0.03592387 | 0.03674063 | 0.03709825 | 0.03666667 | 0.03627875 | 0.04014706 | 0.03752061 | 0.03789216 | 0.03852645 | 0.03897948 | 0.0466171 | 0.04195489 | 0.0401679 | 0.04032659 | 0.03926591 | 0.04041687 | 0.04272015 | 0.04316726
3200 | 0.03323944 | 0.03306495 | 0.03624406 | 0.03686544 | 0.03693831 | 0.03693324 | 0.03660627 | 0.04027406 | 0.03662437 | 0.03735132 | 0.0384247 | 0.03899612 | 0.04615834 | 0.04177444 | 0.04042963 | 0.03885833 | 0.03868002 | 0.04087694 | 0.04160591 | 0.04267023
3201 | 0.03337839 | 0.03315083 | 0.03623315 | 0.03685539 | 0.03648134 | 0.03674322 | 0.03666899 | 0.04010027 | 0.03711477 | 0.03796569 | 0.03935179 | 0.03899612 | 0.04582669 | 0.04186967 | 0.04005432 | 0.03930498 | 0.03959446 | 0.0408188 | 0.04206181 | 0.04324288
3202 | 0.0331831 | 0.03304338 | 0.03650555 | 0.036228 | 0.03605945 | 0.03530314 | 0.03629268 | 0.04061456 | 0.03689086 | 0.03715512 | 0.03937067 | 0.03854051 | 0.04666312 | 0.04190476 | 0.04076999 | 0.04016589 | 0.03913713 | 0.04001455 | 0.04234317 | 0.04284253
3203 | 0.03304779 | 0.03297175 | 0.03628866 | 0.03625096 | 0.03667936 | 0.03688239 | 0.03656446 | 0.04047428 | 0.03689721 | 0.03824862 | 0.03866499 | 0.03866815 | 0.04538298 | 0.04238477 | 0.04039506 | 0.03948651 | 0.03931725 | 0.0400679 | 0.04241697 | 0.04345042
3204 | 0.03302897 | 0.03282845 | 0.0363521 | 0.03616386 | 0.03663872 | 0.03720946 | 0.03681533 | 0.04018048 | 0.03591111 | 0.03688957 | 0.03920076 | 0.03907931 | 0.04576289 | 0.0417193 | 0.04099704 | 0.03927348 | 0.03972279 | 0.04075133 | 0.04258183 | 0.04415111
3205 | 0.03313796 | 0.03282123 | 0.0360111 | 0.03574273 | 0.03609756 | 0.03748957 | 0.03666202 | 0.04070808 | 0.0359873 | 0.03761496 | 0.03924481 | 0.03895175 | 0.04556383 | 0.0411986 | 0.04051358 | 0.03927867 | 0.03979979 | 0.04040233 | 0.04285846 | 0.04392889
3206 | 0.03332206 | 0.03319373 | 0.03561905 | 0.03634763 | 0.03597254 | 0.03773992 | 0.03639721 | 0.03997995 | 0.03664975 | 0.03764562 | 0.03952171 | 0.03905713 | 0.04685972 | 0.04128385 | 0.03987154 | 0.04024883 | 0.04046178 | 0.0400679 | 0.04269249 | 0.0437928
3207 | 0.03280704 | 0.03304338 | 0.03599524 | 0.03675593 | 0.0367378 | 0.03737648 | 0.03617155 | 0.04013369 | 0.03687183 | 0.03762109 | 0.03896096 | 0.03853496 | 0.0476327 | 0.0420802 | 0.04065679 | 0.04090674 | 0.04000513 | 0.04053805 | 0.04219557 | 0.04341485
3208 | 0.03293866 | 0.0332009 | 0.03591594 | 0.03679419 | 0.03625 | 0.03714683 | 0.03578103 | 0.03983278 | 0.03606984 | 0.038812 | 0.03858223 | 0.03905713 | 0.04627326 | 0.04235088 | 0.04018775 | 0.0396473 | 0.04108205 | 0.0409016 | 0.04235701 | 0.04305605
3209 | 0.03289726 | 0.03314359 | 0.03614592 | 0.03608729 | 0.03613272 | 0.03710508 | 0.03631799 | 0.04029412 | 0.0359746 | 0.03765175 | 0.03868305 | 0.0386737 | 0.04695537 | 0.04178034 | 0.04032115 | 0.04004668 | 0.04025654 | 0.04038312 | 0.04211352 | 0.04285587
3210 | 0.03275045 | 0.03274584 | 0.03610626 | 0.03628637 | 0.03654726 | 0.0364415 | 0.03562456 | 0.03965886 | 0.03687183 | 0.03786021 | 0.0390806 | 0.03849528 | 0.04637427 | 0.04183049 | 0.0400247 | 0.03995332 | 0.0398306 | 0.04025703 | 0.04180434 | 0.04291945
3211 | 0.03285956 | 0.03309345 | 0.03645519 | 0.03686305 | 0.03758568 | 0.03623693 | 0.03651325 | 0.03927711 | 0.03705584 | 0.03716564 | 0.03886578 | 0.03857936 | 0.04680659 | 0.04217043 | 0.04115499 | 0.04032141 | 0.04010775 | 0.04087252 | 0.0422335 | 0.04253672
3212 | 0.03273158 | 0.03306833 | 0.03624108 | 0.03663351 | 0.03718203 | 0.03619512 | 0.03597348 | 0.04004682 | 0.03547014 | 0.03768853 | 0.0384184 | 0.03880133 | 0.04678002 | 0.04222556 | 0.04080494 | 0.0403577 | 0.03977926 | 0.04104702 | 0.0424631 | 0.04317171
3213 | 0.032837 | 0.03329036 | 0.03600794 | 0.03614855 | 0.03666159 | 0.0358885 | 0.0368223 | 0.03982609 | 0.0364127 | 0.03771919 | 0.03832282 | 0.03879578 | 0.04533511 | 0.04128951 | 0.04001976 | 0.04003631 | 0.03939394 | 0.04110519 | 0.04265221 | 0.04303071
3214 | 0.03303259 | 0.03301816 | 0.03579365 | 0.03675593 | 0.03693598 | 0.03677577 | 0.03668293 | 0.03968562 | 0.0364 | 0.03734969 | 0.03904912 | 0.03902886 | 0.04599149 | 0.0410286 | 0.04079506 | 0.04034751 | 0.03946584 | 0.04071255 | 0.04330106 | 0.04325178
3215 | 0.03284828 | 0.03310056 | 0.03585714 | 0.03644717 | 0.0366311 | 0.03687326 | 0.03656206 | 0.03953146 | 0.03692259 | 0.03808093 | 0.03948363 | 0.03886238 | 0.04544681 | 0.04212136 | 0.04051383 | 0.04009855 | 0.03987166 | 0.04094038 | 0.04341475 | 0.0429951
3216 | 0.03305515 | 0.03290704 | 0.03612698 | 0.03664625 | 0.03628528 | 0.0370961 | 0.03665969 | 0.03966555 | 0.03582592 | 0.03812385 | 0.03863894 | 0.03896781 | 0.046353 | 0.04238596 | 0.04054842 | 0.04034751 | 0.03915254 | 0.04097431 | 0.04318119 | 0.04365496
3217 | 0.03303632 | 0.03278512 | 0.03615873 | 0.03671767 | 0.03572519 | 0.03720752 | 0.0359037 | 0.04004682 | 0.03619683 | 0.03859681 | 0.03824086 | 0.03915094 | 0.04728625 | 0.0412293 | 0.04001483 | 0.04048212 | 0.03919363 | 0.04056741 | 0.04315814 | 0.04335409
3218 | 0.03302876 | 0.03242633 | 0.03643933 | 0.03675593 | 0.03589313 | 0.03761308 | 0.03618283 | 0.03961178 | 0.0371066 | 0.03737423 | 0.03878387 | 0.03895117 | 0.046353 | 0.04175615 | 0.04074111 | 0.03970939 | 0.03918294 | 0.04035403 | 0.04334716 | 0.04362989
3219 | 0.03306261 | 0.03253038 | 0.0366138 | 0.03606897 | 0.03683689 | 0.03791232 | 0.03605024 | 0.04019398 | 0.03572155 | 0.0379767 | 0.03933249 | 0.03901776 | 0.04650718 | 0.04199097 | 0.04145114 | 0.03937727 | 0.03936826 | 0.0410858 | 0.04315353 | 0.0436683
3220 | 0.03331078 | 0.0328854 | 0.03641554 | 0.03583908 | 0.03639969 | 0.03764092 | 0.03617585 | 0.03988629 | 0.03587039 | 0.03812998 | 0.03871456 | 0.03896781 | 0.04620415 | 0.04270175 | 0.04050395 | 0.03950701 | 0.03955829 | 0.04088706 | 0.04248155 | 0.04304406
3221 | 0.03333709 | 0.03314347 | 0.03637302 | 0.03604598 | 0.03707317 | 0.03674564 | 0.03613398 | 0.04036789 | 0.03617535 | 0.03720245 | 0.03898551 | 0.03956739 | 0.04703507 | 0.04130522 | 0.04072628 | 0.03983913 | 0.03891572 | 0.04085797 | 0.04272601 | 0.0432073
3222 | 0.03343482 | 0.03345865 | 0.03622222 | 0.03668453 | 0.03690549 | 0.03662718 | 0.03616888 | 0.0402408 | 0.03725888 | 0.03816677 | 0.03863178 | 0.03896781 | 0.04661882 | 0.04112952 | 0.04054348 | 0.0392783 | 0.04033881 | 0.0401116 | 0.04279982 | 0.04232413
3223 | 0.03335965 | 0.03359467 | 0.03628571 | 0.03630934 | 0.03695884 | 0.03626918 | 0.03637125 | 0.04045485 | 0.03624524 | 0.03744785 | 0.03948992 | 0.03907325 | 0.04567021 | 0.04163573 | 0.04031142 | 0.03966771 | 0.04054415 | 0.04054316 | 0.04299354 | 0.04283044
3224 | 0.03346865 | 0.0332187 | 0.03614286 | 0.03648545 | 0.03658276 | 0.03664808 | 0.03657601 | 0.04041472 | 0.03547362 | 0.03895221 | 0.0387768 | 0.03906215 | 0.04568617 | 0.04137983 | 0.04073617 | 0.03986508 | 0.04048255 | 0.04091174 | 0.04298432 | 0.04241763
3225 | 0.03372408 | 0.03277067 | 0.03655556 | 0.03640613 | 0.0362624 | 0.03678746 | 0.03644801 | 0.04062876 | 0.03593134 | 0.0381729 | 0.03929427 | 0.03930633 | 0.04581915 | 0.04179629 | 0.04040514 | 0.03988583 | 0.040077 | 0.03994663 | 0.0423258 | 0.04284506
3226 | 0.03337093 | 0.03293915 | 0.03657143 | 0.03637548 | 0.03630816 | 0.03656446 | 0.0364829 | 0.04038796 | 0.03622618 | 0.03783436 | 0.03873897 | 0.03917314 | 0.04636364 | 0.0413002 | 0.04111111 | 0.03982866 | 0.04022587 | 0.04071775 | 0.04278598 | 0.04313752
3227 | 0.03325437 | 0.03302516 | 0.03626984 | 0.03658499 | 0.03618321 | 0.03697561 | 0.03649233 | 0.04037458 | 0.03603942 | 0.03818516 | 0.0394644 | 0.038995 | 0.04659755 | 0.0414257 | 0.04068676 | 0.04063797 | 0.04007704 | 0.03997574 | 0.04180055 | 0.04311972
3228 | 0.03320171 | 0.03286375 | 0.03613492 | 0.03684533 | 0.03650648 | 0.03689199 | 0.03618981 | 0.04021405 | 0.0359377 | 0.03709024 | 0.03897921 | 0.03913937 | 0.04612766 | 0.04201204 | 0.04075593 | 0.04017644 | 0.03958398 | 0.04123122 | 0.0420868 | 0.04382562
3229 | 0.03298725 | 0.03263769 | 0.03571088 | 0.03671516 | 0.03635393 | 0.03730501 | 0.03603629 | 0.03986613 | 0.03582327 | 0.03824034 | 0.03871375 | 0.03913381 | 0.04709883 | 0.042332 | 0.04072134 | 0.03993773 | 0.04001541 | 0.04069835 | 0.0423084 | 0.04349199
3230 | 0.03329949 | 0.03319359 | 0.03572677 | 0.03577454 | 0.03663616 | 0.03689895 | 0.03633636 | 0.03944407 | 0.03639136 | 0.03781595 | 0.0389351 | 0.0391116 | 0.04640957 | 0.04246239 | 0.04002966 | 0.04015568 | 0.03957348 | 0.04037361 | 0.04238689 | 0.04349644
3231 | 0.0331829 | 0.03350527 | 0.03613185 | 0.03666922 | 0.03636918 | 0.03657143 | 0.03599442 | 0.03951105 | 0.03628335 | 0.03813497 | 0.03846154 | 0.03884509 | 0.04676768 | 0.04184646 | 0.04027682 | 0.04002076 | 0.04004622 | 0.04040757 | 0.04313192 | 0.04319537
3232 | 0.0331415 | 0.03293903 | 0.03606037 | 0.03683002 | 0.03700229 | 0.03678049 | 0.03626657 | 0.03983936 | 0.03637865 | 0.03805521 | 0.0384164 | 0.0391005 | 0.04739639 | 0.04183643 | 0.04015324 | 0.04028023 | 0.03918294 | 0.04011645 | 0.04337177 | 0.04392794
3233 | 0.03359269 | 0.03302151 | 0.03629365 | 0.03706738 | 0.03667429 | 0.03671777 | 0.03609637 | 0.03993307 | 0.03630006 | 0.03784663 | 0.038657 | 0.03948946 | 0.04632979 | 0.04277332 | 0.04063272 | 0.04015049 | 0.03984592 | 0.04038331 | 0.04386814 | 0.04351868
3234 | 0.03338973 | 0.03283855 | 0.03621128 | 0.03585441 | 0.03684211 | 0.03721254 | 0.03665038 | 0.04016734 | 0.03628735 | 0.03883578 | 0.03938878 | 0.0391005 | 0.04666135 | 0.04211741 | 0.04052892 | 0.0407417 | 0.03902314 | 0.04029597 | 0.04360074 | 0.04329328
3235 | 0.03311139 | 0.03316129 | 0.03613185 | 0.0362682 | 0.03696415 | 0.03751393 | 0.03686192 | 0.04002008 | 0.03663914 | 0.0373849 | 0.03971014 | 0.0388784 | 0.04529819 | 0.04172691 | 0.04040534 | 0.04052932 | 0.03884319 | 0.04055313 | 0.04341328 | 0.04262244
3236 | 0.03281021 | 0.03277031 | 0.03605242 | 0.03664625 | 0.03699466 | 0.03778552 | 0.03651082 | 0.04006693 | 0.03684244 | 0.03813497 | 0.03916194 | 0.03925597 | 0.04640957 | 0.04185743 | 0.04074642 | 0.0405861 | 0.03953237 | 0.04053372 | 0.04326568 | 0.04270258
3237 | 0.03274616 | 0.03265899 | 0.03633042 | 0.03602299 | 0.03660305 | 0.03777855 | 0.03669923 | 0.03973878 | 0.03678526 | 0.0379816 | 0.03892812 | 0.03952275 | 0.04643085 | 0.04224285 | 0.04020772 | 0.0409751 | 0.03992809 | 0.0407032 | 0.0420868 | 0.04272484
3238 | 0.03309255 | 0.03341933 | 0.03618745 | 0.03648276 | 0.03592055 | 0.03767409 | 0.0364829 | 0.04009371 | 0.03712834 | 0.03786503 | 0.03883985 | 0.03958935 | 0.04547632 | 0.04176205 | 0.04037568 | 0.04026466 | 0.04064682 | 0.04054343 | 0.0427365 | 0.04293411
3239 | 0.03280262 | 0.03317561 | 0.03637014 | 0.03650575 | 0.03644275 | 0.0375766 | 0.03672715 | 0.0405087 | 0.03670902 | 0.03830061 | 0.03868852 | 0.03893889 | 0.04637766 | 0.04057789 | 0.04068216 | 0.03968847 | 0.04020544 | 0.0405968 | 0.04216528 | 0.04308549
3240 | 0.03257653 | 0.03297117 | 0.03634631 | 0.03632184 | 0.03592819 | 0.0369547 | 0.03625698 | 0.04021419 | 0.03659886 | 0.03786372 | 0.03829653 | 0.03914492 | 0.0455934 | 0.04166165 | 0.04048443 | 0.03965732 | 0.04054415 | 0.04051917 | 0.04263158 | 0.04331553
3241 | 0.03306615 | 0.03285637 | 0.03640191 | 0.03662069 | 0.03611917 | 0.03668061 | 0.03608939 | 0.04065552 | 0.03711563 | 0.03839877 | 0.03818927 | 0.03935036 | 0.04741233 | 0.04169177 | 0.04115119 | 0.03981308 | 0.04087269 | 0.04076662 | 0.04235457 | 0.04338674
3242 | 0.03282132 | 0.0327666 | 0.03653968 | 0.03664368 | 0.03672519 | 0.0364993 | 0.03622905 | 0.04047523 | 0.03662428 | 0.03744015 | 0.03900378 | 0.03915602 | 0.04699628 | 0.0422278 | 0.04089471 | 0.03943896 | 0.04051335 | 0.04082484 | 0.04269621 | 0.04436639
3243 | 0.0329607 | 0.03289219 | 0.03602065 | 0.03723583 | 0.03696415 | 0.03633194 | 0.03663643 | 0.04085619 | 0.03726811 | 0.03750767 | 0.03935687 | 0.03904444 | 0.0467766 | 0.04172691 | 0.04131917 | 0.03962078 | 0.03991264 | 0.04090689 | 0.04339945 | 0.04393238
3244 | 0.0331226 | 0.03278812 | 0.03598094 | 0.03681226 | 0.03722349 | 0.03628053 | 0.03681786 | 0.03995981 | 0.03677891 | 0.03794352 | 0.0388966 | 0.03925597 | 0.04609367 | 0.04217871 | 0.04137846 | 0.03989097 | 0.03902314 | 0.04121726 | 0.04246999 | 0.04351135
3245 | 0.03323549 | 0.03306799 | 0.03623511 | 0.03690421 | 0.03697941 | 0.03645746 | 0.03699232 | 0.04008032 | 0.03596692 | 0.03770411 | 0.03941399 | 0.03923931 | 0.04552183 | 0.04302909 | 0.04037587 | 0.04050337 | 0.03994347 | 0.04085881 | 0.04298108 | 0.04331553
3246 | 0.0331715 | 0.03324013 | 0.03677778 | 0.03676628 | 0.03705568 | 0.03664575 | 0.03687369 | 0.04013387 | 0.03624285 | 0.03793738 | 0.03927491 | 0.03903889 | 0.04634912 | 0.04187751 | 0.04081068 | 0.04015576 | 0.03957862 | 0.04104268 | 0.04268236 | 0.04295637
3247 | 0.03307362 | 0.03306079 | 0.03656871 | 0.03625767 | 0.03670992 | 0.03667364 | 0.03695743 | 0.04024096 | 0.03599873 | 0.03771025 | 0.03918663 | 0.03906667 | 0.04600852 | 0.04191767 | 0.04015826 | 0.04024403 | 0.03982528 | 0.04098011 | 0.04229561 | 0.04358255
3248 | 0.03318279 | 0.03301775 | 0.03655282 | 0.03698084 | 0.03608098 | 0.03742857 | 0.03702722 | 0.03973878 | 0.03594784 | 0.03819521 | 0.03878233 | 0.03938368 | 0.0458595 | 0.04096482 | 0.04104795 | 0.03958442 | 0.0387963 | 0.04112027 | 0.04296399 | 0.04284506
3249 | 0.03280985 | 0.03260495 | 0.03644956 | 0.03681226 | 0.03628724 | 0.03729617 | 0.03631285 | 0.03951072 | 0.03556334 | 0.03727273 | 0.03887697 | 0.03913333 | 0.045623 | 0.04148167 | 0.04114187 | 0.03996364 | 0.0393162 | 0.04132881 | 0.04206467 | 0.04318789
3250 | 0.03290782 | 0.03282747 | 0.03650516 | 0.03630368 | 0.03612681 | 0.0372892 | 0.03611461 | 0.03995311 | 0.03588422 | 0.03737101 | 0.0390227 | 0.0389 | 0.04610431 | 0.04193872 | 0.04096886 | 0.03934511 | 0.03992292 | 0.04097963 | 0.04267775 | 0.04319234
3251 | 0.03298317 | 0.03259044 | 0.03655282 | 0.0359816 | 0.03618793 | 0.03731707 | 0.03600978 | 0.0394437 | 0.03659886 | 0.03711916 | 0.03868139 | 0.03893274 | 0.04751728 | 0.04172777 | 0.0411913 | 0.03932952 | 0.03979959 | 0.0413967 | 0.04317028 | 0.04333037
3252 | 0.03358916 | 0.03269086 | 0.03639396 | 0.03694253 | 0.03668702 | 0.03732404 | 0.03685056 | 0.04002009 | 0.03678322 | 0.03713583 | 0.03837855 | 0.03885492 | 0.04713298 | 0.04209839 | 0.04046983 | 0.04022845 | 0.0403133 | 0.04017476 | 0.04334102 | 0.0435692
3253 | 0.03347257 | 0.0327304 | 0.03630366 | 0.03678927 | 0.03636364 | 0.03752613 | 0.0363757 | 0.03984595 | 0.03631679 | 0.03793738 | 0.03871924 | 0.03916111 | 0.04697872 | 0.04161226 | 0.04092437 | 0.04014026 | 0.04023638 | 0.04027184 | 0.04347946 | 0.04321906
3254 | 0.03317145 | 0.03303197 | 0.03638315 | 0.03651074 | 0.0370229 | 0.03728033 | 0.03679469 | 0.04008038 | 0.03627226 | 0.03769042 | 0.03898423 | 0.03896053 | 0.04649468 | 0.04201406 | 0.04007917 | 0.04068536 | 0.04098563 | 0.0403835 | 0.04363636 | 0.04369826
3255 | 0.0336456 | 0.03327236 | 0.03633545 | 0.03603223 | 0.03718321 | 0.03677824 | 0.03682961 | 0.04058233 | 0.03693579 | 0.03848466 | 0.03929382 | 0.03917778 | 0.04646621 | 0.04187343 | 0.04047478 | 0.04003117 | 0.04096509 | 0.04020388 | 0.04400369 | 0.04389853
3256 | 0.03308483 | 0.03306781 | 0.03626391 | 0.03709579 | 0.03691603 | 0.03723152 | 0.03721563 | 0.04044206 | 0.03701208 | 0.03727273 | 0.03909148 | 0.03925556 | 0.04677128 | 0.04196384 | 0.04065776 | 0.04086663 | 0.03973265 | 0.04032524 | 0.04348408 | 0.04328584
3257 | 0.03330322 | 0.03287391 | 0.03583134 | 0.036132 | 0.03714504 | 0.0373152 | 0.03685056 | 0.04043537 | 0.03669211 | 0.03785012 | 0.03930643 | 0.03886048 | 0.04567625 | 0.04221497 | 0.04022761 | 0.04071651 | 0.03935733 | 0.04026214 | 0.04349792 | 0.04350245
3258 | 0.0332618 | 0.03252181 | 0.03612083 | 0.03659509 | 0.03649351 | 0.03781185 | 0.03695531 | 0.04044206 | 0.03674507 | 0.03767813 | 0.03941362 | 0.03923889 | 0.04613092 | 0.04210949 | 0.04108749 | 0.04036864 | 0.03958355 | 0.04090733 | 0.04290859 | 0.04338229
3259 | 0.03341238 | 0.03308214 | 0.03606518 | 0.03664877 | 0.03655462 | 0.03763066 | 0.03621244 | 0.04043537 | 0.03688493 | 0.03737554 | 0.03845328 | 0.03906059 | 0.04524774 | 0.04227524 | 0.04041564 | 0.04008831 | 0.03975321 | 0.04056311 | 0.04256351 | 0.04267706
3260 | 0.03339356 | 0.0328056 | 0.03616852 | 0.03653374 | 0.03642475 | 0.03760976 | 0.03645003 | 0.0400067 | 0.0367112 | 0.03762285 | 0.03828283 | 0.03956111 | 0.0457295 | 0.04178894 | 0.04034142 | 0.03997922 | 0.03930041 | 0.04023786 | 0.04221349 | 0.04237862
3261 | 0.03338227 | 0.03303187 | 0.03660572 | 0.03624712 | 0.03616972 | 0.03721757 | 0.03597484 | 0.03992627 | 0.03652036 | 0.03755378 | 0.03832071 | 0.0393 | 0.04618743 | 0.04182412 | 0.04042058 | 0.04042575 | 0.03902263 | 0.03959184 | 0.04238799 | 0.04277506
3262 | 0.03346132 | 0.03312877 | 0.03618442 | 0.03639571 | 0.03673797 | 0.0368388 | 0.03615653 | 0.04008713 | 0.03610439 | 0.03875998 | 0.03861742 | 0.03892162 | 0.04652475 | 0.04242592 | 0.0399703 | 0.03978701 | 0.04013361 | 0.04058738 | 0.04239723 | 0.04359591
3263 | 0.03298678 | 0.03321133 | 0.03636725 | 0.03712644 | 0.0371145 | 0.03625698 | 0.0356014 | 0.03995308 | 0.03627863 | 0.03874156 | 0.03873737 | 0.03933852 | 0.04734574 | 0.041272 | 0.04065314 | 0.03973493 | 0.03945473 | 0.04046117 | 0.04238447 | 0.04343277
3264 | 0.03334463 | 0.03310724 | 0.03592681 | 0.03660276 | 0.03735115 | 0.03637823 | 0.03587413 | 0.04011394 | 0.03660305 | 0.0379914 | 0.03936909 | 0.03918288 | 0.04611821 | 0.04206429 | 0.04015842 | 0.04019221 | 0.03982519 | 0.04004371 | 0.0426097 | 0.0435603
3265 | 0.03300181 | 0.03335486 | 0.03603023 | 0.03683282 | 0.03708397 | 0.03579609 | 0.03587413 | 0.04030141 | 0.03611712 | 0.03841621 | 0.04013241 | 0.03975556 | 0.04746277 | 0.04244601 | 0.04057892 | 0.04 | 0.03955247 | 0.04048058 | 0.04303926 | 0.04381842
3266 | 0.03343499 | 0.03273002 | 0.0360541 | 0.03645706 | 0.0367838 | 0.03653175 | 0.0363522 | 0.04046216 | 0.03617441 | 0.0375169 | 0.03998739 | 0.03888271 | 0.04699308 | 0.04223004 | 0.04130564 | 0.03990649 | 0.04040082 | 0.04066505 | 0.04317636 | 0.04380952
3267 | 0.03312239 | 0.03276234 | 0.03617343 | 0.03694785 | 0.03669977 | 0.03721757 | 0.03633124 | 0.04077696 | 0.03628899 | 0.03781941 | 0.03866162 | 0.03904391 | 0.04623003 | 0.04165829 | 0.04033152 | 0.03992204 | 0.04051387 | 0.0407767 | 0.04329178 | 0.04325913
3268 | 0.03323164 | 0.03273726 | 0.0363434 | 0.03610898 | 0.03630734 | 0.03722455 | 0.03594406 | 0.04061621 | 0.03609803 | 0.03831695 | 0.03944479 | 0.03889878 | 0.04650878 | 0.04075453 | 0.04082138 | 0.04055556 | 0.04032888 | 0.04025741 | 0.0434626 | 0.04311665
3269 | 0.03300181 | 0.03335845 | 0.03646264 | 0.03649271 | 0.0358531 | 0.03793728 | 0.03670161 | 0.0406363 | 0.03642903 | 0.03765212 | 0.03875 | 0.03901612 | 0.04538625 | 0.04237067 | 0.03994059 | 0.04021299 | 0.04084746 | 0.0406699 | 0.04266513 | 0.04390743
3270 | 0.03279819 | 0.03373507 | 0.03618934 | 0.03656178 | 0.03641437 | 0.03778243 | 0.03649196 | 0.04027461 | 0.03563694 | 0.03844595 | 0.03830069 | 0.03903782 | 0.0462886 | 0.04178894 | 0.04034158 | 0.04003638 | 0.04052415 | 0.04075243 | 0.04298383 | 0.04395194
3271 | 0.03298293 | 0.03293116 | 0.03613365 | 0.03585253 | 0.03665138 | 0.03794979 | 0.03632168 | 0.03967807 | 0.0363781 | 0.03770744 | 0.03809223 | 0.03920511 | 0.04610224 | 0.0418794 | 0.04067788 | 0.04047792 | 0.04027749 | 0.04046117 | 0.04302079 | 0.04333482
3272 | 0.03281321 | 0.03326873 | 0.03634845 | 0.03609363 | 0.036822 | 0.03760112 | 0.03602098 | 0.03955734 | 0.03697837 | 0.03849509 | 0.03899621 | 0.03972222 | 0.04612354 | 0.0424661 | 0.04035644 | 0.04071169 | 0.04052929 | 0.04059709 | 0.04342567 | 0.04329029
3273 | 0.0332693 | 0.03301379 | 0.03650756 | 0.03656178 | 0.03710466 | 0.03670621 | 0.03622378 | 0.03989946 | 0.03721374 | 0.03824939 | 0.03977301 | 0.03894327 | 0.04715426 | 0.0421407 | 0.04126607 | 0.04088266 | 0.04026221 | 0.0408835 | 0.04328717 | 0.04315367
3274 | 0.03293758 | 0.03277293 | 0.03646778 | 0.03696319 | 0.03685256 | 0.03660615 | 0.03631469 | 0.03994638 | 0.03677276 | 0.03799631 | 0.03920505 | 0.03910456 | 0.04666312 | 0.04194472 | 0.04038119 | 0.0404987 | 0.03997943 | 0.04080583 | 0.04273903 | 0.04322494
3275 | 0.03280932 | 0.03279095 | 0.03643596 | 0.03620875 | 0.03679908 | 0.03621508 | 0.03607692 | 0.04012735 | 0.03727099 | 0.03824939 | 0.03902146 | 0.03903226 | 0.04711549 | 0.04151332 | 0.04119683 | 0.04045195 | 0.03937757 | 0.04054395 | 0.04298383 | 0.04313586
3276 | 0.03295262 | 0.03275137 | 0.03648369 | 0.03593702 | 0.03664373 | 0.03652933 | 0.03668064 | 0.04052914 | 0.03651814 | 0.03781807 | 0.03931861 | 0.03937743 | 0.04715274 | 0.04197487 | 0.04026238 | 0.04033784 | 0.0391508 | 0.04051967 | 0.04322402 | 0.04259358
3277 | 0.03260919 | 0.03314661 | 0.03644391 | 0.03719325 | 0.03659786 | 0.03655028 | 0.03698113 | 0.04102478 | 0.03681731 | 0.03833538 | 0.03924921 | 0.03919355 | 0.04634185 | 0.04236683 | 0.04032673 | 0.04069091 | 0.03928461 | 0.04109709 | 0.0428776 | 0.0441255
3278 | 0.03271863 | 0.03326153 | 0.03607796 | 0.03651573 | 0.0366055 | 0.03690642 | 0.03690426 | 0.04049598 | 0.03666454 | 0.03785495 | 0.03924242 | 0.03911568 | 0.04735106 | 0.04191554 | 0.04065809 | 0.03989605 | 0.03904272 | 0.04118932 | 0.04307621 | 0.04389853
3279 | 0.03305439 | 0.03302446 | 0.03597134 | 0.03634689 | 0.03679664 | 0.03713887 | 0.0367645 | 0.04042225 | 0.03679822 | 0.03803934 | 0.03866793 | 0.03957198 | 0.04617678 | 0.04190045 | 0.04012376 | 0.0398908 | 0.0396142 | 0.04124272 | 0.04227 | 0.04408545
3280 | 0.0330657 | 0.03353074 | 0.03599522 | 0.03611367 | 0.03668196 | 0.03744592 | 0.03677149 | 0.04030831 | 0.03661362 | 0.03765827 | 0.03870581 | 0.03921023 | 0.04640575 | 0.04221106 | 0.04071782 | 0.03946958 | 0.03940813 | 0.04102913 | 0.04245492 | 0.0440899
3281 | 0.03325797 | 0.03324356 | 0.03615446 | 0.03655411 | 0.03689602 | 0.03764131 | 0.03680643 | 0.04018097 | 0.03635032 | 0.03715252 | 0.03846494 | 0.03921023 | 0.04626198 | 0.04254271 | 0.04013868 | 0.03961518 | 0.04001029 | 0.0412233 | 0.04254621 | 0.04355298
3282 | 0.03311094 | 0.03294891 | 0.03627685 | 0.03633641 | 0.03636572 | 0.03771967 | 0.03627972 | 0.0393557 | 0.03684914 | 0.03785495 | 0.03858497 | 0.03923804 | 0.04563133 | 0.04201106 | 0.04083622 | 0.03972439 | 0.04010797 | 0.04127184 | 0.04253814 | 0.04404984
3283 | 0.03331449 | 0.03260354 | 0.03626094 | 0.03597542 | 0.03691896 | 0.0371598 | 0.03616084 | 0.03984574 | 0.03608917 | 0.03786724 | 0.03849653 | 0.03851976 | 0.04631523 | 0.04166415 | 0.04098466 | 0.03948491 | 0.04062179 | 0.04055852 | 0.04298521 | 0.04296659
3284 | 0.03328434 | 0.03251375 | 0.03665076 | 0.03643899 | 0.03681957 | 0.03712291 | 0.03604619 | 0.04060992 | 0.03643312 | 0.03814997 | 0.03875553 | 0.03897607 | 0.04636315 | 0.04184515 | 0.04063861 | 0.04032225 | 0.0406372 | 0.04066537 | 0.0430915 | 0.04382458
3285 | 0.03303925 | 0.03375686 | 0.03637232 | 0.0366769 | 0.03650612 | 0.03695531 | 0.03637063 | 0.03993964 | 0.03598089 | 0.03799631 | 0.03885028 | 0.03873678 | 0.04660809 | 0.04301858 | 0.04074257 | 0.03976079 | 0.04045758 | 0.04093735 | 0.04287431 | 0.04326058
3286 | 0.03291096 | 0.03265746 | 0.03677804 | 0.0365848 | 0.03648049 | 0.03667598 | 0.03633566 | 0.04042225 | 0.03616561 | 0.03763838 | 0.03957702 | 0.03906007 | 0.0465442 | 0.04275879 | 0.04019316 | 0.04052495 | 0.04086845 | 0.04150898 | 0.04392428 | 0.04312249
3287 | 0.0333974 | 0.03270786 | 0.03656325 | 0.03645929 | 0.03635042 | 0.03685754 | 0.03670629 | 0.04030831 | 0.0361465 | 0.03800246 | 0.03948864 | 0.0388759 | 0.04615876 | 0.04234171 | 0.04117269 | 0.04024948 | 0.04089414 | 0.04117961 | 0.04393352 | 0.04342539
3288 | 0.03341623 | 0.03311779 | 0.03651551 | 0.03677667 | 0.03662844 | 0.03665269 | 0.03657343 | 0.04073727 | 0.03628025 | 0.03773063 | 0.03988013 | 0.03884808 | 0.04706227 | 0.0418904 | 0.04086634 | 0.04029626 | 0.03999486 | 0.0408932 | 0.04359815 | 0.04239857
3289 | 0.03337479 | 0.03313578 | 0.03649165 | 0.03689946 | 0.03681193 | 0.03667365 | 0.03723969 | 0.04030831 | 0.03700191 | 0.03763838 | 0.03941288 | 0.0389872 | 0.04693823 | 0.04160966 | 0.04114795 | 0.04045218 | 0.03973765 | 0.04092763 | 0.04380425 | 0.0426738
3290 | 0.03311843 | 0.033301 | 0.03628185 | 0.03632104 | 0.03637337 | 0.03701117 | 0.0366014 | 0.04002012 | 0.03595284 | 0.03791513 | 0.03903409 | 0.03883139 | 0.04670927 | 0.04222222 | 0.04130628 | 0.0400936 | 0.03941843 | 0.04078193 | 0.04353811 | 0.0428877
3291 | 0.03303541 | 0.0322974 | 0.03626592 | 0.03649002 | 0.0367737 | 0.03668763 | 0.03665734 | 0.04002683 | 0.03650318 | 0.03758154 | 0.03907828 | 0.0392881 | 0.04670927 | 0.04146378 | 0.04119248 | 0.04046778 | 0.04004115 | 0.04040311 | 0.04357044 | 0.04350557
3292 | 0.03301278 | 0.03321479 | 0.03621815 | 0.03625192 | 0.03681193 | 0.03704609 | 0.03651049 | 0.03996647 | 0.03625239 | 0.03795203 | 0.03847757 | 0.03883695 | 0.04598828 | 0.0423278 | 0.04179525 | 0.04044202 | 0.03961915 | 0.04021866 | 0.04326248 | 0.04392698
3293 | 0.03327678 | 0.03320039 | 0.03672235 | 0.0362212 | 0.03704893 | 0.03712291 | 0.03641259 | 0.0400939 | 0.03678981 | 0.03865396 | 0.03855247 | 0.03886477 | 0.04568763 | 0.04227753 | 0.04037147 | 0.04126753 | 0.03964488 | 0.04019436 | 0.04254276 | 0.0439537
3294 | 0.03353686 | 0.03290197 | 0.03667994 | 0.03658218 | 0.03701835 | 0.0372486 | 0.03631211 | 0.03989269 | 0.03625239 | 0.03769988 | 0.03843236 | 0.03907624 | 0.04598614 | 0.04211664 | 0.04123701 | 0.04088877 | 0.04002572 | 0.04068966 | 0.04310074 | 0.04459279
3295 | 0.03335218 | 0.03318961 | 0.03675955 | 0.03632104 | 0.03679664 | 0.03719274 | 0.03638209 | 0.04034876 | 0.03644586 | 0.03802583 | 0.03919141 | 0.03911519 | 0.04638253 | 0.0417002 | 0.04084158 | 0.04106494 | 0.04043724 | 0.04041788 | 0.04278779 | 0.04442368
3296 | 0.03356699 | 0.03265372 | 0.0366879 | 0.03669739 | 0.03676358 | 0.03715782 | 0.03623513 | 0.04032864 | 0.03699363 | 0.03740923 | 0.03895136 | 0.0393044 | 0.04598081 | 0.04121792 | 0.04064851 | 0.04048857 | 0.04030864 | 0.04076736 | 0.04226642 | 0.04424566
3297 | 0.0333748 | 0.03301704 | 0.0370008 | 0.03608762 | 0.03684774 | 0.03777235 | 0.03668531 | 0.04047619 | 0.03698089 | 0.03813653 | 0.03945076 | 0.03845768 | 0.04592217 | 0.04209256 | 0.04077723 | 0.03986472 | 0.03975811 | 0.04015557 | 0.04303745 | 0.04394479
3298 | 0.03351804 | 0.03236183 | 0.03636146 | 0.03618755 | 0.03730122 | 0.03739525 | 0.03688112 | 0.04097855 | 0.03700637 | 0.03841426 | 0.0390398 | 0.03910406 | 0.04681576 | 0.0418159 | 0.04054978 | 0.04025481 | 0.04021605 | 0.04023324 | 0.04262136 | 0.0433853
3299 | 0.03333333 | 0.03277238 | 0.03607968 | 0.0365361 | 0.03594946 | 0.03756983 | 0.03673198 | 0.03992622 | 0.03676433 | 0.03753231 | 0.03965909 | 0.03880846 | 0.04665956 | 0.04230382 | 0.04156358 | 0.0398127 | 0.04036523 | 0.0403207 | 0.04312991 | 0.04349666
3300 | 0.03305794 | 0.03333333 | 0.03671975 | 0.03643625 | 0.03651109 | 0.0375 | 0.03695804 | 0.03971141 | 0.03676433 | 0.03815498 | 0.0387737 | 0.03876949 | 0.04724175 | 0.04264454 | 0.03987611 | 0.03934409 | 0.04009774 | 0.04067055 | 0.04275543 | 0.0433066
3301 | 0.03328431 | 0.03322191 | 0.03656051 | 0.03646697 | 0.03635528 | 0.03738128 | 0.03637509 | 0.03961074 | 0.0362269 | 0.03798893 | 0.03893872 | 0.03919866 | 0.04656367 | 0.04266466 | 0.04043586 | 0.03947944 | 0.04013374 | 0.04082564 | 0.04283865 | 0.04322638
3302 | 0.0331221 | 0.03346987 | 0.03669586 | 0.03639508 | 0.03649579 | 0.03740922 | 0.03642407 | 0.03996644 | 0.03660293 | 0.03803813 | 0.03885028 | 0.0389922 | 0.04693291 | 0.04263449 | 0.04046558 | 0.03994797 | 0.04039095 | 0.04044704 | 0.04330869 | 0.04322193
3303 | 0.03286539 | 0.03294498 | 0.03673567 | 0.03662826 | 0.03640123 | 0.03713487 | 0.03609944 | 0.03983221 | 0.03629063 | 0.03860479 | 0.03922931 | 0.03916481 | 0.04685836 | 0.04156014 | 0.04089153 | 0.04034841 | 0.04030864 | 0.04057823 | 0.04276468 | 0.04334521
3304 | 0.03300509 | 0.03358844 | 0.03679936 | 0.03693548 | 0.03611026 | 0.03728352 | 0.03621414 | 0.04005369 | 0.03635437 | 0.03788308 | 0.03863464 | 0.03879733 | 0.0458209 | 0.04175138 | 0.04050025 | 0.04050962 | 0.03943357 | 0.04069971 | 0.04371072 | 0.04343583
3305 | 0.03255551 | 0.03299169 | 0.0367914 | 0.03660522 | 0.03722477 | 0.03714186 | 0.0363331 | 0.0413941 | 0.03614796 | 0.03848093 | 0.03836283 | 0.03941569 | 0.04663825 | 0.04205734 | 0.04043112 | 0.04067603 | 0.03915036 | 0.04036929 | 0.04376905 | 0.0439715
3306 | 0.03308432 | 0.03266408 | 0.03652866 | 0.03686636 | 0.03700077 | 0.03679245 | 0.03655003 | 0.04093834 | 0.03640535 | 0.03830873 | 0.03900821 | 0.03917038 | 0.045856 | 0.04237425 | 0.0415 | 0.04065003 | 0.03984045 | 0.04028196 | 0.04371996 | 0.0435412
3307 | 0.03281622 | 0.03279732 | 0.03683917 | 0.03652575 | 0.03732976 | 0.03697414 | 0.03691393 | 0.04060362 | 0.03644997 | 0.03834563 | 0.03892541 | 0.0389755 | 0.04648375 | 0.04314731 | 0.04035183 | 0.04040042 | 0.03994853 | 0.04058795 | 0.04360906 | 0.04431879
3308 | 0.03322015 | 0.03270725 | 0.03644622 | 0.03634128 | 0.03727621 | 0.03704403 | 0.0369909 | 0.04073776 | 0.03636711 | 0.03870928 | 0.03905243 | 0.03920379 | 0.04608742 | 0.04208354 | 0.04067855 | 0.04049922 | 0.03965499 | 0.04101555 | 0.04365065 | 0.04429653
3309 | 0.03343517 | 0.03304198 | 0.03644622 | 0.03674347 | 0.03725325 | 0.03709993 | 0.0370979 | 0.0406841 | 0.0367304 | 0.03770462 | 0.0391156 | 0.03919265 | 0.04686734 | 0.04271493 | 0.04002975 | 0.04056682 | 0.03908295 | 0.04081633 | 0.04387246 | 0.04385301
3310 | 0.03290681 | 0.03321109 | 0.03631076 | 0.03668203 | 0.03655436 | 0.03720475 | 0.03653604 | 0.04016779 | 0.03704908 | 0.03874001 | 0.03973485 | 0.03935412 | 0.04741214 | 0.04279035 | 0.04071322 | 0.04021332 | 0.04029336 | 0.04115104 | 0.04383549 | 0.04399377
3311 | 0.03323147 | 0.03360647 | 0.0360239 | 0.03639508 | 0.03663093 | 0.03730259 | 0.03659202 | 0.04012752 | 0.03725478 | 0.03787692 | 0.03931143 | 0.03905902 | 0.04690996 | 0.04206341 | 0.04031715 | 0.04102444 | 0.04055556 | 0.04131132 | 0.04321313 | 0.0423149
3312 | 0.03262717 | 0.03340164 | 0.03582137 | 0.03611837 | 0.03614089 | 0.03804606 | 0.03629552 | 0.04008054 | 0.0371383 | 0.03854244 | 0.03927985 | 0.0394098 | 0.04687267 | 0.04176145 | 0.04062934 | 0.04084763 | 0.04024189 | 0.04115104 | 0.04224433 | 0.04336453
3313 | 0.03266485 | 0.03319668 | 0.03604466 | 0.03644889 | 0.0367075 | 0.03693007 | 0.03616947 | 0.04011409 | 0.03749682 | 0.03851784 | 0.03895702 | 0.03944878 | 0.04667555 | 0.04247485 | 0.04121842 | 0.04069163 | 0.04067387 | 0.04061224 | 0.04249422 | 0.04319073
3314 | 0.03266485 | 0.03300237 | 0.03611643 | 0.0371275 | 0.03662328 | 0.03634965 | 0.03628151 | 0.04019463 | 0.03711918 | 0.03784615 | 0.03900759 | 0.03895323 | 0.0465032 | 0.04254024 | 0.04031715 | 0.04095164 | 0.04009264 | 0.04044725 | 0.04254049 | 0.04313725
3315 | 0.03304643 | 0.03322904 | 0.03621514 | 0.03725806 | 0.03679939 | 0.03690909 | 0.03592852 | 0.04062374 | 0.03661568 | 0.03883149 | 0.03807717 | 0.03933185 | 0.04639659 | 0.04273642 | 0.04141089 | 0.04044225 | 0.0406176 | 0.04096696 | 0.0426827 | 0.04347439
3316 | 0.03342767 | 0.03318584 | 0.03648606 | 0.03667948 | 0.03746748 | 0.03644755 | 0.03606167 | 0.04071764 | 0.03612883 | 0.03775246 | 0.03867257 | 0.03924833 | 0.04610667 | 0.04215903 | 0.0402775 | 0.0401873 | 0.04067387 | 0.04101555 | 0.04217492 | 0.04348039
3317 | 0.03308041 | 0.0330095 | 0.03626295 | 0.03745776 | 0.03765876 | 0.03666434 | 0.03628151 | 0.04039597 | 0.03545977 | 0.03829538 | 0.0392988 | 0.03948775 | 0.04605867 | 0.0421691 | 0.04085191 | 0.04066563 | 0.04053498 | 0.04086978 | 0.04253586 | 0.04421193
3318 | 0.03371804 | 0.0331391 | 0.03667729 | 0.03671791 | 0.03733741 | 0.03579132 | 0.03669468 | 0.04059691 | 0.03622846 | 0.037383 | 0.03840607 | 0.0394265 | 0.04647655 | 0.04211877 | 0.03994051 | 0.03976054 | 0.04018013 | 0.04076288 | 0.04380776 | 0.0435205
3319 | 0.03354839 | 0.03390836 | 0.03647809 | 0.03638739 | 0.03702144 | 0.0371768 | 0.03691393 | 0.0404698 | 0.03565773 | 0.03836923 | 0.03929204 | 0.03962138 | 0.04670043 | 0.04165156 | 0.0404559 | 0.04005726 | 0.03967559 | 0.04146673 | 0.04376155 | 0.04386192
3320 | 0.03329937 | 0.0334556 | 0.03650199 | 0.03684858 | 0.0370291 | 0.03737945 | 0.03659664 | 0.04028188 | 0.0362859 | 0.03868389 | 0.03850727 | 0.03959354 | 0.04733085 | 0.04168177 | 0.04090684 | 0.04001562 | 0.03908295 | 0.04062713 | 0.04329635 | 0.04378174
3321 | 0.03351823 | 0.03289062 | 0.03660558 | 0.03634615 | 0.03652374 | 0.03706993 | 0.03677871 | 0.04000672 | 0.03643495 | 0.03740148 | 0.03948799 | 0.03933185 | 0.04641258 | 0.04193857 | 0.04025781 | 0.040359 | 0.03979403 | 0.0410447 | 0.04362754 | 0.04477081
3322 | 0.03322763 | 0.03278618 | 0.03666135 | 0.03662567 | 0.036 | 0.03765199 | 0.0364916 | 0.03991941 | 0.03732951 | 0.03800615 | 0.03908344 | 0.03956013 | 0.04678571 | 0.04246603 | 0.04139178 | 0.04061394 | 0.0396035 | 0.04090379 | 0.04318077 | 0.04397773
3323 | 0.03355218 | 0.03292301 | 0.03709163 | 0.03604615 | 0.03585123 | 0.03729371 | 0.03626489 | 0.04051007 | 0.03690051 | 0.03769089 | 0.03927307 | 0.03932033 | 0.04641791 | 0.04255662 | 0.0406442 | 0.03985945 | 0.03979403 | 0.04131681 | 0.0430666 | 0.04323529
3324 | 0.03366908 | 0.03305259 | 0.03664542 | 0.03654881 | 0.03643678 | 0.03737247 | 0.03613174 | 0.04065772 | 0.03728489 | 0.03864615 | 0.03962729 | 0.03943207 | 0.04618667 | 0.04285714 | 0.04156436 | 0.04038502 | 0.04 | 0.04149587 | 0.04262379 | 0.04379065
3325 | 0.03338995 | 0.03219459 | 0.03666932 | 0.03678709 | 0.0364751 | 0.03765199 | 0.0359986 | 0.04061745 | 0.03683673 | 0.0380665 | 0.03845035 | 0.0392312 | 0.04569904 | 0.04212991 | 0.04001984 | 0.039796875 | 0.03965997 | 0.04119048 | 0.04297872 | 0.04327094
3326 | 0.03366157 | 0.03284372 | 0.03667729 | 0.03633077 | 0.03695253 | 0.03650105 | 0.03624387 | 0.04071141 | 0.03700893 | 0.03795567 | 0.03917193 | 0.03943207 | 0.04592 | 0.04252642 | 0.04085233 | 0.03985424 | 0.04068966 | 0.04142788 | 0.04338113 | 0.04355615
3327 | 0.0330879 | 0.03290127 | 0.03700398 | 0.03626154 | 0.03717458 | 0.03742138 | 0.03629292 | 0.04056376 | 0.03682398 | 0.03796798 | 0.03842505 | 0.03932033 | 0.04696162 | 0.04201913 | 0.0406594 | 0.03990625 | 0.04112654 | 0.04071949 | 0.04291859 | 0.04274632
3328 | 0.03312188 | 0.03295528 | 0.03657895 | 0.03687932 | 0.0375746 | 0.03677397 | 0.03651961 | 0.04002686 | 0.0367602 | 0.03789409 | 0.03888046 | 0.03866221 | 0.0466258 | 0.04203927 | 0.04067427 | 0.03923919 | 0.04089038 | 0.04057851 | 0.04451732 | 0.0431342
3329 | 0.03321251 | 0.03313175 | 0.03642743 | 0.03658462 | 0.03742726 | 0.03702797 | 0.03695378 | 0.03957661 | 0.03730402 | 0.03807882 | 0.03775807 | 0.03892419 | 0.04756526 | 0.04214502 | 0.0416741 | 0.04072841 | 0.04046835 | 0.04056393 | 0.04432994 | 0.04359626
3330 | 0.03290264 | 0.03263806 | 0.03670916 | 0.03626154 | 0.03689127 | 0.03729371 | 0.03656162 | 0.04028878 | 0.03711735 | 0.03783867 | 0.03873498 | 0.03847269 | 0.0469403 | 0.04260191 | 0.04067923 | 0.04083767 | 0.04011329 | 0.0405299 | 0.0439695 | 0.04310745
3331 | 0.03338996 | 0.03327214 | 0.0367012 | 0.03629231 | 0.03662835 | 0.03716084 | 0.03648914 | 0.04040296 | 0.03705357 | 0.03796798 | 0.03901328 | 0.03914206 | 0.04734683 | 0.04263714 | 0.04199505 | 0.0408845 | 0.04083376 | 0.04056393 | 0.04396671 | 0.04352496
3332 | 0.03320494 | 0.03338732 | 0.03657097 | 0.03740968 | 0.03634483 | 0.03794549 | 0.03648914 | 0.04075168 | 0.03650925 | 0.03822044 | 0.03930468 | 0.03888517 | 0.04651733 | 0.04222054 | 0.04081764 | 0.04083767 | 0.04051981 | 0.04054448 | 0.04390199 | 0.04336157
3333 | 0.03319361 | 0.03344489 | 0.03641148 | 0.03674615 | 0.03685824 | 0.03715385 | 0.03615978 | 0.04083893 | 0.03656669 | 0.0383436 | 0.03932321 | 0.03931476 | 0.04634667 | 0.04206949 | 0.04141159 | 0.04117005 | 0.03988157 | 0.04090909 | 0.04302175 | 0.04406236
3334 | 0.0332087 | 0.03408478 | 0.03676236 | 0.0362 | 0.03665134 | 0.03770629 | 0.03653118 | 0.04077181 | 0.03644544 | 0.03799877 | 0.03891841 | 0.03929248 | 0.04645867 | 0.04205942 | 0.04067923 | 0.04112383 | 0.03928866 | 0.04057393 | 0.04258677 | 0.04417372
3335 | 0.03285342 | 0.03347728 | 0.03666667 | 0.03631538 | 0.03694253 | 0.03767133 | 0.03622985 | 0.04051041 | 0.03601533 | 0.03757856 | 0.03969659 | 0.03923077 | 0.04558698 | 0.0421148 | 0.04005952 | 0.03999479 | 0.03969088 | 0.04048152 | 0.04219444 | 0.04447661
3336 | 0.03278912 | 0.03375782 | 0.03657895 | 0.03697156 | 0.03737366 | 0.03710287 | 0.03651717 | 0.04009402 | 0.03608557 | 0.03787431 | 0.03896268 | 0.0396156 | 0.046736 | 0.04310518 | 0.04091225 | 0.04009896 | 0.03982483 | 0.04079728 | 0.04240741 | 0.04438753
3337 | 0.03296305 | 0.03278937 | 0.03641148 | 0.03658462 | 0.03746554 | 0.03708188 | 0.0365452 | 0.04040967 | 0.03630268 | 0.03787431 | 0.03992415 | 0.03985515 | 0.04534971 | 0.04293407 | 0.0402629 | 0.04005729 | 0.03971664 | 0.04046693 | 0.04312818 | 0.04389755
3338 | 0.03282685 | 0.03289033 | 0.03640862 | 0.03579677 | 0.03708046 | 0.03706088 | 0.03717087 | 0.03997312 | 0.03686662 | 0.03737978 | 0.03866456 | 0.03988858 | 0.04657067 | 0.04285355 | 0.04105055 | 0.04038522 | 0.04053038 | 0.04075352 | 0.04320685 | 0.04339127
3339 | 0.03318599 | 0.0331857 | 0.03657097 | 0.03633077 | 0.03681226 | 0.03713086 | 0.03728291 | 0.04024177 | 0.03744898 | 0.03814039 | 0.03942478 | 0.0392252 | 0.04644267 | 0.04219033 | 0.03991563 | 0.0407444 | 0.0397527 | 0.0410598 | 0.04419325 | 0.04263158
3340 | 0.03329178 | 0.03255135 | 0.03631285 | 0.03680769 | 0.03672797 | 0.03665966 | 0.03723389 | 0.04040296 | 0.03722577 | 0.03755391 | 0.03862658 | 0.03942061 | 0.04690832 | 0.04150202 | 0.04081309 | 0.04085372 | 0.04069001 | 0.0412828 | 0.04380204 | 0.0427074
3341 | 0.03277387 | 0.03334773 | 0.03613727 | 0.03658462 | 0.03672031 | 0.0369839 | 0.03678346 | 0.04081263 | 0.0373023 | 0.03763401 | 0.03879747 | 0.03938719 | 0.04750133 | 0.04271903 | 0.04081309 | 0.04041124 | 0.04080288 | 0.04101604 | 0.04384189 | 0.04275201
3342 | 0.03304614 | 0.03290825 | 0.0360814 | 0.03612779 | 0.03670245 | 0.03689993 | 0.03700771 | 0.04094631 | 0.03661774 | 0.03850985 | 0.03868354 | 0.03928651 | 0.04663467 | 0.04112903 | 0.0400744 | 0.04072358 | 0.04079815 | 0.04020925 | 0.04423486 | 0.04292596
3343 | 0.03281923 | 0.03316409 | 0.0362091 | 0.03659231 | 0.03689655 | 0.03680672 | 0.03680448 | 0.04073875 | 0.03646871 | 0.03785582 | 0.03816339 | 0.03950418 | 0.04735608 | 0.04193451 | 0.04042659 | 0.04104579 | 0.04088008 | 0.04069066 | 0.043321 | 0.04309991
3344 | 0.0329289 | 0.0329118 | 0.03649641 | 0.03652308 | 0.03688889 | 0.03703289 | 0.03652418 | 0.04062458 | 0.03631545 | 0.03853448 | 0.03982933 | 0.03929208 | 0.04614728 | 0.04259315 | 0.04009429 | 0.04031771 | 0.03912842 | 0.04076362 | 0.04358927 | 0.04433853
3345 | 0.03309149 | 0.03205281 | 0.03595847 | 0.03672308 | 0.03737165 | 0.03708188 | 0.03618513 | 0.04051041 | 0.03591693 | 0.03735512 | 0.03887342 | 0.03916945 | 0.04662933 | 0.04340715 | 0.04170466 | 0.039432 | 0.03981959 | 0.04063716 | 0.04286904 | 0.04398841
3346 | 0.03317084 | 0.03288649 | 0.03671189 | 0.03644342 | 0.03666411 | 0.03717285 | 0.03647966 | 0.04056414 | 0.03648787 | 0.03857759 | 0.03953827 | 0.03920847 | 0.04635005 | 0.04353622 | 0.04041171 | 0.03954664 | 0.04028336 | 0.04058366 | 0.04298473 | 0.04388146
3347 | 0.03339755 | 0.03191858 | 0.03682616 | 0.03696154 | 0.03737931 | 0.03687675 | 0.03658725 | 0.04011425 | 0.03630907 | 0.03857759 | 0.03876582 | 0.0389961 | 0.04647279 | 0.0422267 | 0.0403373 | 0.040109375 | 0.04001546 | 0.04090467 | 0.04343663 | 0.0441533
3348 | 0.03361659 | 0.03282146 | 0.0369697 | 0.03735588 | 0.03737931 | 0.03720084 | 0.0365007 | 0.03952925 | 0.03683472 | 0.03810844 | 0.03948134 | 0.03892917 | 0.04649947 | 0.04200504 | 0.04047123 | 0.03973945 | 0.03975258 | 0.04123481 | 0.04287963 | 0.04334819
3349 | 0.03312167 | 0.03330812 | 0.03675978 | 0.03626636 | 0.03700153 | 0.03727782 | 0.03661992 | 0.04028226 | 0.0373261 | 0.03851601 | 0.03931056 | 0.03891244 | 0.04585158 | 0.04207053 | 0.04033251 | 0.04025 | 0.03917999 | 0.04116189 | 0.04322999 | 0.04476615
3350 | 0.03331444 | 0.03376175 | 0.03672785 | 0.03632794 | 0.03684049 | 0.0370028 | 0.03665498 | 0.04041667 | 0.03722399 | 0.0378545 | 0.03834072 | 0.03891244 | 0.04657417 | 0.04210579 | 0.04097222 | 0.04099427 | 0.04042246 | 0.04110841 | 0.043 | 0.04360232
3351 | 0.03312543 | 0.03399568 | 0.03655227 | 0.03575501 | 0.03680982 | 0.03697479 | 0.0363885 | 0.04049026 | 0.03735163 | 0.03878695 | 0.03877215 | 0.03914668 | 0.04644077 | 0.04242317 | 0.03948858 | 0.04090578 | 0.04097837 | 0.04056907 | 0.04314669 | 0.04444543
3352 | 0.03311408 | 0.03312432 | 0.03657622 | 0.03688462 | 0.0370092 | 0.03710084 | 0.03610098 | 0.04066488 | 0.03681354 | 0.03870074 | 0.03878481 | 0.03921361 | 0.04674133 | 0.04217128 | 0.04100694 | 0.04144641 | 0.0407518 | 0.04109383 | 0.04283796 | 0.04400624
3353 | 0.03341646 | 0.03378335 | 0.0368316 | 0.03629715 | 0.03691718 | 0.03712185 | 0.03604912 | 0.04067159 | 0.03700064 | 0.03823783 | 0.03907595 | 0.03929208 | 0.04691733 | 0.04233753 | 0.04095734 | 0.04053646 | 0.04063852 | 0.04125425 | 0.04287963 | 0.04333928
3354 | 0.03335601 | 0.03359265 | 0.03657622 | 0.03635874 | 0.03672546 | 0.03728291 | 0.03616842 | 0.0410544 | 0.03663474 | 0.038867 | 0.03851805 | 0.03922476 | 0.04714667 | 0.04258812 | 0.04121963 | 0.04051042 | 0.03995876 | 0.04153622 | 0.04343822 | 0.04347303
3355 | 0.03323506 | 0.03324324 | 0.03707901 | 0.03640493 | 0.03726994 | 0.03729181 | 0.03618947 | 0.04001344 | 0.03648787 | 0.037836 | 0.03922785 | 0.03930842 | 0.04786247 | 0.04277442 | 0.04133862 | 0.04075482 | 0.04062822 | 0.04089008 | 0.04330093 | 0.04295272
3356 | 0.03348447 | 0.03272747 | 0.03687949 | 0.03713077 | 0.03704755 | 0.03759972 | 0.0362386 | 0.0396503 | 0.03679438 | 0.03853448 | 0.03950032 | 0.03930842 | 0.047296 | 0.04239295 | 0.0403871 | 0.04070833 | 0.04024214 | 0.04072957 | 0.04371587 | 0.04331847
3357 | 0.0331065 | 0.03306661 | 0.0368316 | 0.03688992 | 0.03714724 | 0.03757173 | 0.03646564 | 0.0395965 | 0.03693487 | 0.03782984 | 0.03956357 | 0.03947046 | 0.046784 | 0.04154234 | 0.04121468 | 0.04053125 | 0.04030912 | 0.04091926 | 0.04414894 | 0.04271754
3358 | 0.0331216 | 0.03300887 | 0.03665603 | 0.03633564 | 0.0369862 | 0.03727591 | 0.03692847 | 0.04036962 | 0.03630032 | 0.03750771 | 0.03962682 | 0.03978261 | 0.04604378 | 0.04257431 | 0.04059028 | 0.04042708 | 0.03936565 | 0.04089008 | 0.04483125 | 0.04350424
3359 | 0.03307998 | 0.03266609 | 0.0368316 | 0.03604006 | 0.03660783 | 0.03736695 | 0.03703574 | 0.04078576 | 0.03666028 | 0.03814427 | 0.03949399 | 0.04003344 | 0.04608649 | 0.04168347 | 0.04066964 | 0.04119729 | 0.03886481 | 0.04062774 | 0.04419519 | 0.0436469
3360 | 0.03289832 | 0.03251082 | 0.03685555 | 0.03649731 | 0.03677147 | 0.03703081 | 0.03691445 | 0.04057124 | 0.03620447 | 0.03748304 | 0.03936709 | 0.03973244 | 0.04629471 | 0.04245844 | 0.04033251 | 0.04123894 | 0.04019072 | 0.04038443 | 0.04365571 | 0.04350424
3361 | 0.03351474 | 0.03243477 | 0.03679968 | 0.03645881 | 0.03663085 | 0.03737395 | 0.03678822 | 0.04063844 | 0.03628754 | 0.03844116 | 0.03826996 | 0.03943112 | 0.04598505 | 0.0422631 | 0.04109623 | 0.04086458 | 0.04050489 | 0.04099222 | 0.04400093 | 0.04357557
3362 | 0.03332199 | 0.03243477 | 0.03682362 | 0.03575173 | 0.03697853 | 0.03714986 | 0.03673212 | 0.04081934 | 0.03667732 | 0.03767428 | 0.03869538 | 0.03960424 | 0.04608115 | 0.04238287 | 0.04170055 | 0.04042708 | 0.04052035 | 0.04115272 | 0.04277906 | 0.04458797
3363 | 0.03360163 | 0.03250325 | 0.03707901 | 0.03634052 | 0.03672295 | 0.03733894 | 0.03659649 | 0.04016129 | 0.03671565 | 0.03874923 | 0.03898037 | 0.03921361 | 0.04638014 | 0.04286146 | 0.04089782 | 0.04002606 | 0.04010825 | 0.04052555 | 0.04258453 | 0.04463252
3364 | 0.03340515 | 0.03354595 | 0.03667997 | 0.03618644 | 0.0370092 | 0.03743697 | 0.03621053 | 0.0398924 | 0.03734355 | 0.03815043 | 0.03824461 | 0.03918572 | 0.04707733 | 0.0426398 | 0.04166088 | 0.0400938 | 0.04062339 | 0.04042822 | 0.04243168 | 0.04467706
3365 | 0.03352608 | 0.03373689 | 0.03677574 | 0.03640216 | 0.03700153 | 0.03738796 | 0.03621053 | 0.03983188 | 0.03721584 | 0.03786067 | 0.03925316 | 0.03920245 | 0.04714133 | 0.04315206 | 0.04062531 | 0.04042209 | 0.04171899 | 0.04029197 | 0.04275127 | 0.0443984
3366 | 0.03314804 | 0.03366486 | 0.03650958 | 0.03592907 | 0.03718558 | 0.03721289 | 0.03636491 | 0.04047715 | 0.03776643 | 0.03815043 | 0.03958861 | 0.03916899 | 0.0467556 | 0.04201613 | 0.04070471 | 0.03969239 | 0.04088054 | 0.04072506 | 0.04318056 | 0.04397504
3367 | 0.03316315 | 0.03359282 | 0.03683958 | 0.03653313 | 0.03707822 | 0.03662929 | 0.03622456 | 0.04085349 | 0.03765795 | 0.03805795 | 0.03994307 | 0.03902902 | 0.04742933 | 0.04214214 | 0.04034757 | 0.04016154 | 0.04027835 | 0.04050608 | 0.04254284 | 0.04416667
3368 | 0.03315557 | 0.03391333 | 0.03686901 | 0.03638675 | 0.03706288 | 0.0367274 | 0.03668772 | 0.0410141 | 0.03722861 | 0.03911275 | 0.03884737 | 0.03878348 | 0.04727467 | 0.04200202 | 0.04046154 | 0.04013028 | 0.03995361 | 0.04052555 | 0.04391485 | 0.04390548
3369 | 0.03348078 | 0.03391333 | 0.0365016 | 0.03679754 | 0.03734663 | 0.03633941 | 0.03673684 | 0.04085349 | 0.03682428 | 0.03786552 | 0.03910759 | 0.03944785 | 0.04684098 | 0.04254032 | 0.04114087 | 0.04090104 | 0.03962867 | 0.04048662 | 0.04373438 | 0.04397236
3370 | 0.03350346 | 0.03294003 | 0.03663738 | 0.0364869 | 0.03678434 | 0.03645161 | 0.0371108 | 0.04015467 | 0.03668371 | 0.03816893 | 0.03935443 | 0.03952036 | 0.0461559 | 0.04233367 | 0.04078908 | 0.04050026 | 0.04011856 | 0.04079319 | 0.04397501 | 0.04376282
3371 | 0.03329552 | 0.03288591 | 0.03607514 | 0.03665639 | 0.03648503 | 0.03667602 | 0.03681404 | 0.04059812 | 0.03620205 | 0.03828607 | 0.03925316 | 0.03970998 | 0.04598291 | 0.04295718 | 0.04138393 | 0.04064617 | 0.03946364 | 0.04105058 | 0.0441925 | 0.04386982
3372 | 0.03333333 | 0.03347393 | 0.03657348 | 0.03680277 | 0.03668457 | 0.03692362 | 0.03683731 | 0.03995965 | 0.03675399 | 0.03866831 | 0.03867004 | 0.04011706 | 0.04611853 | 0.04280101 | 0.04111166 | 0.04097917 | 0.03929309 | 0.04049659 | 0.04333796 | 0.04430927
3373 | 0.03323499 | 0.03354601 | 0.03613909 | 0.03698999 | 0.03700691 | 0.03808258 | 0.03627368 | 0.03987223 | 0.03639386 | 0.03834772 | 0.03854246 | 0.03989961 | 0.0462787 | 0.04290176 | 0.04125 | 0.04018248 | 0.04019588 | 0.04014606 | 0.04441258 | 0.04313113
3374 | 0.03295493 | 0.03312771 | 0.03618705 | 0.03657165 | 0.03689946 | 0.03807558 | 0.03617275 | 0.04043712 | 0.03647698 | 0.03796422 | 0.03920836 | 0.03952593 | 0.04694771 | 0.04237399 | 0.04086849 | 0.0403283 | 0.04044845 | 0.04043817 | 0.04412772 | 0.04276216
3375 | 0.03287158 | 0.03301223 | 0.03649361 | 0.03719015 | 0.03748466 | 0.03818055 | 0.03614466 | 0.04068548 | 0.03634271 | 0.03898336 | 0.03837136 | 0.03944196 | 0.04648158 | 0.04206253 | 0.04099752 | 0.04081771 | 0.04072643 | 0.04097324 | 0.0438223 | 0.04306113
3376 | 0.032917 | 0.03321792 | 0.03670128 | 0.03674884 | 0.03743098 | 0.03787815 | 0.03608848 | 0.04143049 | 0.03695208 | 0.03820592 | 0.03922103 | 0.03935826 | 0.04722519 | 0.04171962 | 0.04074479 | 0.04089583 | 0.04074189 | 0.04116302 | 0.04380379 | 0.04321588
3377 | 0.03326146 | 0.03309882 | 0.036877 | 0.03650231 | 0.03746933 | 0.03761204 | 0.03601826 | 0.0404035 | 0.03668798 | 0.03896488 | 0.03891635 | 0.03950893 | 0.04700107 | 0.04202723 | 0.0405859 | 0.04059927 | 0.04060825 | 0.04043817 | 0.04361111 | 0.04359946
3378 | 0.03344679 | 0.0328641 | 0.03646683 | 0.03631741 | 0.03679202 | 0.03726699 | 0.03622191 | 0.04045057 | 0.03683067 | 0.03815546 | 0.040253 | 0.03927455 | 0.04730523 | 0.04232359 | 0.04098263 | 0.04028676 | 0.0406701 | 0.04063778 | 0.04397038 | 0.04311022
3379 | 0.03325389 | 0.0330302 | 0.03652278 | 0.03659476 | 0.03695318 | 0.03696566 | 0.03655197 | 0.04039677 | 0.03704153 | 0.03789636 | 0.03913236 | 0.03895031 | 0.04674319 | 0.04265121 | 0.04050149 | 0.04136458 | 0.0411798 | 0.04095377 | 0.04363426 | 0.04390103
3380 | 0.03328794 | 0.03319623 | 0.03651479 | 0.03712086 | 0.03652842 | 0.03709881 | 0.03670877 | 0.03993943 | 0.03724601 | 0.03851418 | 0.03961392 | 0.03889447 | 0.04633743 | 0.04314861 | 0.0415129 | 0.04078687 | 0.04068041 | 0.04054041 | 0.04263207 | 0.04523598
3381 | 0.03315927 | 0.03321788 | 0.036104 | 0.03588281 | 0.03639785 | 0.03685835 | 0.03670175 | 0.04057835 | 0.03711821 | 0.03754321 | 0.03934136 | 0.03891681 | 0.04664175 | 0.04242944 | 0.04042701 | 0.04054716 | 0.04061856 | 0.04070107 | 0.04304308 | 0.04381186
3382 | 0.03298887 | 0.0330013 | 0.03639488 | 0.03674114 | 0.03714505 | 0.03721794 | 0.03669944 | 0.03997981 | 0.03718211 | 0.0389889 | 0.03874525 | 0.03884422 | 0.04655099 | 0.04204236 | 0.04067527 | 0.04030761 | 0.03984012 | 0.0405258 | 0.04254866 | 0.04413286
3383 | 0.032625 | 0.0334776 | 0.03673861 | 0.03659476 | 0.03720645 | 0.0373651 | 0.03627107 | 0.04086694 | 0.03739297 | 0.03805676 | 0.03875792 | 0.03900614 | 0.04658302 | 0.0420474 | 0.04088381 | 0.04059927 | 0.03989685 | 0.04140146 | 0.04341825 | 0.04380464
3384 | 0.03309107 | 0.03329725 | 0.03670663 | 0.03693374 | 0.0376227 | 0.03768207 | 0.03676264 | 0.04083389 | 0.03689457 | 0.03905672 | 0.03767766 | 0.03926857 | 0.04579904 | 0.04278226 | 0.0405859 | 0.04082335 | 0.03998969 | 0.04096837 | 0.04324687 | 0.04460784
3385 | 0.03326521 | 0.03287834 | 0.03670663 | 0.03600617 | 0.03726784 | 0.03715487 | 0.03674157 | 0.04021534 | 0.03660486 | 0.03868064 | 0.03928436 | 0.03956473 | 0.04665777 | 0.0422945 | 0.04059086 | 0.04081813 | 0.03941176 | 0.0409635 | 0.04340899 | 0.0440214
3386 | 0.0331668 | 0.03301202 | 0.03673861 | 0.03627602 | 0.03718342 | 0.03711282 | 0.03649579 | 0.04065232 | 0.03661765 | 0.03790741 | 0.03853519 | 0.03983817 | 0.04674853 | 0.04248109 | 0.03968191 | 0.04065659 | 0.03971104 | 0.04112409 | 0.04374537 | 0.043195
3387 | 0.03309483 | 0.03338385 | 0.03680256 | 0.03681048 | 0.03660522 | 0.03675316 | 0.03648876 | 0.04066577 | 0.03661765 | 0.03855734 | 0.03927802 | 0.03966518 | 0.04721985 | 0.04300403 | 0.04167163 | 0.04101094 | 0.03993808 | 0.04090068 | 0.04389815 | 0.04388046
3388 | 0.03335225 | 0.03364355 | 0.0367546 | 0.03646877 | 0.03669739 | 0.03671809 | 0.03662921 | 0.0403766 | 0.0365601 | 0.0380074 | 0.03886565 | 0.03988839 | 0.04713294 | 0.04293851 | 0.04124566 | 0.04121354 | 0.04162719 | 0.04105596 | 0.04409722 | 0.04371097
3389 | 0.03298501 | 0.03321061 | 0.03679456 | 0.03631457 | 0.03711435 | 0.03664797 | 0.03705263 | 0.04043712 | 0.03661548 | 0.03841456 | 0.03947435 | 0.03950335 | 0.04674853 | 0.04225416 | 0.04149876 | 0.04059437 | 0.04084536 | 0.04132847 | 0.04360815 | 0.04386708
3390 | 0.03280682 | 0.03318896 | 0.03679456 | 0.03645335 | 0.03696621 | 0.0366129 | 0.03679775 | 0.04057162 | 0.03682225 | 0.03759877 | 0.03932236 | 0.03970982 | 0.04694074 | 0.04177094 | 0.04080933 | 0.04062011 | 0.04097938 | 0.04150365 | 0.04377778 | 0.04357716
3391 | 0.03281818 | 0.03348847 | 0.0371246 | 0.03634541 | 0.03689708 | 0.03695652 | 0.03683989 | 0.04067249 | 0.03750799 | 0.03856878 | 0.03949335 | 0.04013943 | 0.04607696 | 0.04163554 | 0.04103277 | 0.04034411 | 0.04040227 | 0.04134793 | 0.04364984 | 0.04438252
3392 | 0.03286364 | 0.03392471 | 0.03678657 | 0.03655359 | 0.03719662 | 0.03706872 | 0.03703158 | 0.04041723 | 0.03762939 | 0.03829118 | 0.03981634 | 0.04011154 | 0.04663462 | 0.0417264 | 0.0411569 | 0.04041189 | 0.04089175 | 0.0413674 | 0.04387963 | 0.04373773
3393 | 0.03323112 | 0.03326475 | 0.03681055 | 0.03673092 | 0.03706605 | 0.037223 | 0.03683989 | 0.04012113 | 0.0377508 | 0.03892109 | 0.03932193 | 0.03955891 | 0.04593266 | 0.04267776 | 0.03973148 | 0.04015649 | 0.04073196 | 0.04161557 | 0.04422222 | 0.0432664
3394 | 0.0333409 | 0.03299025 | 0.03646683 | 0.03689283 | 0.0369278 | 0.03697756 | 0.03628953 | 0.04047106 | 0.03694373 | 0.03821605 | 0.0393853 | 0.03955891 | 0.04639423 | 0.04315524 | 0.04076006 | 0.04041189 | 0.03927723 | 0.04121655 | 0.04454882 | 0.04317715
3395 | 0.03356794 | 0.03338387 | 0.03644 | 0.03685428 | 0.03677419 | 0.03723001 | 0.03637386 | 0.04039031 | 0.03714194 | 0.03871684 | 0.03847178 | 0.03953099 | 0.04649573 | 0.04335181 | 0.04058122 | 0.04088067 | 0.03978328 | 0.04087147 | 0.04421759 | 0.04357876
3396 | 0.03338254 | 0.03375189 | 0.03654676 | 0.03657672 | 0.03702765 | 0.03714586 | 0.03585795 | 0.04059852 | 0.03662828 | 0.03859346 | 0.03872543 | 0.03987165 | 0.04706353 | 0.04200807 | 0.04154342 | 0.04062565 | 0.03981424 | 0.04089094 | 0.04350162 | 0.04307589
3397 | 0.0331781 | 0.03366894 | 0.03636 | 0.03676947 | 0.03700461 | 0.03741935 | 0.03626845 | 0.04030956 | 0.0362548 | 0.03774074 | 0.0385669 | 0.03911173 | 0.04760406 | 0.04270298 | 0.04072529 | 0.03998435 | 0.04030428 | 0.04128467 | 0.04390741 | 0.04301339
3398 | 0.03318187 | 0.03301549 | 0.03636 | 0.03638396 | 0.03699693 | 0.03724404 | 0.03646521 | 0.04045087 | 0.03574632 | 0.03837138 | 0.03871909 | 0.03921788 | 0.04656517 | 0.04261725 | 0.04128103 | 0.04059437 | 0.03951988 | 0.04116788 | 0.04307229 | 0.04369032
3399 | 0.03325003 | 0.03349215 | 0.03677858 | 0.03595679 | 0.03661799 | 0.03713885 | 0.0366409 | 0.04073302 | 0.03648528 | 0.03787654 | 0.03876347 | 0.03934673 | 0.04767876 | 0.0416103 | 0.04124131 | 0.03962944 | 0.03989164 | 0.04140146 | 0.04286045 | 0.04440036
3400 | 0.03285974 | 0.0332286 | 0.0371303 | 0.0367155 | 0.03684332 | 0.03743338 | 0.03689607 | 0.04104909 | 0.03710173 | 0.03832099 | 0.0387825 | 0.0393244 | 0.04699786 | 0.04244702 | 0.04045229 | 0.03985908 | 0.03963345 | 0.04126034 | 0.04262865 | 0.04405442
3401 | 0.03302648 | 0.03284553 | 0.03751597 | 0.03721109 | 0.03711982 | 0.03704067 | 0.0367182 | 0.04030283 | 0.03732097 | 0.03754787 | 0.03902346 | 0.03920112 | 0.04736252 | 0.04279375 | 0.04078987 | 0.03996348 | 0.0402322 | 0.04059425 | 0.04319741 | 0.04376618
3402 | 0.03346962 | 0.03316719 | 0.03711431 | 0.03699306 | 0.03749616 | 0.03749649 | 0.03733146 | 0.04071957 | 0.03725064 | 0.03814815 | 0.03951838 | 0.03879821 | 0.04723972 | 0.04384383 | 0.04065077 | 0.04057381 | 0.04037133 | 0.0407209 | 0.04361742 | 0.04413916
3403 | 0.03364369 | 0.03309493 | 0.03694644 | 0.03646605 | 0.03706605 | 0.03771388 | 0.03634575 | 0.04080081 | 0.03779553 | 0.03759111 | 0.03916984 | 0.03934078 | 0.04634955 | 0.04294503 | 0.04175682 | 0.04075078 | 0.04099485 | 0.04033122 | 0.04371005 | 0.04446277
3404 | 0.03351505 | 0.03325387 | 0.03731415 | 0.03645833 | 0.0375576 | 0.03750351 | 0.03614627 | 0.04041723 | 0.03737212 | 0.03817284 | 0.03956907 | 0.03953099 | 0.0465812 | 0.04245207 | 0.04062127 | 0.04074557 | 0.04034572 | 0.04101753 | 0.04360056 | 0.04462773
3405 | 0.03316669 | 0.03314187 | 0.03693845 | 0.03685428 | 0.03741167 | 0.0376648 | 0.03654954 | 0.0405249 | 0.03667306 | 0.03807407 | 0.03980367 | 0.03982691 | 0.04572193 | 0.04264884 | 0.04100845 | 0.04169792 | 0.04058277 | 0.04078909 | 0.04370079 | 0.04399197
3406 | 0.03292031 | 0.03295393 | 0.036792 | 0.03621914 | 0.03706605 | 0.03770687 | 0.03613221 | 0.04105582 | 0.03665387 | 0.03762199 | 0.03957541 | 0.04005583 | 0.04662393 | 0.0428593 | 0.04058151 | 0.04090719 | 0.04158681 | 0.04100779 | 0.04376563 | 0.0438091
3407 | 0.0334545 | 0.03293939 | 0.036984 | 0.03621142 | 0.0362 | 0.0377209 | 0.03707865 | 0.04094149 | 0.03595131 | 0.03913017 | 0.03939163 | 0.03998883 | 0.04665598 | 0.04235621 | 0.04095877 | 0.04036515 | 0.04122165 | 0.04118793 | 0.04372395 | 0.04452965
3408 | 0.0330757 | 0.03288874 | 0.03718625 | 0.03605405 | 0.03644889 | 0.03750351 | 0.03653549 | 0.04053163 | 0.03660691 | 0.03871067 | 0.03893469 | 0.03987716 | 0.04630144 | 0.04188794 | 0.04064612 | 0.04021909 | 0.0404128 | 0.04051145 | 0.04393701 | 0.04421499
3409 | 0.03319695 | 0.03304423 | 0.03745004 | 0.03673611 | 0.03673328 | 0.03687018 | 0.03725421 | 0.04024226 | 0.03665173 | 0.03869753 | 0.03942332 | 0.04010609 | 0.04717565 | 0.04288452 | 0.03969652 | 0.0404434 | 0.04015996 | 0.04074525 | 0.04373784 | 0.04376618
3410 | 0.03351886 | 0.03346337 | 0.03730616 | 0.03648148 | 0.03643846 | 0.03689123 | 0.03728933 | 0.0406393 | 0.03715291 | 0.03830247 | 0.03834391 | 0.03979899 | 0.04671474 | 0.04276488 | 0.04069085 | 0.04094891 | 0.04074265 | 0.0404922 | 0.04435185 | 0.04404996
3411 | 0.03369294 | 0.03366916 | 0.037056 | 0.03659722 | 0.03735023 | 0.03690526 | 0.03684469 | 0.04043069 | 0.03735934 | 0.03777023 | 0.03843274 | 0.04015634 | 0.04736786 | 0.04203433 | 0.04065606 | 0.04121481 | 0.04014448 | 0.04047271 | 0.04431481 | 0.04381802
3412 | 0.03374972 | 0.0336403 | 0.03692 | 0.0367926 | 0.03725806 | 0.03694737 | 0.03683064 | 0.04012121 | 0.03741688 | 0.03880938 | 0.03901712 | 0.03988833 | 0.04698184 | 0.0420949 | 0.0415144 | 0.04137122 | 0.03986061 | 0.04039474 | 0.04362373 | 0.04376171
3413 | 0.03384423 | 0.0338135 | 0.036656 | 0.03721665 | 0.03745008 | 0.03712982 | 0.03637834 | 0.04023569 | 0.03778133 | 0.03775649 | 0.03912492 | 0.03963687 | 0.04699252 | 0.04285066 | 0.04095427 | 0.04130344 | 0.03951446 | 0.04047271 | 0.04401575 | 0.04364123
3414 | 0.03338257 | 0.03347421 | 0.03644516 | 0.03720123 | 0.03697156 | 0.03723509 | 0.03649789 | 0.04060565 | 0.03676056 | 0.03853704 | 0.03949303 | 0.03943017 | 0.04699786 | 0.04412802 | 0.04074056 | 0.04091762 | 0.03981931 | 0.04125609 | 0.04292536 | 0.04332887
3415 | 0.03324619 | 0.03333333 | 0.03643715 | 0.03693138 | 0.03685626 | 0.03744561 | 0.03625176 | 0.04119032 | 0.0365685 | 0.03814083 | 0.03896639 | 0.03910565 | 0.04589305 | 0.04251388 | 0.04124193 | 0.04122523 | 0.04011358 | 0.04093035 | 0.0432777 | 0.04335268
3416 | 0.03333333 | 0.03307309 | 0.03648519 | 0.0373246 | 0.03704074 | 0.03734737 | 0.03649789 | 0.04084791 | 0.03645967 | 0.03862346 | 0.040038 | 0.03962011 | 0.04683226 | 0.04295156 | 0.04135618 | 0.04023486 | 0.04091284 | 0.04108622 | 0.04297636 | 0.04344935
3417 | 0.0333447 | 0.03321045 | 0.037024 | 0.03752696 | 0.03714835 | 0.03711579 | 0.0366948 | 0.04084791 | 0.03663892 | 0.03880247 | 0.03886493 | 0.03903298 | 0.04611765 | 0.0430777 | 0.04095924 | 0.04020355 | 0.04037668 | 0.04091086 | 0.04341983 | 0.04284949
3418 | 0.03331439 | 0.03291029 | 0.036784 | 0.0364429 | 0.03756341 | 0.03655899 | 0.03706254 | 0.04051852 | 0.03627803 | 0.03819642 | 0.0391376 | 0.03874161 | 0.04619786 | 0.04288597 | 0.03980597 | 0.03993215 | 0.04072239 | 0.04078909 | 0.04393701 | 0.04433541
3419 | 0.03319691 | 0.03315259 | 0.03664532 | 0.03623938 | 0.0372867 | 0.03691011 | 0.03737175 | 0.04026936 | 0.0371977 | 0.0387963 | 0.03840736 | 0.03944693 | 0.04616043 | 0.04178788 | 0.04045748 | 0.0405999 | 0.04086171 | 0.04085241 | 0.04376738 | 0.04382865
3420 | 0.03338259 | 0.03300792 | 0.0366293 | 0.03638117 | 0.03752498 | 0.03674157 | 0.03695011 | 0.04016162 | 0.03753039 | 0.03831377 | 0.03935954 | 0.03938513 | 0.04641711 | 0.04169192 | 0.04023881 | 0.04069901 | 0.04157732 | 0.04089138 | 0.04427513 | 0.04386881
3421 | 0.03289354 | 0.03332972 | 0.03652522 | 0.0366821 | 0.03742506 | 0.03694522 | 0.03661041 | 0.04028283 | 0.03729367 | 0.03951882 | 0.03876269 | 0.03963128 | 0.04748397 | 0.04245331 | 0.04117793 | 0.0408242 | 0.04075335 | 0.04162123 | 0.0441686 | 0.0441124
3422 | 0.03265817 | 0.03343814 | 0.0365012 | 0.03621622 | 0.03709454 | 0.03727719 | 0.03650492 | 0.04070034 | 0.03744082 | 0.03883333 | 0.03853426 | 0.03930688 | 0.04707108 | 0.04262494 | 0.0404724 | 0.04075639 | 0.03972107 | 0.04099367 | 0.04366543 | 0.04402499
3423 | 0.0327492 | 0.03294271 | 0.03622596 | 0.03660494 | 0.03686923 | 0.03754386 | 0.03631505 | 0.04063973 | 0.03728087 | 0.03905556 | 0.03934052 | 0.03960335 | 0.04725962 | 0.04307265 | 0.04101889 | 0.04061033 | 0.0401239 | 0.04101802 | 0.04323134 | 0.04485065
3424 | 0.03287827 | 0.0333261 | 0.03642114 | 0.03662037 | 0.03659231 | 0.03762807 | 0.03629134 | 0.04061953 | 0.0371913 | 0.03856702 | 0.03923272 | 0.04003911 | 0.04746795 | 0.04319374 | 0.04167412 | 0.04009916 | 0.04030976 | 0.04127618 | 0.04431681 | 0.043375
3425 | 0.03270741 | 0.03335141 | 0.03698159 | 0.03665123 | 0.03682308 | 0.03750877 | 0.0359817 | 0.04052525 | 0.03629084 | 0.03831995 | 0.03959417 | 0.04026801 | 0.04708333 | 0.04327447 | 0.04059175 | 0.04019833 | 0.03976756 | 0.04096931 | 0.04389713 | 0.04420607
3426 | 0.03316274 | 0.03378862 | 0.03716 | 0.03643243 | 0.03703077 | 0.03772632 | 0.03655415 | 0.04078062 | 0.03613709 | 0.03823965 | 0.03961319 | 0.0401675 | 0.04784837 | 0.04211616 | 0.04102883 | 0.04077726 | 0.03979855 | 0.04116415 | 0.04386932 | 0.04438448
3427 | 0.03342428 | 0.03387167 | 0.037296 | 0.03668981 | 0.03720984 | 0.03757895 | 0.03680028 | 0.04011456 | 0.0363549 | 0.03812114 | 0.03986684 | 0.04020659 | 0.04675575 | 0.04238889 | 0.04026866 | 0.04061587 | 0.0399845 | 0.0404191 | 0.0435095 | 0.04454059
3428 | 0.03319686 | 0.03355021 | 0.037504 | 0.03706019 | 0.03725596 | 0.03757193 | 0.03721012 | 0.04016162 | 0.03686739 | 0.03798517 | 0.03946734 | 0.03953046 | 0.04671833 | 0.04178878 | 0.04167412 | 0.04105373 | 0.04109907 | 0.04138821 | 0.04378128 | 0.04385988
3429 | 0.03310965 | 0.03341286 | 0.03672538 | 0.03689043 | 0.03706154 | 0.03762105 | 0.0372312 | 0.04068013 | 0.03661755 | 0.03803461 | 0.03882614 | 0.03940749 | 0.04671833 | 0.04173825 | 0.04146123 | 0.04165276 | 0.04127901 | 0.04144666 | 0.04352805 | 0.04385542
3430 | 0.03303754 | 0.03317782 | 0.03724 | 0.03664865 | 0.03736357 | 0.03770526 | 0.03741391 | 0.04020216 | 0.03731114 | 0.0386782 | 0.03845714 | 0.03961431 | 0.04662032 | 0.04271075 | 0.04096967 | 0.04160584 | 0.04073787 | 0.04143205 | 0.04330088 | 0.04406069
3431 | 0.03313993 | 0.03365134 | 0.03691753 | 0.03647876 | 0.03730976 | 0.03778947 | 0.03705345 | 0.04072727 | 0.03721511 | 0.03781829 | 0.0387746 | 0.03948575 | 0.04646524 | 0.0430843 | 0.0419225 | 0.04141293 | 0.04098555 | 0.04125183 | 0.04318646 | 0.04398037
3432 | 0.03312856 | 0.03301139 | 0.03691753 | 0.03682099 | 0.03721538 | 0.03733146 | 0.03703235 | 0.04060606 | 0.03774792 | 0.03850525 | 0.03801779 | 0.03949693 | 0.045939 | 0.04418558 | 0.04117296 | 0.0409181 | 0.04046464 | 0.04066764 | 0.04326067 | 0.04364732
3433 | 0.03322716 | 0.0326094 | 0.03678143 | 0.03650193 | 0.03710769 | 0.03707163 | 0.03683544 | 0.04053872 | 0.0371767 | 0.0377551 | 0.03897843 | 0.0392953 | 0.04663636 | 0.04278142 | 0.04177844 | 0.04086594 | 0.04116099 | 0.04115441 | 0.04378303 | 0.04394913
3434 | 0.03353042 | 0.03284846 | 0.03701361 | 0.03563369 | 0.03752498 | 0.03705056 | 0.03660099 | 0.04024259 | 0.03715749 | 0.03862261 | 0.0392132 | 0.03927293 | 0.04640642 | 0.04316852 | 0.04032338 | 0.04063674 | 0.04058338 | 0.04124696 | 0.04416589 | 0.0444603
3435 | 0.03329163 | 0.0337851 | 0.037896 | 0.03630603 | 0.03720769 | 0.03638537 | 0.03676512 | 0.04034367 | 0.03706786 | 0.03904262 | 0.03957487 | 0.03952487 | 0.04672727 | 0.0429682 | 0.04024378 | 0.03986945 | 0.03949871 | 0.04105263 | 0.04434198 | 0.04366518
3436 | 0.0333485 | 0.03379961 | 0.037552 | 0.03705247 | 0.03711538 | 0.03644163 | 0.03661506 | 0.04041105 | 0.03664318 | 0.03830037 | 0.03924492 | 0.03941275 | 0.04694816 | 0.04236364 | 0.04065672 | 0.04069415 | 0.04015496 | 0.0407846 | 0.04378767 | 0.04460303
3437 | 0.03318544 | 0.03308369 | 0.037784 | 0.03740741 | 0.03700769 | 0.03657765 | 0.03723629 | 0.04043127 | 0.03703395 | 0.03935185 | 0.03951142 | 0.03969257 | 0.04695187 | 0.04228788 | 0.04051244 | 0.04086639 | 0.04002066 | 0.04076023 | 0.04404541 | 0.04330357
3438 | 0.03307158 | 0.03342736 | 0.0372458 | 0.03688031 | 0.03668976 | 0.03708363 | 0.03692686 | 0.04044474 | 0.03650641 | 0.03830037 | 0.03974635 | 0.03954698 | 0.04729022 | 0.04245455 | 0.04104426 | 0.04060543 | 0.0403719 | 0.04107212 | 0.04440686 | 0.04360268
3439 | 0.03277158 | 0.03345269 | 0.03694956 | 0.03677992 | 0.03707692 | 0.03699227 | 0.03695499 | 0.04089562 | 0.03713004 | 0.03872761 | 0.03916878 | 0.0400559 | 0.04749332 | 0.04319031 | 0.04058209 | 0.04034987 | 0.04024793 | 0.04092105 | 0.04393139 | 0.04326932
3440 | 0.03301081 | 0.03327906 | 0.0366266 | 0.03739198 | 0.03713077 | 0.03716093 | 0.0369247 | 0.04049191 | 0.03678411 | 0.03825711 | 0.03933376 | 0.04026816 | 0.04717263 | 0.04349647 | 0.04112879 | 0.04090292 | 0.0402531 | 0.04098928 | 0.04379694 | 0.04339437
3441 | 0.03359873 | 0.03345632 | 0.03659455 | 0.03697297 | 0.03759231 | 0.03734551 | 0.03673469 | 0.04115152 | 0.03718129 | 0.03860939 | 0.03899048 | 0.04017887 | 0.04690374 | 0.04278788 | 0.04080597 | 0.04039164 | 0.04122291 | 0.04083821 | 0.04388966 | 0.04385268
3442 | 0.03321953 | 0.03327182 | 0.03616987 | 0.03648649 | 0.03735385 | 0.0377177 | 0.03604225 | 0.04095623 | 0.03651282 | 0.0383869 | 0.03939086 | 0.04023477 | 0.04656684 | 0.04246465 | 0.04059701 | 0.04066284 | 0.0409396 | 0.04065822 | 0.04414272 | 0.04313086
3443 | 0.03365177 | 0.03379976 | 0.03611067 | 0.03646059 | 0.03743077 | 0.03752107 | 0.03609155 | 0.04047844 | 0.03737348 | 0.03868974 | 0.03841169 | 0.03972051 | 0.0471566 | 0.04237494 | 0.04093983 | 0.04077766 | 0.04113519 | 0.04101852 | 0.04380158 | 0.04425703
3444 | 0.0332954 | 0.03377088 | 0.03637019 | 0.03690347 | 0.03718462 | 0.03738764 | 0.03532065 | 0.04074124 | 0.03670513 | 0.03822621 | 0.03919365 | 0.04012297 | 0.04628678 | 0.04231935 | 0.04019413 | 0.04085595 | 0.0408983 | 0.04083862 | 0.04381548 | 0.04372321
3445 | 0.03345848 | 0.0336118 | 0.03639423 | 0.03628284 | 0.03705158 | 0.03742978 | 0.03622535 | 0.04040431 | 0.03767606 | 0.03870828 | 0.03897778 | 0.03967002 | 0.04621723 | 0.0425 | 0.0409995 | 0.04166406 | 0.04048012 | 0.04057533 | 0.04360853 | 0.04416332
3446 | 0.03326505 | 0.03378891 | 0.036875 | 0.03646832 | 0.03672825 | 0.03749298 | 0.03645775 | 0.04090296 | 0.03765685 | 0.038733 | 0.0392 | 0.03930089 | 0.04673797 | 0.04200202 | 0.04073134 | 0.04112735 | 0.0401188 | 0.04028293 | 0.04339981 | 0.04380804
3447 | 0.03265353 | 0.03326457 | 0.03705364 | 0.03634467 | 0.03668206 | 0.03752809 | 0.03653521 | 0.04024949 | 0.03774008 | 0.03810142 | 0.03913651 | 0.03926734 | 0.04729556 | 0.04280303 | 0.04073134 | 0.04141367 | 0.04088797 | 0.04032683 | 0.04320037 | 0.04447568
3448 | 0.03325746 | 0.03320304 | 0.03668269 | 0.03604795 | 0.03662818 | 0.03747191 | 0.03697396 | 0.04080189 | 0.03754802 | 0.0384178 | 0.03965736 | 0.03915501 | 0.04772314 | 0.04249621 | 0.04146693 | 0.04128326 | 0.04025826 | 0.04064359 | 0.04382476 | 0.04473684
3449 | 0.03354949 | 0.03344188 | 0.03706165 | 0.03622875 | 0.03755385 | 0.03722417 | 0.03711471 | 0.04071429 | 0.0370788 | 0.03836836 | 0.04032974 | 0.03898153 | 0.0466738 | 0.04334175 | 0.0402887 | 0.04052219 | 0.03944674 | 0.04119883 | 0.04362245 | 0.04385714
3450 | 0.03340162 | 0.03347444 | 0.03691506 | 0.03639876 | 0.03736923 | 0.03706254 | 0.03733286 | 0.04044474 | 0.03712364 | 0.03889438 | 0.03955584 | 0.0391718 | 0.04701604 | 0.04250632 | 0.04134262 | 0.04073107 | 0.03996899 | 0.04097026 | 0.04322356 | 0.044556
3451 | 0.03358362 | 0.03345636 | 0.03704327 | 0.03677992 | 0.03775385 | 0.0368728 | 0.03719212 | 0.04084232 | 0.03614496 | 0.03876391 | 0.03950508 | 0.03945159 | 0.04712299 | 0.04294949 | 0.04018426 | 0.04117954 | 0.03983463 | 0.04068259 | 0.04344156 | 0.04402232
3452 | 0.03330298 | 0.03322836 | 0.03691506 | 0.03641422 | 0.03739231 | 0.03702741 | 0.03670423 | 0.04084232 | 0.0363823 | 0.03825603 | 0.03869123 | 0.04012297 | 0.04636704 | 0.04317172 | 0.04072175 | 0.04102296 | 0.04093443 | 0.0412037 | 0.04383403 | 0.04370536
3453 | 0.03360637 | 0.03368787 | 0.03682692 | 0.03630603 | 0.03733846 | 0.03713985 | 0.03635915 | 0.04072776 | 0.03664103 | 0.03780458 | 0.03952411 | 0.04003913 | 0.04689305 | 0.04316162 | 0.04092537 | 0.04099687 | 0.03985013 | 0.04111111 | 0.04438832 | 0.04344797
3454 | 0.03323087 | 0.03318128 | 0.03716346 | 0.03672334 | 0.03722094 | 0.03709065 | 0.03652817 | 0.04121886 | 0.03670513 | 0.037953 | 0.03830896 | 0.03989933 | 0.04616167 | 0.04310606 | 0.04078646 | 0.0408094 | 0.04068182 | 0.04111111 | 0.04384045 | 0.04406696
3455 | 0.03325364 | 0.03303998 | 0.03743795 | 0.03651468 | 0.03712086 | 0.03701828 | 0.03640592 | 0.04078841 | 0.03701923 | 0.03802721 | 0.03841704 | 0.04005031 | 0.04736364 | 0.04255179 | 0.04130348 | 0.0409238 | 0.04177503 | 0.04066829 | 0.04468953 | 0.04401339
3456 | 0.0334206 | 0.03245242 | 0.03734776 | 0.03663833 | 0.0369361 | 0.0379073 | 0.03714989 | 0.04037087 | 0.03762332 | 0.03810761 | 0.03876112 | 0.03998322 | 0.04688068 | 0.04274886 | 0.04122388 | 0.04038642 | 0.04086732 | 0.04097513 | 0.04433936 | 0.0442481
3457 | 0.03372397 | 0.03298196 | 0.03733974 | 0.03637278 | 0.03650231 | 0.0376669 | 0.03712676 | 0.04066712 | 0.03829706 | 0.03836116 | 0.03945397 | 0.03956935 | 0.04702515 | 0.0427337 | 0.04183988 | 0.03992685 | 0.04144995 | 0.04139864 | 0.04439759 | 0.04436412
3458 | 0.03360646 | 0.03350348 | 0.037494 | 0.03693199 | 0.03793077 | 0.03747013 | 0.03764954 | 0.04020904 | 0.03764894 | 0.03804576 | 0.03874841 | 0.03945719 | 0.04710695 | 0.04267307 | 0.04070682 | 0.04015674 | 0.04077439 | 0.04107265 | 0.04471733 | 0.04407143
3459 | 0.0334206 | 0.03302543 | 0.03727564 | 0.03662287 | 0.03775385 | 0.03739283 | 0.03783404 | 0.04051247 | 0.03722436 | 0.03924598 | 0.0389263 | 0.03967002 | 0.04615632 | 0.0430101 | 0.04090095 | 0.03997386 | 0.04087765 | 0.04121404 | 0.04334571 | 0.04417857
3460 | 0.03360646 | 0.03400608 | 0.03733173 | 0.03661515 | 0.03759045 | 0.03741391 | 0.03789733 | 0.04032367 | 0.03782832 | 0.03854051 | 0.03933968 | 0.03974832 | 0.04667202 | 0.04298485 | 0.0407566 | 0.04108616 | 0.04109448 | 0.04122379 | 0.04346475 | 0.04319929
3461 | 0.03326122 | 0.03386519 | 0.03694712 | 0.03663833 | 0.03706697 | 0.0375123 | 0.03750176 | 0.0405593 | 0.03676716 | 0.03849722 | 0.03982857 | 0.03951875 | 0.04592394 | 0.04334848 | 0.04056275 | 0.04094517 | 0.0406095 | 0.04105314 | 0.04291086 | 0.04412946
3462 | 0.03313212 | 0.03373507 | 0.03673617 | 0.03688563 | 0.03770769 | 0.03731553 | 0.03730471 | 0.04087601 | 0.037 | 0.03868275 | 0.03916137 | 0.03984899 | 0.04633833 | 0.04321212 | 0.04126368 | 0.0407624 | 0.04047521 | 0.04083862 | 0.04398887 | 0.04331099
3463 | 0.03323462 | 0.03334058 | 0.03678428 | 0.03683926 | 0.0374057 | 0.03773015 | 0.03666197 | 0.04040459 | 0.03631579 | 0.03933869 | 0.03909149 | 0.04030201 | 0.04637045 | 0.04263264 | 0.04093579 | 0.04029258 | 0.04027907 | 0.0412823 | 0.04382653 | 0.04391693
3464 | 0.03295351 | 0.0334673 | 0.03693665 | 0.03663833 | 0.03612182 | 0.03780042 | 0.03638478 | 0.04058665 | 0.03688262 | 0.03946263 | 0.03966984 | 0.04031879 | 0.0466167 | 0.04190187 | 0.04171556 | 0.0409295 | 0.04012403 | 0.04136452 | 0.04390074 | 0.04432589
3465 | 0.03310549 | 0.03367724 | 0.03694467 | 0.03676971 | 0.03725943 | 0.03768096 | 0.03612403 | 0.04060013 | 0.03627728 | 0.03814975 | 0.03883736 | 0.04036892 | 0.04736898 | 0.0427236 | 0.04080637 | 0.04133612 | 0.04020672 | 0.04166667 | 0.04407699 | 0.04356568
3466 | 0.03321185 | 0.03313043 | 0.03680032 | 0.03695518 | 0.03695686 | 0.03736287 | 0.03649753 | 0.04016869 | 0.03661963 | 0.0394314 | 0.03906607 | 0.03997204 | 0.04751872 | 0.04320869 | 0.04164179 | 0.04094517 | 0.03977766 | 0.04055122 | 0.04431618 | 0.04391246
3467 | 0.03312828 | 0.0336881 | 0.03711307 | 0.03589009 | 0.03735181 | 0.03726442 | 0.03670895 | 0.04068105 | 0.03715385 | 0.03842301 | 0.03856325 | 0.03994966 | 0.04750802 | 0.04272497 | 0.04185977 | 0.04122193 | 0.03987073 | 0.04125305 | 0.04453871 | 0.04334674
3468 | 0.03294587 | 0.03405341 | 0.03696872 | 0.0366048 | 0.03696456 | 0.03691983 | 0.03697887 | 0.0401417 | 0.03738462 | 0.03849103 | 0.03933926 | 0.03983772 | 0.04699304 | 0.04299646 | 0.04043825 | 0.04137265 | 0.04019638 | 0.04129693 | 0.04359165 | 0.04391246
3469 | 0.03248945 | 0.03352526 | 0.03692863 | 0.03666667 | 0.03707242 | 0.03695499 | 0.03680056 | 0.04049899 | 0.03690827 | 0.03824876 | 0.03905972 | 0.03932289 | 0.04700375 | 0.04315816 | 0.04084619 | 0.0415762 | 0.04020155 | 0.04087317 | 0.04431618 | 0.04320822
3470 | 0.03288499 | 0.03348544 | 0.03685646 | 0.03731839 | 0.03751347 | 0.03700211 | 0.03720423 | 0.04084289 | 0.03764744 | 0.03815594 | 0.03972063 | 0.03940683 | 0.04788348 | 0.04388188 | 0.04098556 | 0.04113838 | 0.04115186 | 0.04125792 | 0.04426982 | 0.04369361
3471 | 0.03293058 | 0.03306154 | 0.03703288 | 0.03652746 | 0.03718798 | 0.037173 | 0.03694366 | 0.04051247 | 0.03733974 | 0.03968499 | 0.0396127 | 0.0397202 | 0.04688068 | 0.04244692 | 0.04177114 | 0.04110705 | 0.04115702 | 0.04070244 | 0.04409555 | 0.04410268
3472 | 0.03314722 | 0.03288744 | 0.03693665 | 0.03654292 | 0.03761355 | 0.0373488 | 0.03684507 | 0.04086986 | 0.03726282 | 0.03839208 | 0.04016497 | 0.0395859 | 0.04678973 | 0.04261375 | 0.04099054 | 0.04106005 | 0.04089876 | 0.04164717 | 0.04449699 | 0.04371594
3473 | 0.03331434 | 0.03288014 | 0.03676824 | 0.03693972 | 0.03755966 | 0.03741913 | 0.03623413 | 0.04055293 | 0.03737821 | 0.03925834 | 0.0393075 | 0.03919373 | 0.04625803 | 0.04248736 | 0.04090139 | 0.04050679 | 0.04071835 | 0.04103415 | 0.04408627 | 0.04462294
3474 | 0.0333789 | 0.03256801 | 0.03697674 | 0.03647332 | 0.03747498 | 0.03724332 | 0.03596615 | 0.04051922 | 0.03697883 | 0.03839827 | 0.0395746 | 0.0398545 | 0.04612212 | 0.04264914 | 0.04136386 | 0.04013068 | 0.04151265 | 0.04123842 | 0.04443208 | 0.04372488
3475 | 0.03345484 | 0.03373533 | 0.03724138 | 0.03616873 | 0.03750577 | 0.03693878 | 0.03608604 | 0.04076871 | 0.03754487 | 0.03837871 | 0.03909149 | 0.04041946 | 0.04711075 | 0.04320364 | 0.04093127 | 0.04037637 | 0.04102273 | 0.04133593 | 0.0437355 | 0.04404198
3476 | 0.03318519 | 0.03365207 | 0.03680834 | 0.03599845 | 0.03713405 | 0.03695989 | 0.03618477 | 0.04039811 | 0.03675866 | 0.03822401 | 0.03897648 | 0.03994964 | 0.04627209 | 0.04267442 | 0.04126431 | 0.04030319 | 0.0401447 | 0.04093171 | 0.04296657 | 0.0438544
3477 | 0.03309016 | 0.03381858 | 0.03708099 | 0.03706337 | 0.03719569 | 0.03706545 | 0.03636107 | 0.04076871 | 0.03681206 | 0.03757276 | 0.03895741 | 0.04012311 | 0.0471161 | 0.04326933 | 0.03987039 | 0.0402091 | 0.04019648 | 0.04159434 | 0.04379118 | 0.04405538
3478 | 0.03316617 | 0.03407906 | 0.03694467 | 0.03689095 | 0.03660756 | 0.03706545 | 0.03669486 | 0.04080243 | 0.03655327 | 0.03878788 | 0.03835242 | 0.04026286 | 0.04687901 | 0.043143 | 0.04062282 | 0.04016205 | 0.04048579 | 0.04122867 | 0.04323584 | 0.04429911
3479 | 0.03303694 | 0.03416938 | 0.03692061 | 0.03655839 | 0.03649961 | 0.03697396 | 0.03666667 | 0.04084289 | 0.03674583 | 0.0380755 | 0.0396061 | 0.04050336 | 0.04741038 | 0.0433047 | 0.04037867 | 0.03996862 | 0.04071318 | 0.04155046 | 0.04376334 | 0.04418937
3480 | 0.03342828 | 0.03397415 | 0.03658106 | 0.03652746 | 0.03743451 | 0.03732068 | 0.0373662 | 0.0408294 | 0.0365276 | 0.03856436 | 0.03876669 | 0.03984331 | 0.04773262 | 0.04298787 | 0.04134395 | 0.0408046 | 0.04004654 | 0.04156509 | 0.04385615 | 0.04473214
3481 | 0.03378886 | 0.03306145 | 0.03656501 | 0.03712519 | 0.03706471 | 0.03727657 | 0.03751408 | 0.04026316 | 0.03729314 | 0.03869431 | 0.03965057 | 0.0394009 | 0.04690043 | 0.04300657 | 0.04083665 | 0.04112272 | 0.04023785 | 0.0412823 | 0.04404453 | 0.04436161
3482 | 0.0337547 | 0.03398132 | 0.03679775 | 0.03694509 | 0.03747304 | 0.03729064 | 0.03776056 | 0.04081591 | 0.03711353 | 0.03829827 | 0.03855598 | 0.03967525 | 0.04747459 | 0.04241275 | 0.04068759 | 0.04098746 | 0.04013961 | 0.0414237 | 0.04415121 | 0.04502454
3483 | 0.03353082 | 0.03362313 | 0.03666132 | 0.03705336 | 0.03775212 | 0.03751055 | 0.03747183 | 0.04022267 | 0.03811538 | 0.03765325 | 0.03951715 | 0.03923292 | 0.04667024 | 0.04269464 | 0.04143853 | 0.04111285 | 0.04010858 | 0.04012695 | 0.04410482 | 0.04351206
3484 | 0.03345488 | 0.03364486 | 0.03716119 | 0.0367208 | 0.03796767 | 0.03771449 | 0.03711769 | 0.04051282 | 0.03778846 | 0.03837252 | 0.03931977 | 0.03932811 | 0.0463203 | 0.04240769 | 0.0406577 | 0.04097179 | 0.04037746 | 0.04092683 | 0.04412338 | 0.04399732
3485 | 0.03351185 | 0.03363765 | 0.03705694 | 0.03661253 | 0.03736518 | 0.03789733 | 0.0370895 | 0.04068826 | 0.03782692 | 0.03877475 | 0.03923077 | 0.03927731 | 0.04660418 | 0.04315976 | 0.04112052 | 0.04102926 | 0.04069767 | 0.04107317 | 0.04377726 | 0.04393926
3486 | 0.03344729 | 0.03319195 | 0.0376263 | 0.03742658 | 0.03698535 | 0.03789733 | 0.03658674 | 0.04105866 | 0.03769231 | 0.03855817 | 0.03946633 | 0.03961926 | 0.04645956 | 0.0428174 | 0.04041355 | 0.04125914 | 0.04036711 | 0.04115122 | 0.04387007 | 0.0437042
3487 | 0.03315471 | 0.0335399 | 0.03761828 | 0.03648607 | 0.03725732 | 0.0378481 | 0.03700493 | 0.04107889 | 0.03668164 | 0.03862005 | 0.03953621 | 0.03987122 | 0.04710921 | 0.04280223 | 0.04063777 | 0.04149869 | 0.04088889 | 0.04156021 | 0.04472879 | 0.04415364
3488 | 0.03341691 | 0.032829 | 0.03785084 | 0.03636997 | 0.0366821 | 0.037609 | 0.03674189 | 0.04045884 | 0.03692555 | 0.03873144 | 0.03923077 | 0.03979843 | 0.04633101 | 0.04353209 | 0.04116534 | 0.04125392 | 0.04137397 | 0.04101463 | 0.04488642 | 0.04374441
3489 | 0.033565 | 0.03277814 | 0.03771451 | 0.03623065 | 0.03705474 | 0.03738916 | 0.03724454 | 0.04056005 | 0.03626204 | 0.03987639 | 0.03879135 | 0.03995521 | 0.04685225 | 0.04339565 | 0.04084704 | 0.04103448 | 0.04085271 | 0.04132683 | 0.04415584 | 0.04424743
3490 | 0.03315471 | 0.03305039 | 0.03740978 | 0.03692962 | 0.03745763 | 0.0369507 | 0.03718111 | 0.0405803 | 0.03709884 | 0.03812384 | 0.03895105 | 0.04039731 | 0.04727516 | 0.04295753 | 0.04185167 | 0.04097701 | 0.04074419 | 0.04088824 | 0.04465677 | 0.04367739
3491 | 0.03317752 | 0.0330467 | 0.03738573 | 0.03725445 | 0.03765794 | 0.03701619 | 0.03701198 | 0.04024983 | 0.03682927 | 0.03875 | 0.03904005 | 0.04067114 | 0.04723233 | 0.0428817 | 0.04073742 | 0.04126959 | 0.0412655 | 0.04093704 | 0.04448516 | 0.04364611
3492 | 0.03312429 | 0.03353639 | 0.03692616 | 0.036189 | 0.03752696 | 0.03712878 | 0.03742777 | 0.04075574 | 0.03747915 | 0.03871287 | 0.03936427 | 0.04039172 | 0.04771001 | 0.04246839 | 0.04092177 | 0.04135319 | 0.0414876 | 0.04118537 | 0.04467069 | 0.04357462
3493 | 0.03294171 | 0.03368135 | 0.03702247 | 0.03634675 | 0.03798306 | 0.03757213 | 0.03683357 | 0.04066127 | 0.03755613 | 0.03929499 | 0.03893766 | 0.03989922 | 0.04733405 | 0.04304348 | 0.0406331 | 0.04093521 | 0.04057911 | 0.04104929 | 0.04364438 | 0.04337953
3494 | 0.03308622 | 0.03383344 | 0.0367496 | 0.03650155 | 0.03782743 | 0.03731175 | 0.03663611 | 0.04076248 | 0.03823077 | 0.03894802 | 0.04013342 | 0.03989922 | 0.04777956 | 0.04282246 | 0.04095665 | 0.04076843 | 0.04059462 | 0.04121951 | 0.04322805 | 0.0438874
3495 | 0.03315087 | 0.03443406 | 0.03691011 | 0.03681115 | 0.03691596 | 0.03716197 | 0.03648553 | 0.04047941 | 0.03733633 | 0.03923886 | 0.03955499 | 0.03984323 | 0.04677022 | 0.04271624 | 0.04080219 | 0.0410815 | 0.04131715 | 0.04081991 | 0.04381616 | 0.04394996
3496 | 0.03326112 | 0.03397826 | 0.03702247 | 0.03631294 | 0.03699306 | 0.03708451 | 0.03618913 | 0.04068151 | 0.03805128 | 0.03937539 | 0.03977128 | 0.04011758 | 0.04673273 | 0.04291856 | 0.04087195 | 0.04047071 | 0.04073423 | 0.04105366 | 0.04418097 | 0.04440822
3497 | 0.0328503 | 0.03362697 | 0.03691011 | 0.03597211 | 0.03722436 | 0.03716901 | 0.03685472 | 0.04052667 | 0.03697047 | 0.03873065 | 0.03920534 | 0.03918722 | 0.04681843 | 0.04339232 | 0.04173307 | 0.04119122 | 0.040212 | 0.04081503 | 0.04374188 | 0.04415811
3498 | 0.03316606 | 0.03368856 | 0.0370305 | 0.03692724 | 0.03679012 | 0.0373962 | 0.03620325 | 0.04037137 | 0.03667951 | 0.0388552 | 0.03931341 | 0.03941737 | 0.04639335 | 0.04348837 | 0.0411709 | 0.04060638 | 0.04052223 | 0.040546875 | 0.04387187 | 0.04435909
3499 | 0.03322308 | 0.03345664 | 0.03702247 | 0.03698142 | 0.03673611 | 0.03725352 | 0.03664079 | 0.04045915 | 0.03698973 | 0.03809789 | 0.03948506 | 0.03961345 | 0.04640943 | 0.04305513 | 0.04178287 | 0.04069524 | 0.04079628 | 0.04037109375 | 0.04383008 | 0.04350916
3500 | 0.03270548 | 0.03311561 | 0.03671486 | 0.03691176 | 0.0371781 | 0.03742435 | 0.03616796 | 0.04089744 | 0.03672447 | 0.03896658 | 0.03929389 | 0.03966387 | 0.04620579 | 0.04264542 | 0.04131972 | 0.04049163 | 0.04019141 | 0.04101513 | 0.04384401 | 0.04300089
3501 | 0.03280447 | 0.03319909 | 0.03685944 | 0.03676471 | 0.03737086 | 0.03757917 | 0.03699577 | 0.04149697 | 0.03725931 | 0.03798637 | 0.03868237 | 0.0394902 | 0.04677558 | 0.04316481 | 0.04188153 | 0.04051255 | 0.04001035 | 0.04127805 | 0.04370474 | 0.04410634
3502 | 0.03312037 | 0.03385167 | 0.0366988 | 0.03693498 | 0.03742483 | 0.03755102 | 0.03729196 | 0.04082996 | 0.03631105 | 0.03906559 | 0.03926256 | 0.03959104 | 0.04746253 | 0.04305513 | 0.04091181 | 0.04083116 | 0.04047053 | 0.04156585 | 0.04343706 | 0.04365668
3503 | 0.03346259 | 0.03340588 | 0.03677912 | 0.03704334 | 0.03770416 | 0.03751583 | 0.03714386 | 0.04099865 | 0.03768441 | 0.03817957 | 0.03891858 | 0.0399888 | 0.04731799 | 0.04271255 | 0.0408674 | 0.04052301 | 0.04049121 | 0.04159024 | 0.04401114 | 0.04386059
3504 | 0.0332877 | 0.03334785 | 0.03678715 | 0.03645236 | 0.03821263 | 0.03701408 | 0.03756871 | 0.04004051 | 0.03752246 | 0.03874303 | 0.03882316 | 0.04048712 | 0.04777956 | 0.04240891 | 0.04092223 | 0.0410873 | 0.04016037 | 0.04080078125 | 0.04374188 | 0.04405719
3505 | 0.03330291 | 0.03361985 | 0.03677108 | 0.03636716 | 0.03800462 | 0.03735915 | 0.03698166 | 0.04020932 | 0.03737484 | 0.03827245 | 0.03837046 | 0.04058758 | 0.04699518 | 0.04267206 | 0.04097658 | 0.04098798 | 0.04023797 | 0.04102977 | 0.04412993 | 0.045
3506 | 0.03351579 | 0.03332971 | 0.03701445 | 0.03666409 | 0.03703161 | 0.03743662 | 0.03756166 | 0.04022957 | 0.0369878 | 0.03802974 | 0.03866964 | 0.040028 | 0.04728587 | 0.04280728 | 0.04163845 | 0.04090957 | 0.04055354 | 0.04096144 | 0.04456401 | 0.04319177
3507 | 0.03332573 | 0.03363439 | 0.03743981 | 0.0375406 | 0.03701389 | 0.03703312 | 0.03685251 | 0.04028359 | 0.03750963 | 0.03873684 | 0.03968849 | 0.04029675 | 0.04718265 | 0.04337209 | 0.04073779 | 0.04089911 | 0.0408635 | 0.04090332 | 0.04454082 | 0.04312612
3508 | 0.03315075 | 0.03302113 | 0.0375923 | 0.03661503 | 0.03665123 | 0.03703312 | 0.03676076 | 0.04135628 | 0.03781772 | 0.03816605 | 0.03949746 | 0.04016237 | 0.04612869 | 0.04356421 | 0.04219014 | 0.04113957 | 0.04041904 | 0.04099121 | 0.0442413 | 0.04410634
3509 | 0.03332573 | 0.03392061 | 0.03773857 | 0.03632068 | 0.03728604 | 0.03735211 | 0.03677488 | 0.04075625 | 0.03738768 | 0.03889164 | 0.03947837 | 0.03967507 | 0.04654877 | 0.04335693 | 0.04116094 | 0.04146813 | 0.04064666 | 0.04094727 | 0.04415777 | 0.0445958
3510 | 0.03359945 | 0.03421024 | 0.03779471 | 0.03672347 | 0.03690586 | 0.03711769 | 0.03705716 | 0.04122807 | 0.03792041 | 0.03810409 | 0.03983471 | 0.04011765 | 0.04637192 | 0.04362487 | 0.04167331 | 0.04122844 | 0.04037248 | 0.04171707 | 0.04406961 | 0.04428763
3511 | 0.03384633 | 0.0335328 | 0.03775461 | 0.03737616 | 0.03685185 | 0.03686399 | 0.03778717 | 0.04081702 | 0.03754814 | 0.03889783 | 0.03977114 | 0.03977591 | 0.04699518 | 0.04324229 | 0.04081755 | 0.0408682 | 0.04017598 | 0.04135676 | 0.04427842 | 0.04376676
3512 | 0.03379318 | 0.03413786 | 0.0373756 | 0.03708204 | 0.03838983 | 0.03680056 | 0.03715092 | 0.04002027 | 0.03734275 | 0.03854489 | 0.03962492 | 0.04017917 | 0.04728977 | 0.04305513 | 0.03972555 | 0.04061192 | 0.04088418 | 0.041015625 | 0.04404364 | 0.045917
3513 | 0.03374002 | 0.03360897 | 0.03739968 | 0.03591473 | 0.03725309 | 0.036716 | 0.03758815 | 0.04042539 | 0.03712267 | 0.03832714 | 0.03893698 | 0.03982073 | 0.04725763 | 0.0428998 | 0.04109671 | 0.04112389 | 0.04070321 | 0.04079102 | 0.043974 | 0.04542615
3514 | 0.03365264 | 0.03343855 | 0.03739165 | 0.03681642 | 0.03783346 | 0.03782394 | 0.03780832 | 0.04035787 | 0.0362508 | 0.03835192 | 0.03855506 | 0.03905777 | 0.04775161 | 0.04242532 | 0.04044389 | 0.04143231 | 0.04123061 | 0.04140068 | 0.04444084 | 0.04399017
3515 | 0.03311266 | 0.0328394 | 0.03678715 | 0.0372678 | 0.03719136 | 0.03739437 | 0.03763752 | 0.04096556 | 0.03690874 | 0.03840149 | 0.03929389 | 0.03979272 | 0.04707017 | 0.04338392 | 0.0410668 | 0.04085774 | 0.0408273 | 0.04163494 | 0.0448423 | 0.04416443
3516 | 0.03313927 | 0.03285387 | 0.03702811 | 0.0373839 | 0.03718364 | 0.03806474 | 0.03717713 | 0.04083727 | 0.03596141 | 0.03899071 | 0.03872056 | 0.0392092 | 0.04689175 | 0.04324734 | 0.04062843 | 0.04055962 | 0.04070874 | 0.0415959 | 0.04477273 | 0.04439678
3517 | 0.03337517 | 0.03343134 | 0.03674699 | 0.03707978 | 0.03785659 | 0.03804363 | 0.03706422 | 0.04154521 | 0.03660668 | 0.03869969 | 0.03939567 | 0.03984305 | 0.04694534 | 0.04345473 | 0.04113659 | 0.04100418 | 0.04139535 | 0.04124451 | 0.04409471 | 0.04347496
3518 | 0.03295649 | 0.0330791 | 0.0368755 | 0.0363876 | 0.03653282 | 0.03762676 | 0.03653249 | 0.04097907 | 0.03672879 | 0.03931931 | 0.03833121 | 0.03970291 | 0.04641823 | 0.04270749 | 0.04183857 | 0.04131208 | 0.04117373 | 0.04130796 | 0.04441763 | 0.04385338
3519 | 0.03325725 | 0.03372523 | 0.03694779 | 0.03758514 | 0.03747109 | 0.03761268 | 0.03631356 | 0.04033784 | 0.03734104 | 0.03825279 | 0.03933842 | 0.04017367 | 0.04711683 | 0.04229367 | 0.0404491 | 0.04128071 | 0.04112203 | 0.04138604 | 0.04387651 | 0.04391149
3520 | 0.03312785 | 0.03387746 | 0.03664791 | 0.0363876 | 0.03709105 | 0.037463 | 0.03649011 | 0.04053342 | 0.0377264 | 0.03907121 | 0.03935073 | 0.04019048 | 0.04623592 | 0.04346485 | 0.04094763 | 0.04112448 | 0.04033109 | 0.04123046875 | 0.0433581 | 0.04470746
3521 | 0.03327246 | 0.03423257 | 0.03729317 | 0.0367622 | 0.03680309 | 0.03749296 | 0.03663842 | 0.0405 | 0.03797818 | 0.03864932 | 0.03942748 | 0.03986547 | 0.04722937 | 0.04271899 | 0.04099751 | 0.04131208 | 0.04040869 | 0.04122559 | 0.04345564 | 0.04453327
3522 | 0.03289173 | 0.03371789 | 0.03714859 | 0.03650388 | 0.03694208 | 0.03725159 | 0.03698659 | 0.04071573 | 0.03875561 | 0.0386741 | 0.03950382 | 0.04002803 | 0.0474933 | 0.04338897 | 0.04144068 | 0.04122844 | 0.0404656 | 0.04098145 | 0.04356712 | 0.04429848
3523 | 0.03261342 | 0.03418534 | 0.03735743 | 0.03673122 | 0.03696525 | 0.03748414 | 0.03675847 | 0.04020946 | 0.03765575 | 0.03910217 | 0.03952926 | 0.04014566 | 0.04731511 | 0.04243544 | 0.04143071 | 0.04132776 | 0.0401501 | 0.0415959 | 0.04401114 | 0.04457551
3524 | 0.03276591 | 0.03416014 | 0.03743775 | 0.037134 | 0.03732253 | 0.03764085 | 0.03722653 | 0.04109386 | 0.03819641 | 0.03850682 | 0.0398028 | 0.04021849 | 0.04768613 | 0.04360647 | 0.04113659 | 0.04168845 | 0.04035714 | 0.04124512 | 0.04431291 | 0.04403219
3525 | 0.03295636 | 0.0335838 | 0.03723695 | 0.03596899 | 0.03732253 | 0.03817606 | 0.03741002 | 0.04090479 | 0.0368509 | 0.03965347 | 0.03911521 | 0.04044818 | 0.04686495 | 0.04386249 | 0.04211759 | 0.04128661 | 0.04026915 | 0.04116699 | 0.04438254 | 0.0442672
3526 | 0.0331392 | 0.03344227 | 0.03747791 | 0.03650388 | 0.03753858 | 0.0379507 | 0.03733239 | 0.04072248 | 0.03715938 | 0.0388228 | 0.03913431 | 0.0406383 | 0.04780932 | 0.04319332 | 0.04147059 | 0.04110879 | 0.04049664 | 0.04142509 | 0.04469606 | 0.04370751
3527 | 0.03313157 | 0.03414953 | 0.03714056 | 0.03655814 | 0.03797995 | 0.03785211 | 0.03708539 | 0.04039189 | 0.03636013 | 0.03957302 | 0.03892994 | 0.04034174 | 0.04670777 | 0.04287955 | 0.04183358 | 0.0410251 | 0.03988607 | 0.0413958 | 0.0447007 | 0.04331395
3528 | 0.03328385 | 0.03427639 | 0.03692926 | 0.0366124 | 0.03760802 | 0.03721635 | 0.03636042 | 0.04030405 | 0.03600386 | 0.03851921 | 0.03901973 | 0.04016246 | 0.04639142 | 0.04273924 | 0.04080798 | 0.04091004 | 0.0406984 | 0.04119629 | 0.04446611 | 0.04391596
3529 | 0.03338281 | 0.03341323 | 0.03705221 | 0.03680093 | 0.03784888 | 0.03715797 | 0.03697034 | 0.04057432 | 0.03735861 | 0.03848729 | 0.03884076 | 0.0394055 | 0.0467882 | 0.04370258 | 0.04069825 | 0.04101987 | 0.04093637 | 0.04127441 | 0.04403623 | 0.04468275
3530 | 0.03331049 | 0.03399369 | 0.03714859 | 0.03632558 | 0.03739969 | 0.03686883 | 0.03659605 | 0.04033108 | 0.03737147 | 0.03900248 | 0.03898726 | 0.03939428 | 0.04660054 | 0.04352049 | 0.04090274 | 0.04125523 | 0.04082773 | 0.04173255 | 0.04392476 | 0.04445487
3531 | 0.03311629 | 0.0337907 | 0.03748594 | 0.03675194 | 0.03751543 | 0.0366055 | 0.03666667 | 0.0409527 | 0.03743573 | 0.03863073 | 0.03931254 | 0.03956814 | 0.0467882 | 0.04271392 | 0.0398002 | 0.04032967 | 0.04083808 | 0.04167887 | 0.04366636 | 0.04510942
3532 | 0.03340945 | 0.033602 | 0.03745382 | 0.03688372 | 0.03671042 | 0.03727977 | 0.03663842 | 0.04062838 | 0.03817715 | 0.03892193 | 0.04000636 | 0.0394728 | 0.04660054 | 0.04268861 | 0.04127681 | 0.04022513 | 0.04068841 | 0.04094773 | 0.0441477 | 0.04385785
3533 | 0.03373659 | 0.03290808 | 0.03750201 | 0.03704105 | 0.03690347 | 0.03705924 | 0.03706215 | 0.04093919 | 0.0373329 | 0.03810911 | 0.03915924 | 0.03966349 | 0.04680965 | 0.04250127 | 0.04038442 | 0.04096808 | 0.04119959 | 0.0409575 | 0.04376684 | 0.04400983
3534 | 0.03344753 | 0.03366369 | 0.03760643 | 0.03701782 | 0.03677992 | 0.03726375 | 0.03722458 | 0.04077027 | 0.03815148 | 0.03860595 | 0.03991094 | 0.03970291 | 0.04709383 | 0.04263291 | 0.04196909 | 0.0411454 | 0.04071392 | 0.04107963 | 0.0438458 | 0.04431635
3535 | 0.03375942 | 0.0334532 | 0.03759036 | 0.0367907 | 0.03686486 | 0.03722144 | 0.03744531 | 0.04072297 | 0.03698586 | 0.03806452 | 0.03957352 | 0.04014013 | 0.04653433 | 0.04302278 | 0.04043934 | 0.04098378 | 0.04049689 | 0.04097704 | 0.04398514 | 0.04392937
3536 | 0.03384686 | 0.03330063 | 0.03749398 | 0.03751356 | 0.0375 | 0.03735729 | 0.03731638 | 0.04050676 | 0.03664309 | 0.0383633 | 0.03973265 | 0.04003363 | 0.04732047 | 0.04297215 | 0.04114214 | 0.04043979 | 0.04115882 | 0.04113337 | 0.0441059 | 0.0436449
3537 | 0.03403309 | 0.0337146 | 0.03694534 | 0.03695349 | 0.0374537 | 0.03743481 | 0.03789697 | 0.04107432 | 0.03686817 | 0.0383633 | 0.03896178 | 0.03994955 | 0.04757235 | 0.04372281 | 0.0420987 | 0.04113553 | 0.04087429 | 0.04125977 | 0.04459146 | 0.04336465
3538 | 0.0332191 | 0.03356575 | 0.03680868 | 0.03696899 | 0.03794753 | 0.0372567 | 0.03733051 | 0.04103378 | 0.03674598 | 0.03855549 | 0.03911465 | 0.03996637 | 0.04767542 | 0.04339575 | 0.04128678 | 0.04170936 | 0.04070911 | 0.04129883 | 0.04476323 | 0.04477212
3539 | 0.03320005 | 0.03435256 | 0.0367926 | 0.03648837 | 0.03779321 | 0.03701693 | 0.03764996 | 0.04065541 | 0.03764139 | 0.03918835 | 0.03956715 | 0.04014013 | 0.04737942 | 0.04370764 | 0.04164589 | 0.04167887 | 0.04051242 | 0.04109917 | 0.04449861 | 0.04425123
3540 | 0.03342851 | 0.0334641 | 0.03677653 | 0.03648062 | 0.03802621 | 0.03704513 | 0.03715395 | 0.04078378 | 0.03722186 | 0.03939901 | 0.03892357 | 0.04034753 | 0.04687936 | 0.04281519 | 0.0408982 | 0.04117216 | 0.04047101 | 0.0409233 | 0.04428704 | 0.04341387
3541 | 0.03360356 | 0.0333188 | 0.03669348 | 0.0372347 | 0.03756173 | 0.0375811 | 0.03747354 | 0.04082432 | 0.03784843 | 0.0395356 | 0.03883439 | 0.04082353 | 0.04766345 | 0.04253799 | 0.04243647 | 0.04093668 | 0.04049689 | 0.04077675 | 0.04489095 | 0.04375671
3542 | 0.03350462 | 0.03324613 | 0.03660499 | 0.03637704 | 0.03734363 | 0.03736248 | 0.03701271 | 0.04093919 | 0.03771851 | 0.03872288 | 0.03873805 | 0.04020179 | 0.04670777 | 0.04265957 | 0.04159601 | 0.04176778 | 0.04008804 | 0.04062072 | 0.04480966 | 0.04424676
3543 | 0.03312386 | 0.03289703 | 0.037291 | 0.03646237 | 0.03720463 | 0.03735543 | 0.03701977 | 0.04093243 | 0.03788054 | 0.03840571 | 0.0392293 | 0.03994395 | 0.04699196 | 0.0427001 | 0.04095309 | 0.04161088 | 0.04001554 | 0.04080156 | 0.04455432 | 0.04349441
3544 | 0.03323432 | 0.03306795 | 0.03706592 | 0.03643134 | 0.03693436 | 0.03721439 | 0.0371822 | 0.04115541 | 0.03725402 | 0.03865468 | 0.03888464 | 0.04 | 0.04613527 | 0.04271023 | 0.04122754 | 0.04160565 | 0.04010875 | 0.04119199 | 0.04469824 | 0.04336465
3545 | 0.03334095 | 0.03300611 | 0.03759036 | 0.03660978 | 0.03670788 | 0.03732017 | 0.0370904 | 0.04121622 | 0.03750643 | 0.03904585 | 0.03975175 | 0.03957936 | 0.04652897 | 0.04362854 | 0.04060909 | 0.04072775 | 0.04052277 | 0.04074291 | 0.04394333 | 0.04382826
3546 | 0.03303235 | 0.03351499 | 0.03728296 | 0.03710078 | 0.03676971 | 0.03737659 | 0.03719633 | 0.04082432 | 0.03736504 | 0.03889647 | 0.03923567 | 0.03991587 | 0.04682403 | 0.04331646 | 0.04036464 | 0.0407644 | 0.0406677 | 0.04102101 | 0.04405481 | 0.0444658
3547 | 0.03286841 | 0.03417184 | 0.03736334 | 0.03627618 | 0.03755212 | 0.0372567 | 0.03717514 | 0.04089189 | 0.03744859 | 0.03904585 | 0.03961171 | 0.03965208 | 0.04697051 | 0.04428427 | 0.04070394 | 0.04117739 | 0.04062629 | 0.04096238 | 0.04386617 | 0.04403846
3548 | 0.03307807 | 0.03426611 | 0.0372508 | 0.03690698 | 0.03734363 | 0.03764457 | 0.03727401 | 0.04030426 | 0.03710611 | 0.03866708 | 0.03976448 | 0.03996635 | 0.04666845 | 0.04370951 | 0.0404046 | 0.04101518 | 0.04029518 | 0.04058651 | 0.04356578 | 0.04372987
3549 | 0.03377483 | 0.03407383 | 0.03683829 | 0.03669511 | 0.03770656 | 0.03801268 | 0.03766243 | 0.04027045 | 0.03741003 | 0.03916357 | 0.03953503 | 0.04028027 | 0.04666309 | 0.04303291 | 0.04143214 | 0.04084249 | 0.04137093 | 0.04081134 | 0.04376394 | 0.04374776
3550 | 0.03337523 | 0.03429505 | 0.03706592 | 0.03749032 | 0.03749035 | 0.03805497 | 0.03711661 | 0.04020284 | 0.03709968 | 0.03840571 | 0.03927389 | 0.04031951 | 0.04802787 | 0.04296203 | 0.04056943 | 0.04078534 | 0.04118469 | 0.04112848 | 0.04364482 | 0.04386852
3551 | 0.03328762 | 0.03432771 | 0.03695897 | 0.03696899 | 0.0375444 | 0.03841438 | 0.03715194 | 0.04033807 | 0.03692407 | 0.03816377 | 0.03881453 | 0.04056614 | 0.04756568 | 0.04261398 | 0.04152618 | 0.04132322 | 0.04114907 | 0.04125061 | 0.04455643 | 0.0439356
3552 | 0.03355038 | 0.03386359 | 0.03703942 | 0.0362917 | 0.03749035 | 0.03781536 | 0.03687633 | 0.04096622 | 0.03690476 | 0.03812655 | 0.03913321 | 0.04008974 | 0.04765273 | 0.04350886 | 0.04217846 | 0.04077487 | 0.04101449 | 0.04129946 | 0.04426382 | 0.04358389
3553 | 0.03341711 | 0.03324245 | 0.03790361 | 0.03659426 | 0.03712519 | 0.03768688 | 0.0365983 | 0.04103378 | 0.03743408 | 0.03842432 | 0.03946497 | 0.03995513 | 0.04658262 | 0.04213887 | 0.04183541 | 0.04116693 | 0.04112319 | 0.04130435 | 0.04486537 | 0.04355257
3554 | 0.03296364 | 0.03343147 | 0.0377992 | 0.03634317 | 0.03746718 | 0.03729901 | 0.03673267 | 0.04159352 | 0.03734405 | 0.03862903 | 0.0393121 | 0.04040919 | 0.04729759 | 0.04317468 | 0.04187032 | 0.04117739 | 0.04137093 | 0.04140205 | 0.04502321 | 0.04434958
3555 | 0.03267361 | 0.03345692 | 0.03804819 | 0.03718605 | 0.03705564 | 0.03702893 | 0.03632956 | 0.04075727 | 0.03711712 | 0.03806952 | 0.03886552 | 0.04045964 | 0.04725469 | 0.04322025 | 0.04087868 | 0.04093194 | 0.0407764 | 0.04144602 | 0.04453321 | 0.04468485
3556 | 0.03307798 | 0.03321697 | 0.03754019 | 0.03639752 | 0.03756757 | 0.03730416 | 0.03700353 | 0.04079784 | 0.03787275 | 0.03889647 | 0.0387253 | 0.03983726 | 0.04645196 | 0.04362025 | 0.04221834 | 0.04122972 | 0.04046608 | 0.04083578 | 0.0445843 | 0.04360179
3557 | 0.03331047 | 0.03297687 | 0.03785542 | 0.03650892 | 0.03735703 | 0.03715596 | 0.03644272 | 0.040595 | 0.03802057 | 0.0385794 | 0.0393949 | 0.04014021 | 0.04669528 | 0.04359494 | 0.04136228 | 0.04085864 | 0.04031072 | 0.04100684 | 0.04424059 | 0.04407424
3558 | 0.0333219 | 0.03371485 | 0.0377492 | 0.03643634 | 0.03749807 | 0.03725476 | 0.03715901 | 0.04033829 | 0.03772494 | 0.03856079 | 0.03984713 | 0.04001122 | 0.04640902 | 0.04285714 | 0.04097354 | 0.04115646 | 0.04058001 | 0.04134343 | 0.0438987 | 0.04414132
3559 | 0.03314658 | 0.03367859 | 0.03655672 | 0.03669511 | 0.03767568 | 0.03764457 | 0.03689533 | 0.03993234 | 0.03738264 | 0.03900186 | 0.03950318 | 0.03963524 | 0.04740483 | 0.04352405 | 0.04163174 | 0.04139194 | 0.04042465 | 0.04138251 | 0.04377034 | 0.04455074
3560 | 0.03324949 | 0.03346057 | 0.03677393 | 0.03704422 | 0.03729521 | 0.03777856 | 0.0375689 | 0.03983751 | 0.03696911 | 0.03927464 | 0.03982166 | 0.03959035 | 0.04680794 | 0.04348354 | 0.04128807 | 0.04096859 | 0.04000518 | 0.04116813 | 0.04435207 | 0.04375391
3561 | 0.03299783 | 0.03353326 | 0.03651369 | 0.03627329 | 0.03757529 | 0.03777856 | 0.03698727 | 0.04066261 | 0.03721364 | 0.03888958 | 0.03918419 | 0.03974186 | 0.04721567 | 0.04281155 | 0.04144711 | 0.04090052 | 0.03989637 | 0.04128481 | 0.04449141 | 0.04397763
3562 | 0.03303214 | 0.03403444 | 0.03690265 | 0.03698216 | 0.03794595 | 0.03707627 | 0.03715194 | 0.04084517 | 0.03729904 | 0.03959082 | 0.04035646 | 0.04029164 | 0.04756032 | 0.04293313 | 0.04074426 | 0.04126702 | 0.03998446 | 0.04142159 | 0.04468184 | 0.04451051
3563 | 0.03283753 | 0.03408521 | 0.03689461 | 0.0370287 | 0.03765251 | 0.03701977 | 0.0375477 | 0.04077079 | 0.0364971 | 0.03913205 | 0.03874362 | 0.04056646 | 0.04767828 | 0.0429382 | 0.04092907 | 0.04142334 | 0.04051269 | 0.04138251 | 0.0444078 | 0.04421288
3564 | 0.03302448 | 0.03384565 | 0.03693484 | 0.03710628 | 0.03763707 | 0.03684322 | 0.03694484 | 0.04147973 | 0.03648422 | 0.03914445 | 0.03904398 | 0.04089686 | 0.04805466 | 0.04377215 | 0.04077922 | 0.04170068 | 0.04021762 | 0.04095797 | 0.04433813 | 0.04474743
3565 | 0.03331809 | 0.03450942 | 0.03736122 | 0.03692009 | 0.03744204 | 0.03643816 | 0.03759717 | 0.04122973 | 0.03690921 | 0.03905146 | 0.03879464 | 0.04099776 | 0.04758713 | 0.04257476 | 0.04110334 | 0.04139194 | 0.04033679 | 0.04100684 | 0.04422398 | 0.0443068
3566 | 0.03348194 | 0.03392916 | 0.03755627 | 0.03606366 | 0.038139 | 0.03680085 | 0.03656759 | 0.0408046 | 0.03754826 | 0.03890819 | 0.0389477 | 0.0401459 | 0.04741019 | 0.04300912 | 0.041333 | 0.04171638 | 0.0409218 | 0.04142648 | 0.04387262 | 0.04379418
3567 | 0.03347051 | 0.0336096 | 0.0378135 | 0.03725369 | 0.03655573 | 0.03708333 | 0.03727208 | 0.04046008 | 0.03794212 | 0.03938004 | 0.03943913 | 0.03978114 | 0.04695279 | 0.04317629 | 0.0415976 | 0.04200314 | 0.04113354 | 0.04133431 | 0.04433086 | 0.04388367
3568 | 0.03349337 | 0.03310413 | 0.03764469 | 0.03649845 | 0.03677494 | 0.03757939 | 0.03674682 | 0.04030447 | 0.03772347 | 0.03869107 | 0.03846203 | 0.04001122 | 0.04749598 | 0.04358481 | 0.04205589 | 0.04139194 | 0.04140269 | 0.04151441 | 0.04382613 | 0.04427102
3569 | 0.03323422 | 0.03310413 | 0.03724859 | 0.03681924 | 0.03707657 | 0.03752999 | 0.03729137 | 0.04070994 | 0.03829049 | 0.03905707 | 0.03971957 | 0.03938237 | 0.04726931 | 0.04315603 | 0.04154269 | 0.04170068 | 0.0410927 | 0.04184172 | 0.04424721 | 0.04417263
3570 | 0.03308167 | 0.03341336 | 0.03740145 | 0.03674689 | 0.03732405 | 0.03746648 | 0.03727016 | 0.04018945 | 0.03863111 | 0.03923125 | 0.03914541 | 0.03947221 | 0.04640709 | 0.04250887 | 0.04186627 | 0.0412199 | 0.04145445 | 0.04168051 | 0.04522748 | 0.04376286
3571 | 0.0329786 | 0.03273244 | 0.03732904 | 0.03670031 | 0.03739567 | 0.03780522 | 0.0375265 | 0.04084517 | 0.0375547 | 0.03904467 | 0.03984704 | 0.03997755 | 0.04688137 | 0.04366076 | 0.04122816 | 0.04079623 | 0.04153727 | 0.04187592 | 0.04531105 | 0.04383893
3572 | 0.0330778 | 0.03327148 | 0.03726468 | 0.03695112 | 0.03720804 | 0.0374435 | 0.03751943 | 0.04064953 | 0.03771061 | 0.03852266 | 0.03966221 | 0.04012907 | 0.0466774 | 0.04277243 | 0.04138293 | 0.04088004 | 0.04113931 | 0.04174402 | 0.04517177 | 0.04479213
3573 | 0.0334172 | 0.03410379 | 0.03746581 | 0.03647516 | 0.03807722 | 0.03763585 | 0.03778092 | 0.04097363 | 0.03658505 | 0.03843575 | 0.03958572 | 0.0401908 | 0.04708535 | 0.04337386 | 0.04100899 | 0.04092195 | 0.04073575 | 0.04156891 | 0.04470971 | 0.04380761
3574 | 0.03336002 | 0.03436138 | 0.03727273 | 0.03673913 | 0.03777434 | 0.03735876 | 0.03810028 | 0.0411021 | 0.03690277 | 0.03857232 | 0.03919643 | 0.0396575 | 0.04627282 | 0.04311201 | 0.04041979 | 0.04108377 | 0.04051813 | 0.04155425 | 0.04475151 | 0.04398658
3575 | 0.03349342 | 0.03427793 | 0.03734513 | 0.03697981 | 0.03750386 | 0.03752999 | 0.03739038 | 0.04043978 | 0.03672891 | 0.03896402 | 0.03927934 | 0.04002245 | 0.04716586 | 0.04363728 | 0.04124376 | 0.04056574 | 0.04064249 | 0.04086553 | 0.04403533 | 0.04401342
3576 | 0.03347055 | 0.03416549 | 0.03745776 | 0.03701087 | 0.0374575 | 0.03756528 | 0.03731966 | 0.04062246 | 0.03690921 | 0.038473 | 0.03928571 | 0.03992705 | 0.04743562 | 0.04384304 | 0.04100899 | 0.04075432 | 0.04043523 | 0.04107579 | 0.04364651 | 0.04419687
3577 | 0.03308159 | 0.03436512 | 0.03742558 | 0.03660714 | 0.0376507 | 0.03764996 | 0.03648266 | 0.04026405 | 0.03763192 | 0.03885164 | 0.03914541 | 0.03956204 | 0.04713902 | 0.04358663 | 0.04168747 | 0.04100052 | 0.0402281 | 0.0411687 | 0.043947 | 0.0441566
3578 | 0.03312736 | 0.03410033 | 0.03700483 | 0.03653727 | 0.03729312 | 0.03810296 | 0.03685067 | 0.04052774 | 0.03788424 | 0.03841713 | 0.03862795 | 0.04030864 | 0.04746781 | 0.04359169 | 0.04068966 | 0.0414555 | 0.04054922 | 0.04166667 | 0.04397954 | 0.0443132
3579 | 0.03318457 | 0.03335517 | 0.0371256 | 0.0362704 | 0.03741686 | 0.03796048 | 0.03646851 | 0.04071719 | 0.03810289 | 0.03896402 | 0.0392602 | 0.04010662 | 0.0475912 | 0.04361702 | 0.04136364 | 0.04129843 | 0.04018144 | 0.04155914 | 0.04422594 | 0.04447674
3580 | 0.0331426 | 0.03368984 | 0.03701288 | 0.03643357 | 0.03757927 | 0.03799577 | 0.03667374 | 0.04035884 | 0.03868895 | 0.03829814 | 0.03996813 | 0.04086932 | 0.04765558 | 0.04304612 | 0.04144855 | 0.04089052 | 0.04024365 | 0.04107579 | 0.04443309 | 0.04410291
3581 | 0.03338291 | 0.03370075 | 0.03686795 | 0.03634033 | 0.03756381 | 0.03752119 | 0.03654636 | 0.04106225 | 0.03709594 | 0.03852886 | 0.03969407 | 0.04055524 | 0.04676329 | 0.04290928 | 0.04126374 | 0.0414555 | 0.04031623 | 0.04166667 | 0.04468866 | 0.04472272
3582 | 0.03345155 | 0.0335662 | 0.03708535 | 0.0365035 | 0.03722351 | 0.03756356 | 0.03666667 | 0.04048747 | 0.03735995 | 0.03887647 | 0.03934949 | 0.04063376 | 0.04785523 | 0.043259 | 0.04133866 | 0.04167539 | 0.04070984 | 0.04111491 | 0.04410507 | 0.04419687
3583 | 0.03367639 | 0.03346435 | 0.03687601 | 0.03677019 | 0.037471 | 0.03748588 | 0.03712668 | 0.04085927 | 0.0366817 | 0.03887027 | 0.03964308 | 0.04052159 | 0.04712292 | 0.04294982 | 0.040515 | 0.04236925 | 0.04063212 | 0.04118337 | 0.04419805 | 0.04422371
3584 | 0.03375257 | 0.03353346 | 0.0373752 | 0.03689441 | 0.03752514 | 0.03690459 | 0.0372843 | 0.04064997 | 0.03681057 | 0.03915012 | 0.04003824 | 0.03963504 | 0.04709608 | 0.04382472 | 0.04237525 | 0.04139267 | 0.04016589 | 0.04104156 | 0.04404928 | 0.04381826
3585 | 0.0335278 | 0.03354803 | 0.03735105 | 0.03706522 | 0.03772798 | 0.03680565 | 0.03765205 | 0.04057549 | 0.03712814 | 0.03822981 | 0.03935587 | 0.04020763 | 0.0462547 | 0.04323872 | 0.04218672 | 0.04100052 | 0.04045101 | 0.04093399 | 0.04408182 | 0.04419687
3586 | 0.03320362 | 0.03381358 | 0.03753017 | 0.03677545 | 0.03759474 | 0.0369894 | 0.03726115 | 0.04125761 | 0.03706186 | 0.03916253 | 0.03847382 | 0.04037037 | 0.04667562 | 0.04339078 | 0.04200699 | 0.04178441 | 0.04126877 | 0.04089976 | 0.04435611 | 0.04392569
3587 | 0.03337911 | 0.03316945 | 0.0378922 | 0.03700311 | 0.03768161 | 0.03759887 | 0.03794346 | 0.04086604 | 0.03852733 | 0.03915633 | 0.03871729 | 0.03983156 | 0.04745572 | 0.04328434 | 0.04107946 | 0.04093766 | 0.04075648 | 0.04045499 | 0.04437936 | 0.04454586
3588 | 0.03343632 | 0.03329328 | 0.03777152 | 0.0369177 | 0.03777434 | 0.03791667 | 0.03688606 | 0.04104871 | 0.03769478 | 0.03847826 | 0.03915816 | 0.03963504 | 0.0466058 | 0.04382472 | 0.04129435 | 0.04133508 | 0.04065319 | 0.04163245 | 0.04518346 | 0.04397493
3589 | 0.03326084 | 0.03396268 | 0.03771521 | 0.03708075 | 0.03767208 | 0.03776836 | 0.03778642 | 0.04078484 | 0.03877814 | 0.03832298 | 0.03917039 | 0.03993262 | 0.04742888 | 0.0435613 | 0.04134933 | 0.04094814 | 0.0403577 | 0.04167155 | 0.04509522 | 0.04456376
3590 | 0.03367265 | 0.03375546 | 0.03761866 | 0.03708075 | 0.03729312 | 0.03771186 | 0.03717622 | 0.04106901 | 0.0377027 | 0.03924938 | 0.03928526 | 0.04030882 | 0.04720344 | 0.04260649 | 0.040005 | 0.04054507 | 0.04023328 | 0.04091443 | 0.0452392 | 0.04403312
3591 | 0.0339545 | 0.0341043 | 0.03751408 | 0.03684538 | 0.03684211 | 0.03768362 | 0.03735315 | 0.04001355 | 0.03784427 | 0.03939826 | 0.03946429 | 0.0397809 | 0.04810188 | 0.04309174 | 0.040835 | 0.04127816 | 0.04034733 | 0.04073875 | 0.0447816 | 0.04447875
3592 | 0.03372984 | 0.03421684 | 0.03743156 | 0.03729814 | 0.03733952 | 0.03745583 | 0.03701345 | 0.04033175 | 0.03698454 | 0.03873371 | 0.03996176 | 0.03980899 | 0.04799356 | 0.04323872 | 0.04113943 | 0.0410791 | 0.04040435 | 0.04075832 | 0.04508593 | 0.04503578
3593 | 0.03333715 | 0.03437296 | 0.03741546 | 0.0371972 | 0.03691176 | 0.03734276 | 0.03676346 | 0.04010163 | 0.03714562 | 0.03861491 | 0.03989158 | 0.04012914 | 0.04756307 | 0.04336543 | 0.04167333 | 0.04119958 | 0.04055469 | 0.04160313 | 0.04519275 | 0.04426398
3594 | 0.03331807 | 0.03414421 | 0.03717391 | 0.03697205 | 0.0374478 | 0.03684583 | 0.03770156 | 0.04056195 | 0.03704897 | 0.03919305 | 0.03971939 | 0.04098765 | 0.0471927 | 0.04308824 | 0.04198302 | 0.040215 | 0.04052877 | 0.04084149 | 0.04385581 | 0.04494633
3595 | 0.03334478 | 0.0334389 | 0.03730274 | 0.03694639 | 0.03791957 | 0.03668317 | 0.03703468 | 0.04092756 | 0.03688789 | 0.03922408 | 0.03943204 | 0.04079686 | 0.04730542 | 0.04340091 | 0.04125437 | 0.0408543 | 0.0407154 | 0.04068004 | 0.04373488 | 0.04449664
3596 | 0.03304318 | 0.03363904 | 0.03748792 | 0.03708851 | 0.03775715 | 0.03697313 | 0.03800566 | 0.0411502 | 0.03754668 | 0.03936065 | 0.03936184 | 0.04080247 | 0.04732689 | 0.04342119 | 0.04215676 | 0.04127816 | 0.04107254 | 0.0404699 | 0.04383721 | 0.0450805
3597 | 0.03319592 | 0.03345713 | 0.03723833 | 0.03717391 | 0.03809892 | 0.03732155 | 0.03728946 | 0.04141407 | 0.03772698 | 0.03938586 | 0.03890805 | 0.04051066 | 0.04670784 | 0.0439311 | 0.04153923 | 0.04121006 | 0.0413827 | 0.0409002 | 0.04410698 | 0.04376623
3598 | 0.03364989 | 0.03304547 | 0.0376409 | 0.03651904 | 0.03721362 | 0.0374629 | 0.03805516 | 0.04127876 | 0.0378622 | 0.03956576 | 0.03899809 | 0.04036496 | 0.04694952 | 0.04361379 | 0.0415942 | 0.04184293 | 0.04125907 | 0.04136919 | 0.04401395 | 0.04320341
3599 | 0.03377188 | 0.03333698 | 0.0373591 | 0.03648796 | 0.03767981 | 0.03744876 | 0.03769448 | 0.04113667 | 0.03786864 | 0.03934243 | 0.03929164 | 0.04008422 | 0.04671858 | 0.04341785 | 0.04163418 | 0.04171204 | 0.04151217 | 0.04106164 | 0.04436076 | 0.0430914
3600 | 0.0335012 | 0.03401375 | 0.03707494 | 0.03616641 | 0.03747678 | 0.03749117 | 0.03744515 | 0.04062288 | 0.03799871 | 0.03868944 | 0.03886973 | 0.03967978 | 0.04674006 | 0.04280061 | 0.04071536 | 0.04183246 | 0.04119689 | 0.04096869 | 0.04445839 | 0.04351097

## Kinetic Parameters
Values of Lag Time and Maximum Rate of Modulus Growth Time Sweep of BSA Hydrogels, assembled using variable illumination intensity, volume fraction = 0.075
Illumination Intensity (mW/cm2) | Lag Time (s) |  | Maximum Rate of Modulus Growth (Pa/s)
| Mean | Standard Deviation | Mean | Standard Deviation
5 | 294.5876 | 3.314996 | 2.332778 | 0.08249579
6 | 226.3742 | 4.232341 | 4.055556 | 0.1446494
7 | 176.1921 | 5.791254 | 5.731852 | 0.28937
10 | 130.7908 | 4.783425 | 8.532593 | 0.3337504
15 | 91.40679 | 5.159036 | 13.91481 | 0.9934976
20 | 69.59653 | 0.9038772 | 19.39556 | 0.5903797
40 | 38.38553 | 0.9103951 | 37.61741 | 2.758011

## Final Moduli
Final values of G' and G'' Time Sweep of BSA Hydrogels, assembled using variable illumination intensity, volume fraction = 0.075
Illumination Intensity (mW/cm2) | G' (Pa) |  | G'' (Pa)
| Mean | Standard Deviation | Mean | Standard Deviation
5 | 995.7 | 32.95118 | 32.7 | 1.301076
6 | 1447.333 | 35.8376 | 57.6 | 13.07616
7 | 1658 | 40.03748 | 58.05667 | 4.569216
10 | 1837.2 | 25.35192 | 65.32333 | 5.248736
15 | 2196.233 | 125.3143 | 83.53333 | 9.023061
20 | 2320.8 | 70.76185 | 82.41333 | 2.387474
40 | 2546.233 | 125.2241 | 96.01333 | 8.389257