## Leachates Fig 4
Leachate element and ion concentrations
Material | Treatment | SSABET (m2 g-1) | [Na] (µmol m-2) |  | [K] (µmol m-2) |  | [Mg] (µmol m-2) |  | [Ca] (µmol m-2) |  | [Fe] (µmol m-2) |  | [SO42-] (µmol m-2) | [Cl-] (µmol m-2)
|  |  |  | ± |  | ± |  | ± |  | ± |  | ±
blank 1 |  |  | <LOD |  | <LOD |  | <LOD |  | <LOD |  | <LOD
TUN tephra | none | 1.3664 | 2.985974 | 0.01848318 | <LOQ |  | 0.367533 | 0.003418057 | 0.795021 | 0.00415796 | 0.01538923 | 0.0003985811 | 0.9314293 | 0.2868745
AST tephra | none | 3.7381 | 2.934642 | 0.01816544 | 2.214612 | 0.07817581 | 0.09964281 | 0.0009266782 | 1.286229 | 0.00672698 | 0.003082573 | 7.983864e-05 | 0.02253787 | 0.2497989
ETN tephra | none | 1.6742 | 5.216959 | 0.03229297 | 0.5069902 | 0.01789675 | 0.7957843 | 0.007400794 | 2.493352 | 0.01304023 | 0.01349153 | 0.0003494306 | 0.538533 | 0.6130165
FELD | none | 1.8542 | 1.412215 | 0.008741613 | 2.296908 | 0.08108084 | <LOD |  | <LOD |  | <LOD |  | 0.3758101 | 0.2782324
QRTZ | none | 1.4374 | <LOD |  | <LOQ |  | 0.05556731 | 0.000516776 | 0.1559259 | 0.0008154927 | <LOD |  | -0.009727068 | 0.7885386
TUN glass | none | 1.0905 | 2.624589 | 0.0162462 | <LOQ |  | 0.588743 | 0.00547531 | 0.6840307 | 0.00357748 | 0.01471618 | 0.000381149 | 0 | 0.01503735
AST glass | none | 1.4196 | 2.990507 | 0.01851124 | 1.386391 | 0.04893961 | 0.03090712 | 0.0002874362 | 0.05694904 | 0.0002978435 | 0.06431706 | 0.001665812 | 0 | 0.1757643
ETN glass | none | 1.0509 | 3.853446 | 0.02385283 | 0.568189 | 0.02005707 | 1.381236 | 0.01284549 | 1.985248 | 0.01038285 | 0.04238892 | 0.001097873 | 0 | 0.08733825
blank 2 |  |  | <LOD |  | <LOD |  | <LOD |  | <LOD |  | <LOD
TUN tephra | H2O | 1.1516 | 1.707253 | 0.01056789 | <LOQ |  | 0.2120963 | 0.001972496 | 1.202113 | 0.00628705 | <LOD |  | 1.487334 | 0.06092665
AST tephra | H2O | 2.4851 | 0.4970905 | 0.00307699 | 1.715951 | 0.06057308 | 0.03930772 | 0.0003655618 | 1.787187 | 0.00934699 | <LOD |  | 0.4114838 | 0.2928672
ETN tephra | H2O | 1.2239 | 3.632169 | 0.02248312 | 0.5031468 | 0.01776108 | 0.06935851 | 0.0006450342 | 0.3851485 | 0.002014327 | <LOD |  | 0.5489917 | 0.5578152
FELD | H2O | 1.7855 | 1.174217 | 0.007268401 | 1.051516 | 0.03711852 | 0.005373696 | 4.997537e-05 | 0.09836741 | 0.0005144616 | <LOD |  | 0.8029235 | -0.004588642
QRTZ | H2O | 1.2265 | <LOD |  | <LOD |  | 0.02350882 | 0.0002186321 | 0.1136736 | 0.0005945128 | <LOD |  | -0.0005207581 | 0.04768271 | Ratios of particular elements/ions in the leachates
blank 3 |  |  | <LOD |  | <LOD |  | <LOD |  | <LOQ |  | <LOD |  |  |  | (Na/2+K/2+Mg+Ca)/SO42-
TUN tephra | H2O-SO2 | 0.9365 | 42.16416 | 0.2609961 | 2.105678 | 0.07433045 | 25.12122 | 0.2336274 | 149.8573 | 0.7837535 | 0.5283654 | 0.01368466 | 178.6429 | 0.04017831 | 1.103393
AST tephra | H2O-SO2 | 1.4772 | 133.9808 | 0.8293414 | 18.10561 | 0.6391282 | 27.41806 | 0.2549879 | 207.4279 | 1.084848 | 0.7601707 | 0.01968842 | 277.4119 | 0.1096443 | 1.120677
ETN tephra | H2O-SO2 | 0.8709 | 174.9077 | 1.082679 | 21.9909 | 0.7762788 | 90.3803 | 0.8405367 | 209.0137 | 1.093142 | <LOD |  | 347.9035 | 0.05625418 | 1.143545
FELD | H2O-SO2 | 1.5386 | 5.003899 | 0.03097414 | 4.86733 | 0.1718168 | 0.332739 | 0.003094473 | 1.863323 | 0.009745182 | 0.02408432 | 0.0006237839 | 9.253977 | 0.001581466
QRTZ | H2O-SO2 | 1.2333 | <LOD |  | <LOD |  | 0.2270732 | 0.002111781 | 0.4910942 | 0.002568423 | 0.01177519 | 0.0003049774 | 1.661105 | -0.0005814829
TUN glass | H2O-SO2 | 0.774 | 2.41651 | 0.01495819 | <LOD |  | 2.350666 | 0.0218612 | 184.2628 | 0.9636943 | <LOD |  | 170.5338 | 0.05442563 | 1.101375
AST glass | H2O-SO2 | 0.8895 | 46.01067 | 0.284806 | 6.314396 | 0.2228982 | 16.42514 | 0.1527538 | 364.2055 | 1.904795 | 0.04993143 | 0.001293224 | 358.0328 | 0.2080852 | 1.13619
ETN glass | H2O-SO2 | 0.6295 | 4.498278 | 0.02784434 | <LOQ |  | 2.661602 | 0.0247529 | 441.2048 | 2.307501 | <LOD |  | 366.8521 | 0.2042382 | 1.216064
blank 4 |  |  | <LOD |  | <LOD |  | <LOD |  | <LOD |  | <LOD |  |  |  | Na/Cl | Ca/SO42-
TUN tephra | H2O-HCl | 1.1331 | 3.788872 | 0.02345312 | <LOQ |  | 0.4842593 | 0.004503612 | 14.13271 | 0.07391407 | <LOD |  | 13.40793 | 4.567295 | 0.8295659 | 1.054056
AST tephra | H2O-HCl | 1.8203 | 32.40244 | 0.2005711 | 5.350562 | 0.1888749 | 0.255375 | 0.002374987 | 13.3125 | 0.06962438 | <LOD |  | 8.899619 | 45.15913 | 0.717517 | 1.495851
ETN tephra | H2O-HCl | 1.2183 | 130.0131 | 0.8047811 | 1.324709 | 0.04676224 | 1.471599 | 0.01368587 | 17.13191 | 0.08959986 | <LOD |  | 13.27255 | 139.7099 | 0.930593 | 1.290777
FELD | H2O-HCl | 1.7068 | 2.846634 | 0.01762066 | 1.690332 | 0.05966871 | 0.04480306 | 0.0004166685 | 0.7634457 | 0.003992821 | <LOD |  | 1.588097 | 2.771683 | 1.027042 | 0.4807299
QRTZ | H2O-HCl | 1.2026 | <LOD |  | <LOQ |  | 0.07480877 | 0.0006957216 | 0.3917668 | 0.00204894 | <LOD |  | 0.677411 | 1.297731 |  | 0.5783296
ICP-OES Limits of Detection (LOD) and Quantification (LOQ)
| Na | K | Mg | Ca | Fe
LOD / mg L-1 | 0.04811237 | 0.0358911 | 0.0003222494 | 0.003286335 | 0.001914373
LOQ / mg L-1 | 0.1603746 | 0.119637 | 0.001074165 | 0.01095445 | 0.006381242
% Uncertainty | 0.6187205 | 3.531625 | 0.9345995 | 0.5229305 | 2.591837