## Figure 1
Figure 1 a
Size (d.nm) | Mean |  | Mean | STDV
0.3 | 0 | Z Average Mean | 155 | 1.57
0.3489 | 0 | Polydispersity | 0.219 | 0.0156
0.4057 | 0
0.4718 | 0
0.5487 | 0
0.6381 | 0
0.742 | 0
0.8629 | 0
1.003 | 0
1.167 | 0
1.357 | 0
1.578 | 0
1.835 | 0
2.134 | 0
2.482 | 0
2.886 | 0
3.357 | 0
3.903 | 0
4.539 | 0
5.279 | 0
6.139 | 0
7.139 | 0
8.302 | 0
9.655 | 0
11.23 | 0
13.06 | 0
15.18 | 0
17.66 | 0
20.53 | 0
23.88 | 0
27.77 | 0
32.3 | 0
37.56 | 0
43.68 | 0.00485
50.79 | 0.09086667
59.07 | 0.3121667
68.69 | 0.9666667
79.88 | 2.555333
92.89 | 5.038333
108 | 7.998667
125.6 | 10.828
146.1 | 12.93
169.9 | 13.83667
197.6 | 13.36
229.8 | 11.62
267.2 | 8.980667
310.7 | 6.022333
361.3 | 3.358667
420.2 | 1.474037
488.7 | 0.5205333
568.3 | 0.1082667
660.9 | 0
768.5 | 0
893.8 | 0
1039 | 0
1209 | 0
1406 | 0
1635 | 0
1901 | 0
2211 | 0
2571 | 0
2990 | 0
3477 | 0
4043 | 0
4702 | 0
5468 | 0
6358 | 0
7394 | 0
8599 | 0
10000 | 0

## Figure 2
Figure 2 a | [11 empty] | Figure 2 b | [6 empty] | Figure 2 c | [9 empty] | Figure 2 d | [12 empty] | Figure 2 e
Entrainment speed (m/s) | Buffer |  | LFM |  | κCH |  | κCH/LFM |  | Human Saliva |  |  | Frequency (Hz) | LFM |  | κCH |  | κCH/LFM |  | Shear rate (1/s) | LFM |  | κCH |  | κCH/LFM |  | LFM | κCH | κCH/LFM | Entrainment speed*Effective tribological viscosity (Pa m) | Newtonian Fluids | Entrainment speed*Effective tribological viscosity (Pa m) | Reynold's theory | Entrainment speed*Effective tribological viscosity (Pa m) | LFM |  | Entrainment speed*Effective tribological viscosity (Pa m) | κCH |  | Entrainment speed*Effective tribological viscosity (Pa m) | κCH/LFM |  | Sample | Hydrated mass (mg m-2)
| Coefficient |  | Coefficient |  | Coefficient |  | Coefficient |  | Entrainment Speed (m/s) | Coefficient |  |  | Elastic modulus (Pa) |  | Elastic modulus (Pa) |  | Elastic modulus (Pa) |  |  | Viscosity (Pa s) |  | Viscosity (Pa s) |  | Viscosity (Pa s) |  | Effective tribological viscosity (Pa s) | Effective tribological viscosity (Pa s) | Effective tribological viscosity (Pa s) |  | Coefficient |  | Coefficient |  | Coefficient |  |  | Coefficient |  |  | Coefficient |  |  | Mean | STDV
[42 empty] | LFM | 36.3202487 | 0.02554035
| Mean | STDV | Mean | STDV | Mean | STDV | Mean | STDV |  | Mean | STDV |  | Mean | STDV | Mean | STDV | Mean | STDV |  | Mean | STDV | Mean | STDV | Mean | STDV | [8 empty] | Mean | STDV |  | Mean | STDV |  | Mean | STDV | KCH | 9.8919162 | 0.01100298
1.000081 | 0.03533333 | 0.01000117 | 0.0136 | 0.01450069 | 0.0137 | 0.01428356 | 0.01206667 | 0.00297041 | 0.299932 | 0.009533333 | 0.003808324 | 10 | 0.9311067 | 1.331846 | 3.476667 | 2.072122 | 36.63 | 1.478242 | 10 | 0.002101 | 0.000273 | 0.4314367 | 0.05139556 | 1.998333 | 0.4641111 | 0.00139 | 0.02883 | 0.01989 | 2.54048e-06 | 1.3272 | 0.005 | 0.00421 | 0.00069670414 | 0.006133333 | 0.0006658328 | 0.02883 | 0.0137 | 0.01428 | 0.01989 | 0.01207 | 0.00297 | LFM+KCH | 42.008031 | 0.02689007
0.794381 | 0.06303333 | 0.01831293 | 0.0101 | 0.001558846 | 0.0076 | 0.001414214 | 0.0048 | 0.001228821 | 0.2388 | 0.0153 | 0.004059557 | 6.31 | 0.3779333 | 0.3169148 | 2.664667 | 0.7937407 | 30.94667 | 2.268443 | 15.85 | 0.0018965 | 0.0002035 | 0.38145 | 0.03688667 | 1.4346 | 0.2717333 | 0.00139 | 0.02883 | 0.01989 | 3.37416e-06 | 1.3842 | 0.006 | 0.00459 | 0.00055330062 | 0.007933333 | 0.001320353 | 0.0229 | 0.0076 | 0.00141 | 0.0158 | 0.0048 | 0.00123 | Saliva | 30.496703 | 0.4067183
0.630867 | 0.08363333 | 0.01604504 | 0.003166667 | 0.002557994 | 0.00635 | 0.0007778175 | 0.006 | 0.00192873 | 0.19034 | 0.0095 | 0.004267318 | 3.981 | 0.1885 | 0.09770194 | 2.041333 | 0.2602928 | 26.06667 | 2.357145 | 25.12 | 0.001727 | 0.00015 | 0.2682533 | 0.02967111 | 1.107507 | 0.1313289 | 0.00139 | 0.02883 | 0.01989 | 4.45264e-06 | 1.3477 | 0.007 | 0.00494 | 0.00043951939 | 0.009233333 | 0.001050397 | 0.01819 | 0.00635 | 0.000777817 | 0.01255 | 0.006 | 0.00193
0.501217 | 0.1112667 | 0.02305739 | 0.006133333 | 0.0006658328 | 0.0048 | 0.0009899495 | 0.0041 | 0.0014 | 0.151144 | 0.009133333 | 0.00376342 | 2.512 | 0.1480233 | 0.1037516 | 1.558 | 0.1041585 | 22.16667 | 2.184361 | 39.81 | 0.001585 | 0.000109 | 0.2200033 | 0.02234444 | 0.8557867 | 0.06742222 | 0.00139 | 0.02883 | 0.01989 | 5.32508e-06 | 1.4023 | 0.008 | 0.00526 | 0.00034931951 | 0.0129 | 0.0002645751 | 0.01445 | 0.0048 | 0.000989949 | 0.00997 | 0.0041 | 0.0014
0.398186 | 0.1170333 | 0.04606043 | 0.007933333 | 0.001320353 | 0.00465 | 0.000212132 | 0.006333333 | 0.0004163332 | 0.120572 | 0.009133333 | 0.004118657 | 1.585 | 0.1365167 | 0.0654992 | 1.207667 | 0.07801496 | 19.14 | 2.043844 | 63.1 | 0.0014735 | 6.75e-05 | 0.1851533 | 0.009824444 | 0.66094 | 0.05817333 | 0.00139 | 0.02883 | 0.01989 | 6.85372e-06 | 1.4289 | 0.009 | 0.00557 | 0.0002775413 | 0.0195 | 0.001752142 | 0.01148 | 0.00465 | 0.000212132 | 0.00792 | 0.00633 | 0.000416333
0.316304 | 0.1517667 | 0.06285987 | 0.009233333 | 0.001050397 | 0.00645 | 0.0003535534 | 0.005333333 | 0.0004725816 | 0.095822 | 0.009566667 | 0.004308519 | 1 | 0.11701 | 0.05109633 | 0.9585 | 0.07041939 | 16.85 | 1.850162 | 100 | 0.0013905 | 3.65e-05 | 0.1465233 | 0.003395556 | 0.5007233 | 0.02265778 | 0.00139 | 0.02883 | 0.01989 | 8.55576e-06 | 1.3479 | 0.01 | 0.00586 | 0.0002199536 | 0.0335 | 0.001708801 | 0.00912 | 0.00645 | 0.000353553 | 0.00629 | 0.00533 | 0.000472582
0.251054 | 0.2165333 | 0.09003845 | 0.0129 | 0.0002645751 | 0.0059 | 0.0004242641 | 0.004966667 | 0.0006658328 | 0.076397 | 0.01006667 | 0.004647939 | 0.631 | 0.1028467 | 0.04330359 | 0.7923333 | 0.07366582 | 15.17667 | 1.672553 | 158.5 | 0.001321 | 1.8e-05 | 0.1212067 | 0.001515556 | 0.3861233 | 0.01493778 | 0.00139 | 0.02883 | 0.01989 | 1.083784e-05 | 1.4002 | 0.02 | 0.00825 | 0.00017486061 | 0.05583333 | 0.006627468 | 0.00724 | 0.0059 | 0.000424264 | 0.00499 | 0.00497 | 0.000665833
0.199709 | 0.297 | 0.1104898 | 0.0195 | 0.001752142 | 0.00845 | 0.0006363961 | 0.005466667 | 0.0003511885 | 0.060927 | 0.01153333 | 0.004473626 | 0.3981 | 0.08611 | 0.04356235 | 0.6671333 | 0.06068083 | 14.02667 | 1.562893 | 251.2 | 0.00127 | 9e-06 | 0.09824967 | 0.005045778 | 0.29005 | 0.0065 | 0.00139 | 0.02883 | 0.01989 | 1.356668e-05 | 1.4483 | 0.03 | 0.01015 | 0.00013885544 | 0.07 | 0.002364318 | 0.00576 | 0.00845 | 0.000636396 | 0.00397 | 0.00547 | 0.000351188
0.157971 | 0.3603667 | 0.1597278 | 0.0335 | 0.001708801 | 0.00835 | 0.0009192388 | 0.004933333 | 0.0006658328 | 0.048319 | 0.01176667 | 0.006140304 | 0.2512 | 0.06551333 | 0.03393911 | 0.5749 | 0.07475747 | 13.38333 | 1.476019 | 398.1 | 0.0012365 | 3.5e-06 | 0.08146267 | 0.005335111 | 0.2208133 | 0.003851111 | 0.00139 | 0.02883 | 0.01989 | 1.726316e-05 | 1.4568 | 0.04 | 0.0118 | 0.00010993093 | 0.0877 | 0.02265215 | 0.00455 | 0.00835 | 0.000919239 | 0.00314 | 0.00493 | 0.000665833
0.125469 | 0.5118667 | 0.1706543 | 0.05583333 | 0.006627468 | 0.0126 | 0.001555635 | 0.0052 | 0.0007 | 0.038541 | 0.01273333 | 0.005311622 | 0.1585 | 0.05619333 | 0.03049265 | 0.5172333 | 0.07060328 | 13.24 | 1.419049 | 631 | 0.001409 | 5e-06 | 0.06647933 | 0.003310222 | 0.16701 | 0.001453333 | 0.00139 | 0.02883 | 0.01989 | 2.158796e-05 | 1.2839 | 0.05 | 0.01327 | 8.718636e-05 | 0.1205333 | 0.01747064 | 0.00362 | 0.0126 | 0.00156 | 0.0025 | 0.0052 | 0.0007
0.099957 | 0.6381 | 0.1725538 | 0.07 | 0.002364318 | 0.01115 | 0.001626346 | 0.004866667 | 0.001096966 | 0.030882 | 0.01236667 | 0.003073001 | 0.1 | 0.04176667 | 0.0220208 | 0.4830333 | 0.09293473 | 13.26 | 1.350148 | 1000 | 0.0017495 | 1.5e-06 | 0.05396567 | 0.002519111 | 0.1237133 | 0.001228889 | 0.00139 | 0.02883 | 0.01989 | 2.72646e-05 | 1.2178 | 0.06 | 0.01464 | 6.962093e-05 | 0.1533667 | 0.02102911 | 0.00288 | 0.01115 | 0.00163 | 0.00199 | 0.00487 | 0.0011
0.079229 | 0.66205 | 0.03599174 | 0.0877 | 0.02265215 | 0.01665 | 0.00106066 | 0.0061 | 0.0009539392 | 0.02444 | 0.0138 | 0.005444263 | [17 empty] | 3.405916e-05 | 1.1972 |  |  | 5.573205e-05 | 0.1929667 | 0.03165459 | 0.00228 | 0.01665 | 0.00106 | 0.00158 | 0.0061 | 0.000953939
0.062933 | 0.9180667 | 0.2226503 | 0.1205333 | 0.01747064 | 0.0216 | 0.002687006 | 0.005 | 0.001053565 | 0.019324 | 0.01396667 | 0.0005507571 | [17 empty] | 4.265232e-05 | 1.1677 |  |  | 4.412833e-05 | 0.1671333 | 0.04139678 | 0.00181 | 0.0216 | 0.00269 | 0.00125 | 0.005 | 0.00105
0.050128 | 0.9949333 | 0.1879038 | 0.1533667 | 0.02102911 | 0.0358 | 0.00933381 | 0.0072 | 0.0003605551 | 0.015235 | 0.01506667 | 0.002050203 | [17 empty] | 5.377916e-05 | 1.0862 |  |  | 3.528793e-05 | 0.2523333 | 0.01880222 | 0.00145 | 0.0358 | 0.00933 | 0.000997046 | 0.0072 | 0.000360555
0.039698 | 1.0689 | 0.1333709 | 0.1929667 | 0.03165459 | 0.0448 | 0.009475231 | 0.007433333 | 0.001159023 | 0.012168 | 0.01506667 | 0.004593836 | [17 empty] | 6.792928e-05 | 0.8294 |  |  | 2.773189e-05 | 0.2304667 | 0.05316769 | 0.00114 | 0.0448 | 0.00948 | 0.000789593 | 0.00743 | 0.00116
0.031799 | 1.146533 | 0.131892 | 0.1671333 | 0.04139678 | 0.0476 | 0.00212132 | 0.0077 | 0.0008 | 0.009702 | 0.015 | 0.003345146 | [17 empty] | 8.554332e-05 | 0.7056 |  |  | 2.215382e-05 | 0.2883 | 0.08191044 | 0.000916765 | 0.0476 | 0.00212 | 0.000632482 | 0.0077 | 0.0008
0.0251 | 1.243267 | 0.1875722 | 0.2523333 | 0.01880222 | 0.06865 | 0.002616295 | 0.008566667 | 0.002872862 | 0.00813 | 0.02576667 | 0.008974594 | [17 empty] | 0.0001076032 | 0.5415 |  |  | 1.748898e-05 | 0.2879667 | 0.04820014 | 0.000723633 | 0.06865 | 0.00262 | 0.000499239 | 0.00857 | 0.00287
0.020127 | 1.267267 | 0.1643031 | 0.2304667 | 0.05316769 | 0.06495 | 0.01463711 | 0.006 | 0.0007211103 | 0.006363 | 0.02283333 | 0.005751811 | [17 empty] | 0.0001357756 | 0.421 |  |  | 1.400981e-05 | 0.3135667 | 0.05806603 | 0.000580261 | 0.06495 | 0.01464 | 0.000400326 | 0.006 | 0.00072111
0.015715 | 1.2628 | 0.1339912 | 0.2883 | 0.08191044 | 0.115 | 0.02941564 | 0.008866667 | 0.003008876 | 0.004815 | 0.0184 | 0.003004996 | [17 empty] | 0.00017089012 | 0.3205 |  |  | 1.088509e-05 | 0.3346667 | 0.09295076 | 0.000453063 | 0.115 | 0.02942 | 0.000312571 | 0.00887 | 0.00301
0.012653 | 1.2477 | 0.1043189 | 0.2879667 | 0.04820014 | 0.13085 | 0.05932626 | 0.007633333 | 0.0008736895 | 0.004062 | 0.02726667 | 0.008736323 | [17 empty] | 0.00021501668 | 0.2232 |  |  | 9.10172e-06 | 0.4385 | 0.06699709 | 0.000364786 | 0.13085 | 0.05933 | 0.000251668 | 0.00763 | 0.000873689
0.009903 | 1.2795 | 0.136629 | 0.3135667 | 0.05806603 | 0.1592 | 0.004525483 | 0.008833333 | 0.001404754 | 0.003594 | 0.03433333 | 0.01986513 | [17 empty] | 0.00027067944 | 0.1691 |  |  | 6.89718e-06 | 0.3774667 | 0.02704817 | 0.000285503 | 0.1592 | 0.00453 | 0.000196971 | 0.00883 | 0.0014
0.007893 | 1.279733 | 0.1209824 | 0.3346667 | 0.09295076 | 0.1626 | 0.03889087 | 0.01566667 | 0.006518691 | 0.002301 | 0.01966667 | 0.008145142 | [17 empty] | 0.00034083368 | 0.1355 |  |  | 5.19304e-06 | 0.4414667 | 0.1298554 | 0.000227555 | 0.1626 | 0.03889 | 0.000156992 | 0.01567 | 0.00652
0.006267 | 1.254367 | 0.1159265 | 0.4385 | 0.06699709 | 0.2736 | 0.007778175 | 0.021 | 0.00765049 | 0.002129 | 0.0197 | 0.002722132 | [17 empty] | 0.00042895556 | 0.1018 | [5 empty] | 0.000180678 | 0.2736 | 0.00778 | 0.000124651 | 0.021 | 0.00765
0.004853 | 1.280933 | 0.08943961 | 0.3774667 | 0.02704817 | 0.37025 | 0.0277893 | 0.01306667 | 0.007829006 | 0.001802 | 0.01896667 | 0.003356089 | [17 empty] | 0.0005402362 | 0.077 | [5 empty] | 0.000139912 | 0.37025 | 0.02779 | 9.65262e-05 | 0.01307 | 0.00783
0.004161 | 1.228267 | 0.08574621 | 0.4414667 | 0.1298554 | 0.37505 | 0.05876057 | 0.01233333 | 0.006252466 | 0.000997 | 0.01716667 | 0.00551936 | [17 empty] | 0.00068001156 | 0.0465 | [5 empty] | 0.000119962 | 0.37505 | 0.05876 | 8.27623e-05 | 0.01233 | 0.00625
0.002975 | 1.1999 | 0.0802134 | 0.6243333 | 0.09492146 | 0.45775 | 0.02170818 | 0.01216667 | 0.002602563 | 0.001116 | 0.0246 | 0.01095034 | [17 empty] | 0.00100019 | 0.03119 | [5 empty] | 8.57693e-05 | 0.45775 | 0.02171 | 5.91728e-05 | 0.01217 | 0.0026
0.002547 | 1.019167 | 0.2211274 | 0.6454 | 0.07918718 | 0.50875 | 0.1088237 | 0.0166 | 0.006366318 | [20 empty] | 0.00110039 | 0.02485 | [5 empty] | 7.343e-05 | 0.50875 | 0.10882 | 5.06598e-05 | 0.0166 | 0.00637
0.00201 | 0.3442667 | 0.3234593 | 0.6486333 | 0.09128906 | 0.5529 | 0.02503158 | 0.01446667 | 0.007145162 | [20 empty] | 0.00119903 | 0.01975
0.001683 | 0.6688333 | 0.4690946 | 0.3954 | 0.04293705 | 0.2648 | 0.186959 | 0.01443333 | 0.005409559 | [20 empty] | 0.001301 | 0.01575
0.001378 | 0.3361667 | 0.2122879 | 0.3500333 | 0.07393959 | 0.50275 | 0.007141778 | 0.02316667 | 0.01725118 | [20 empty] | 0.00139982 | 0.01279
0.000975 | 0.08873333 | 0.0405283 | 0.1420333 | 0.1473687 | 0.1439 | 0.09050967 | 0.0129 | 0.007490661 | [20 empty] | 0.00149955 | 0.0106
[29 empty] | 0.0015999 | 0.00907
[29 empty] | 0.00170018 | 0.00801
[29 empty] | 0.00179954 | 0.00729
[29 empty] | 0.0018999 | 0.00675
[29 empty] | 0.00200023 | 0.00634
[29 empty] | 0.00210069 | 0.00605
[29 empty] | 0.00219929 | 0.00584
[29 empty] | 0.00229919 | 0.00566
[29 empty] | 0.00240042 | 0.00553
[29 empty] | 0.00249974 | 0.00542
[29 empty] | 0.0025992 | 0.00528
[29 empty] | 0.00269991 | 0.00515
[29 empty] | 0.00279951 | 0.00504
[29 empty] | 0.00289963 | 0.00498
[29 empty] | 0.003 | 0.00498
[29 empty] | 0.00384337 | 0.00507
[29 empty] | 0.00448247 | 0.00523
[29 empty] | 0.00512373 | 0.00545
[29 empty] | 0.00575861 | 0.0057
[29 empty] | 0.00639881 | 0.00598
[29 empty] | 0.00703644 | 0.00628
[29 empty] | 0.0076774 | 0.00658
[29 empty] | 0.00832156 | 0.00685
[29 empty] | 0.00895994 | 0.0071
[29 empty] | 0.00959919 | 0.00732
[29 empty] | 0.01024173 | 0.00749
[29 empty] | 0.01087454 | 0.00764
[29 empty] | 0.0115149 | 0.00781
[29 empty] | 0.01215989 | 0.00799
[29 empty] | 0.01279806 | 0.00817
[29 empty] | 0.0134419 | 0.00838
[29 empty] | 0.01407842 | 0.00859
[29 empty] | 0.01471467 | 0.00877
[29 empty] | 0.01536292 | 0.00895
[29 empty] | 0.01599744 | 0.00914
[29 empty] | 0.01663746 | 0.00939
[29 empty] | 0.01727695 | 0.00971
[29 empty] | 0.01791938 | 0.01017
[29 empty] | 0.01855959 | 0.01067
[29 empty] | 0.0192 | 0.0114

## Figure 3
Figure 3 a |  |  |  |  | Figure 3 b
Ratio | Boundary regime |  | Mixed regime |  | Ratio | Coverage (%) | Zeta-potention (mV) | Coverage |  | Zeta-potention
| Coefficient |  | Coefficient |  |  |  |  | Independent Variable | Logistic Fit of coverage | Independent Variable | Logistic Fit of Zeta-potention
[5 empty] | 0.0702 | 88.5 | -41.5 | 0.0042 | -1.41603 | 0.0042 | 20.84151
| Mean | STDV | Mean | STDV | 0.0132 | 55.8 | -33.5 | 0.00487 | 2.70552 | 0.00432 | 20.84151
0.0042 | 0.24633 | 0.05523 | 0.0375 | 0.0036 | 0.0096 | 44.6 | -28.4 | 0.00553 | 7.43937 | 0.00445 | 20.84151
0.0084 | 0.22045 | 0.02383 | 0.091 | 0.00863 | 0.0078 | 39.8 | -25.6 | 0.0062 | 12.62451 | 0.00457 | 20.84151
0.0702 | 0.01307 | 0.00783 | 0.00487 | 0.0011 | 0.0072 | 1.3 | 19.5 | 0.00687 | 18.08192 | 0.00471 | 20.84151
0.12045 | 0.02355 | 0.00757 | 0.0053 | 0.000565685 | 0.0048 | 0.7 | 20.5 | 0.00753 | 23.63623 | 0.00484 | 20.84151
0.23917 | 0.03023 | 0.02112 | 0.00543 | 0.00167 | 0.0042 | 0.4 | 21 | 0.0082 | 29.13238 | 0.00498 | 20.84151
[8 empty] | 0.00887 | 34.44565 | 0.00513 | 20.84151
[8 empty] | 0.00953 | 39.48502 | 0.00527 | 20.84151
[8 empty] | 0.0102 | 44.1916 | 0.00543 | 20.84151
[8 empty] | 0.01087 | 48.53399 | 0.00558 | 20.84151
[8 empty] | 0.01153 | 52.50244 | 0.00574 | 20.8415
[8 empty] | 0.0122 | 56.10297 | 0.00591 | 20.8415
[8 empty] | 0.01287 | 59.35222 | 0.00608 | 20.84148
[8 empty] | 0.01353 | 62.27325 | 0.00625 | 20.84134
[8 empty] | 0.0142 | 64.8925 | 0.00644 | 20.84045
[8 empty] | 0.01487 | 67.23748 | 0.00662 | 20.83477
[8 empty] | 0.01553 | 69.33533 | 0.00681 | 20.79861
[8 empty] | 0.0162 | 71.21189 | 0.00701 | 20.56928
[8 empty] | 0.01687 | 72.89117 | 0.00721 | 19.15141
[8 empty] | 0.01753 | 74.39509 | 0.00742 | 11.59248
[8 empty] | 0.0182 | 75.74342 | 0.00763 | -10.17295
[8 empty] | 0.01887 | 76.95387 | 0.00785 | -28.32961
[8 empty] | 0.01953 | 78.04215 | 0.00808 | -33.30336
[8 empty] | 0.0202 | 79.02218 | 0.00831 | -34.1766
[8 empty] | 0.02087 | 79.90622 | 0.00855 | -34.31619
[8 empty] | 0.02153 | 80.70509 | 0.0088 | -34.33816
[8 empty] | 0.0222 | 81.42829 | 0.00905 | -34.3416
[8 empty] | 0.02287 | 82.08417 | 0.00931 | -34.34215
[8 empty] | 0.02353 | 82.68008 | 0.00958 | -34.34223
[8 empty] | 0.0242 | 83.22248 | 0.00986 | -34.34224
[8 empty] | 0.02487 | 83.71705 | 0.01014 | -34.34225
[8 empty] | 0.02553 | 84.16881 | 0.01044 | -34.34225
[8 empty] | 0.0262 | 84.58217 | 0.01074 | -34.34225
[8 empty] | 0.02687 | 84.96103 | 0.01105 | -34.34225
[8 empty] | 0.02753 | 85.30885 | 0.01137 | -34.34225
[8 empty] | 0.0282 | 85.6287 | 0.0117 | -34.34225
[8 empty] | 0.02887 | 85.92327 | 0.01203 | -34.34225
[8 empty] | 0.02953 | 86.19499 | 0.01238 | -34.34225
[8 empty] | 0.0302 | 86.446 | 0.01274 | -34.34225
[8 empty] | 0.03087 | 86.67822 | 0.0131 | -34.34225
[8 empty] | 0.03153 | 86.89336 | 0.01348 | -34.34225
[8 empty] | 0.0322 | 87.09294 | 0.01387 | -34.34225
[8 empty] | 0.03287 | 87.27834 | 0.01427 | -34.34225
[8 empty] | 0.03353 | 87.45079 | 0.01468 | -34.34225
[8 empty] | 0.0342 | 87.61139 | 0.01511 | -34.34225
[8 empty] | 0.03487 | 87.76114 | 0.01554 | -34.34225
[8 empty] | 0.03553 | 87.90094 | 0.01599 | -34.34225
[8 empty] | 0.0362 | 88.0316 | 0.01645 | -34.34225
[8 empty] | 0.03687 | 88.15385 | 0.01693 | -34.34225
[8 empty] | 0.03753 | 88.26836 | 0.01742 | -34.34225
[8 empty] | 0.0382 | 88.37573 | 0.01792 | -34.34225
[8 empty] | 0.03887 | 88.47652 | 0.01844 | -34.34225
[8 empty] | 0.03953 | 88.57121 | 0.01897 | -34.34225
[8 empty] | 0.0402 | 88.66026 | 0.01952 | -34.34225
[8 empty] | 0.04087 | 88.74409 | 0.02008 | -34.34225
[8 empty] | 0.04153 | 88.82307 | 0.02066 | -34.34225
[8 empty] | 0.0422 | 88.89755 | 0.02125 | -34.34225
[8 empty] | 0.04287 | 88.96786 | 0.02187 | -34.34225
[8 empty] | 0.04353 | 89.03427 | 0.0225 | -34.34225
[8 empty] | 0.0442 | 89.09705 | 0.02315 | -34.34225
[8 empty] | 0.04487 | 89.15646 | 0.02382 | -34.34225
[8 empty] | 0.04553 | 89.21271 | 0.0245 | -34.34225
[8 empty] | 0.0462 | 89.26601 | 0.02521 | -34.34225
[8 empty] | 0.04687 | 89.31656 | 0.02594 | -34.34225
[8 empty] | 0.04753 | 89.36453 | 0.02669 | -34.34225
[8 empty] | 0.0482 | 89.41009 | 0.02746 | -34.34225
[8 empty] | 0.04887 | 89.45338 | 0.02825 | -34.34225
[8 empty] | 0.04953 | 89.49455 | 0.02906 | -34.34225
[8 empty] | 0.0502 | 89.53372 | 0.0299 | -34.34225
[8 empty] | 0.05087 | 89.57102 | 0.03077 | -34.34225
[8 empty] | 0.05153 | 89.60656 | 0.03165 | -34.34225
[8 empty] | 0.0522 | 89.64044 | 0.03257 | -34.34225
[8 empty] | 0.05287 | 89.67275 | 0.03351 | -34.34225
[8 empty] | 0.05353 | 89.70359 | 0.03447 | -34.34225
[8 empty] | 0.0542 | 89.73304 | 0.03547 | -34.34225
[8 empty] | 0.05487 | 89.76118 | 0.03649 | -34.34225
[8 empty] | 0.05553 | 89.78808 | 0.03754 | -34.34225
[8 empty] | 0.0562 | 89.81382 | 0.03863 | -34.34225
[8 empty] | 0.05687 | 89.83844 | 0.03974 | -34.34225
[8 empty] | 0.05753 | 89.86202 | 0.04089 | -34.34225
[8 empty] | 0.0582 | 89.8846 | 0.04207 | -34.34225
[8 empty] | 0.05887 | 89.90624 | 0.04328 | -34.34225
[8 empty] | 0.05953 | 89.927 | 0.04453 | -34.34225
[8 empty] | 0.0602 | 89.94691 | 0.04582 | -34.34225
[8 empty] | 0.06087 | 89.96601 | 0.04714 | -34.34225
[8 empty] | 0.06153 | 89.98436 | 0.0485 | -34.34225
[8 empty] | 0.0622 | 90.00198 | 0.0499 | -34.34225
[8 empty] | 0.06287 | 90.01891 | 0.05134 | -34.34225
[8 empty] | 0.06353 | 90.03518 | 0.05282 | -34.34225
[8 empty] | 0.0642 | 90.05084 | 0.05434 | -34.34225
[8 empty] | 0.06487 | 90.0659 | 0.05591 | -34.34225
[8 empty] | 0.06553 | 90.08039 | 0.05752 | -34.34225
[8 empty] | 0.0662 | 90.09435 | 0.05918 | -34.34225
[8 empty] | 0.06687 | 90.10779 | 0.06089 | -34.34225
[8 empty] | 0.06753 | 90.12075 | 0.06265 | -34.34225
[8 empty] | 0.0682 | 90.13323 | 0.06446 | -34.34225
[8 empty] | 0.06887 | 90.14527 | 0.06632 | -34.34225
[8 empty] | 0.06953 | 90.15689 | 0.06823 | -34.34225
[8 empty] | 0.0702 | 90.16809 | 0.0702 | -34.34225

## Figure 4
Figure 4 a | [11 empty] | Figure 4 b
Angular velocity(rad/s) | Entrainment speed (m/s) | Buffer |  | LFM |  | κCH |  | κCH/LFM |  | Saliva |  | Angular velocity(rad/s) | Entrainment speed (m/s) | Buffer |  | LFM |  | κCH |  | κCH/LFM |  | Saliva
|  | Coefficient |  | Coefficient |  | Coefficient |  | Coefficient |  | Coefficient |  |  |  | Coefficient |  | Coefficient |  | Coefficient |  | Coefficient |  | Coefficient
|  | Mean | STDV | Mean | STDV | Mean | STDV | Mean | STDV | Mean | STDV |  |  | Mean | STDV | Mean | STDV | Mean | STDV | Mean | STDV | Mean | STDV
0.006165 | 4.62375e-05 | 0.6447533 | 0.03656673 | 0.5209033 | 0.1231676 | 0.09878389 | 0.04703129 | 0.03671333 | 0.002920177 | 0.3788634 | 0.02316844 | 0.006165 | 4.62375e-05 | 0.6265894 | 0.04864673 | 0.45661 | 0.0492 | 0.15145 | 0.03569 | 0.0486 | 0.01428 | 0.14673 | 0.01132
0.01236 | 9.27e-05 | 0.9208733 | 0.05043863 | 0.56076 | 0.08845935 | 0.1790253 | 0.08853729 | 0.04853667 | 0.008212687 | 0.3414746 | 0.04564396 | 0.01236 | 9.27e-05 | 0.4547874 | 0.07841073 | 0.57369 | 0.05008 | 0.25085 | 0.05544 | 0.05865 | 0.01675 | 0.15722 | 0.02194
0.02489 | 0.000186675 | 0.9825767 | 0.1211986 | 0.65212 | 0.0598107 | 0.1442433 | 0.05012837 | 0.05692333 | 0.01002493 | 0.3940489 | 0.1421508 | 0.02489 | 0.000186675 | 0.7926859 | 0.1081541 | 0.52015 | 0.08719 | 0.35279 | 0.05934 | 0.05874 | 0.01336 | 0.16698 | 0.03317
0.06233 | 0.000467475 | 1.286667 | 0.08618384 | 0.62836 | 0.1370252 | 0.3237756 | 0.1263457 | 0.08625667 | 0.01640576 | 0.3434967 | 0.06835455 | 0.06233 | 0.000467475 | 0.5318741 | 0.07681175 | 0.6568 | 0.06947 | 0.48543 | 0.04176 | 0.07521 | 0.02182 | 0.17452 | 0.03771
0.09977 | 0.000748275 | 1.26968 | 0.04798008 | 0.5823967 | 0.1067387 | 0.3523936 | 0.1030259 | 0.1133233 | 0.008598304 | 0.3462283 | 0.06211219 | 0.09977 | 0.000748275 | 0.5294182 | 0.06855542 | 0.66355 | 0.05298 | 0.59743 | 0.09051 | 0.08367 | 0.02629 | 0.18942 | 0.03806
0.1237 | 0.00092775 | 1.944873 | 0.111963 | 0.6773033 | 0.206476 | 0.4115027 | 0.152144 | 0.1503467 | 0.01832485 | 0.3081417 | 0.03442179 | 0.1237 | 0.00092775 | 0.7592391 | 0.1229357 | 0.64378 | 0.18869 | 0.6583 | 0.06469 | 0.08581 | 0.02886 | 0.22891 | 0.03526
0.2439 | 0.00182925 | 0.7152467 | 0.1298035 | 0.5205933 | 0.1448475 | 0.455295 | 0.1701951 | 0.1808733 | 0.02928646 | 0.266657 | 0.04064533 | 0.2439 | 0.00182925 | 0.6075528 | 0.08456779 | 0.51446 | 0.06157 | 0.84378 | 0.05482 | 0.08665 | 0.02226 | 0.30027 | 0.02384
0.6055 | 0.00454125 | 0.6311833 | 0.05841658 | 0.5932067 | 0.07280048 | 0.4829438 | 0.05792533 | 0.1862 | 0.01145313 | 0.2811601 | 0.07992351 | 0.6055 | 0.00454125 | 0.5445314 | 0.05923759 | 0.53172 | 0.03995 | 0.7121 | 0.03804 | 0.10689 | 0.02044 | 0.37773 | 0.07224
0.9879 | 0.00740925 | 1.678963 | 0.3092062 | 0.6160033 | 0.02830532 | 0.4574199 | 0.03470608 | 0.1913167 | 0.02032534 | 0.2890762 | 0.1205971 | 0.9879 | 0.00740925 | 0.534429 | 0.03445184 | 0.63233 | 0.12072 | 0.68585 | 0.09019 | 0.12619 | 0.03141 | 0.47808 | 0.03585

## Supporting-Figure S2
Figure S2 a | [8 empty] | Figure S2 b
Entrainment speed (m/s) | Buffer |  | 0.75 wt% κCH |  | 1.10 wt% κCH |  | 1.50 wt% κCH |  | Entrainment speed (m/s) | Buffer |  | 1 wt% LFM |  | 3 wt% LFM |  | 6 wt% LFM |  | 9 wt% LFM
| Coefficient |  | Coefficient |  | Coefficient |  | Coefficient |  |  | Coefficient |  | Coefficient |  | Coefficient |  | Coefficient |  | Coefficient
| Mean | STDV | Mean | STDV | Mean | STDV | Mean | STDV |  | Mean | STDV | Mean | STDV | Mean | STDV | Mean | STDV | Mean | STDV
1.000081 | 0.0465 | 0.00147 | 0.01015 | 0.01294005 | 0.0061 | 0.003179623 | 0.0137 | 0.01428356 | 1.000081 | 0.0465 | 0.00147 | 0.005275 | 0.001466004 | 0.0141 | 0.004423799 | 0.006 | 0.0007 | 0.0052 | 0.003004996
0.794381 | 0.077 | 0.0043 | 0.0088 | 0.00212132 | 0.008166667 | 0.005492116 | 0.0076 | 0.001414214 | 0.794381 | 0.077 | 0.0043 | 0.01365 | 0.004303874 | 0.01946667 | 0.003043572 | 0.0064 | 0.0009165151 | 0.0067 | 0.0007211103
0.630867 | 0.1018 | 0.00183 | 0.0036 | 0.0005656854 | 0.006433333 | 0.001059874 | 0.00635 | 0.0007778175 | 0.630867 | 0.1018 | 0.00183 | 0.012525 | 0.001828251 | 0.0294 | 0.005237366 | 0.005133333 | 0.003728717 | 0.005766667 | 0.001115049
0.501217 | 0.1355 | 0.00242 | 0.00445 | 0.0007778175 | 0.001766667 | 0.0007505553 | 0.0048 | 0.0009899495 | 0.501217 | 0.1355 | 0.00242 | 0.017975 | 0.002417126 | 0.03383333 | 0.003043572 | 0.006633333 | 0.001327906 | 0.003633333 | 0.001858315
0.398186 | 0.1691 | 0.00153 | 0.00585 | 0.001202082 | 0.005133333 | 0.000305505 | 0.00465 | 0.000212132 | 0.398186 | 0.1691 | 0.00153 | 0.025475 | 0.001526161 | 0.047 | 0.001946792 | 0.006866667 | 0.0008962886 | 0.0054 | 0.0009643651
0.316304 | 0.2232 | 0.00507 | 0.00895 | 0.002192031 | 0.005766667 | 0.00128582 | 0.00645 | 0.0003535534 | 0.316304 | 0.2232 | 0.00507 | 0.04035 | 0.005069188 | 0.06096667 | 0.006924112 | 0.0098 | 0.0009539392 | 0.006533333 | 0.0009451631
0.251054 | 0.3205 | 0.00673 | 0.017 | 0.004525483 | 0.005333333 | 0.0009291573 | 0.0059 | 0.0004242641 | 0.251054 | 0.3205 | 0.00673 | 0.062625 | 0.006726255 | 0.08566667 | 0.003901709 | 0.0136 | 0.002227106 | 0.0068 | 0.0008185353
0.199709 | 0.421 | 0.00243 | 0.02105 | 0.003464823 | 0.006433333 | 0.001171893 | 0.00845 | 0.0006363961 | 0.199709 | 0.421 | 0.00243 | 0.08215 | 0.002428305 | 0.1143333 | 0.007894513 | 0.0195 | 0.001609348 | 0.007733333 | 0.001011599
0.157971 | 0.5415 | 0.01508 | 0.0283 | 0.005656854 | 0.0084 | 0.001044031 | 0.00835 | 0.0009192388 | 0.157971 | 0.5415 | 0.01508 | 0.10265 | 0.01507702 | 0.1245333 | 0.01332754 | 0.02726667 | 0.004300388 | 0.0095 | 0.0006244998
0.125469 | 0.7056 | 0.01901 | 0.0395 | 0.003535534 | 0.01056667 | 0.0003785939 | 0.0126 | 0.001555635 | 0.125469 | 0.7056 | 0.01901 | 0.147475 | 0.01901147 | 0.1534667 | 0.009930928 | 0.03926667 | 0.002122106 | 0.01253333 | 0.001436431
0.099957 | 0.8294 | 0.02672 | 0.0531 | 0.002262742 | 0.01336667 | 0.001975686 | 0.01115 | 0.001626346 | 0.099957 | 0.8294 | 0.02672 | 0.171825 | 0.02672008 | 0.1769667 | 0.008051294 | 0.0564 | 0.0110286 | 0.0146 | 0.001931321
0.079229 | 1.0862 | 0.01569 | 0.05085 | 0.01138442 | 0.02043333 | 0.001985783 | 0.01665 | 0.00106066 | 0.079229 | 1.0862 | 0.01569 | 0.195325 | 0.0156902 | 0.2097 | 0.01830929 | 0.07286667 | 0.00215484 | 0.02266667 | 0.0004041452
0.062933 | 1.1677 | 0.02716 | 0.1023 | 0.004525483 | 0.02286667 | 0.00662294 | 0.0216 | 0.002687006 | 0.062933 | 1.1677 | 0.02716 | 0.2342 | 0.02715793 | 0.2447333 | 0.005746593 | 0.098 | 0.005350701 | 0.03023333 | 0.004292241
0.050128 | 1.1972 | 0.05126 | 0.09875 | 0.003040559 | 0.02493333 | 0.009603298 | 0.0358 | 0.00933381 | 0.050128 | 1.1972 | 0.05126 | 0.262775 | 0.05126483 | 0.2535667 | 0.02899213 | 0.1075667 | 0.01528212 | 0.03346667 | 0.009617345
0.039698 | 1.2178 | 0.05569 | 0.14335 | 0.00516188 | 0.0299 | 0.007888599 | 0.0448 | 0.009475231 | 0.039698 | 1.2178 | 0.05569 | 0.299175 | 0.05569281 | 0.2567667 | 0.01997006 | 0.1292667 | 0.01742479 | 0.0487 | 0.006509224
0.031799 | 1.2839 | 0.05129 | 0.18085 | 0.009545942 | 0.059 | 0.005985817 | 0.0476 | 0.00212132 | 0.031799 | 1.2839 | 0.05129 | 0.34085 | 0.05128629 | 0.2865 | 0.0143398 | 0.1612667 | 0.007938724 | 0.04416667 | 0.01106089
0.0251 | 1.4568 | 0.05678 | 0.2509 | 0.01527351 | 0.06186667 | 0.006353214 | 0.06865 | 0.002616295 | 0.0251 | 1.4568 | 0.05678 | 0.374325 | 0.05677778 | 0.3869 | 0.01282069 | 0.1704 | 0.009978477 | 0.0724 | 0.01456812
0.020127 | 1.4483 | 0.06045 | 0.3112 | 0.003252691 | 0.08096667 | 0.00795131 | 0.06495 | 0.01463711 | 0.020127 | 1.4483 | 0.06045 | 0.395075 | 0.06045121 | 0.3991 | 0.04174003 | 0.2149 | 0.03126915 | 0.07776667 | 0.03250728
0.015715 | 1.4002 | 0.03194 | 0.44145 | 0.01944544 | 0.1033667 | 0.03146813 | 0.115 | 0.02941564 | 0.015715 | 1.4002 | 0.03194 | 0.4391 | 0.03193546 | 0.4231667 | 0.01327868 | 0.1850667 | 0.03098973 | 0.092 | 0.01681428
0.012653 | 1.3479 | 0.03259 | 0.4698 | 0.02432447 | 0.1350667 | 0.01963067 | 0.13085 | 0.05932626 | 0.012653 | 1.3479 | 0.03259 | 0.5151 | 0.03258732 | 0.4638 | 0.04041769 | 0.2865667 | 0.03213259 | 0.09476667 | 0.02617639
0.009903 | 1.4289 | 0.04873 | 0.63315 | 0.008414571 | 0.2117667 | 0.05610351 | 0.1592 | 0.004525483 | 0.009903 | 1.4289 | 0.04873 | 0.51185 | 0.04872689 | 0.4816667 | 0.02948056 | 0.3116333 | 0.04135364 | 0.124 | 0.02111848
0.007893 | 1.4023 | 0.08201 | 0.71325 | 0.02368808 | 0.2907 | 0.04736201 | 0.1626 | 0.03889087 | 0.007893 | 1.4023 | 0.08201 | 0.664 | 0.08201228 | 0.5879 | 0.05577266 | 0.3576333 | 0.007324161 | 0.1248 | 0.02317736
0.006267 | 1.3477 | 0.11507 | 0.7919 | 0.005798276 | 0.2861667 | 0.08223177 | 0.2736 | 0.007778175 | 0.006267 | 1.3477 | 0.11507 | 0.624925 | 0.1150667 | 0.6199 | 0.02916488 | 0.3428333 | 0.0165995 | 0.1223667 | 0.006974477
0.004853 | 1.3842 | 0.05768 | 0.84085 | 0.03090057 | 0.4171333 | 0.0342059 | 0.37025 | 0.0277893 | 0.004853 | 1.3842 | 0.05768 | 0.760075 | 0.05767925 | 0.6665 | 0.03905855 | 0.3957333 | 0.08491527 | 0.1948667 | 0.01942996
0.004161 | 1.3272 | 0.07155 | 0.9224 | 0.02333452 | 0.4865 | 0.05492058 | 0.37505 | 0.05876057 | 0.004161 | 1.3272 | 0.07155 | 0.76635 | 0.07155429 | 0.7417333 | 0.09295183 | 0.5356333 | 0.06260434 | 0.1774333 | 0.02395878

## Supporting-Figure S3
Figure S3
Entrainment speed (m/s) | Buffer |  | LF |  | κCH |  | κCH/LF |  | κCH/LFM |  | Human Saliva
| Coefficient |  | Coefficient |  | Coefficient |  | Coefficient |  | Coefficient |  | Entrainment Speed (m/s) | Coefficient
| Mean | STDV | Mean | STDV | Mean | STDV | Mean | STDV | Mean | STDV |  | Mean | STDV
1.000081 | 0.03533333 | 0.01000117 | 0.01276667 | 0.003873414 | 0.01015 | 0.01294005 | 0.00715 | 0.003323402 | 0.01206667 | 0.00297041 | 0.299932 | 0.009533333 | 0.003808324
0.794381 | 0.06303333 | 0.01831293 | 0.02043333 | 0.001193035 | 0.0088 | 0.00212132 | 0.00625 | 0.002333452 | 0.0048 | 0.001228821 | 0.2388 | 0.0153 | 0.004059557
0.630867 | 0.08363333 | 0.01604504 | 0.0245 | 0.00784793 | 0.0036 | 0.0005656854 | 0.00325 | 0.004030509 | 0.006 | 0.00192873 | 0.19034 | 0.0095 | 0.004267318
0.501217 | 0.1112667 | 0.02305739 | 0.0253 | 0.002426932 | 0.00445 | 0.0007778175 | 0.00235 | 0.002474874 | 0.0041 | 0.0014 | 0.151144 | 0.009133333 | 0.00376342
0.398186 | 0.1170333 | 0.04606043 | 0.0278 | 0.002433105 | 0.00585 | 0.001202082 | 0.00415 | 0.001909188 | 0.006333333 | 0.0004163332 | 0.120572 | 0.009133333 | 0.004118657
0.316304 | 0.1517667 | 0.06285987 | 0.03536667 | 0.004104063 | 0.00895 | 0.002192031 | 0.0064 | 0.002969848 | 0.005333333 | 0.0004725816 | 0.095822 | 0.009566667 | 0.004308519
0.251054 | 0.2165333 | 0.09003845 | 0.04103333 | 0.005562673 | 0.017 | 0.004525483 | 0.00515 | 0.00106066 | 0.004966667 | 0.0006658328 | 0.076397 | 0.01006667 | 0.004647939
0.199709 | 0.297 | 0.1104898 | 0.0612 | 0.005957348 | 0.02105 | 0.003464823 | 0.00635 | 7.071068e-05 | 0.005466667 | 0.0003511885 | 0.060927 | 0.01153333 | 0.004473626
0.157971 | 0.3603667 | 0.1597278 | 0.05336667 | 0.005493026 | 0.0283 | 0.005656854 | 0.00785 | 0.0003535534 | 0.004933333 | 0.0006658328 | 0.048319 | 0.01176667 | 0.006140304
0.125469 | 0.5118667 | 0.1706543 | 0.07766667 | 0.01576843 | 0.0395 | 0.003535534 | 0.0099 | 0.0007071068 | 0.0052 | 0.0007 | 0.038541 | 0.01273333 | 0.005311622
0.099957 | 0.6381 | 0.1725538 | 0.1148 | 0.01664212 | 0.0531 | 0.002262742 | 0.0163 | 0.0009899495 | 0.004866667 | 0.001096966 | 0.030882 | 0.01236667 | 0.003073001
0.079229 | 0.66205 | 0.03599174 | 0.1278667 | 0.01411961 | 0.05085 | 0.01138442 | 0.02095 | 0.001484924 | 0.0061 | 0.0009539392 | 0.02444 | 0.0138 | 0.005444263
0.062933 | 0.9180667 | 0.2226503 | 0.1355 | 0.01204616 | 0.1023 | 0.004525483 | 0.02655 | 0.003889087 | 0.005 | 0.001053565 | 0.019324 | 0.01396667 | 0.0005507571
0.050128 | 0.9949333 | 0.1879038 | 0.1338 | 0.010006 | 0.09875 | 0.003040559 | 0.02145 | 0.001484924 | 0.0072 | 0.0003605551 | 0.015235 | 0.01506667 | 0.002050203
0.039698 | 1.0689 | 0.1333709 | 0.1672333 | 0.04882185 | 0.14335 | 0.00516188 | 0.0409 | 0.008061017 | 0.007433333 | 0.001159023 | 0.012168 | 0.01506667 | 0.004593836
0.031799 | 1.146533 | 0.131892 | 0.1928333 | 0.02948056 | 0.18085 | 0.009545942 | 0.0743 | 0.01230366 | 0.0077 | 0.0008 | 0.009702 | 0.015 | 0.003345146
0.0251 | 1.243267 | 0.1875722 | 0.1816667 | 0.02466989 | 0.2509 | 0.01527351 | 0.07535 | 0.02142534 | 0.008566667 | 0.002872862 | 0.00813 | 0.02576667 | 0.008974594
0.020127 | 1.267267 | 0.1643031 | 0.2473667 | 0.06312942 | 0.3112 | 0.003252691 | 0.0959 | 0.003818377 | 0.006 | 0.0007211103 | 0.006363 | 0.02283333 | 0.005751811
0.015715 | 1.2628 | 0.1339912 | 0.2799 | 0.02868222 | 0.44145 | 0.01944544 | 0.10135 | 0.01025305 | 0.008866667 | 0.003008876 | 0.004815 | 0.0184 | 0.003004996
0.012653 | 1.2477 | 0.1043189 | 0.2868667 | 0.1075441 | 0.4698 | 0.02432447 | 0.14995 | 0.0009192388 | 0.007633333 | 0.0008736895 | 0.004062 | 0.02726667 | 0.008736323
0.009903 | 1.2795 | 0.136629 | 0.342 | 0.04558465 | 0.63315 | 0.008414571 | 0.11585 | 0.03528463 | 0.008833333 | 0.001404754 | 0.003594 | 0.03433333 | 0.01986513
0.007893 | 1.279733 | 0.1209824 | 0.3800333 | 0.06275957 | 0.71325 | 0.02368808 | 0.1792 | 0.03549676 | 0.01566667 | 0.006518691 | 0.002301 | 0.01966667 | 0.008145142
0.006267 | 1.254367 | 0.1159265 | 0.413 | 0.1009443 | 0.7919 | 0.005798276 | 0.18745 | 0.0009192388 | 0.021 | 0.00765049 | 0.002129 | 0.0197 | 0.002722132
0.004853 | 1.280933 | 0.08943961 | 0.4608667 | 0.09682522 | 0.84085 | 0.03090057 | 0.22445 | 0.03316331 | 0.01306667 | 0.007829006 | 0.001802 | 0.01896667 | 0.003356089
0.004161 | 1.228267 | 0.08574621 | 0.5184 | 0.1334087 | 0.9224 | 0.02333452 | 0.2708 | 0.01216224 | 0.01233333 | 0.006252466 | 0.000997 | 0.01716667 | 0.00551936
0.002975 | 1.1999 | 0.0802134 | 0.4777 | 0.07958775 | 0.9689 | 0.00622254 | 0.346 | 0.08046875 | 0.01216667 | 0.002602563 | 0.001116 | 0.0246 | 0.01095034
0.002547 | 1.019167 | 0.2211274 | 0.5790333 | 0.07488273 | 0.96695 | 0.03415326 | 0.3308 | 0.01286934 | 0.0166 | 0.006366318
0.00201 | 0.3442667 | 0.3234593 | 0.4705333 | 0.1191035 | 0.79005 | 0.08817622 | 0.28765 | 0.004879037 | 0.01446667 | 0.007145162
0.001683 | 0.6688333 | 0.4690946 | 0.3198333 | 0.05459765 | 0.3844 | 0.1217638 | 0.2095 | 0.01159655 | 0.01443333 | 0.005409559
0.001378 | 0.3361667 | 0.2122879 | 0.3358667 | 0.1299433 | 0.5354 | 0.2491844 | 0.1602 | 0.05515433 | 0.02316667 | 0.01725118
0.000975 | 0.08873333 | 0.0405283 | 0.1916 | 0.146726 | 0.17135 | 0.07162992 | 0.1291 | 0.06802367 | 0.0129 | 0.007490661

## Supporting-Figure S4
Figure S4 a | [6 empty] | Figure S4 b | [6 empty] | Figure S4 c
Shear strain (%) | 9% LFM |  | 1.5% κCH |  | κCH/LFM |  | Frequency (Hz) | 9% LFM |  | 1.5% κCH |  | κCH/LFM |  | Shear strain (%) | LFM |  | κCH |  | κCH/LFM
| Elastic modulus (Pa) |  | Elastic modulus (Pa) |  | Elastic modulus (Pa) |  |  | Elastic modulus (Pa) |  | Elastic modulus (Pa) |  | Elastic modulus (Pa) |  |  | Elastic modulus (Pa) |  | Elastic modulus (Pa) |  | Elastic modulus (Pa)
| Mean | STDV | Mean | STDV | Mean | STDV |  | Mean | STDV | Mean | STDV | Mean | STDV |  | Mean | STDV | Mean | STDV | Mean | STDV
0.04697 | 0.8758667 | 0.4255056 | 0.7625 | 0.2055448 | 23.13 | 3.457571 | 10 | 5.564667 | 0.1551075 | 5.139667 | 0.817475 | 36.63 | 1.478242 | 0.04697 | 0.08207333 | 0.03183402 | 1.192367 | 0.2420194 | 23.13 | 3.457571
0.07768 | 0.9442667 | 0.472269 | 0.7633333 | 0.2119986 | 23.57667 | 3.481053 | 6.31 | 4.460667 | 0.3269439 | 3.645 | 0.611252 | 30.94667 | 2.268443 | 0.07768 | 0.07193 | 0.0266163 | 1.170933 | 0.3000194 | 23.57667 | 3.481053
0.12073 | 0.9943 | 0.499271 | 0.7765333 | 0.1782948 | 23.51 | 3.720524 | 3.981 | 3.669333 | 0.4400845 | 2.547667 | 0.4952023 | 26.06667 | 2.357145 | 0.12073 | 0.05830933 | 0.04743068 | 1.203333 | 0.08227596 | 23.51 | 3.720524
0.20218 | 1.048333 | 0.5393203 | 0.8119 | 0.2310099 | 23.11 | 3.598764 | 2.512 | 2.987667 | 0.4794855 | 1.780667 | 0.4146448 | 22.16667 | 2.184361 | 0.20218 | 0.066233 | 0.058551 | 1.272667 | 0.1335378 | 23.11 | 3.598764
0.31887 | 1.078533 | 0.5507437 | 0.8045333 | 0.2266393 | 23.08333 | 3.508623 | 1.585 | 2.437333 | 0.4882032 | 1.273967 | 0.350361 | 19.14 | 2.043844 | 0.31887 | 0.06878 | 0.04833405 | 1.264667 | 0.06809063 | 23.08333 | 3.508623
0.49665 | 1.138533 | 0.5858132 | 0.8049667 | 0.2149314 | 22.61333 | 3.377904 | 1 | 1.985 | 0.4949677 | 0.9468667 | 0.2972784 | 16.85 | 1.850162 | 0.49665 | 0.07283 | 0.02665317 | 1.248333 | 0.07280339 | 22.61333 | 3.377904
0.79314 | 1.1922 | 0.6260736 | 0.8185667 | 0.2181619 | 21.92 | 3.143056 | 0.631 | 1.618667 | 0.5113515 | 0.7336333 | 0.2645268 | 15.17667 | 1.672553 | 0.79314 | 0.07678333 | 0.02828371 | 1.241 | 0.086 | 21.92 | 3.143056
1.25562 | 1.254267 | 0.6604411 | 0.8251667 | 0.218588 | 20.9 | 2.720496 | 0.3981 | 1.327067 | 0.5331533 | 0.5968333 | 0.2362533 | 14.02667 | 1.562893 | 1.25562 | 0.08297 | 0.03893095 | 1.219667 | 0.07867867 | 20.9 | 2.720496
1.99238 | 1.287 | 0.6769247 | 0.8321667 | 0.2175822 | 19.34667 | 2.164817 | 0.2512 | 1.087933 | 0.5904224 | 0.5085 | 0.2162157 | 13.38333 | 1.476019 | 1.99238 | 0.09092333 | 0.04186684 | 1.178 | 0.08155366 | 19.34667 | 2.164817
3.16379 | 1.268167 | 0.6528446 | 0.8407667 | 0.2260859 | 17.29 | 1.550097 | 0.1585 | 0.9246 | 0.6804726 | 0.4655333 | 0.2219713 | 13.24 | 1.419049 | 3.16379 | 0.09267333 | 0.03967654 | 1.142333 | 0.08139615 | 17.29 | 1.550097
5.01261 | 1.217667 | 0.6115769 | 0.8426667 | 0.2277168 | 15.11667 | 0.9304479 | 0.1 | 0.7938 | 0.7284193 | 0.4322667 | 0.2261271 | 13.26 | 1.350148 | 5.01261 | 0.08990333 | 0.03835945 | 1.094333 | 0.06994522 | 15.11667 | 0.9304479
7.94255 | 1.115233 | 0.5418868 | 0.8391667 | 0.2284039 | 12.76333 | 0.4874765 | [7 empty] | 7.94255 | 0.08217333 | 0.03539712 | 1.022533 | 0.06354969 | 12.76333 | 0.4874765
12.5984 | 0.9739 | 0.4559663 | 0.8238 | 0.2219833 | 10.34667 | 0.2003331 | [7 empty] | 12.5984 | 0.0723 | 0.03100038 | 0.9424333 | 0.05257227 | 10.34667 | 0.2003331
19.9905 | 0.8179667 | 0.3710159 | 0.7938 | 0.2177895 | 8.061 | 0.08245605 | [7 empty] | 19.9905 | 0.05990667 | 0.02643742 | 0.8636 | 0.04228203 | 8.061 | 0.08245605
31.7028 | 0.6632667 | 0.2961741 | 0.7580333 | 0.2188222 | 6.032 | 0.1067755 | [7 empty] | 31.7028 | 0.04350667 | 0.01989671 | 0.7864333 | 0.03661056 | 6.032 | 0.1067755
50.2394 | 0.4922333 | 0.2250827 | 0.7396333 | 0.2262225 | 4.313667 | 0.1349716 | [7 empty] | 50.2394 | 0.02802333 | 0.01474494 | 0.7100333 | 0.02596042 | 4.313667 | 0.1349716
79.635 | 0.3009333 | 0.2017357 | 0.7459 | 0.2568866 | 2.910333 | 0.1433609 | [7 empty] | 79.635 | 0.01478 | 0.01157736 | 0.6055 | 0.05208762 | 2.910333 | 0.1433609
100.402 | 0.2161867 | 0.1532488 | 0.7498 | 0.2709612 | 2.317333 | 0.1322964 | [7 empty] | 100.402 | 0.009713 | 0.008409595 | 0.5260333 | 0.07376885 | 2.317333 | 0.1322964

## Supporting-Figure S5
Figure S5 a |  |  | Figure S5 b
Sample | Frequency (Hz) |  | Sample | Dissipation (ppm)
| Mean | STDV |  | Mean | STDV
LFM | -67.85186 | 0.2022352 | LFM | 9.85544 | 0.01757816
KCH | -10.04556 | 0.1089432 | KCH | 2.93652 | 0.0362138
LFM+KCH | -82.45108 | 1.751207 | LFM+KCH | 11.7116 | 0.1318124
Saliva | -75.56924 | 0.1767042 | Saliva | 10.93487 | 0.03410217

## Supporting-Figure S6
Figure S6
Entrainment speed (m/s) | 239 κCH/LF |  | 120 κCH/LF |  | 70 κCH/LF |  | 8 κCH/LF |  | 4 κCH/LF
| Coefficient |  | Coefficient |  | Coefficient |  | Coefficient |  | Coefficient
| Mean | STDV | Mean | STDV | Mean | STDV | Mean | STDV | Mean | STDV
1.000081 | 0.004 | 0.003764306 | 0.0088 | 0.004242641 | 0.01206667 | 0.00297041 | 0.02025 | 0.005020458 | 0.01083333 | 0.008045081
0.794381 | 0.0053 | 0.002688866 | 0.0068 | 0.004101219 | 0.0048 | 0.001228821 | 0.022 | 0.006081118 | 0.006866667 | 0.003082748
0.630867 | 0.004366667 | 0.0008736895 | 0.00775 | 0.001343503 | 0.006 | 0.00192873 | 0.03395 | 0.0072832 | 0.004933333 | 0.001446836
0.501217 | 0.005466667 | 0.001069268 | 0.00395 | 0.001202082 | 0.0041 | 0.0014 | 0.03245 | 0.01011163 | 0.007666667 | 0.0004725816
0.398186 | 0.005733333 | 0.002579406 | 0.0066 | 0.003959798 | 0.006333333 | 0.0004163332 | 0.0428 | 0.005374012 | 0.0093 | 0.002007486
0.316304 | 0.005033333 | 0.002893671 | 0.0041 | 0.001272792 | 0.005333333 | 0.0004725816 | 0.0511 | 0.0007071068 | 0.01026667 | 0.001266228
0.251054 | 0.0047 | 0.0004358899 | 0.0055 | 0.0002828427 | 0.004966667 | 0.0006658328 | 0.05295 | 0.00205061 | 0.0138 | 0.002954657
0.199709 | 0.004866667 | 0.001457166 | 0.0069 | 0.002545584 | 0.005466667 | 0.0003511885 | 0.05005 | 0.009545942 | 0.01773333 | 0.0003785939
0.157971 | 0.003933333 | 0.0006506407 | 0.0052 | 0 | 0.004933333 | 0.0006658328 | 0.06565 | 0.01944544 | 0.02336667 | 0.001858315
0.125469 | 0.0052 | 0.001153256 | 0.0054 | 0.0002828427 | 0.0052 | 0.0007 | 0.0793 | 0.005939697 | 0.034 | 0.001732051
0.099957 | 0.005433333 | 0.001665333 | 0.0053 | 0.0005656854 | 0.004866667 | 0.001096966 | 0.091 | 0.008626703 | 0.0375 | 0.003601389
0.079229 | 0.004533333 | 0.0006658328 | 0.0058 | 0.0001414214 | 0.0061 | 0.0009539392 | 0.09965 | 0.01491995 | 0.04493333 | 0.01040064
0.062933 | 0.005933333 | 0.003164385 | 0.00605 | 0.0004949747 | 0.005 | 0.001053565 | 0.09715 | 0.01718269 | 0.07826667 | 0.007161936
0.050128 | 0.005833333 | 0.002055075 | 0.00895 | 0.0006363961 | 0.0072 | 0.0003605551 | 0.1291 | 0.03210265 | 0.08216667 | 0.01863044
0.039698 | 0.009133333 | 0.003329164 | 0.01015 | 0.001626346 | 0.007433333 | 0.001159023 | 0.14315 | 0.001909188 | 0.07976667 | 0.01447216
0.031799 | 0.01053333 | 0.004833563 | 0.011 | 0.0008485281 | 0.0077 | 0.0008 | 0.1337 | 0.003394113 | 0.0805 | 0.01687691
0.0251 | 0.01263333 | 0.009529603 | 0.01365 | 0.008697413 | 0.008566667 | 0.002872862 | 0.1344 | 0.03790092 | 0.1243333 | 0.03172859
0.020127 | 0.01426667 | 0.006900966 | 0.0225 | 0.001555635 | 0.006 | 0.0007211103 | 0.14445 | 0.01760696 | 0.1029333 | 0.02052909
0.015715 | 0.01916667 | 0.003153305 | 0.0214 | 0.005656854 | 0.008866667 | 0.003008876 | 0.1633 | 0.0212132 | 0.1476333 | 0.01182765
0.012653 | 0.0251 | 0.01203786 | 0.02715 | 0.01916259 | 0.007633333 | 0.0008736895 | 0.19875 | 0.03415326 | 0.1320667 | 0.04978979
0.009903 | 0.02553333 | 0.02570162 | 0.02755 | 0.01873833 | 0.008833333 | 0.001404754 | 0.14185 | 0.02637508 | 0.1437333 | 0.01145266
0.007893 | 0.02746667 | 0.007303652 | 0.02455 | 0.001484924 | 0.01566667 | 0.006518691 | 0.18055 | 0.02637508 | 0.1546333 | 0.02078613
0.006267 | 0.03866667 | 0.01567237 | 0.04035 | 0.01534422 | 0.021 | 0.00765049 | 0.25495 | 0.07205418 | 0.1974333 | 0.02776839
0.004853 | 0.03023333 | 0.02112282 | 0.02355 | 0.007566043 | 0.01306667 | 0.007829006 | 0.22045 | 0.0238295 | 0.2463333 | 0.05522738
0.004161 | 0.02633333 | 0.01686308 | 0.05245 | 0.04391133 | 0.01233333 | 0.006252466 | 0.21405 | 0.03952727 | 0.2232 | 0.07816163