## Fig. 5
Fig. 5. (a) Coagulation fraction dependence of time for cotton single fibres (CF) and the time-temperature superposition plot after being shifted to 40 °C on both (b) natural-logrithmic time scale and (c) linear time scale; (d) Arrhenius plot with R2>0.99
(a) |  |  |  | (b) | [5 empty] | (c) |  |  |  |  | (d)
Temperatrue (°C) | Time (h) | Coagulation Fraction | Error | Temperatrue (°C) | lnt | lnαT | lnt+lnαT | Coagulation Fraction | Error | Temperatrue (°C) | αT | Shifted time (h) | Coagulation Fraction | Error | 1000/T (K-1) | lnαT
30 | 2 | 0.06360651 | 0.001862833 | 30 | 0.6931472 | -1.37 | -0.6768528 | 0.06360651 | 0.001862833 | 30 | 0.254107 | 0.5082139 | 0.06360651 | 0.001862833 | 3.30033 | -1.37
| 3 | 0.1118875 | 0.006524021 |  | 1.098612 |  | -0.2713877 | 0.1118875 | 0.006524021 |  | 0.254107 | 0.7623209 | 0.1118875 | 0.006524021 | 3.194888 | 0
| 6 | 0.2372559 | 0.01028722 |  | 1.791759 |  | 0.4217595 | 0.2372559 | 0.01028722 |  | 0.254107 | 1.524642 | 0.2372559 | 0.01028722 | 3.095975 | 0.974
| 11 | 0.4161571 | 0.02159218 |  | 2.397895 |  | 1.027895 | 0.4161571 | 0.02159218 |  | 0.254107 | 2.795177 | 0.4161571 | 0.02159218
40 | 1 | 0.1992205 | 0.01649323 | 40 | 0 | 0 | 0 | 0.1992205 | 0.01649323 | 40 | 1 | 1 | 0.1992205 | 0.01649323
| 2 | 0.2802136 | 0.01775476 |  | 0.6931472 |  | 0.6931472 | 0.2802136 | 0.01775476 |  | 1 | 2 | 0.2802136 | 0.01775476
| 3 | 0.4242738 | 0.02518364 |  | 1.098612 |  | 1.098612 | 0.4242738 | 0.02518364 |  | 1 | 3 | 0.4242738 | 0.02518364
| 9.5 | 0.7259754 | 0.01236058 |  | 2.251292 |  | 2.251292 | 0.7259754 | 0.01236058 |  | 1 | 9.5 | 0.7259754 | 0.01236058
50 | 1 | 0.4022913 | 0.03169346 | 50 | 0 | 0.974 | 0.974 | 0.4022913 | 0.03169346 | 50 | 2.648517 | 2.648517 | 0.4022913 | 0.03169346
| 2 | 0.5391992 | 0.0172447 |  | 0.6931472 |  | 1.667147 | 0.5391992 | 0.0172447 |  | 2.648517 | 5.297035 | 0.5391992 | 0.0172447
| 3 | 0.6686245 | 0.03991734 |  | 1.098612 |  | 2.072612 | 0.6686245 | 0.03991734 |  | 2.648517 | 7.945552 | 0.6686245 | 0.03991734
111

## Fig. 6
Fig. 6. XRD spectrums of cotton arrays (CA) processed at (a) 30 °C, (b) 40 °C and (c) 50 °C, and (d) cotton bundles (CB) processed at 50 °C for different times
(a) | [11 empty] | (b) | [7 empty] | (c) | [7 empty] | (d)
| Raw |  | CA-30-1 |  | CA-30-2 |  | CA-30-3 |  | CA-30-6 |  | CA-30-11 |  | Raw |  | CA-40-1 |  | CA-40-2 |  | CA-40-3 |  | Raw |  | CA-50-1 |  | CA-50-2 |  | CA-50-3 |  | Raw |  | CB-50-1 |  | CB-50-2 |  | CB-50-3 |  | CB-50-11
2θ (°) | Intensity | 2θ (°) | Intensity | 2θ (°) | Intensity | 2θ (°) | Intensity | 2θ (°) | Intensity | 2θ (°) | Intensity | 2θ (°) | Intensity | 2θ (°) | Intensity | 2θ (°) | Intensity | 2θ (°) | Intensity | 2θ (°) | Intensity | 2θ (°) | Intensity | 2θ (°) | Intensity | 2θ (°) | Intensity | 2θ (°) | Intensity | 2θ (°) | Intensity | 2θ (°) | Intensity | 2θ (°) | Intensity | 2θ (°) | Intensity
5 | 2986.8456 | 5 | 2169.1794 | 5 | 869.97882 | 5 | 458.48455 | 5 | -668.67776 | 5 | -1104.5326 | 5 | 2625.78165 | 5 | 896.04584 | 5 | -101.12 | 5 | -930.8098 | 5 | 2498.44718 | 5 | 818.11171 | 5 | -30.33192 | 5 | -1295.95891 | 5 | 2738.83294 | 5 | 1059.71294 | 5 | -132.26061 | 5 | -870.11728 | 5 | -1706.79131
5.2 | 2760.5656 | 5.2 | 2111.1794 | 5.2 | 866.25882 | 5.2 | 496.88455 | 5.2 | -798.07776 | 5.2 | -1037.3326 | 5.2 | 2399.50165 | 5.2 | 961.04584 | 5.2 | -83.6 | 5.2 | -1033.9698 | 5.2 | 2272.16718 | 5.2 | 749.51171 | 5.2 | -63.33192 | 5.2 | -1276.15891 | 5.2 | 2646.43294 | 5.2 | 955.79294 | 5.2 | -179.18061 | 5.2 | -1054.03728 | 5.2 | -1743.71131
5.4 | 2942.3956 | 5.4 | 2121.4294 | 5.4 | 802.67882 | 5.4 | 463.48455 | 5.4 | -837.17776 | 5.4 | -1065.2826 | 5.4 | 2581.33165 | 5.4 | 938.29584 | 5.4 | -91.32 | 5.4 | -1100.9598 | 5.4 | 2453.99718 | 5.4 | 913.11171 | 5.4 | -120.83192 | 5.4 | -1186.45891 | 5.4 | 2647.33294 | 5.4 | 1050.66294 | 5.4 | -37.31061 | 5.4 | -853.16728 | 5.4 | -1808.84131
5.6 | 2806.5956 | 5.6 | 2029.4294 | 5.6 | 729.47882 | 5.6 | 373.48455 | 5.6 | -705.17776 | 5.6 | -1000.2826 | 5.6 | 2445.53165 | 5.6 | 922.29584 | 5.6 | 23.88 | 5.6 | -996.5598 | 5.6 | 2318.19718 | 5.6 | 934.11171 | 5.6 | 16.16808 | 5.6 | -1141.45891 | 5.6 | 2618.33294 | 5.6 | 1094.46294 | 5.6 | -17.51061 | 5.6 | -862.36728 | 5.6 | -1692.04131
5.8 | 2791.6456 | 5.8 | 2176.1794 | 5.8 | 855.17882 | 5.8 | 523.48455 | 5.8 | -734.67776 | 5.8 | -971.5326 | 5.8 | 2430.58165 | 5.8 | 1009.04584 | 5.8 | -31.32 | 5.8 | -946.2098 | 5.8 | 2303.24718 | 5.8 | 865.11171 | 5.8 | -0.33192 | 5.8 | -1138.95891 | 5.8 | 2794.83294 | 5.8 | 1223.91294 | 5.8 | 55.93939 | 5.8 | -757.91728 | 5.8 | -1753.59131
6 | 2729.4156 | 6 | 2128.9294 | 6 | 977.15882 | 6 | 510.88455 | 6 | -576.57776 | 6 | -889.5826 | 6 | 2368.35165 | 6 | 1000.79584 | 6 | 52 | 6 | -907.0198 | 6 | 2241.01718 | 6 | 949.51171 | 6 | 81.16808 | 6 | -1145.65891 | 6 | 2652.93294 | 6 | 1118.44294 | 6 | 21.46939 | 6 | -764.38728 | 6 | -1671.06131
6.2 | 2860.6256 | 6.2 | 2136.6794 | 6.2 | 903.69882 | 6.2 | 538.08455 | 6.2 | -757.27776 | 6.2 | -1051.2326 | 6.2 | 2499.56165 | 6.2 | 1161.54584 | 6.2 | -64.64 | 6.2 | -902.1498 | 6.2 | 2372.22718 | 6.2 | 921.71171 | 6.2 | -31.33192 | 6.2 | -1210.75891 | 6.2 | 2669.23294 | 6.2 | 1175.13294 | 6.2 | -16.84061 | 6.2 | -670.69728 | 6.2 | -1634.37131
6.4 | 2883.6956 | 6.4 | 2307.9294 | 6.4 | 1134.87882 | 6.4 | 483.48455 | 6.4 | -648.17776 | 6.4 | -980.7826 | 6.4 | 2522.63165 | 6.4 | 1128.79584 | 6.4 | 166.48 | 6.4 | -888.8598 | 6.4 | 2395.29718 | 6.4 | 1019.11171 | 6.4 | -26.83192 | 6.4 | -1015.45891 | 6.4 | 2781.33294 | 6.4 | 1170.36294 | 6.4 | 117.38939 | 6.4 | -758.46728 | 6.4 | -1554.14131
6.6 | 2807.8656 | 6.6 | 2196.6794 | 6.6 | 933.45882 | 6.6 | 530.88455 | 6.6 | -678.07776 | 6.6 | -842.8326 | 6.6 | 2446.80165 | 6.6 | 1016.54584 | 6.6 | 14.2 | 6.6 | -960.8698 | 6.6 | 2319.46718 | 6.6 | 895.51171 | 6.6 | 51.66808 | 6.6 | -1165.15891 | 6.6 | 2720.43294 | 6.6 | 1141.49294 | 6.6 | -39.48061 | 6.6 | -818.33728 | 6.6 | -1732.01131
6.8 | 3010.0356 | 6.8 | 2131.4294 | 6.8 | 951.03882 | 6.8 | 620.28455 | 6.8 | -539.97776 | 6.8 | -923.8826 | 6.8 | 2648.97165 | 6.8 | 1153.29584 | 6.8 | 73.92 | 6.8 | -870.8798 | 6.8 | 2521.63718 | 6.8 | 969.91171 | 6.8 | 50.16808 | 6.8 | -976.85891 | 6.8 | 2827.53294 | 6.8 | 1353.62294 | 6.8 | 176.64939 | 6.8 | -664.20728 | 6.8 | -1526.88131
7 | 2993.1056 | 7 | 2249.6794 | 7 | 1073.21882 | 7 | 526.68455 | 7 | -454.87776 | 7 | -891.4326 | 7 | 2632.04165 | 7 | 1200.54584 | 7 | 61.04 | 7 | -830.5898 | 7 | 2504.70718 | 7 | 1093.31171 | 7 | 75.66808 | 7 | -935.55891 | 7 | 2666.63294 | 7 | 1264.85294 | 7 | 271.87939 | 7 | -664.97728 | 7 | -1576.65131
7.2 | 2735.5856 | 7.2 | 2124.6794 | 7.2 | 751.73882 | 7.2 | 439.28455 | 7.2 | -659.47776 | 7.2 | -1004.6326 | 7.2 | 2374.52165 | 7.2 | 988.54584 | 7.2 | -15.28 | 7.2 | -960.0298 | 7.2 | 2247.18718 | 7.2 | 877.91171 | 7.2 | 7.66808 | 7.2 | -1037.35891 | 7.2 | 2593.03294 | 7.2 | 1079.57294 | 7.2 | 53.59939 | 7.2 | -738.25728 | 7.2 | -1665.93131
7.4 | 3030.1656 | 7.4 | 2291.1794 | 7.4 | 1022.65882 | 7.4 | 651.88455 | 7.4 | -541.07776 | 7.4 | -914.3326 | 7.4 | 2669.10165 | 7.4 | 1201.04584 | 7.4 | 128 | 7.4 | -790.7698 | 7.4 | 2541.76718 | 7.4 | 1065.51171 | 7.4 | 147.66808 | 7.4 | -975.15891 | 7.4 | 2819.43294 | 7.4 | 1291.19294 | 7.4 | 228.21939 | 7.4 | -553.63728 | 7.4 | -1494.31131
7.6 | 2903.8356 | 7.6 | 2292.4294 | 7.6 | 995.23882 | 7.6 | 547.28455 | 7.6 | -618.97776 | 7.6 | -802.8826 | 7.6 | 2542.77165 | 7.6 | 1230.29584 | 7.6 | 85.72 | 7.6 | -880.2798 | 7.6 | 2415.43718 | 7.6 | 932.91171 | 7.6 | 117.16808 | 7.6 | -1008.85891 | 7.6 | 2742.53294 | 7.6 | 1259.82294 | 7.6 | 180.84939 | 7.6 | -534.00728 | 7.6 | -1434.68131
7.8 | 3020.3856 | 7.8 | 2240.6794 | 7.8 | 984.93882 | 7.8 | 634.28455 | 7.8 | -515.47776 | 7.8 | -854.6326 | 7.8 | 2659.32165 | 7.8 | 1191.54584 | 7.8 | 21.52 | 7.8 | -868.4298 | 7.8 | 2531.98718 | 7.8 | 1037.91171 | 7.8 | 246.66808 | 7.8 | -967.35891 | 7.8 | 2842.03294 | 7.8 | 1419.77294 | 7.8 | 280.79939 | 7.8 | -575.05728 | 7.8 | -1555.73131
8 | 2977.2856 | 8 | 2230.1794 | 8 | 941.53882 | 8 | 636.28455 | 8 | -458.47776 | 8 | -835.1326 | 8 | 2616.22165 | 8 | 1078.04584 | 8 | -28.08 | 8 | -900.1298 | 8 | 2488.88718 | 8 | 1009.91171 | 8 | 99.66808 | 8 | -944.35891 | 8 | 2803.03294 | 8 | 1320.87294 | 8 | 278.89939 | 8 | -544.95728 | 8 | -1487.63131
8.2 | 2935.6856 | 8.2 | 2203.1794 | 8.2 | 933.13882 | 8.2 | 541.28455 | 8.2 | -515.47776 | 8.2 | -913.1326 | 8.2 | 2574.62165 | 8.2 | 1049.04584 | 8.2 | 17.32 | 8.2 | -879.3298 | 8.2 | 2447.28718 | 8.2 | 998.91171 | 8.2 | 53.66808 | 8.2 | -971.35891 | 8.2 | 2716.03294 | 8.2 | 1413.47294 | 8.2 | 164.49939 | 8.2 | -629.35728 | 8.2 | -1545.03131
8.4 | 2808.8656 | 8.4 | 2216.6794 | 8.4 | 914.45882 | 8.4 | 518.88455 | 8.4 | -498.07776 | 8.4 | -914.8326 | 8.4 | 2447.80165 | 8.4 | 1080.54584 | 8.4 | -113.8 | 8.4 | -901.8698 | 8.4 | 2320.46718 | 8.4 | 1008.51171 | 8.4 | 61.66808 | 8.4 | -1043.15891 | 8.4 | 2630.43294 | 8.4 | 1299.49294 | 8.4 | 257.51939 | 8.4 | -601.33728 | 8.4 | -1639.01131
8.6 | 2998.7656 | 8.6 | 2319.1794 | 8.6 | 1081.05882 | 8.6 | 580.88455 | 8.6 | -508.07776 | 8.6 | -895.3326 | 8.6 | 2637.70165 | 8.6 | 1196.04584 | 8.6 | 243.6 | 8.6 | -761.5698 | 8.6 | 2510.36718 | 8.6 | 1100.51171 | 8.6 | 255.66808 | 8.6 | -826.15891 | 8.6 | 2828.43294 | 8.6 | 1325.59294 | 8.6 | 332.61939 | 8.6 | -464.23728 | 8.6 | -1423.91131
8.8 | 3173.6056 | 8.8 | 2333.1794 | 8.8 | 1043.21882 | 8.8 | 606.68455 | 8.8 | -427.87776 | 8.8 | -766.9326 | 8.8 | 2812.54165 | 8.8 | 1181.04584 | 8.8 | -55.96 | 8.8 | -751.0898 | 8.8 | 2685.20718 | 8.8 | 1081.31171 | 8.8 | 220.66808 | 8.8 | -914.55891 | 8.8 | 2812.63294 | 8.8 | 1443.35294 | 8.8 | 326.37939 | 8.8 | -408.47728 | 8.8 | -1415.15131
9 | 2982.6056 | 9 | 2280.1794 | 9 | 1038.21882 | 9 | 695.68455 | 9 | -569.87776 | 9 | -851.9326 | 9 | 2621.54165 | 9 | 1194.04584 | 9 | 3.04 | 9 | -863.0898 | 9 | 2494.20718 | 9 | 1067.31171 | 9 | 183.66808 | 9 | -852.55891 | 9 | 2757.63294 | 9 | 1410.35294 | 9 | 299.37939 | 9 | -569.47728 | 9 | -1419.15131
9.2 | 3028.1856 | 9.2 | 2242.6794 | 9.2 | 1043.13882 | 9.2 | 663.28455 | 9.2 | -541.47776 | 9.2 | -818.6326 | 9.2 | 2667.12165 | 9.2 | 1253.54584 | 9.2 | 51.32 | 9.2 | -857.8298 | 9.2 | 2539.78718 | 9.2 | 1067.91171 | 9.2 | 172.66808 | 9.2 | -824.35891 | 9.2 | 2672.03294 | 9.2 | 1349.97294 | 9.2 | 354.99939 | 9.2 | -522.85728 | 9.2 | -1421.53131
9.4 | 2942.7056 | 9.4 | 2288.6794 | 9.4 | 976.61882 | 9.4 | 670.68455 | 9.4 | -403.87776 | 9.4 | -819.4326 | 9.4 | 2581.64165 | 9.4 | 1224.54584 | 9.4 | 132.64 | 9.4 | -777.3898 | 9.4 | 2454.30718 | 9.4 | 1086.31171 | 9.4 | 257.66808 | 9.4 | -873.55891 | 9.4 | 2748.63294 | 9.4 | 1372.25294 | 9.4 | 321.27939 | 9.4 | -420.57728 | 9.4 | -1438.25131
9.6 | 3140.8556 | 9.6 | 2320.9294 | 9.6 | 1045.71882 | 9.6 | 742.68455 | 9.6 | -433.37776 | 9.6 | -770.1826 | 9.6 | 2779.79165 | 9.6 | 1265.79584 | 9.6 | 184.04 | 9.6 | -827.3398 | 9.6 | 2652.45718 | 9.6 | 1181.31171 | 9.6 | 251.16808 | 9.6 | -812.05891 | 9.6 | 2862.13294 | 9.6 | 1462.60294 | 9.6 | 395.62939 | 9.6 | -334.22728 | 9.6 | -1278.90131
9.8 | 3176.6656 | 9.8 | 2336.6794 | 9.8 | 1125.65882 | 9.8 | 773.88455 | 9.8 | -321.07776 | 9.8 | -751.8326 | 9.8 | 2815.60165 | 9.8 | 1314.54584 | 9.8 | 217 | 9.8 | -659.2698 | 9.8 | 2688.26718 | 9.8 | 1229.51171 | 9.8 | 306.66808 | 9.8 | -664.15891 | 9.8 | 2891.43294 | 9.8 | 1537.69294 | 9.8 | 498.71939 | 9.8 | -296.13728 | 9.8 | -1216.81131
10 | 3183.0956 | 10 | 2368.9294 | 10 | 1147.47882 | 10 | 809.48455 | 10 | -264.17776 | 10 | -641.7826 | 10 | 2822.03165 | 10 | 1294.79584 | 10 | 308.88 | 10 | -696.0598 | 10 | 2694.69718 | 10 | 1248.11171 | 10 | 409.16808 | 10 | -642.45891 | 10 | 3001.33294 | 10 | 1506.96294 | 10 | 559.98939 | 10 | -267.86728 | 10 | -1136.54131
10.2 | 3073.1856 | 10.2 | 2419.6794 | 10.2 | 1227.13882 | 10.2 | 737.28455 | 10.2 | -359.47776 | 10.2 | -654.6326 | 10.2 | 2712.12165 | 10.2 | 1374.54584 | 10.2 | 209.32 | 10.2 | -733.8298 | 10.2 | 2584.78718 | 10.2 | 1282.91171 | 10.2 | 384.66808 | 10.2 | -670.35891 | 10.2 | 2792.03294 | 10.2 | 1494.97294 | 10.2 | 607.99939 | 10.2 | -155.85728 | 10.2 | -1183.53131
10.4 | 3121.7856 | 10.4 | 2395.6794 | 10.4 | 1165.53882 | 10.4 | 864.28455 | 10.4 | -391.47776 | 10.4 | -713.6326 | 10.4 | 2760.72165 | 10.4 | 1399.54584 | 10.4 | 174.92 | 10.4 | -699.6298 | 10.4 | 2633.38718 | 10.4 | 1294.91171 | 10.4 | 389.66808 | 10.4 | -615.35891 | 10.4 | 2917.03294 | 10.4 | 1547.37294 | 10.4 | 597.39939 | 10.4 | -148.45728 | 10.4 | -1158.13131
10.6 | 3184.3256 | 10.6 | 2442.1794 | 10.6 | 1242.49882 | 10.6 | 829.08455 | 10.6 | -311.27776 | 10.6 | -725.7326 | 10.6 | 2823.26165 | 10.6 | 1361.04584 | 10.6 | 314.56 | 10.6 | -620.2498 | 10.6 | 2695.92718 | 10.6 | 1350.71171 | 10.6 | 504.66808 | 10.6 | -609.75891 | 10.6 | 2997.23294 | 10.6 | 1612.43294 | 10.6 | 657.45939 | 10.6 | -194.39728 | 10.6 | -1022.07131
10.8 | 3128.5956 | 10.8 | 2451.4294 | 10.8 | 1268.47882 | 10.8 | 817.48455 | 10.8 | -192.17776 | 10.8 | -702.2826 | 10.8 | 2767.53165 | 10.8 | 1451.29584 | 10.8 | 317.88 | 10.8 | -637.5598 | 10.8 | 2640.19718 | 10.8 | 1361.11171 | 10.8 | 444.16808 | 10.8 | -507.45891 | 10.8 | 2928.33294 | 10.8 | 1679.46294 | 10.8 | 638.48939 | 10.8 | -48.36728 | 10.8 | -961.04131
11 | 3093.8556 | 11 | 2338.9294 | 11 | 1180.71882 | 11 | 772.68455 | 11 | -237.37776 | 11 | -720.1826 | 11 | 2732.79165 | 11 | 1343.79584 | 11 | 239.04 | 11 | -636.3398 | 11 | 2605.45718 | 11 | 1260.31171 | 11 | 389.16808 | 11 | -588.05891 | 11 | 2913.13294 | 11 | 1609.60294 | 11 | 663.62939 | 11 | -118.22728 | 11 | -975.90131
11.2 | 3178.4856 | 11.2 | 2434.1794 | 11.2 | 1324.33882 | 11.2 | 824.28455 | 11.2 | -221.47776 | 11.2 | -618.1326 | 11.2 | 2817.42165 | 11.2 | 1491.04584 | 11.2 | 353.12 | 11.2 | -502.7298 | 11.2 | 2690.08718 | 11.2 | 1337.91171 | 11.2 | 420.66808 | 11.2 | -484.35891 | 11.2 | 2929.03294 | 11.2 | 1741.67294 | 11.2 | 666.69939 | 11.2 | -151.15728 | 11.2 | -859.83131
11.4 | 3227.3256 | 11.4 | 2412.1794 | 11.4 | 1386.49882 | 11.4 | 840.08455 | 11.4 | -125.27776 | 11.4 | -627.7326 | 11.4 | 2866.26165 | 11.4 | 1458.04584 | 11.4 | 348.56 | 11.4 | -580.2498 | 11.4 | 2738.92718 | 11.4 | 1465.71171 | 11.4 | 575.66808 | 11.4 | -377.75891 | 11.4 | 2969.23294 | 11.4 | 1740.43294 | 11.4 | 776.45939 | 11.4 | -13.39728 | 11.4 | -850.07131
11.6 | 3300.3256 | 11.6 | 2578.1794 | 11.6 | 1314.49882 | 11.6 | 904.08455 | 11.6 | -68.27776 | 11.6 | -607.7326 | 11.6 | 2939.26165 | 11.6 | 1552.04584 | 11.6 | 386.56 | 11.6 | -453.2498 | 11.6 | 2811.92718 | 11.6 | 1513.71171 | 11.6 | 546.66808 | 11.6 | -339.75891 | 11.6 | 3073.23294 | 11.6 | 1705.43294 | 11.6 | 879.45939 | 11.6 | 34.60272 | 11.6 | -712.07131
11.8 | 3048.9056 | 11.8 | 2388.6794 | 11.8 | 1297.41882 | 11.8 | 902.68455 | 11.8 | -155.87776 | 11.8 | -719.4326 | 11.8 | 2687.84165 | 11.8 | 1521.54584 | 11.8 | 279.84 | 11.8 | -557.9898 | 11.8 | 2560.50718 | 11.8 | 1364.31171 | 11.8 | 479.66808 | 11.8 | -492.55891 | 11.8 | 2893.63294 | 11.8 | 1674.05294 | 11.8 | 762.07939 | 11.8 | -35.77728 | 11.8 | -785.45131
12 | 3255.2256 | 12 | 2539.6794 | 12 | 1452.09882 | 12 | 952.08455 | 12 | 12.72224 | 12 | -581.2326 | 12 | 2894.16165 | 12 | 1662.54584 | 12 | 444.96 | 12 | -479.9498 | 12 | 2766.82718 | 12 | 1495.71171 | 12 | 578.66808 | 12 | -351.75891 | 12 | 3009.23294 | 12 | 1852.53294 | 12 | 885.55939 | 12 | 305.70272 | 12 | -640.97131
12.2 | 3201.8756 | 12.2 | 2523.4294 | 12.2 | 1402.19882 | 12.2 | 1004.08455 | 12.2 | -0.77776 | 12.2 | -519.4826 | 12.2 | 2840.81165 | 12.2 | 1682.29584 | 12.2 | 424.36 | 12.2 | -410.3998 | 12.2 | 2713.47718 | 12.2 | 1442.71171 | 12.2 | 592.16808 | 12.2 | -298.25891 | 12.2 | 3086.73294 | 12.2 | 1843.38294 | 12.2 | 1057.40939 | 12.2 | 149.55272 | 12.2 | -574.12131
12.4 | 3255.9656 | 12.4 | 2482.1794 | 12.4 | 1452.85882 | 12.4 | 1011.88455 | 12.4 | -17.07776 | 12.4 | -539.3326 | 12.4 | 2894.90165 | 12.4 | 1618.04584 | 12.4 | 573.8 | 12.4 | -438.1698 | 12.4 | 2767.56718 | 12.4 | 1480.51171 | 12.4 | 657.66808 | 12.4 | -318.15891 | 12.4 | 3087.43294 | 12.4 | 1892.39294 | 12.4 | 958.41939 | 12.4 | 244.56272 | 12.4 | -601.11131
12.6 | 3158.8256 | 12.6 | 2590.6794 | 12.6 | 1475.49882 | 12.6 | 955.08455 | 12.6 | -48.27776 | 12.6 | -514.2326 | 12.6 | 2797.76165 | 12.6 | 1627.54584 | 12.6 | 454.56 | 12.6 | -488.7498 | 12.6 | 2670.42718 | 12.6 | 1493.71171 | 12.6 | 639.66808 | 12.6 | -409.75891 | 12.6 | 3051.23294 | 12.6 | 1823.93294 | 12.6 | 982.95939 | 12.6 | 157.10272 | 12.6 | -618.57131
12.8 | 3403.2356 | 12.8 | 2597.4294 | 12.8 | 1536.83882 | 12.8 | 1048.28455 | 12.8 | 51.02224 | 12.8 | -444.8826 | 12.8 | 3042.17165 | 12.8 | 1760.29584 | 12.8 | 656.12 | 12.8 | -297.4798 | 12.8 | 2914.83718 | 12.8 | 1539.91171 | 12.8 | 634.16808 | 12.8 | -184.85891 | 12.8 | 3077.53294 | 12.8 | 1940.42294 | 12.8 | 1095.44939 | 12.8 | 459.59272 | 12.8 | -454.08131
13 | 3473.3056 | 13 | 2728.6794 | 13 | 1603.01882 | 13 | 1173.68455 | 13 | 225.12224 | 13 | -395.4326 | 13 | 3112.24165 | 13 | 1888.54584 | 13 | 660.24 | 13 | -317.1898 | 13 | 2984.90718 | 13 | 1559.31171 | 13 | 713.66808 | 13 | -166.55891 | 13 | 3200.63294 | 13 | 2028.65294 | 13 | 1263.67939 | 13 | 320.82272 | 13 | -334.85131
13.2 | 3461.9056 | 13.2 | 2635.6794 | 13.2 | 1729.41882 | 13.2 | 1164.68455 | 13.2 | 256.12224 | 13.2 | -392.4326 | 13.2 | 3100.84165 | 13.2 | 1920.54584 | 13.2 | 655.84 | 13.2 | -328.9898 | 13.2 | 2973.50718 | 13.2 | 1613.31171 | 13.2 | 712.66808 | 13.2 | -265.55891 | 13.2 | 3287.63294 | 13.2 | 2065.05294 | 13.2 | 1256.07939 | 13.2 | 585.22272 | 13.2 | -343.45131
13.4 | 3531.3356 | 13.4 | 2707.9294 | 13.4 | 1661.23882 | 13.4 | 1144.28455 | 13.4 | 123.02224 | 13.4 | -453.3826 | 13.4 | 3170.27165 | 13.4 | 1881.79584 | 13.4 | 704.72 | 13.4 | -408.7798 | 13.4 | 3042.93718 | 13.4 | 1635.91171 | 13.4 | 657.16808 | 13.4 | -239.85891 | 13.4 | 3290.53294 | 13.4 | 2074.32294 | 13.4 | 1335.34939 | 13.4 | 436.49272 | 13.4 | -312.18131
13.6 | 3559.9656 | 13.6 | 2759.1794 | 13.6 | 1902.85882 | 13.6 | 1310.88455 | 13.6 | 302.92224 | 13.6 | -413.3326 | 13.6 | 3198.90165 | 13.6 | 2024.04584 | 13.6 | 765.8 | 13.6 | -285.1698 | 13.6 | 3071.56718 | 13.6 | 1723.51171 | 13.6 | 794.66808 | 13.6 | -207.15891 | 13.6 | 3491.43294 | 13.6 | 2292.39294 | 13.6 | 1428.41939 | 13.6 | 643.56272 | 13.6 | -132.11131
13.8 | 3667.1856 | 13.8 | 2895.6794 | 13.8 | 1869.13882 | 13.8 | 1398.28455 | 13.8 | 439.52224 | 13.8 | -326.6326 | 13.8 | 3306.12165 | 13.8 | 2168.54584 | 13.8 | 770.32 | 13.8 | -189.8298 | 13.8 | 3178.78718 | 13.8 | 1737.91171 | 13.8 | 755.66808 | 13.8 | -176.35891 | 13.8 | 3488.03294 | 13.8 | 2451.97294 | 13.8 | 1462.99939 | 13.8 | 829.14272 | 13.8 | -57.53131
14 | 3797.4156 | 14 | 3005.9294 | 14 | 2081.15882 | 14 | 1420.88455 | 14 | 443.42224 | 14 | -283.5826 | 14 | 3436.35165 | 14 | 2177.79584 | 14 | 906 | 14 | -218.0198 | 14 | 3309.01718 | 14 | 1771.51171 | 14 | 852.16808 | 14 | -176.65891 | 14 | 3671.93294 | 14 | 2477.44294 | 14 | 1589.46939 | 14 | 859.61272 | 14 | 142.93869
14.2 | 3854.0856 | 14.2 | 3099.1794 | 14.2 | 2125.73882 | 14.2 | 1478.28455 | 14.2 | 584.52224 | 14.2 | -261.1326 | 14.2 | 3493.02165 | 14.2 | 2310.04584 | 14.2 | 978.72 | 14.2 | -147.5298 | 14.2 | 3365.68718 | 14.2 | 1798.91171 | 14.2 | 818.66808 | 14.2 | -180.35891 | 14.2 | 3701.03294 | 14.2 | 2516.07294 | 14.2 | 1711.09939 | 14.2 | 987.24272 | 14.2 | 145.56869
14.4 | 3845.2856 | 14.4 | 3070.1794 | 14.4 | 2123.53882 | 14.4 | 1586.28455 | 14.4 | 559.52224 | 14.4 | -274.1326 | 14.4 | 3484.22165 | 14.4 | 2336.04584 | 14.4 | 992.92 | 14.4 | -119.1298 | 14.4 | 3356.88718 | 14.4 | 1815.91171 | 14.4 | 829.66808 | 14.4 | -345.35891 | 14.4 | 3857.03294 | 14.4 | 2531.87294 | 14.4 | 1846.89939 | 14.4 | 1110.04272 | 14.4 | 160.36869
14.6 | 4045.5856 | 14.6 | 3236.6794 | 14.6 | 2300.73882 | 14.6 | 1655.28455 | 14.6 | 716.52224 | 14.6 | -254.6326 | 14.6 | 3684.52165 | 14.6 | 2427.54584 | 14.6 | 1131.72 | 14.6 | -61.0298 | 14.6 | 3557.18718 | 14.6 | 1937.91171 | 14.6 | 886.66808 | 14.6 | -136.35891 | 14.6 | 3971.03294 | 14.6 | 2824.57294 | 14.6 | 1918.59939 | 14.6 | 1317.74272 | 14.6 | 326.06869
14.8 | 4176.5556 | 14.8 | 3245.4294 | 14.8 | 2415.51882 | 14.8 | 1601.68455 | 14.8 | 781.62224 | 14.8 | -228.6826 | 14.8 | 3815.49165 | 14.8 | 2514.29584 | 14.8 | 1151.24 | 14.8 | -68.4398 | 14.8 | 3688.15718 | 14.8 | 1881.31171 | 14.8 | 917.16808 | 14.8 | -96.05891 | 14.8 | 4011.13294 | 14.8 | 2862.90294 | 14.8 | 1973.92939 | 14.8 | 1360.07272 | 14.8 | 383.39869
15 | 4174.4056 | 15 | 3364.1794 | 15 | 2523.41882 | 15 | 1812.68455 | 15 | 806.12224 | 15 | -111.9326 | 15 | 3813.34165 | 15 | 2586.04584 | 15 | 1141.84 | 15 | 96.5102 | 15 | 3686.00718 | 15 | 1937.31171 | 15 | 994.66808 | 15 | 7.44109 | 15 | 4125.63294 | 15 | 2996.55294 | 15 | 2120.57939 | 15 | 1392.72272 | 15 | 469.04869
15.2 | 4402.6956 | 15.2 | 3385.9294 | 15.2 | 2473.87882 | 15.2 | 1752.48455 | 15.2 | 1014.82224 | 15.2 | -194.7826 | 15.2 | 4041.63165 | 15.2 | 2594.79584 | 15.2 | 1198.48 | 15.2 | 186.1402 | 15.2 | 3914.29718 | 15.2 | 1963.11171 | 15.2 | 945.16808 | 15.2 | 5.54109 | 15.2 | 4190.33294 | 15.2 | 3106.36294 | 15.2 | 2104.38939 | 15.2 | 1451.53272 | 15.2 | 534.85869
15.4 | 4362.7356 | 15.4 | 3402.9294 | 15.4 | 2560.83882 | 15.4 | 1895.28455 | 15.4 | 990.02224 | 15.4 | -142.3826 | 15.4 | 4001.67165 | 15.4 | 2647.79584 | 15.4 | 1321.12 | 15.4 | 150.0202 | 15.4 | 3874.33718 | 15.4 | 2050.91171 | 15.4 | 1066.16808 | 15.4 | -56.85891 | 15.4 | 4171.53294 | 15.4 | 3061.92294 | 15.4 | 2239.94939 | 15.4 | 1512.09272 | 15.4 | 599.41869
15.6 | 4369.4756 | 15.6 | 3423.4294 | 15.6 | 2571.59882 | 15.6 | 1830.08455 | 15.6 | 920.22224 | 15.6 | -96.4826 | 15.6 | 4008.41165 | 15.6 | 2733.29584 | 15.6 | 1341.96 | 15.6 | 106.8002 | 15.6 | 3881.07718 | 15.6 | 1984.71171 | 15.6 | 1005.16808 | 15.6 | 51.74109 | 15.6 | 4179.73294 | 15.6 | 3042.78294 | 15.6 | 2229.80939 | 15.6 | 1546.95272 | 15.6 | 633.27869
15.8 | 4380.0356 | 15.8 | 3455.4294 | 15.8 | 2492.03882 | 15.8 | 1807.28455 | 15.8 | 1058.02224 | 15.8 | -142.8826 | 15.8 | 4018.97165 | 15.8 | 2682.29584 | 15.8 | 1338.92 | 15.8 | 50.1202 | 15.8 | 3891.63718 | 15.8 | 2053.91171 | 15.8 | 988.16808 | 15.8 | -3.85891 | 15.8 | 4166.53294 | 15.8 | 2956.62294 | 15.8 | 2195.64939 | 15.8 | 1504.79272 | 15.8 | 687.11869
16 | 4352.6856 | 16 | 3440.1794 | 16 | 2576.13882 | 16 | 1866.28455 | 16 | 965.52224 | 16 | -135.1326 | 16 | 3991.62165 | 16 | 2712.04584 | 16 | 1410.32 | 16 | 151.6702 | 16 | 3864.28718 | 16 | 2026.91171 | 16 | 1093.66808 | 16 | 87.64109 | 16 | 4149.03294 | 16 | 3027.47294 | 16 | 2165.49939 | 16 | 1551.64272 | 16 | 730.96869
16.2 | 4350.6156 | 16.2 | 3391.9294 | 16.2 | 2633.95882 | 16.2 | 1824.88455 | 16.2 | 984.42224 | 16.2 | -136.5826 | 16.2 | 3989.55165 | 16.2 | 2702.79584 | 16.2 | 1380.2 | 16.2 | 206.3802 | 16.2 | 3862.21718 | 16.2 | 2065.51171 | 16.2 | 1043.16808 | 16.2 | 67.34109 | 16.2 | 4255.93294 | 16.2 | 3101.24294 | 16.2 | 2249.26939 | 16.2 | 1670.41272 | 16.2 | 686.73869
16.4 | 4212.0456 | 16.4 | 3385.1794 | 16.4 | 2464.77882 | 16.4 | 1746.48455 | 16.4 | 921.32224 | 16.4 | -174.5326 | 16.4 | 3850.98165 | 16.4 | 2627.04584 | 16.4 | 1336.08 | 16.4 | 79.5902 | 16.4 | 3723.64718 | 16.4 | 2025.11171 | 16.4 | 1057.66808 | 16.4 | 22.04109 | 16.4 | 4048.83294 | 16.4 | 3008.51294 | 16.4 | 2172.53939 | 16.4 | 1583.68272 | 16.4 | 657.00869
16.6 | 4245.6356 | 16.6 | 3347.4294 | 16.6 | 2522.43882 | 16.6 | 1726.28455 | 16.6 | 893.02224 | 16.6 | -134.8826 | 16.6 | 3884.57165 | 16.6 | 2696.29584 | 16.6 | 1412.52 | 16.6 | 114.3202 | 16.6 | 3757.23718 | 16.6 | 2084.91171 | 16.6 | 919.16808 | 16.6 | 128.14109 | 16.6 | 4185.53294 | 16.6 | 2925.02294 | 16.6 | 2172.04939 | 16.6 | 1483.19272 | 16.6 | 626.51869
16.8 | 4180.0456 | 16.8 | 3285.1794 | 16.8 | 2503.77882 | 16.8 | 1775.48455 | 16.8 | 981.32224 | 16.8 | -138.5326 | 16.8 | 3818.98165 | 16.8 | 2645.04584 | 16.8 | 1410.08 | 16.8 | 191.5902 | 16.8 | 3691.64718 | 16.8 | 2112.11171 | 16.8 | 1005.66808 | 16.8 | 104.04109 | 16.8 | 4030.83294 | 16.8 | 2911.51294 | 16.8 | 2108.53939 | 16.8 | 1493.68272 | 16.8 | 577.00869
17 | 4167.1256 | 17 | 3242.1794 | 17 | 2493.69882 | 17 | 1729.08455 | 17 | 1014.72224 | 17 | -60.7326 | 17 | 3806.06165 | 17 | 2514.04584 | 17 | 1345.36 | 17 | 115.3502 | 17 | 3678.72718 | 17 | 2129.71171 | 17 | 1096.66808 | 17 | 236.24109 | 17 | 4109.23294 | 17 | 2884.63294 | 17 | 2187.65939 | 17 | 1563.80272 | 17 | 560.12869
17.2 | 4166.3756 | 17.2 | 3182.9294 | 17.2 | 2438.19882 | 17.2 | 1704.08455 | 17.2 | 904.22224 | 17.2 | -97.9826 | 17.2 | 3805.31165 | 17.2 | 2477.79584 | 17.2 | 1299.36 | 17.2 | 132.1002 | 17.2 | 3677.97718 | 17.2 | 2133.71171 | 17.2 | 971.16808 | 17.2 | 141.74109 | 17.2 | 3869.73294 | 17.2 | 2865.88294 | 17.2 | 2027.90939 | 17.2 | 1469.05272 | 17.2 | 604.37869
17.4 | 3966.8756 | 17.4 | 3029.4294 | 17.4 | 2308.19882 | 17.4 | 1570.08455 | 17.4 | 797.22224 | 17.4 | -112.4826 | 17.4 | 3605.81165 | 17.4 | 2416.29584 | 17.4 | 1238.36 | 17.4 | 59.6002 | 17.4 | 3478.47718 | 17.4 | 2024.71171 | 17.4 | 1016.16808 | 17.4 | 48.74109 | 17.4 | 3787.73294 | 17.4 | 2727.38294 | 17.4 | 2028.40939 | 17.4 | 1280.55272 | 17.4 | 491.87869
17.6 | 3892.3456 | 17.6 | 3070.6794 | 17.6 | 2283.97882 | 17.6 | 1573.48455 | 17.6 | 824.32224 | 17.6 | -71.0326 | 17.6 | 3531.28165 | 17.6 | 2450.54584 | 17.6 | 1230.88 | 17.6 | 68.6902 | 17.6 | 3403.94718 | 17.6 | 2061.11171 | 17.6 | 1057.66808 | 17.6 | 138.04109 | 17.6 | 3717.83294 | 17.6 | 2799.21294 | 17.6 | 1885.23939 | 17.6 | 1253.38272 | 17.6 | 468.70869
17.8 | 3902.0656 | 17.8 | 2994.6794 | 17.8 | 2214.25882 | 17.8 | 1543.88455 | 17.8 | 816.92224 | 17.8 | -131.8326 | 17.8 | 3541.00165 | 17.8 | 2374.54584 | 17.8 | 1210.4 | 17.8 | 94.5302 | 17.8 | 3413.66718 | 17.8 | 2029.51171 | 17.8 | 1080.66808 | 17.8 | 172.84109 | 17.8 | 3658.43294 | 17.8 | 2574.29294 | 17.8 | 1923.31939 | 17.8 | 1117.46272 | 17.8 | 414.78869
18 | 3783.2056 | 18 | 2943.1794 | 18 | 2110.61882 | 18 | 1457.68455 | 18 | 660.12224 | 18 | -102.9326 | 18 | 3422.14165 | 18 | 2318.04584 | 18 | 1127.64 | 18 | 94.1102 | 18 | 3294.80718 | 18 | 1962.31171 | 18 | 1032.66808 | 18 | 216.44109 | 18 | 3549.63294 | 18 | 2543.75294 | 18 | 1774.77939 | 18 | 1110.92272 | 18 | 394.24869
18.2 | 3708.4756 | 18.2 | 2867.4294 | 18.2 | 2036.59882 | 18.2 | 1527.08455 | 18.2 | 767.22224 | 18.2 | -164.4826 | 18.2 | 3347.41165 | 18.2 | 2298.29584 | 18.2 | 1061.96 | 18.2 | 74.8002 | 18.2 | 3220.07718 | 18.2 | 2129.71171 | 18.2 | 1024.16808 | 18.2 | 236.74109 | 18.2 | 3510.73294 | 18.2 | 2541.78294 | 18.2 | 1871.80939 | 18.2 | 1199.95272 | 18.2 | 432.27869
18.4 | 3696.9256 | 18.4 | 2929.1794 | 18.4 | 2062.89882 | 18.4 | 1446.08455 | 18.4 | 829.72224 | 18.4 | -167.7326 | 18.4 | 3335.86165 | 18.4 | 2276.04584 | 18.4 | 1211.16 | 18.4 | 28.9502 | 18.4 | 3208.52718 | 18.4 | 2125.71171 | 18.4 | 1085.66808 | 18.4 | 329.24109 | 18.4 | 3467.23294 | 18.4 | 2569.83294 | 18.4 | 1869.85939 | 18.4 | 1087.00272 | 18.4 | 469.32869
18.6 | 3574.9256 | 18.6 | 2838.1794 | 18.6 | 2012.89882 | 18.6 | 1349.08455 | 18.6 | 750.72224 | 18.6 | -149.7326 | 18.6 | 3213.86165 | 18.6 | 2315.04584 | 18.6 | 1212.16 | 18.6 | 55.9502 | 18.6 | 3086.52718 | 18.6 | 2198.71171 | 18.6 | 1132.66808 | 18.6 | 387.24109 | 18.6 | 3444.23294 | 18.6 | 2532.83294 | 18.6 | 1794.85939 | 18.6 | 1215.00272 | 18.6 | 573.32869
18.8 | 3577.5756 | 18.8 | 2778.9294 | 18.8 | 1946.99882 | 18.8 | 1429.08455 | 18.8 | 754.22224 | 18.8 | -48.9826 | 18.8 | 3216.51165 | 18.8 | 2382.79584 | 18.8 | 1125.56 | 18.8 | 226.5002 | 18.8 | 3089.17718 | 18.8 | 2196.71171 | 18.8 | 1185.16808 | 18.8 | 391.74109 | 18.8 | 3432.73294 | 18.8 | 2552.68294 | 18.8 | 1848.70939 | 18.8 | 1103.85272 | 18.8 | 475.17869
19 | 3619.9856 | 19 | 2881.6794 | 19 | 2049.33882 | 19 | 1486.28455 | 19 | 704.52224 | 19 | -20.6326 | 19 | 3258.92165 | 19 | 2269.54584 | 19 | 1208.12 | 19 | 208.7702 | 19 | 3131.58718 | 19 | 2156.91171 | 19 | 1279.66808 | 19 | 466.64109 | 19 | 3498.03294 | 19 | 2693.17294 | 19 | 1983.19939 | 19 | 1174.34272 | 19 | 609.66869
19.2 | 3620.3556 | 19.2 | 2879.4294 | 19.2 | 2017.71882 | 19.2 | 1505.68455 | 19.2 | 871.62224 | 19.2 | 12.3174 | 19.2 | 3259.29165 | 19.2 | 2381.29584 | 19.2 | 1340.04 | 19.2 | 276.1602 | 19.2 | 3131.95718 | 19.2 | 2280.31171 | 19.2 | 1225.16808 | 19.2 | 567.94109 | 19.2 | 3456.13294 | 19.2 | 2629.10294 | 19.2 | 1883.12939 | 19.2 | 1236.27272 | 19.2 | 699.59869
19.4 | 3629.9556 | 19.4 | 2824.4294 | 19.4 | 2018.11882 | 19.4 | 1516.68455 | 19.4 | 949.62224 | 19.4 | 131.3174 | 19.4 | 3268.89165 | 19.4 | 2471.29584 | 19.4 | 1337.64 | 19.4 | 290.3602 | 19.4 | 3141.55718 | 19.4 | 2412.31171 | 19.4 | 1348.16808 | 19.4 | 692.94109 | 19.4 | 3462.13294 | 19.4 | 2680.50294 | 19.4 | 2110.52939 | 19.4 | 1438.67272 | 19.4 | 879.99869
19.6 | 3700.9456 | 19.6 | 2887.6794 | 19.6 | 2084.37882 | 19.6 | 1590.48455 | 19.6 | 906.32224 | 19.6 | 119.9674 | 19.6 | 3339.88165 | 19.6 | 2556.54584 | 19.6 | 1461.48 | 19.6 | 382.8902 | 19.6 | 3212.54718 | 19.6 | 2447.11171 | 19.6 | 1476.66808 | 19.6 | 752.04109 | 19.6 | 3574.83294 | 19.6 | 2850.61294 | 19.6 | 2173.63939 | 19.6 | 1653.78272 | 19.6 | 1028.10869
19.8 | 3813.0056 | 19.8 | 2894.1794 | 19.8 | 2183.81882 | 19.8 | 1592.68455 | 19.8 | 1073.12224 | 19.8 | 186.0674 | 19.8 | 3451.94165 | 19.8 | 2614.04584 | 19.8 | 1477.44 | 19.8 | 468.7102 | 19.8 | 3324.60718 | 19.8 | 2450.31171 | 19.8 | 1506.66808 | 19.8 | 835.44109 | 19.8 | 3588.63294 | 19.8 | 2884.95294 | 19.8 | 2340.97939 | 19.8 | 1665.12272 | 19.8 | 998.44869
20 | 3752.2356 | 20 | 3034.4294 | 20 | 2301.83882 | 20 | 1713.28455 | 20 | 1173.02224 | 20 | 258.1174 | 20 | 3391.17165 | 20 | 2620.29584 | 20 | 1530.12 | 20 | 481.5202 | 20 | 3263.83718 | 20 | 2584.91171 | 20 | 1600.16808 | 20 | 1030.14109 | 20 | 3689.53294 | 20 | 2996.42294 | 20 | 2515.44939 | 20 | 1717.59272 | 20 | 1164.91869
20.2 | 3792.9956 | 20.2 | 2896.4294 | 20.2 | 2169.07882 | 20.2 | 1592.48455 | 20.2 | 1055.82224 | 20.2 | 235.7174 | 20.2 | 3431.93165 | 20.2 | 2724.29584 | 20.2 | 1688.28 | 20.2 | 449.2402 | 20.2 | 3304.59718 | 20.2 | 2595.11171 | 20.2 | 1608.16808 | 20.2 | 1006.54109 | 20.2 | 3617.33294 | 20.2 | 3110.06294 | 20.2 | 2489.08939 | 20.2 | 1750.23272 | 20.2 | 1374.55869
20.4 | 3868.3056 | 20.4 | 3143.6794 | 20.4 | 2310.01882 | 20.4 | 1739.68455 | 20.4 | 1325.12224 | 20.4 | 339.5674 | 20.4 | 3507.24165 | 20.4 | 2811.54584 | 20.4 | 1735.24 | 20.4 | 654.8102 | 20.4 | 3379.90718 | 20.4 | 2722.31171 | 20.4 | 1668.66808 | 20.4 | 1055.44109 | 20.4 | 3806.63294 | 20.4 | 3209.65294 | 20.4 | 2645.67939 | 20.4 | 2047.82272 | 20.4 | 1514.14869
20.6 | 3916.1956 | 20.6 | 3069.4294 | 20.6 | 2311.87882 | 20.6 | 1791.48455 | 20.6 | 1331.82224 | 20.6 | 358.7174 | 20.6 | 3555.13165 | 20.6 | 2809.29584 | 20.6 | 1749.48 | 20.6 | 634.6402 | 20.6 | 3427.79718 | 20.6 | 2738.11171 | 20.6 | 1721.16808 | 20.6 | 1122.54109 | 20.6 | 3805.33294 | 20.6 | 3214.86294 | 20.6 | 2831.88939 | 20.6 | 1998.03272 | 20.6 | 1514.35869
20.8 | 4033.3656 | 20.8 | 3239.1794 | 20.8 | 2484.45882 | 20.8 | 1942.88455 | 20.8 | 1389.92224 | 20.8 | 477.6674 | 20.8 | 3672.30165 | 20.8 | 3042.04584 | 20.8 | 1890.2 | 20.8 | 650.6302 | 20.8 | 3544.96718 | 20.8 | 2845.51171 | 20.8 | 1790.66808 | 20.8 | 1243.84109 | 20.8 | 4037.43294 | 20.8 | 3430.99294 | 20.8 | 2979.01939 | 20.8 | 2315.16272 | 20.8 | 1804.48869
21 | 4128.6656 | 21 | 3285.6794 | 21 | 2606.65882 | 21 | 2044.88455 | 21 | 1519.92224 | 21 | 493.1674 | 21 | 3767.60165 | 21 | 3225.54584 | 21 | 1901 | 21 | 799.7302 | 21 | 3640.26718 | 21 | 2950.51171 | 21 | 1759.66808 | 21 | 1262.84109 | 21 | 4117.43294 | 21 | 3510.69294 | 21 | 2936.71939 | 21 | 2301.86272 | 21 | 1928.18869
21.2 | 4375.3856 | 21.2 | 3493.6794 | 21.2 | 2896.93882 | 21.2 | 2192.28455 | 21.2 | 1687.52224 | 21.2 | 544.3674 | 21.2 | 4014.32165 | 21.2 | 3351.54584 | 21.2 | 2070.52 | 21.2 | 791.5702 | 21.2 | 3886.98718 | 21.2 | 2941.91171 | 21.2 | 1926.66808 | 21.2 | 1244.64109 | 21.2 | 4328.03294 | 21.2 | 3769.77294 | 21.2 | 3174.79939 | 21.2 | 2616.94272 | 21.2 | 2031.26869
21.4 | 4483.8756 | 21.4 | 3651.4294 | 21.4 | 2994.19882 | 21.4 | 2239.08455 | 21.4 | 1779.22224 | 21.4 | 676.5174 | 21.4 | 4122.81165 | 21.4 | 3502.29584 | 21.4 | 2185.36 | 21.4 | 920.6002 | 21.4 | 3995.47718 | 21.4 | 3060.71171 | 21.4 | 2017.16808 | 21.4 | 1271.74109 | 21.4 | 4437.73294 | 21.4 | 3868.38294 | 21.4 | 3378.40939 | 21.4 | 2884.55272 | 21.4 | 2291.87869
21.6 | 4761.0556 | 21.6 | 3824.9294 | 21.6 | 3276.51882 | 21.6 | 2499.68455 | 21.6 | 1975.62224 | 21.6 | 636.8174 | 21.6 | 4399.99165 | 21.6 | 3634.79584 | 21.6 | 2266.24 | 21.6 | 994.0602 | 21.6 | 4272.65718 | 21.6 | 3182.31171 | 21.6 | 1996.16808 | 21.6 | 1357.94109 | 21.6 | 4784.13294 | 21.6 | 4160.40294 | 21.6 | 3662.42939 | 21.6 | 3204.57272 | 21.6 | 2290.89869
21.8 | 4986.2856 | 21.8 | 4059.1794 | 21.8 | 3430.53882 | 21.8 | 2641.28455 | 21.8 | 2262.52224 | 21.8 | 763.8674 | 21.8 | 4625.22165 | 21.8 | 3915.04584 | 21.8 | 2482.92 | 21.8 | 1046.8702 | 21.8 | 4497.88718 | 21.8 | 3306.91171 | 21.8 | 2116.66808 | 21.8 | 1370.64109 | 21.8 | 5058.03294 | 21.8 | 4506.87294 | 21.8 | 3963.89939 | 21.8 | 3336.04272 | 21.8 | 2618.36869
22 | 5271.2056 | 22 | 4422.1794 | 22 | 3843.61882 | 22 | 2870.68455 | 22 | 2461.12224 | 22 | 934.0674 | 22 | 4910.14165 | 22 | 4306.04584 | 22 | 2713.64 | 22 | 1284.1102 | 22 | 4782.80718 | 22 | 3396.31171 | 22 | 2167.66808 | 22 | 1427.44109 | 22 | 5435.63294 | 22 | 4813.75294 | 22 | 4267.77939 | 22 | 3826.92272 | 22 | 3019.24869
22.2 | 5707.1556 | 22.2 | 4632.4294 | 22.2 | 4319.91882 | 22.2 | 3252.68455 | 22.2 | 2699.62224 | 22.2 | 957.3174 | 22.2 | 5346.09165 | 22.2 | 4515.29584 | 22.2 | 2893.84 | 22.2 | 1452.7602 | 22.2 | 5218.75718 | 22.2 | 3541.31171 | 22.2 | 2238.16808 | 22.2 | 1513.94109 | 22.2 | 5762.13294 | 22.2 | 5109.30294 | 22.2 | 4714.32939 | 22.2 | 3912.47272 | 22.2 | 3188.79869
22.4 | 5865.5256 | 22.4 | 4873.1794 | 22.4 | 4487.29882 | 22.4 | 3329.08455 | 22.4 | 2908.72224 | 22.4 | 1087.2674 | 22.4 | 5504.46165 | 22.4 | 4743.04584 | 22.4 | 3175.76 | 22.4 | 1571.1502 | 22.4 | 5377.12718 | 22.4 | 3594.71171 | 22.4 | 2264.66808 | 22.4 | 1538.24109 | 22.4 | 6053.23294 | 22.4 | 5523.23294 | 22.4 | 4793.25939 | 22.4 | 4324.40272 | 22.4 | 3388.72869
22.6 | 6190.1556 | 22.6 | 4979.4294 | 22.6 | 4675.91882 | 22.6 | 3456.68455 | 22.6 | 3120.62224 | 22.6 | 1142.3174 | 22.6 | 5829.09165 | 22.6 | 4728.29584 | 22.6 | 3212.84 | 22.6 | 1584.7602 | 22.6 | 5701.75718 | 22.6 | 3588.31171 | 22.6 | 2270.16808 | 22.6 | 1471.94109 | 22.6 | 6272.13294 | 22.6 | 5537.30294 | 22.6 | 4922.32939 | 22.6 | 4294.47272 | 22.6 | 3337.79869
22.8 | 6342.6056 | 22.8 | 5048.1794 | 22.8 | 4844.21882 | 22.8 | 3417.68455 | 22.8 | 3213.12224 | 22.8 | 1139.0674 | 22.8 | 5981.54165 | 22.8 | 4904.04584 | 22.8 | 3234.04 | 22.8 | 1562.9102 | 22.8 | 5854.20718 | 22.8 | 3622.31171 | 22.8 | 2192.66808 | 22.8 | 1367.44109 | 22.8 | 6316.63294 | 22.8 | 5586.35294 | 22.8 | 4800.37939 | 22.8 | 4181.52272 | 22.8 | 3278.84869
23 | 6316.3956 | 23 | 5147.4294 | 23 | 4810.67882 | 23 | 3374.48455 | 23 | 3227.82224 | 23 | 1158.7174 | 23 | 5955.33165 | 23 | 4832.29584 | 23 | 3233.68 | 23 | 1673.0402 | 23 | 5827.99718 | 23 | 3594.11171 | 23 | 2196.16808 | 23 | 1260.54109 | 23 | 6337.33294 | 23 | 5649.66294 | 23 | 4750.68939 | 23 | 4386.83272 | 23 | 3212.15869
23.2 | 6182.1256 | 23.2 | 5008.1794 | 23.2 | 4639.69882 | 23.2 | 3284.08455 | 23.2 | 3008.72224 | 23.2 | 1040.2674 | 23.2 | 5821.06165 | 23.2 | 4552.04584 | 23.2 | 3272.36 | 23.2 | 1404.3502 | 23.2 | 5693.72718 | 23.2 | 3382.71171 | 23.2 | 2036.66808 | 23.2 | 1238.24109 | 23.2 | 6117.23294 | 23.2 | 5429.63294 | 23.2 | 4507.65939 | 23.2 | 4102.80272 | 23.2 | 2922.12869
23.4 | 6061.8156 | 23.4 | 4867.9294 | 23.4 | 4549.75882 | 23.4 | 3120.88455 | 23.4 | 2898.42224 | 23.4 | 923.4174 | 23.4 | 5700.75165 | 23.4 | 4378.79584 | 23.4 | 2939.4 | 23.4 | 1310.7802 | 23.4 | 5573.41718 | 23.4 | 3280.51171 | 23.4 | 2008.16808 | 23.4 | 1094.34109 | 23.4 | 5966.93294 | 23.4 | 5241.04294 | 23.4 | 4159.06939 | 23.4 | 3767.21272 | 23.4 | 2701.53869
23.6 | 5865.5856 | 23.6 | 4637.6794 | 23.6 | 4245.73882 | 23.6 | 2765.28455 | 23.6 | 2684.52224 | 23.6 | 748.3674 | 23.6 | 5504.52165 | 23.6 | 4115.54584 | 23.6 | 2849.72 | 23.6 | 1206.9702 | 23.6 | 5377.18718 | 23.6 | 3057.91171 | 23.6 | 1806.66808 | 23.6 | 977.64109 | 23.6 | 5591.03294 | 23.6 | 4790.57294 | 23.6 | 3840.59939 | 23.6 | 3308.74272 | 23.6 | 2362.06869
23.8 | 5528.1456 | 23.8 | 4304.6794 | 23.8 | 3998.17882 | 23.8 | 2657.48455 | 23.8 | 2299.32224 | 23.8 | 637.9674 | 23.8 | 5167.08165 | 23.8 | 3917.54584 | 23.8 | 2489.68 | 23.8 | 912.2902 | 23.8 | 5039.74718 | 23.8 | 2934.11171 | 23.8 | 1694.66808 | 23.8 | 786.04109 | 23.8 | 5439.83294 | 23.8 | 4471.41294 | 23.8 | 3562.43939 | 23.8 | 2951.58272 | 23.8 | 1956.90869
24 | 5250.4156 | 24 | 4102.9294 | 24 | 3569.15882 | 24 | 2382.88455 | 24 | 2099.42224 | 24 | 455.4174 | 24 | 4889.35165 | 24 | 3462.79584 | 24 | 2426 | 24 | 754.9802 | 24 | 4762.01718 | 24 | 2735.51171 | 24 | 1456.16808 | 24 | 704.34109 | 24 | 4985.93294 | 24 | 4074.44294 | 24 | 3210.46939 | 24 | 2538.61272 | 24 | 1562.93869
24.2 | 4963.3556 | 24.2 | 3724.4294 | 24.2 | 3254.71882 | 24.2 | 2010.68455 | 24.2 | 1617.62224 | 24.2 | 241.3174 | 24.2 | 4602.29165 | 24.2 | 3029.29584 | 24.2 | 2022.04 | 24.2 | 487.1602 | 24.2 | 4474.95718 | 24.2 | 2459.31171 | 24.2 | 1247.16808 | 24.2 | 473.94109 | 24.2 | 4640.13294 | 24.2 | 3644.10294 | 24.2 | 2765.12939 | 24.2 | 2138.27272 | 24.2 | 1109.59869
24.4 | 4582.1556 | 24.4 | 3592.4294 | 24.4 | 2946.91882 | 24.4 | 1865.68455 | 24.4 | 1290.62224 | 24.4 | 148.3174 | 24.4 | 4221.09165 | 24.4 | 2780.29584 | 24.4 | 1719.84 | 24.4 | 440.7602 | 24.4 | 4093.75718 | 24.4 | 2291.31171 | 24.4 | 1210.16808 | 24.4 | 443.94109 | 24.4 | 4421.13294 | 24.4 | 3435.30294 | 24.4 | 2434.32939 | 24.4 | 1729.47272 | 24.4 | 741.79869
24.6 | 4234.1356 | 24.6 | 3277.9294 | 24.6 | 2617.43882 | 24.6 | 1631.28455 | 24.6 | 1001.02224 | 24.6 | 51.6174 | 24.6 | 3873.07165 | 24.6 | 2458.79584 | 24.6 | 1560.52 | 24.6 | 200.8202 | 24.6 | 3745.73718 | 24.6 | 2159.91171 | 24.6 | 1098.16808 | 24.6 | 297.14109 | 24.6 | 4032.53294 | 24.6 | 2976.52294 | 24.6 | 2129.54939 | 24.6 | 1374.69272 | 24.6 | 714.01869
24.8 | 4060.5656 | 24.8 | 3109.1794 | 24.8 | 2248.25882 | 24.8 | 1557.88455 | 24.8 | 924.92224 | 24.8 | -65.3326 | 24.8 | 3699.50165 | 24.8 | 2314.04584 | 24.8 | 1359.4 | 24.8 | 130.0302 | 24.8 | 3572.16718 | 24.8 | 2096.51171 | 24.8 | 1007.66808 | 24.8 | 170.84109 | 24.8 | 3801.43294 | 24.8 | 2834.79294 | 24.8 | 1814.81939 | 24.8 | 1115.96272 | 24.8 | 396.28869
25 | 3840.2956 | 25 | 3055.9294 | 25 | 2134.27882 | 25 | 1458.48455 | 25 | 680.82224 | 25 | -97.7826 | 25 | 3479.23165 | 25 | 2166.79584 | 25 | 1133.08 | 25 | -51.6598 | 25 | 3351.89718 | 25 | 1979.11171 | 25 | 895.16808 | 25 | 25.54109 | 25 | 3654.33294 | 25 | 2600.76294 | 25 | 1633.78939 | 25 | 978.93272 | 25 | 22.25869
25.2 | 3831.2656 | 25.2 | 2884.6794 | 25.2 | 2102.05882 | 25.2 | 1338.88455 | 25.2 | 480.92224 | 25.2 | -216.8326 | 25.2 | 3470.20165 | 25.2 | 2154.54584 | 25.2 | 1055.6 | 25.2 | -89.0698 | 25.2 | 3342.86718 | 25.2 | 1897.51171 | 25.2 | 830.66808 | 25.2 | 76.84109 | 25.2 | 3618.43294 | 25.2 | 2571.09294 | 25.2 | 1516.11939 | 25.2 | 831.26272 | 25.2 | 69.58869
25.4 | 3642.9256 | 25.4 | 2824.1794 | 25.4 | 1981.89882 | 25.4 | 1296.08455 | 25.4 | 474.72224 | 25.4 | -194.7326 | 25.4 | 3281.86165 | 25.4 | 2005.04584 | 25.4 | 894.16 | 25.4 | -203.0498 | 25.4 | 3154.52718 | 25.4 | 1828.71171 | 25.4 | 773.66808 | 25.4 | -105.75891 | 25.4 | 3460.23294 | 25.4 | 2326.83294 | 25.4 | 1333.85939 | 25.4 | 689.00272 | 25.4 | -81.67131
25.6 | 3717.1656 | 25.6 | 2879.1794 | 25.6 | 1903.65882 | 25.6 | 1275.88455 | 25.6 | 417.92224 | 25.6 | -197.3326 | 25.6 | 3356.10165 | 25.6 | 2027.04584 | 25.6 | 987 | 25.6 | -121.7698 | 25.6 | 3228.76718 | 25.6 | 1874.51171 | 25.6 | 739.66808 | 25.6 | -26.15891 | 25.6 | 3410.43294 | 25.6 | 2217.19294 | 25.6 | 1330.21939 | 25.6 | 664.36272 | 25.6 | -80.31131
25.8 | 3656.9356 | 25.8 | 2794.9294 | 25.8 | 1808.63882 | 25.8 | 1250.28455 | 25.8 | 378.02224 | 25.8 | -317.3826 | 25.8 | 3295.87165 | 25.8 | 1922.79584 | 25.8 | 784.32 | 25.8 | -259.5798 | 25.8 | 3168.53718 | 25.8 | 1828.91171 | 25.8 | 738.16808 | 25.8 | -87.85891 | 25.8 | 3413.53294 | 25.8 | 2213.72294 | 25.8 | 1266.74939 | 25.8 | 564.89272 | 25.8 | -244.78131
26 | 3634.2156 | 26 | 2715.9294 | 26 | 1862.35882 | 26 | 1213.88455 | 26 | 329.42224 | 26 | -350.5826 | 26 | 3273.15165 | 26 | 1875.79584 | 26 | 791.8 | 26 | -222.4198 | 26 | 3145.81718 | 26 | 1807.51171 | 26 | 722.16808 | 26 | -143.65891 | 26 | 3314.93294 | 26 | 2175.64294 | 26 | 1256.66939 | 26 | 535.81272 | 26 | -221.86131
26.2 | 3562.1656 | 26.2 | 2739.1794 | 26.2 | 1734.65882 | 26.2 | 1210.88455 | 26.2 | 301.92224 | 26.2 | -336.3326 | 26.2 | 3201.10165 | 26.2 | 1872.04584 | 26.2 | 852 | 26.2 | -275.7698 | 26.2 | 3073.76718 | 26.2 | 1740.51171 | 26.2 | 669.66808 | 26.2 | -151.15891 | 26.2 | 3372.43294 | 26.2 | 2197.19294 | 26.2 | 1264.21939 | 26.2 | 497.36272 | 26.2 | -230.31131
26.4 | 3545.0956 | 26.4 | 2785.9294 | 26.4 | 1730.47882 | 26.4 | 1185.48455 | 26.4 | 235.82224 | 26.4 | -354.7826 | 26.4 | 3184.03165 | 26.4 | 1836.79584 | 26.4 | 821.88 | 26.4 | -274.0598 | 26.4 | 3056.69718 | 26.4 | 1775.11171 | 26.4 | 655.16808 | 26.4 | -115.45891 | 26.4 | 3310.33294 | 26.4 | 2083.96294 | 26.4 | 1090.98939 | 26.4 | 438.13272 | 26.4 | -378.54131
26.6 | 3447.5956 | 26.6 | 2666.4294 | 26.6 | 1666.47882 | 26.6 | 1098.48455 | 26.6 | 184.82224 | 26.6 | -315.2826 | 26.6 | 3086.53165 | 26.6 | 1754.29584 | 26.6 | 679.88 | 26.6 | -360.5598 | 26.6 | 2959.19718 | 26.6 | 1700.11171 | 26.6 | 629.16808 | 26.6 | -199.45891 | 26.6 | 3251.33294 | 26.6 | 2109.46294 | 26.6 | 1069.48939 | 26.6 | 415.63272 | 26.6 | -441.04131
26.8 | 3488.7056 | 26.8 | 2599.6794 | 26.8 | 1639.61882 | 26.8 | 1156.68455 | 26.8 | 194.12224 | 26.8 | -300.4326 | 26.8 | 3127.64165 | 26.8 | 1741.54584 | 26.8 | 683.64 | 26.8 | -309.3898 | 26.8 | 3000.30718 | 26.8 | 1739.31171 | 26.8 | 620.66808 | 26.8 | -205.55891 | 26.8 | 3201.63294 | 26.8 | 2080.25294 | 26.8 | 1077.27939 | 26.8 | 289.42272 | 26.8 | -423.25131
27 | 3485.6556 | 27 | 2633.9294 | 27 | 1680.91882 | 27 | 1167.68455 | 27 | 251.62224 | 27 | -382.1826 | 27 | 3124.59165 | 27 | 1774.79584 | 27 | 684.84 | 27 | -366.7398 | 27 | 2997.25718 | 27 | 1689.31171 | 27 | 627.16808 | 27 | -247.05891 | 27 | 3262.13294 | 27 | 2013.80294 | 27 | 1082.82939 | 27 | 385.97272 | 27 | -413.70131
27.2 | 3456.6756 | 27.2 | 2624.4294 | 27.2 | 1604.39882 | 27.2 | 1087.08455 | 27.2 | 88.22224 | 27.2 | -360.4826 | 27.2 | 3095.61165 | 27.2 | 1774.29584 | 27.2 | 690.16 | 27.2 | -446.7998 | 27.2 | 2968.27718 | 27.2 | 1696.71171 | 27.2 | 623.16808 | 27.2 | -233.25891 | 27.2 | 3247.73294 | 27.2 | 2083.58294 | 27.2 | 1075.60939 | 27.2 | 347.75272 | 27.2 | -501.92131
27.4 | 3404.5856 | 27.4 | 2637.6794 | 27.4 | 1645.73882 | 27.4 | 1041.28455 | 27.4 | 90.52224 | 27.4 | -373.6326 | 27.4 | 3043.52165 | 27.4 | 1749.54584 | 27.4 | 637.72 | 27.4 | -410.0298 | 27.4 | 2916.18718 | 27.4 | 1643.91171 | 27.4 | 621.66808 | 27.4 | -251.35891 | 27.4 | 3228.03294 | 27.4 | 2041.57294 | 27.4 | 1071.59939 | 27.4 | 273.74272 | 27.4 | -533.93131
27.6 | 3458.9056 | 27.6 | 2597.6794 | 27.6 | 1603.41882 | 27.6 | 1111.68455 | 27.6 | 114.12224 | 27.6 | -389.4326 | 27.6 | 3097.84165 | 27.6 | 1708.54584 | 27.6 | 665.84 | 27.6 | -430.9898 | 27.6 | 2970.50718 | 27.6 | 1663.31171 | 27.6 | 631.66808 | 27.6 | -219.55891 | 27.6 | 3227.63294 | 27.6 | 1991.05294 | 27.6 | 1010.07939 | 27.6 | 333.22272 | 27.6 | -464.45131
27.8 | 3469.2756 | 27.8 | 2602.4294 | 27.8 | 1592.79882 | 27.8 | 1117.08455 | 27.8 | 109.22224 | 27.8 | -382.4826 | 27.8 | 3108.21165 | 27.8 | 1791.29584 | 27.8 | 682.76 | 27.8 | -394.5998 | 27.8 | 2980.87718 | 27.8 | 1689.71171 | 27.8 | 621.16808 | 27.8 | -241.25891 | 27.8 | 3287.73294 | 27.8 | 2026.98294 | 27.8 | 1089.00939 | 27.8 | 309.15272 | 27.8 | -464.52131
28 | 3376.7956 | 28 | 2596.4294 | 28 | 1523.27882 | 28 | 1053.48455 | 28 | 38.82224 | 28 | -381.2826 | 28 | 3015.73165 | 28 | 1684.29584 | 28 | 599.08 | 28 | -444.1598 | 28 | 2888.39718 | 28 | 1638.11171 | 28 | 568.16808 | 28 | -317.45891 | 28 | 3250.33294 | 28 | 1934.26294 | 28 | 1033.28939 | 28 | 199.43272 | 28 | -515.24131
28.2 | 3462.9656 | 28.2 | 2649.1794 | 28.2 | 1624.85882 | 28.2 | 1122.88455 | 28.2 | 129.92224 | 28.2 | -338.3326 | 28.2 | 3101.90165 | 28.2 | 1691.04584 | 28.2 | 653.8 | 28.2 | -442.1698 | 28.2 | 2974.56718 | 28.2 | 1692.51171 | 28.2 | 569.66808 | 28.2 | -258.15891 | 28.2 | 3253.43294 | 28.2 | 2047.39294 | 28.2 | 1060.41939 | 28.2 | 327.56272 | 28.2 | -425.11131
28.4 | 3502.2656 | 28.4 | 2610.6794 | 28.4 | 1668.05882 | 28.4 | 1117.88455 | 28.4 | 102.92224 | 28.4 | -351.8326 | 28.4 | 3141.20165 | 28.4 | 1688.54584 | 28.4 | 636.6 | 28.4 | -380.0698 | 28.4 | 3013.86718 | 28.4 | 1695.51171 | 28.4 | 602.66808 | 28.4 | -266.15891 | 28.4 | 3278.43294 | 28.4 | 2058.09294 | 28.4 | 1082.11939 | 28.4 | 356.26272 | 28.4 | -430.41131
28.6 | 3484.6656 | 28.6 | 2648.6794 | 28.6 | 1662.65882 | 28.6 | 1092.88455 | 28.6 | 113.92224 | 28.6 | -409.8326 | 28.6 | 3123.60165 | 28.6 | 1771.54584 | 28.6 | 624 | 28.6 | -408.2698 | 28.6 | 2996.26718 | 28.6 | 1657.51171 | 28.6 | 526.66808 | 28.6 | -312.15891 | 28.6 | 3219.43294 | 28.6 | 2075.69294 | 28.6 | 983.71939 | 28.6 | 252.86272 | 28.6 | -436.81131
28.8 | 3429.5956 | 28.8 | 2641.4294 | 28.8 | 1624.47882 | 28.8 | 1076.48455 | 28.8 | 44.82224 | 28.8 | -402.2826 | 28.8 | 3068.53165 | 28.8 | 1690.29584 | 28.8 | 660.88 | 28.8 | -417.5598 | 28.8 | 2941.19718 | 28.8 | 1686.11171 | 28.8 | 563.16808 | 28.8 | -326.45891 | 28.8 | 3264.33294 | 28.8 | 1961.46294 | 28.8 | 1086.48939 | 28.8 | 280.63272 | 28.8 | -489.04131
29 | 3456.4256 | 29 | 2638.6794 | 29 | 1654.89882 | 29 | 1153.08455 | 29 | 103.72224 | 29 | -404.2326 | 29 | 3095.36165 | 29 | 1675.54584 | 29 | 630.16 | 29 | -343.5498 | 29 | 2968.02718 | 29 | 1645.71171 | 29 | 598.66808 | 29 | -350.75891 | 29 | 3292.23294 | 29 | 2001.33294 | 29 | 1048.35939 | 29 | 292.50272 | 29 | -494.17131
29.2 | 3444.9956 | 29.2 | 2650.4294 | 29.2 | 1569.07882 | 29.2 | 1046.48455 | 29.2 | 49.82224 | 29.2 | -368.2826 | 29.2 | 3083.93165 | 29.2 | 1654.29584 | 29.2 | 588.28 | 29.2 | -516.7598 | 29.2 | 2956.59718 | 29.2 | 1588.11171 | 29.2 | 585.16808 | 29.2 | -392.45891 | 29.2 | 3260.33294 | 29.2 | 2001.06294 | 29.2 | 1004.08939 | 29.2 | 258.23272 | 29.2 | -533.44131
29.4 | 3481.1456 | 29.4 | 2635.6794 | 29.4 | 1629.17882 | 29.4 | 1111.48455 | 29.4 | 70.32224 | 29.4 | -372.0326 | 29.4 | 3120.08165 | 29.4 | 1769.54584 | 29.4 | 628.68 | 29.4 | -413.7098 | 29.4 | 2992.74718 | 29.4 | 1628.11171 | 29.4 | 531.66808 | 29.4 | -323.95891 | 29.4 | 3300.83294 | 29.4 | 1978.41294 | 29.4 | 1064.43939 | 29.4 | 243.58272 | 29.4 | -506.09131
29.6 | 3487.4456 | 29.6 | 2650.1794 | 29.6 | 1585.37882 | 29.6 | 1143.48455 | 29.6 | 101.32224 | 29.6 | -392.5326 | 29.6 | 3126.38165 | 29.6 | 1728.04584 | 29.6 | 594.48 | 29.6 | -371.6098 | 29.6 | 2999.04718 | 29.6 | 1650.11171 | 29.6 | 564.66808 | 29.6 | -314.95891 | 29.6 | 3261.83294 | 29.6 | 1950.11294 | 29.6 | 997.13939 | 29.6 | 244.28272 | 29.6 | -517.39131
29.8 | 3390.8956 | 29.8 | 2580.9294 | 29.8 | 1540.67882 | 29.8 | 1073.48455 | 29.8 | 24.82224 | 29.8 | -434.7826 | 29.8 | 3029.83165 | 29.8 | 1651.79584 | 29.8 | 612.68 | 29.8 | -457.4598 | 29.8 | 2902.49718 | 29.8 | 1567.11171 | 29.8 | 523.16808 | 29.8 | -393.45891 | 29.8 | 3253.33294 | 29.8 | 1966.16294 | 29.8 | 1013.18939 | 29.8 | 240.33272 | 29.8 | -470.34131
30 | 3421.3356 | 30 | 2573.9294 | 30 | 1534.23882 | 30 | 1110.28455 | 30 | 47.02224 | 30 | -395.3826 | 30 | 3060.27165 | 30 | 1685.79584 | 30 | 579.72 | 30 | -402.7798 | 30 | 2932.93718 | 30 | 1648.91171 | 30 | 522.16808 | 30 | -387.85891 | 30 | 3282.53294 | 30 | 1952.32294 | 30 | 1038.34939 | 30 | 167.49272 | 30 | -584.18131
30.2 | 3465.8156 | 30.2 | 2591.9294 | 30.2 | 1617.75882 | 30.2 | 1115.88455 | 30.2 | 49.42224 | 30.2 | -414.5826 | 30.2 | 3104.75165 | 30.2 | 1667.79584 | 30.2 | 614.4 | 30.2 | -446.2198 | 30.2 | 2977.41718 | 30.2 | 1655.51171 | 30.2 | 537.16808 | 30.2 | -359.65891 | 30.2 | 3250.93294 | 30.2 | 2043.04294 | 30.2 | 989.06939 | 30.2 | 199.21272 | 30.2 | -541.46131
30.4 | 3403.1456 | 30.4 | 2569.6794 | 30.4 | 1522.17882 | 30.4 | 1051.48455 | 30.4 | 34.32224 | 30.4 | -425.0326 | 30.4 | 3042.08165 | 30.4 | 1693.54584 | 30.4 | 563.68 | 30.4 | -434.7098 | 30.4 | 2914.74718 | 30.4 | 1627.11171 | 30.4 | 569.66808 | 30.4 | -424.95891 | 30.4 | 3224.83294 | 30.4 | 1984.41294 | 30.4 | 1008.43939 | 30.4 | 156.58272 | 30.4 | -596.09131
30.6 | 3414.1156 | 30.6 | 2624.4294 | 30.6 | 1627.95882 | 30.6 | 1088.88455 | 30.6 | 48.42224 | 30.6 | -427.0826 | 30.6 | 3053.05165 | 30.6 | 1672.29584 | 30.6 | 590.2 | 30.6 | -418.1198 | 30.6 | 2925.71718 | 30.6 | 1645.51171 | 30.6 | 471.16808 | 30.6 | -368.65891 | 30.6 | 3247.93294 | 30.6 | 1983.74294 | 30.6 | 925.76939 | 30.6 | 188.91272 | 30.6 | -530.76131
30.8 | 3437.7856 | 30.8 | 2613.6794 | 30.8 | 1607.53882 | 30.8 | 1075.28455 | 30.8 | 61.52224 | 30.8 | -433.6326 | 30.8 | 3076.72165 | 30.8 | 1717.54584 | 30.8 | 643.92 | 30.8 | -452.6298 | 30.8 | 2949.38718 | 30.8 | 1571.91171 | 30.8 | 575.66808 | 30.8 | -354.35891 | 30.8 | 3330.03294 | 30.8 | 2010.37294 | 30.8 | 990.39939 | 30.8 | 137.54272 | 30.8 | -515.13131
31 | 3472.8356 | 31 | 2593.4294 | 31 | 1597.23882 | 31 | 1086.28455 | 31 | 37.02224 | 31 | -429.8826 | 31 | 3111.77165 | 31 | 1691.29584 | 31 | 561.72 | 31 | -451.2798 | 31 | 2984.43718 | 31 | 1640.91171 | 31 | 537.16808 | 31 | -367.85891 | 31 | 3197.53294 | 31 | 1979.82294 | 31 | 989.84939 | 31 | 142.99272 | 31 | -578.68131
31.2 | 3463.2056 | 31.2 | 2599.1794 | 31.2 | 1609.61882 | 31.2 | 1068.68455 | 31.2 | 28.12224 | 31.2 | -466.9326 | 31.2 | 3102.14165 | 31.2 | 1657.04584 | 31.2 | 583.64 | 31.2 | -470.8898 | 31.2 | 2974.80718 | 31.2 | 1618.31171 | 31.2 | 518.66808 | 31.2 | -349.55891 | 31.2 | 3241.63294 | 31.2 | 1962.75294 | 31.2 | 992.77939 | 31.2 | 111.92272 | 31.2 | -609.75131
31.4 | 3419.3456 | 31.4 | 2618.6794 | 31.4 | 1578.97882 | 31.4 | 1073.48455 | 31.4 | 49.32224 | 31.4 | -413.0326 | 31.4 | 3058.28165 | 31.4 | 1602.54584 | 31.4 | 549.88 | 31.4 | -450.3098 | 31.4 | 2930.94718 | 31.4 | 1604.11171 | 31.4 | 508.66808 | 31.4 | -356.95891 | 31.4 | 3260.83294 | 31.4 | 2004.21294 | 31.4 | 931.23939 | 31.4 | 141.38272 | 31.4 | -676.29131
31.6 | 3500.4356 | 31.6 | 2615.4294 | 31.6 | 1596.63882 | 31.6 | 1114.28455 | 31.6 | 10.02224 | 31.6 | -392.8826 | 31.6 | 3139.37165 | 31.6 | 1653.29584 | 31.6 | 574.32 | 31.6 | -477.0798 | 31.6 | 3012.03718 | 31.6 | 1604.91171 | 31.6 | 548.16808 | 31.6 | -368.85891 | 31.6 | 3225.53294 | 31.6 | 1946.22294 | 31.6 | 959.24939 | 31.6 | 188.39272 | 31.6 | -700.28131
31.8 | 3423.1356 | 31.8 | 2584.9294 | 31.8 | 1559.43882 | 31.8 | 1101.28455 | 31.8 | 1.02224 | 31.8 | -448.3826 | 31.8 | 3062.07165 | 31.8 | 1634.79584 | 31.8 | 555.52 | 31.8 | -525.1798 | 31.8 | 2934.73718 | 31.8 | 1567.91171 | 31.8 | 507.16808 | 31.8 | -382.85891 | 31.8 | 3214.53294 | 31.8 | 1891.52294 | 31.8 | 889.54939 | 31.8 | 125.69272 | 31.8 | -624.98131
32 | 3442.6656 | 32 | 2559.6794 | 32 | 1596.65882 | 32 | 1096.88455 | 32 | -20.07776 | 32 | -386.8326 | 32 | 3081.60165 | 32 | 1682.54584 | 32 | 608 | 32 | -471.2698 | 32 | 2954.26718 | 32 | 1596.51171 | 32 | 548.66808 | 32 | -399.15891 | 32 | 3205.43294 | 32 | 1881.69294 | 32 | 878.71939 | 32 | 106.86272 | 32 | -650.81131
32.2 | 3449.9256 | 32.2 | 2599.1794 | 32.2 | 1558.89882 | 32.2 | 1082.08455 | 32.2 | -30.27776 | 32.2 | -445.7326 | 32.2 | 3088.86165 | 32.2 | 1599.04584 | 32.2 | 528.16 | 32.2 | -475.0498 | 32.2 | 2961.52718 | 32.2 | 1610.71171 | 32.2 | 547.66808 | 32.2 | -367.75891 | 32.2 | 3203.23294 | 32.2 | 1884.83294 | 32.2 | 880.85939 | 32.2 | 178.00272 | 32.2 | -669.67131
32.4 | 3387.1856 | 32.4 | 2560.6794 | 32.4 | 1529.13882 | 32.4 | 1035.28455 | 32.4 | -49.47776 | 32.4 | -423.6326 | 32.4 | 3026.12165 | 32.4 | 1662.54584 | 32.4 | 531.32 | 32.4 | -486.8298 | 32.4 | 2898.78718 | 32.4 | 1593.91171 | 32.4 | 531.66808 | 32.4 | -353.35891 | 32.4 | 3188.03294 | 32.4 | 1927.97294 | 32.4 | 846.99939 | 32.4 | 42.14272 | 32.4 | -727.53131
32.6 | 3437.4956 | 32.6 | 2631.9294 | 32.6 | 1544.07882 | 32.6 | 1078.48455 | 32.6 | 47.82224 | 32.6 | -419.7826 | 32.6 | 3076.43165 | 32.6 | 1694.79584 | 32.6 | 552.28 | 32.6 | -446.2598 | 32.6 | 2949.09718 | 32.6 | 1632.11171 | 32.6 | 530.16808 | 32.6 | -399.45891 | 32.6 | 3266.33294 | 32.6 | 1887.56294 | 32.6 | 1011.58939 | 32.6 | 137.73272 | 32.6 | -631.94131
32.8 | 3426.8056 | 32.8 | 2671.1794 | 32.8 | 1605.01882 | 32.8 | 1076.68455 | 32.8 | 2.12224 | 32.8 | -369.9326 | 32.8 | 3065.74165 | 32.8 | 1637.04584 | 32.8 | 526.24 | 32.8 | -466.6898 | 32.8 | 2938.40718 | 32.8 | 1636.31171 | 32.8 | 508.66808 | 32.8 | -408.55891 | 32.8 | 3214.63294 | 32.8 | 2007.15294 | 32.8 | 941.17939 | 32.8 | 214.32272 | 32.8 | -612.35131
33 | 3447.2256 | 33 | 2624.6794 | 33 | 1570.09882 | 33 | 1149.08455 | 33 | 7.72224 | 33 | -417.2326 | 33 | 3086.16165 | 33 | 1705.54584 | 33 | 585.96 | 33 | -421.9498 | 33 | 2958.82718 | 33 | 1626.71171 | 33 | 530.66808 | 33 | -319.75891 | 33 | 3279.23294 | 33 | 1918.53294 | 33 | 953.55939 | 33 | 134.70272 | 33 | -592.97131
33.2 | 3459.2656 | 33.2 | 2607.6794 | 33.2 | 1599.05882 | 33.2 | 1128.88455 | 33.2 | 31.92224 | 33.2 | -387.8326 | 33.2 | 3098.20165 | 33.2 | 1730.54584 | 33.2 | 588.6 | 33.2 | -398.0698 | 33.2 | 2970.86718 | 33.2 | 1716.51171 | 33.2 | 520.66808 | 33.2 | -344.15891 | 33.2 | 3376.43294 | 33.2 | 1986.09294 | 33.2 | 1054.11939 | 33.2 | 214.26272 | 33.2 | -557.41131
33.4 | 3509.9156 | 33.4 | 2635.4294 | 33.4 | 1637.15882 | 33.4 | 1167.88455 | 33.4 | 119.42224 | 33.4 | -351.0826 | 33.4 | 3148.85165 | 33.4 | 1871.29584 | 33.4 | 667 | 33.4 | -379.5198 | 33.4 | 3021.51718 | 33.4 | 1665.51171 | 33.4 | 633.16808 | 33.4 | -331.65891 | 33.4 | 3337.93294 | 33.4 | 1992.94294 | 33.4 | 1051.96939 | 33.4 | 286.11272 | 33.4 | -520.56131
33.6 | 3545.9856 | 33.6 | 2728.6794 | 33.6 | 1700.33882 | 33.6 | 1190.28455 | 33.6 | 116.52224 | 33.6 | -382.6326 | 33.6 | 3184.92165 | 33.6 | 1793.54584 | 33.6 | 686.12 | 33.6 | -400.2298 | 33.6 | 3057.58718 | 33.6 | 1750.91171 | 33.6 | 569.66808 | 33.6 | -313.35891 | 33.6 | 3350.03294 | 33.6 | 2071.17294 | 33.6 | 1068.19939 | 33.6 | 371.34272 | 33.6 | -459.33131
33.8 | 3659.3056 | 33.8 | 2737.6794 | 33.8 | 1768.01882 | 33.8 | 1237.68455 | 33.8 | 240.12224 | 33.8 | -358.4326 | 33.8 | 3298.24165 | 33.8 | 1783.54584 | 33.8 | 675.24 | 33.8 | -364.1898 | 33.8 | 3170.90718 | 33.8 | 1753.31171 | 33.8 | 603.66808 | 33.8 | -242.55891 | 33.8 | 3453.63294 | 33.8 | 2166.65294 | 33.8 | 1275.67939 | 33.8 | 387.82272 | 33.8 | -322.85131
34 | 3595.9456 | 34 | 2759.6794 | 34 | 1741.37882 | 34 | 1208.48455 | 34 | 157.32224 | 34 | -392.0326 | 34 | 3234.88165 | 34 | 1779.54584 | 34 | 666.48 | 34 | -376.1098 | 34 | 3107.54718 | 34 | 1736.11171 | 34 | 593.66808 | 34 | -306.95891 | 34 | 3455.83294 | 34 | 2137.61294 | 34 | 1147.63939 | 34 | 491.78272 | 34 | -294.89131
34.2 | 3622.3356 | 34.2 | 2804.9294 | 34.2 | 1831.23882 | 34.2 | 1293.28455 | 34.2 | 196.02224 | 34.2 | -316.3826 | 34.2 | 3261.27165 | 34.2 | 1831.79584 | 34.2 | 663.72 | 34.2 | -411.7798 | 34.2 | 3133.93718 | 34.2 | 1703.91171 | 34.2 | 596.16808 | 34.2 | -297.85891 | 34.2 | 3540.53294 | 34.2 | 2235.32294 | 34.2 | 1258.34939 | 34.2 | 441.49272 | 34.2 | -282.18131
34.4 | 3715.2356 | 34.4 | 2826.4294 | 34.4 | 1819.83882 | 34.4 | 1267.28455 | 34.4 | 251.02224 | 34.4 | -281.8826 | 34.4 | 3354.17165 | 34.4 | 1913.29584 | 34.4 | 741.12 | 34.4 | -343.4798 | 34.4 | 3226.83718 | 34.4 | 1796.91171 | 34.4 | 628.16808 | 34.4 | -255.85891 | 34.4 | 3544.53294 | 34.4 | 2314.42294 | 34.4 | 1324.44939 | 34.4 | 504.59272 | 34.4 | -196.08131
34.6 | 3652.7956 | 34.6 | 2825.4294 | 34.6 | 1818.27882 | 34.6 | 1299.48455 | 34.6 | 215.82224 | 34.6 | -330.2826 | 34.6 | 3291.73165 | 34.6 | 1939.29584 | 34.6 | 781.08 | 34.6 | -341.1598 | 34.6 | 3164.39718 | 34.6 | 1725.11171 | 34.6 | 681.16808 | 34.6 | -263.45891 | 34.6 | 3564.33294 | 34.6 | 2290.26294 | 34.6 | 1314.28939 | 34.6 | 493.43272 | 34.6 | -202.24131
34.8 | 3690.0356 | 34.8 | 2808.4294 | 34.8 | 1831.03882 | 34.8 | 1250.28455 | 34.8 | 221.02224 | 34.8 | -306.8826 | 34.8 | 3328.97165 | 34.8 | 1893.29584 | 34.8 | 768.92 | 34.8 | -344.8798 | 34.8 | 3201.63718 | 34.8 | 1762.91171 | 34.8 | 659.16808 | 34.8 | -245.85891 | 34.8 | 3499.53294 | 34.8 | 2266.62294 | 34.8 | 1313.64939 | 34.8 | 551.79272 | 34.8 | -230.88131
35 | 3745.9556 | 35 | 2808.4294 | 35 | 1828.11882 | 35 | 1260.68455 | 35 | 260.62224 | 35 | -267.6826 | 35 | 3384.89165 | 35 | 1925.29584 | 35 | 712.64 | 35 | -305.6398 | 35 | 3257.55718 | 35 | 1811.31171 | 35 | 653.16808 | 35 | -252.05891 | 35 | 3546.13294 | 35 | 2263.50294 | 35 | 1316.52939 | 35 | 556.67272 | 35 | -133.00131
35.2 | 3713.9756 | 35.2 | 2824.9294 | 35.2 | 1855.59882 | 35.2 | 1261.08455 | 35.2 | 255.22224 | 35.2 | -285.9826 | 35.2 | 3352.91165 | 35.2 | 1866.79584 | 35.2 | 820.96 | 35.2 | -270.6998 | 35.2 | 3225.57718 | 35.2 | 1790.71171 | 35.2 | 605.16808 | 35.2 | -202.25891 | 35.2 | 3522.73294 | 35.2 | 2313.28294 | 35.2 | 1355.30939 | 35.2 | 492.45272 | 35.2 | -198.22131
35.4 | 3718.6556 | 35.4 | 2757.9294 | 35.4 | 1788.91882 | 35.4 | 1291.68455 | 35.4 | 230.62224 | 35.4 | -331.1826 | 35.4 | 3357.59165 | 35.4 | 1857.79584 | 35.4 | 759.84 | 35.4 | -346.7398 | 35.4 | 3230.25718 | 35.4 | 1766.31171 | 35.4 | 641.16808 | 35.4 | -239.05891 | 35.4 | 3469.13294 | 35.4 | 2229.80294 | 35.4 | 1265.82939 | 35.4 | 454.97272 | 35.4 | -165.70131
35.6 | 3673.4656 | 35.6 | 2803.6794 | 35.6 | 1772.85882 | 35.6 | 1222.88455 | 35.6 | 202.92224 | 35.6 | -306.8326 | 35.6 | 3312.40165 | 35.6 | 1876.54584 | 35.6 | 749.8 | 35.6 | -309.6698 | 35.6 | 3185.06718 | 35.6 | 1797.51171 | 35.6 | 653.66808 | 35.6 | -311.15891 | 35.6 | 3446.43294 | 35.6 | 2242.89294 | 35.6 | 1296.91939 | 35.6 | 500.06272 | 35.6 | -262.61131
35.8 | 3662.6256 | 35.8 | 2735.6794 | 35.8 | 1745.69882 | 35.8 | 1210.08455 | 35.8 | 221.72224 | 35.8 | -339.2326 | 35.8 | 3301.56165 | 35.8 | 1871.54584 | 35.8 | 747.36 | 35.8 | -326.1498 | 35.8 | 3174.22718 | 35.8 | 1758.71171 | 35.8 | 652.66808 | 35.8 | -265.75891 | 35.8 | 3443.23294 | 35.8 | 2234.13294 | 35.8 | 1276.15939 | 35.8 | 463.30272 | 35.8 | -321.37131
36 | 3545.6056 | 36 | 2754.1794 | 36 | 1705.21882 | 36 | 1174.68455 | 36 | 202.12224 | 36 | -300.9326 | 36 | 3184.54165 | 36 | 1805.04584 | 36 | 669.04 | 36 | -331.0898 | 36 | 3057.20718 | 36 | 1751.31171 | 36 | 638.66808 | 36 | -300.55891 | 36 | 3354.63294 | 36 | 2127.35294 | 36 | 1182.37939 | 36 | 442.52272 | 36 | -331.15131
36.2 | 3534.2256 | 36.2 | 2689.6794 | 36.2 | 1772.09882 | 36.2 | 1207.08455 | 36.2 | 216.72224 | 36.2 | -324.2326 | 36.2 | 3173.16165 | 36.2 | 1828.54584 | 36.2 | 750.96 | 36.2 | -335.9498 | 36.2 | 3045.82718 | 36.2 | 1798.71171 | 36.2 | 616.66808 | 36.2 | -213.75891 | 36.2 | 3407.23294 | 36.2 | 2139.53294 | 36.2 | 1193.55939 | 36.2 | 393.70272 | 36.2 | -381.97131
36.4 | 3520.6056 | 36.4 | 2658.1794 | 36.4 | 1673.21882 | 36.4 | 1164.68455 | 36.4 | 179.12224 | 36.4 | -314.9326 | 36.4 | 3159.54165 | 36.4 | 1751.04584 | 36.4 | 664.04 | 36.4 | -380.0898 | 36.4 | 3032.20718 | 36.4 | 1772.31171 | 36.4 | 572.66808 | 36.4 | -321.55891 | 36.4 | 3336.63294 | 36.4 | 2133.35294 | 36.4 | 1122.37939 | 36.4 | 339.52272 | 36.4 | -450.15131
36.6 | 3541.4856 | 36.6 | 2701.1794 | 36.6 | 1628.33882 | 36.6 | 1177.28455 | 36.6 | 137.52224 | 36.6 | -330.1326 | 36.6 | 3180.42165 | 36.6 | 1800.04584 | 36.6 | 704.12 | 36.6 | -383.7298 | 36.6 | 3053.08718 | 36.6 | 1733.91171 | 36.6 | 639.66808 | 36.6 | -288.35891 | 36.6 | 3374.03294 | 36.6 | 2024.67294 | 36.6 | 1053.69939 | 36.6 | 295.84272 | 36.6 | -443.83131
36.8 | 3521.6556 | 36.8 | 2653.9294 | 36.8 | 1674.91882 | 36.8 | 1134.68455 | 36.8 | 158.62224 | 36.8 | -360.1826 | 36.8 | 3160.59165 | 36.8 | 1750.79584 | 36.8 | 681.84 | 36.8 | -411.7398 | 36.8 | 3033.25718 | 36.8 | 1746.31171 | 36.8 | 572.16808 | 36.8 | -275.05891 | 36.8 | 3280.13294 | 36.8 | 2030.80294 | 36.8 | 973.82939 | 36.8 | 252.97272 | 36.8 | -420.70131
37 | 3482.0156 | 37 | 2728.9294 | 37 | 1741.55882 | 37 | 1188.88455 | 37 | 222.42224 | 37 | -362.5826 | 37 | 3120.95165 | 37 | 1756.79584 | 37 | 753.6 | 37 | -409.8198 | 37 | 2993.61718 | 37 | 1728.51171 | 37 | 551.16808 | 37 | -291.65891 | 37 | 3355.93294 | 37 | 2036.84294 | 37 | 1069.86939 | 37 | 378.01272 | 37 | -434.66131
37.2 | 3519.9456 | 37.2 | 2669.6794 | 37.2 | 1687.37882 | 37.2 | 1206.48455 | 37.2 | 82.32224 | 37.2 | -297.0326 | 37.2 | 3158.88165 | 37.2 | 1741.54584 | 37.2 | 673.48 | 37.2 | -311.1098 | 37.2 | 3031.54718 | 37.2 | 1751.11171 | 37.2 | 609.66808 | 37.2 | -282.95891 | 37.2 | 3391.83294 | 37.2 | 2111.61294 | 37.2 | 1067.63939 | 37.2 | 322.78272 | 37.2 | -388.89131
37.4 | 3569.9456 | 37.4 | 2724.6794 | 37.4 | 1671.37882 | 37.4 | 1164.48455 | 37.4 | 190.32224 | 37.4 | -320.0326 | 37.4 | 3208.88165 | 37.4 | 1800.54584 | 37.4 | 720.48 | 37.4 | -352.1098 | 37.4 | 3081.54718 | 37.4 | 1743.11171 | 37.4 | 597.66808 | 37.4 | -268.95891 | 37.4 | 3299.83294 | 37.4 | 2060.61294 | 37.4 | 1085.63939 | 37.4 | 302.78272 | 37.4 | -440.89131
37.6 | 3509.7156 | 37.6 | 2647.4294 | 37.6 | 1603.35882 | 37.6 | 1192.88455 | 37.6 | 148.42224 | 37.6 | -358.0826 | 37.6 | 3148.65165 | 37.6 | 1715.29584 | 37.6 | 689.8 | 37.6 | -436.9198 | 37.6 | 3021.31718 | 37.6 | 1710.51171 | 37.6 | 600.16808 | 37.6 | -329.65891 | 37.6 | 3300.93294 | 37.6 | 2014.14294 | 37.6 | 1138.16939 | 37.6 | 321.31272 | 37.6 | -490.36131
37.8 | 3498.4356 | 37.8 | 2681.4294 | 37.8 | 1695.63882 | 37.8 | 1116.28455 | 37.8 | 115.02224 | 37.8 | -372.8826 | 37.8 | 3137.37165 | 37.8 | 1760.29584 | 37.8 | 701.32 | 37.8 | -380.0798 | 37.8 | 3010.03718 | 37.8 | 1737.91171 | 37.8 | 545.16808 | 37.8 | -326.85891 | 37.8 | 3311.53294 | 37.8 | 2051.22294 | 37.8 | 1036.24939 | 37.8 | 261.39272 | 37.8 | -443.28131
38 | 3544.1956 | 38 | 2694.4294 | 38 | 1615.87882 | 38 | 1184.48455 | 38 | 177.82224 | 38 | -393.2826 | 38 | 3183.13165 | 38 | 1773.29584 | 38 | 717.48 | 38 | -399.3598 | 38 | 3055.79718 | 38 | 1694.11171 | 38 | 622.16808 | 38 | -285.45891 | 38 | 3326.33294 | 38 | 2054.86294 | 38 | 1033.88939 | 38 | 357.03272 | 38 | -438.64131
38.2 | 3490.1056 | 38.2 | 2677.6794 | 38.2 | 1668.21882 | 38.2 | 1158.68455 | 38.2 | 144.12224 | 38.2 | -309.4326 | 38.2 | 3129.04165 | 38.2 | 1773.54584 | 38.2 | 682.04 | 38.2 | -358.5898 | 38.2 | 3001.70718 | 38.2 | 1697.31171 | 38.2 | 585.66808 | 38.2 | -250.55891 | 38.2 | 3300.63294 | 38.2 | 2031.85294 | 38.2 | 1111.87939 | 38.2 | 336.02272 | 38.2 | -432.65131
38.4 | 3525.1056 | 38.4 | 2663.6794 | 38.4 | 1681.21882 | 38.4 | 1142.68455 | 38.4 | 76.12224 | 38.4 | -340.4326 | 38.4 | 3164.04165 | 38.4 | 1680.54584 | 38.4 | 686.04 | 38.4 | -401.5898 | 38.4 | 3036.70718 | 38.4 | 1688.31171 | 38.4 | 539.66808 | 38.4 | -309.55891 | 38.4 | 3338.63294 | 38.4 | 2008.85294 | 38.4 | 1046.87939 | 38.4 | 279.02272 | 38.4 | -444.65131
38.6 | 3486.8956 | 38.6 | 2662.9294 | 38.6 | 1642.67882 | 38.6 | 1180.48455 | 38.6 | 109.82224 | 38.6 | -352.7826 | 38.6 | 3125.83165 | 38.6 | 1790.79584 | 38.6 | 712.68 | 38.6 | -423.4598 | 38.6 | 2998.49718 | 38.6 | 1675.11171 | 38.6 | 573.16808 | 38.6 | -290.45891 | 38.6 | 3345.33294 | 38.6 | 2055.16294 | 38.6 | 967.18939 | 38.6 | 240.33272 | 38.6 | -455.34131
38.8 | 3505.6156 | 38.8 | 2675.9294 | 38.8 | 1648.95882 | 38.8 | 1157.88455 | 38.8 | 177.42224 | 38.8 | -364.5826 | 38.8 | 3144.55165 | 38.8 | 1760.79584 | 38.8 | 666.2 | 38.8 | -373.6198 | 38.8 | 3017.21718 | 38.8 | 1722.51171 | 38.8 | 554.16808 | 38.8 | -252.65891 | 38.8 | 3279.93294 | 38.8 | 2069.24294 | 38.8 | 1085.26939 | 38.8 | 245.41272 | 38.8 | -435.26131
39 | 3508.1256 | 39 | 2751.1794 | 39 | 1630.69882 | 39 | 1138.08455 | 39 | 116.72224 | 39 | -342.7326 | 39 | 3147.06165 | 39 | 1772.04584 | 39 | 665.36 | 39 | -408.6498 | 39 | 3019.72718 | 39 | 1761.71171 | 39 | 602.66808 | 39 | -260.75891 | 39 | 3302.23294 | 39 | 2073.63294 | 39 | 1067.65939 | 39 | 273.80272 | 39 | -444.87131
39.2 | 3523.6356 | 39.2 | 2662.4294 | 39.2 | 1651.43882 | 39.2 | 1180.28455 | 39.2 | 105.02224 | 39.2 | -374.8826 | 39.2 | 3162.57165 | 39.2 | 1812.29584 | 39.2 | 691.52 | 39.2 | -435.6798 | 39.2 | 3035.23718 | 39.2 | 1735.91171 | 39.2 | 550.16808 | 39.2 | -289.85891 | 39.2 | 3257.53294 | 39.2 | 2025.02294 | 39.2 | 1024.04939 | 39.2 | 227.19272 | 39.2 | -523.48131
39.4 | 3489.7556 | 39.4 | 2668.4294 | 39.4 | 1669.31882 | 39.4 | 1157.68455 | 39.4 | 119.62224 | 39.4 | -392.6826 | 39.4 | 3128.69165 | 39.4 | 1736.29584 | 39.4 | 650.44 | 39.4 | -378.0398 | 39.4 | 3001.35718 | 39.4 | 1735.31171 | 39.4 | 575.16808 | 39.4 | -308.05891 | 39.4 | 3264.13294 | 39.4 | 2014.70294 | 39.4 | 1114.72939 | 39.4 | 289.87272 | 39.4 | -535.80131
39.6 | 3464.0556 | 39.6 | 2680.9294 | 39.6 | 1604.51882 | 39.6 | 1156.68455 | 39.6 | 139.62224 | 39.6 | -391.1826 | 39.6 | 3102.99165 | 39.6 | 1746.79584 | 39.6 | 623.24 | 39.6 | -407.9398 | 39.6 | 2975.65718 | 39.6 | 1703.31171 | 39.6 | 592.16808 | 39.6 | -302.05891 | 39.6 | 3279.13294 | 39.6 | 1994.40294 | 39.6 | 1050.42939 | 39.6 | 196.57272 | 39.6 | -483.10131
39.8 | 3516.9556 | 39.8 | 2681.4294 | 39.8 | 1735.11882 | 39.8 | 1172.68455 | 39.8 | 121.62224 | 39.8 | -310.6826 | 39.8 | 3155.89165 | 39.8 | 1742.29584 | 39.8 | 668.64 | 39.8 | -356.6398 | 39.8 | 3028.55718 | 39.8 | 1782.31171 | 39.8 | 612.16808 | 39.8 | -269.05891 | 39.8 | 3288.13294 | 39.8 | 2037.50294 | 39.8 | 1061.52939 | 39.8 | 243.67272 | 39.8 | -512.00131
40 | 3497.5156 | 40 | 2712.4294 | 40 | 1651.55882 | 40 | 1143.88455 | 40 | 86.42224 | 40 | -318.0826 | 40 | 3136.45165 | 40 | 1785.29584 | 40 | 683.6 | 40 | -405.3198 | 40 | 3009.11718 | 40 | 1718.51171 | 40 | 548.16808 | 40 | -271.65891 | 40 | 3294.93294 | 40 | 2003.34294 | 40 | 1072.36939 | 40 | 198.51272 | 40 | -547.16131

## Fig. 7
Fig. 7. Coagulation fraction as a function of dissolution time and temperature for (a) cotton arrays (CA) and (c) cotton bundles (CB) ; Arrhenius plot of (b) cotton arrays (CA) and (d) cotton bundles (CB) with R2>0.99
(a) |  |  | (b) |  | (c) |  |  | (d)
Temperatrue (°C) | Time (h) | Coagulation Fraction | 1000/T (K-1) | lnαT | Temperatrue (°C) | Time (h) | Coagulation Fraction | 1000/T (K-1) | lnαT
30 | 1 | 0.1298569 | 3.30033 | -1.29 | 40 | 1 | 0.3026837 | 3.194888 | 0
| 2 | 0.1907048 | 3.194888 | 0 |  | 2 | 0.3544463 | 3.095975 | 0.98
| 3 | 0.3075966 | 3.095975 | 1.2 |  | 3 | 0.408775 | 3.003003 | 2.09
| 6 | 0.4921606 |  |  | 50 | 1 | 0.387078
| 11 | 0.6003705 |  |  |  | 2 | 0.4410432
40 | 1 | 0.4051186 |  |  |  | 3 | 0.4694334
| 2 | 0.4759511 |  |  |  | 11 | 0.5123115
| 3 | 0.5765961 |  |  | 60 | 2 | 0.4656243
50 | 1 | 0.6194159 |  |  |  | 3 | 0.5495962
| 2 | 0.7292921 |  |  |  | 4.5 | 0.5430573
| 3 | 0.8303538 |  |  |  | 5.5 | 0.5819201
[6 empty] | 6.5 | 0.6324003

## Fig. 8
Fig. 8. Comparison of activation energies for cotton single fibers, arrays and bundles. the dot-dashed line indicates position of the average value and the rectangular shape indicates the error margin. For the array, the error bar is smaller than the size of symbol used.
Samples | Activation Energy (kJ/mol) | Error (kJ/mol)
Single fibres | 96 | 8
Arrays | 101.3 | 0.2
Bundles | 90 | 5

## Fig. 9
Fig. 9 Comparison of time-temperature superposition after being shifted to 40 °C among cotton single fibres (CF), cotton arrays (CA) and cotton bundles (CB)
Sample | Temperature (°C) | Shifted Time (h) | Coagulation fraction
CF (optical microscopy) | 30 | 0.5082139 | 0.06360651
|  | 0.7623209 | 0.1118875
|  | 1.524642 | 0.2372559
|  | 2.795177 | 0.4161571
| 40 | 1 | 0.1992205
|  | 2 | 0.2802136
|  | 3 | 0.4242738
|  | 9.5 | 0.7259754
| 50 | 2.648517 | 0.4022913
|  | 5.297035 | 0.5391992
|  | 7.945552 | 0.6686245
CA (XRD) | 30 | 0.2752708 | 0.1298569
|  | 0.5505416 | 0.1907048
|  | 0.8258123 | 0.3075966
|  | 1.651625 | 0.4921606
|  | 3.027979 | 0.6003705
| 40 | 1 | 0.4051186
|  | 2 | 0.4759511
|  | 3 | 0.5765961
| 50 | 3.320117 | 0.6194159
|  | 6.640234 | 0.7292921
|  | 9.960351 | 0.8303538
CB (XRD) | 40 | 1 | 0.3026837
|  | 2 | 0.3544463
|  | 3 | 0.408775
| 50 | 2.664456 | 0.387078
|  | 5.328912 | 0.4410432
|  | 7.993369 | 0.4694334
|  | 29.30902 | 0.5123115
| 60 | 16.16983 | 0.4656243
|  | 24.25475 | 0.5495962
|  | 36.38212 | 0.5430573
|  | 44.46703 | 0.5819201
|  | 52.55195 | 0.6324003

## SI Fig. 1
Fig. SI 1 The deconvolution curves of the raw cotton fibre in which the black dots show the experimental measurement. The black curve is a sumation of the four cystalline peaks (light blue, orange, pink and brown) and the amorphous peak (red).
2θ (°) | Experimental measurement (Black dots) | Amorphous (Red curve) | Peak at 14.8° (Light blue curve) | Peak at 16.3° (Orange curve) | Peak at 20.6° (Pink curve) | Peak at 22.4° (Brown curve) | Sumation (Black curve)
5 | -1.421085e-14 | 30.24682 | 2.095509e-07 | 2.259777e-18 | 1.001111e-149 | 1.542037e-57 | 0
5.2 | -138.9721 | 32.60289 | 5.05231e-07 | 1.156352e-17 | 7.168891e-146 | 3.675666e-56 | 32.60289
5.4 | -157.0942 | 35.10227 | 1.196217e-06 | 5.747159e-17 | 4.578047e-142 | 8.446083e-55 | 35.10227
5.6 | -222.4963 | 37.75 | 2.781311e-06 | 2.774312e-16 | 2.607156e-138 | 1.870909e-53 | 37.75
5.8 | -94.45846 | 40.55098 | 6.35051e-06 | 1.300757e-15 | 1.324074e-134 | 3.995106e-52 | 40.55098
6 | -74.56057 | 43.50993 | 1.423926e-05 | 5.923468e-15 | 5.996748e-131 | 8.22398e-51 | 43.50994
6.2 | -153.5627 | 46.63136 | 3.135347e-05 | 2.61996e-14 | 2.422021e-127 | 1.631976e-49 | 46.63139
6.4 | 45.4352 | 49.91952 | 6.779591e-05 | 1.125517e-13 | 8.723653e-124 | 3.121935e-48 | 49.91959
6.6 | 25.33309 | 53.37838 | 0.0001439597 | 4.696222e-13 | 2.80206e-120 | 5.757209e-47 | 53.37852
6.8 | -235.359 | 57.01157 | 0.0003001912 | 1.903197e-12 | 8.02629e-117 | 1.023477e-45 | 57.01187
7 | 56.04886 | 60.82236 | 0.0006147161 | 7.491311e-12 | 2.050268e-113 | 1.753972e-44 | 60.82298
7.2 | -73.45326 | 64.81361 | 0.001236149 | 2.863985e-11 | 4.670518e-110 | 2.897645e-43 | 64.81485
7.4 | 39.92463 | 68.98772 | 0.002441105 | 1.063463e-10 | 9.48807e-107 | 4.614725e-42 | 68.99017
7.6 | -6.347486 | 73.34661 | 0.004733931 | 3.835422e-10 | 1.718894e-103 | 7.084751e-41 | 73.35135
7.8 | -51.1196 | 77.89166 | 0.00901523 | 1.343515e-09 | 2.777019e-100 | 1.048532e-39 | 77.90067
8 | -181.1117 | 82.62367 | 0.01685976 | 4.570996e-09 | 4.000986e-97 | 1.495948e-38 | 82.64053
8.2 | 5.616171 | 87.54285 | 0.03096317 | 1.510491e-08 | 5.140598e-94 | 2.057453e-37 | 87.57381
8.4 | 177.2841 | 92.64874 | 0.05584176 | 4.848016e-08 | 5.890047e-91 | 2.727854e-36 | 92.70458
8.6 | -16.88806 | 97.9402 | 0.0988991 | 1.511294e-07 | 6.018417e-88 | 3.486508e-35 | 98.0391
8.8 | 25.51983 | 103.4154 | 0.1720066 | 4.575858e-07 | 5.484086e-85 | 4.295743e-34 | 103.5874
9 | -63.13229 | 109.0717 | 0.2937768 | 1.345659e-06 | 4.456406e-82 | 5.102277e-33 | 109.3654
9.2 | 131.8456 | 114.9056 | 0.4927306 | 3.843585e-06 | 3.229413e-79 | 5.842086e-32 | 115.3984
9.4 | 164.4835 | 120.9131 | 0.8115609 | 1.066294e-05 | 2.086993e-76 | 6.448371e-31 | 121.7247
9.6 | 167.7414 | 127.0891 | 1.31266 | 2.873134e-05 | 1.202754e-73 | 6.861359e-30 | 128.4017
9.8 | 54.65926 | 133.4276 | 2.084985 | 7.519238e-05 | 6.181459e-71 | 7.037987e-29 | 135.5126
10 | 100.0871 | 139.9219 | 3.25217 | 0.0001911308 | 2.833112e-68 | 6.95929e-28 | 143.1742
10.2 | 159.455 | 146.5643 | 4.981534 | 0.0004718742 | 1.157964e-65 | 6.633756e-27 | 151.5463
10.4 | 100.5529 | 153.3464 | 7.493291 | 0.001131516 | 4.2207e-63 | 6.095821e-26 | 160.8408
10.6 | 62.6408 | 160.2587 | 11.06883 | 0.002635325 | 1.371932e-60 | 5.399867e-25 | 171.3302
10.8 | 144.0987 | 167.2909 | 16.05648 | 0.005961373 | 3.976849e-58 | 4.61118e-24 | 183.3533
11 | 189.7666 | 174.4317 | 22.87275 | 0.01309777 | 1.028026e-55 | 3.795939e-23 | 197.3176
11.2 | 259.5945 | 181.6693 | 31.99678 | 0.02795035 | 2.369886e-53 | 3.012343e-22 | 213.694
11.4 | 5.002343 | 188.9905 | 43.95554 | 0.05793167 | 4.872024e-51 | 2.304453e-21 | 233.004
11.6 | 208.1502 | 196.3818 | 59.29807 | 0.1166228 | 8.932021e-49 | 1.699454e-20 | 255.7965
11.8 | 151.6281 | 203.8286 | 78.55739 | 0.228029 | 1.460322e-46 | 1.208173e-19 | 282.614
12 | 202.546 | 211.3156 | 102.2005 | 0.4330474 | 2.129148e-44 | 8.279934e-19 | 313.9493
12.2 | 102.2339 | 218.827 | 130.5686 | 0.7987659 | 2.768353e-42 | 5.470195e-18 | 350.2079
12.4 | 343.4718 | 226.3459 | 163.8114 | 1.43101 | 3.209931e-40 | 3.48383e-17 | 391.6883
12.6 | 410.3697 | 233.8553 | 201.8222 | 2.490029 | 3.319161e-38 | 2.138893e-16 | 438.181
12.8 | 395.7975 | 241.3372 | 244.1818 | 4.208285 | 3.06069e-36 | 1.2659e-15 | 489.7273
13 | 462.0554 | 248.7735 | 290.1198 | 6.907878 | 2.516917e-34 | 7.222508e-15 | 545.8011
13.2 | 487.5133 | 256.1454 | 338.5017 | 11.01344 | 1.845767e-32 | 3.972415e-14 | 605.6605
13.4 | 591.5612 | 263.4338 | 387.8502 | 17.05455 | 1.2071e-30 | 2.106199e-13 | 668.3386
13.6 | 718.6191 | 270.6196 | 436.402 | 25.65053 | 7.039927e-29 | 1.076521e-12 | 732.6722
13.8 | 772.117 | 277.6833 | 482.2021 | 37.47066 | 3.661436e-27 | 5.304242e-12 | 797.356
14 | 760.1449 | 284.6051 | 523.228 | 53.16492 | 1.698217e-25 | 2.519431e-11 | 860.9981
14.2 | 957.2727 | 291.3657 | 557.5354 | 73.26521 | 7.024146e-24 | 1.153612e-10 | 922.1663
14.4 | 1085.071 | 297.9454 | 583.4095 | 98.06393 | 2.590909e-22 | 5.092081e-10 | 979.4189
14.6 | 1079.749 | 304.3251 | 599.5068 | 127.4852 | 8.522546e-21 | 2.166751e-09 | 1031.317
14.8 | 1304.8664 | 310.4855 | 604.9707 | 160.9714 | 2.500029e-19 | 8.88793e-09 | 1076.428
15 | 1261.734 | 316.4081 | 599.5068 | 197.4135 | 6.54002e-18 | 3.514556e-08 | 1113.328
15.2 | 1265.302 | 322.0746 | 583.4095 | 235.1494 | 1.525708e-16 | 1.339734e-07 | 1140.634
15.4 | 1272.69 | 327.4674 | 557.5354 | 272.0505 | 3.174114e-15 | 4.923168e-07 | 1157.053
15.6 | 1242.168 | 332.5694 | 523.228 | 305.6991 | 5.88887e-14 | 1.74401e-06 | 1161.497
15.8 | 1236.926 | 337.3644 | 482.2021 | 333.6396 | 9.74316e-13 | 5.95568e-06 | 1153.206
16 | 1095.184 | 341.8368 | 436.402 | 353.6714 | 1.437561e-11 | 1.960613e-05 | 1131.91
16.2 | 1125.6016 | 345.972 | 387.8502 | 364.1339 | 1.89152e-10 | 6.222008e-05 | 1097.956
16.4 | 1056.839 | 349.7565 | 338.5017 | 364.1339 | 2.219495e-09 | 0.0001903476 | 1052.392
16.6 | 1040.747 | 353.1777 | 290.1198 | 353.6714 | 2.322501e-08 | 0.0005613612 | 996.9694
16.8 | 1036.825 | 356.2242 | 244.1818 | 333.6396 | 2.167285e-07 | 0.001595936 | 934.0472
17 | 834.1531 | 358.8857 | 201.8222 | 305.6991 | 1.803577e-06 | 0.004373878 | 866.4113
17.2 | 756.451 | 361.1533 | 163.8114 | 272.0505 | 1.338479e-05 | 0.0115557 | 797.0267
17.4 | 762.9989 | 363.0192 | 130.5686 | 235.1494 | 8.858235e-05 | 0.0294309 | 728.7667
17.6 | 640.9668 | 364.4772 | 102.2005 | 197.4135 | 0.0005228067 | 0.07225855 | 664.164
17.8 | 563.0647 | 365.5222 | 78.55739 | 160.9714 | 0.002751652 | 0.1710224 | 605.2248
18 | 548.3426 | 366.1506 | 59.29807 | 127.4852 | 0.0129153 | 0.3902069 | 553.337
18.2 | 423.1705 | 366.3603 | 43.95554 | 98.06393 | 0.05405972 | 0.8582523 | 509.2921
18.4 | 422.6483 | 366.1506 | 31.99678 | 73.26521 | 0.2017909 | 1.819756 | 473.4341
18.6 | 461.8862 | 365.5222 | 22.87275 | 53.16492 | 0.6717192 | 3.719542 | 445.9511
18.8 | 459.0841 | 364.4772 | 16.05648 | 37.47066 | 1.994034 | 7.328988 | 427.3274
19 | 465.512 | 363.0192 | 11.06883 | 25.65053 | 5.278805 | 13.9212 | 418.9386
19.2 | 533.3299 | 361.1533 | 7.493291 | 17.05455 | 12.46227 | 25.49103 | 423.6544
19.4 | 642.2178 | 358.8857 | 4.981534 | 11.01344 | 26.23719 | 44.99624 | 446.1141
19.6 | 578.2757 | 356.2242 | 3.25217 | 6.907878 | 49.26015 | 76.56728 | 492.2116
19.8 | 615.8635 | 353.1777 | 2.084985 | 4.208285 | 82.47697 | 125.5996 | 567.5479
20 | 688.0014 | 349.7565 | 1.31266 | 2.490029 | 123.1482 | 198.6148 | 675.4022
20.2 | 732.7193 | 345.972 | 0.8115609 | 1.43101 | 163.9766 | 302.7702 | 815.4473
20.4 | 846.7172 | 341.8368 | 0.4927306 | 0.7987659 | 194.7127 | 444.931 | 982.852
20.6 | 938.8451 | 337.3644 | 0.2937768 | 0.4330474 | 206.1888 | 630.3044 | 1174.585
20.8 | 1182.393 | 332.5694 | 0.1720066 | 0.228029 | 194.7127 | 860.7681 | 1388.45
21 | 1287.711 | 327.4674 | 0.0988991 | 0.1166228 | 163.9766 | 1133.183 | 1624.843
21.2 | 1561.719 | 322.0746 | 0.05584176 | 0.05793167 | 123.1482 | 1438.111 | 1883.447
21.4 | 1783.777 | 316.4081 | 0.03096317 | 0.02795035 | 82.47697 | 1759.392 | 2158.336
21.6 | 2065.525 | 310.4855 | 0.01685976 | 0.01309777 | 49.26015 | 2074.966 | 2434.815
21.8 | 2498.3024 | 304.3251 | 0.00901523 | 0.005961373 | 26.23719 | 2359.052 | 2690.062
22 | 2653.5 | 297.9454 | 0.004733931 | 0.002635325 | 12.46227 | 2585.485 | 2895.975
22.2 | 2974.958 | 291.3657 | 0.002441105 | 0.001131516 | 5.278805 | 2731.649 | 3028.297
22.4 | 3124.236 | 284.6051 | 0.001236149 | 0.0004718742 | 1.994034 | 2782.184 | 3068.785
22.6 | 3094.854 | 277.6833 | 0.0006147161 | 0.0001911308 | 0.6717192 | 2731.649 | 3010.005
22.8 | 2957.412 | 270.6196 | 0.0003001912 | 7.519238e-05 | 0.2017909 | 2585.485 | 2856.307
23 | 2833.93 | 263.4338 | 0.0001439597 | 2.873134e-05 | 0.05405972 | 2359.052 | 2622.54
23.2 | 2634.5276 | 256.1454 | 6.779591e-05 | 1.066294e-05 | 0.0129153 | 2074.966 | 2331.124
23.4 | 2293.915 | 248.7735 | 3.135347e-05 | 3.843585e-06 | 0.002751652 | 1759.392 | 2008.168
23.6 | 2013.013 | 241.3372 | 1.423926e-05 | 1.345659e-06 | 0.0005228067 | 1438.111 | 1679.448
23.8 | 1722.781 | 233.8553 | 6.35051e-06 | 4.575858e-07 | 8.858235e-05 | 1133.183 | 1367.039
24 | 1338.409 | 226.3459 | 2.781311e-06 | 1.511294e-07 | 1.338479e-05 | 860.7681 | 1087.114
24.2 | 987.217 | 218.827 | 1.196217e-06 | 4.848016e-08 | 1.803577e-06 | 630.3044 | 849.1314
24.4 | 810.4749 | 211.3156 | 5.05231e-07 | 1.510491e-08 | 2.167285e-07 | 444.931 | 656.2466
24.6 | 587.0328 | 203.8286 | 2.095509e-07 | 4.570996e-09 | 2.322501e-08 | 302.7702 | 506.5988
24.8 | 574.8307 | 196.3818 | 8.535103e-08 | 1.343515e-09 | 2.219495e-09 | 198.6148 | 394.9966
25 | 383.3186 | 188.9905 | 3.413874e-08 | 3.835422e-10 | 1.89152e-10 | 125.5996 | 314.5902
25.2 | 454.3865 | 181.6693 | 1.340929e-08 | 1.063463e-10 | 1.437561e-11 | 76.56728 | 258.2365
25.4 | 390.9843 | 174.4317 | 5.172301e-09 | 2.863985e-11 | 9.74316e-13 | 44.99624 | 219.428
25.6 | 365.0922 | 167.2909 | 1.959212e-09 | 7.491311e-12 | 5.88887e-14 | 25.49103 | 192.7819
25.8 | 289.8701 | 160.2587 | 7.287833e-10 | 1.903197e-12 | 3.174114e-15 | 13.9212 | 174.1799
26 | 269.628 | 153.3464 | 2.662166e-10 | 4.696222e-13 | 1.525708e-16 | 7.328988 | 160.6754
26.2 | 168.9559 | 146.5643 | 9.549735e-11 | 1.125517e-13 | 6.54002e-18 | 3.719542 | 150.2839
26.4 | 206.8938 | 139.9219 | 3.364086e-11 | 2.61996e-14 | 2.500029e-19 | 1.819756 | 141.7416
26.6 | 200.6717 | 133.4276 | 1.163758e-11 | 5.923468e-15 | 8.522546e-21 | 0.8582523 | 134.2858
26.8 | 168.5195 | 127.0891 | 3.953462e-12 | 1.300757e-15 | 2.590909e-22 | 0.3902069 | 127.4793
27 | 113.2574 | 120.9131 | 1.318901e-12 | 2.774312e-16 | 7.024146e-24 | 0.1710224 | 121.0841
27.2 | 164.4053 | 114.9056 | 4.320821e-13 | 5.747159e-17 | 1.698217e-25 | 0.07225855 | 114.9779
27.4 | 171.6032 | 109.0717 | 1.390081e-13 | 1.156352e-17 | 3.661436e-27 | 0.0294309 | 109.1011
27.6 | 75.95109 | 103.4154 | 4.391706e-14 | 2.259777e-18 | 7.039927e-29 | 0.0115557 | 103.4269
27.8 | 158.949 | 97.9402 | 1.36253e-14 | 4.289237e-19 | 1.2071e-30 | 0.004373878 | 97.94457
28 | 195.0769 | 92.64874 | 4.151247e-15 | 7.907393e-20 | 1.845767e-32 | 0.001595936 | 92.65033
28.2 | 174.3047 | 87.54285 | 1.242026e-15 | 1.415877e-20 | 2.516917e-34 | 0.0005613612 | 87.54341
28.4 | 116.0626 | 82.62367 | 3.649239e-16 | 2.462388e-21 | 3.06069e-36 | 0.0001903476 | 82.62386
28.6 | 139.7205 | 77.89166 | 1.052915e-16 | 4.159358e-22 | 3.319161e-38 | 6.222008e-05 | 77.89172
28.8 | 125.1184 | 73.34661 | 2.98335e-17 | 6.823937e-23 | 3.209931e-40 | 1.960613e-05 | 73.34663
29 | 158.0963 | 68.98772 | 8.30108e-18 | 1.087383e-23 | 2.768353e-42 | 5.95568e-06 | 68.98773
29.2 | 161.2242 | 64.81361 | 2.268217e-18 | 1.682941e-24 | 2.129148e-44 | 1.74401e-06 | 64.81362
29.4 | 61.50206 | 60.82236 | 6.08631e-19 | 2.529847e-25 | 1.460322e-46 | 4.923168e-07 | 60.82236
29.6 | 88.76994 | 57.01157 | 1.603774e-19 | 3.693672e-26 | 8.932021e-49 | 1.339734e-07 | 57.01157
29.8 | 130.0778 | 53.37838 | 4.150036e-20 | 5.237948e-27 | 4.872024e-51 | 3.514556e-08 | 53.37838
30 | 64.23571 | 49.91952 | 1.054581e-20 | 7.214446e-28 | 2.369886e-53 | 8.88793e-09 | 0