## Figure 1
Figure 1a | [14 empty] | Figure 1b
9% Sylgard 184 |  |  | 22% Sylgard 184 |  |  | 35% Sylgard 184 |  |  | 62% Sylgard 184 |  |  | 100% Sylgard 184 |  |  | % Sylgard 184 | Mean elastic modulus | STDV
Indentation | Young's modulus | STDV | Indentation | Young's modulus | STDV | Indentation | Young's modulus | STDV | Indentation | Young's modulus | STDV | Indentation | Young's modulus | STDV |  | MPa | MPa
nm | MPa | MPa | nm | MPa | MPa | nm | MPa | MPa | nm | MPa | MPa | nm | MPa | MPa
[15 empty] | 9 | 0.15045 | 0.01994
26.63736 | 0.20836 | 0.00957 | 20.57778 | 0.30012 | 0.01738 | 16.17799 | 0.42517 | 0.01962 | 14.4461 | 0.51488 | 0.02121 | 11.29538 | 0.76388 | 0.07438 | 22 | 0.31013 | 0.01955
47.60269 | 0.20092 | 0.00462 | 34.69952 | 0.31533 | 0.01561 | 26.33654 | 0.48139 | 0.01137 | 22.49143 | 0.61128 | 0.0202 | 17.462 | 0.91048 | 0.04885 | 35 | 0.55437 | 0.05773
75.37031 | 0.1956 | 0.00162 | 52.79815 | 0.3304 | 0.00425 | 38.89268 | 0.52519 | 0.01449 | 31.9901 | 0.70932 | 0.01419 | 24.24649 | 1.082 | 0.0404 | 62 | 1.06263 | 0.07207
121.3174 | 0.18926 | 0.00133 | 82.32856 | 0.33711 | 0.01828 | 58.28945 | 0.56709 | 0.01608 | 45.56247 | 0.82424 | 0.01675 | 34.13209 | 1.2796 | 0.02919 | 100 | 2.0584 | 0.05978
204.10469 | 0.17278 | 0.01232 | 128.34117 | 0.34563 | 0.01377 | 86.69116 | 0.62209 | 0.00647 | 66.09431 | 0.93654 | 0.01224 | 49.17642 | 1.464 | 0.03909
[9 empty] | 146.55612 | 1.06456 | 0.04164 | 80.39583 | 1.9704 | 0.05936
[9 empty] | 150.95619 | 1.06667 | 0.03424 | 83.77198 | 2.0024 | 0.07185
[9 empty] | 155.60663 | 1.10609 | 0.03864 | 90.23737 | 2.022 | 0.05557
[9 empty] | 169.51806 | 1.1448 | 0.03488 | 100.44237 | 2.0584 | 0.05978

## Figure 2
Figure 2f |  |  | Figure 2g
Elastic modulus | Adhesion | STDV | Elastic modulus | Static contact angle | STDV
kPa | nN | nN | kPa | degrees (o) | degrees (o)
150 | 3.58667 | 0.1222 | 150 | 120.60333 | 0.77268
300 | 4.33 | 1.12503 | 300 | 117.89667 | 1.99124
550 | 4.51 | 0.87481 | 550 | 115.41 | 0.0781
1000 | 3.50667 | 0.1097 | 1000 | 114.15 | 0.46701
2000 | 4.38667 | 0.40079 | 2000 | 116.30667 | 0.30534

## Figure 3
Figure 3a | [14 empty] | Figure 3b | [14 empty] | Figure 3c | [14 empty] | Figure 3d | [14 empty] | Figure 3e | [14 empty] | Figure 3f
150 kPa |  |  | 300 kPa |  |  | 550 kPa |  |  | 1 MPa |  |  | 2 MPa |  |  | 150 kPa |  |  | 300 kPa |  |  | 550 kPa |  |  | 1 MPa |  |  | 2 MPa |  |  | 150 kPa |  |  | 300 kPa |  |  | 550 kPa |  |  | 1 MPa |  |  | 2 MPa |  |  | 150 kPa |  |  | 300 kPa |  |  | 550 kPa |  |  | 1 MPa |  |  | 2 MPa |  |  | 150 kPa |  |  | 300 kPa |  |  | 550 kPa |  |  | 1 MPa |  |  | 2 MPa |  |  | 150 kPa |  |  | 300 kPa |  |  | 550 kPa |  |  | 1 MPa |  |  | 2 MPa
Load | Friction | STDV | Load | Friction | STDV | Load | Friction | STDV | Load | Friction | STDV | Load | Friction | STDV | Contact pressure | Shear stress | STDV | Contact pressure | Shear stress | STDV | Contact pressure | Shear stress | STDV | Contact pressure | Shear stress | STDV | Contact pressure | Shear stress | STDV | Load | Friction | STDV | Load | Friction | STDV | Load | Friction | STDV | Load | Friction | STDV | Load | Friction | STDV | Contact pressure | Shear stress | STDV | Contact pressure | Shear stress | STDV | Contact pressure | Shear stress | STDV | Contact pressure | Shear stress | STDV | Contact pressure | Shear stress | STDV | Load | Friction | STDV | Load | Friction | STDV | Load | Friction | STDV | Load | Friction | STDV | Load | Friction | STDV | Contact pressure | Shear stress | STDV | Contact pressure | Shear stress | STDV | Contact pressure | Shear stress | STDV | Contact pressure | Shear stress | STDV | Contact pressure | Shear stress | STDV
nN | nN | nN | nN | nN | nN | nN | nN | nN | nN | nN | nN | nN | nN | nN | kPa | kPa | kPa | kPa | kPa | kPa | kPa | kPa | kPa | kPa | kPa | kPa | kPa | kPa | kPa | nN | nN | nN | nN | nN | nN | nN | nN | nN | nN | nN | nN | nN | nN | nN | kPa | kPa | kPa | kPa | kPa | kPa | kPa | kPa | kPa | kPa | kPa | kPa | kPa | kPa | kPa | nN | nN | nN | nN | nN | nN | nN | nN | nN | nN | nN | nN | nN | nN | nN | kPa | kPa | kPa | kPa | kPa | kPa | kPa | kPa | kPa | kPa | kPa | kPa | kPa | kPa | kPa
0 | 8.58176 | 3.61904 | 0 | 6.21636 | 4.6793 | 0 | 4.42007 | 2.37038 | 0 | 5.5905 | 5.53551 | 0 | 6.18785 | 2.55244 | 8.43038 | 14.00557 | 3.95219 | 14.62896 | 22.20473 | 9.54537 | 21.27373 | 21.37609 | 9.31594 | 31.04535 | 26.16614 | 14.03503 | 45.82359 | 43.78094 | 17.3053 | 0 | 1.12347 | 1.14025 | 0 | 1.05925 | 1.06581 | 0 | 1.54841 | 1.62207 | 0 | 1.89622 | 2.00408 | 0 | 0.64594 | 0.8165 | 15.83851 | 3.88882 | 1.5462 | 25.14205 | 6.00733 | 3.17683 | 37.66123 | 8.35164 | 4.25985 | 56.10287 | 14.27415 | 7.12008 | 89.05734 | 20.31925 | 9.67756 | 0 | 3.01405 | 3.49777 | 0 | 3.24349 | 3.79243 | 0 | 1.21995 | 1.24137 | 0 | 2.84248 | 2.18123 | 0 | 1.53932 | 1.74304 | 15.70855 | 2.10114 | 1.49355 | 24.93575 | 3.02006 | 2.34108 | 37.35221 | 5.58326 | 5.63784 | 55.64253 | 7.99768 | 6.94062 | 88.3266 | 14.87934 | 11.04262
2.63575 | 9.61828 | 3.35403 | 2.63575 | 6.47851 | 3.75323 | 2.63575 | 6.82993 | 6.25212 | 2.63575 | 5.11086 | 2.48071 | 2.63575 | 5.45237 | 2.44225 | 10.02132 | 17.20375 | 6.77408 | 17.51457 | 18.47796 | 8.36038 | 25.46272 | 23.59633 | 8.04956 | 37.11566 | 29.09505 | 12.65242 | 53.6016 | 49.61451 | 13.95697 | 5.19339 | 1.58241 | 1.09279 | 5.19339 | 1.86927 | 1.616 | 5.19339 | 1.93899 | 1.51987 | 5.19339 | 2.01483 | 1.55285 | 5.19339 | 1.85848 | 1.26511 | 17.80263 | 4.14035 | 1.98305 | 28.25989 | 5.64695 | 2.56474 | 42.33155 | 9.84542 | 4.76818 | 63.06012 | 16.98856 | 7.01096 | 100.10123 | 20.92447 | 8.55924 | 5.11736 | 2.35832 | 4.2929 | 5.11736 | 2.72323 | 3.05847 | 5.11736 | 1.95032 | 1.04293 | 5.11736 | 2.83681 | 2.8123 | 5.11736 | 1.53447 | 0.71749 | 17.66232 | 3.10027 | 2.40946 | 28.03717 | 3.17184 | 2.06579 | 41.99794 | 8.62551 | 6.99182 | 62.56315 | 6.34722 | 2.92796 | 99.31233 | 15.67765 | 8.66219
5.27149 | 11.7314 | 3.31045 | 5.27149 | 9.12461 | 3.92248 | 5.27149 | 6.27152 | 2.7332 | 5.27149 | 5.43755 | 2.9166 | 5.27149 | 8.04609 | 3.18038 | 11.37068 | 15.89224 | 4.41855 | 19.88263 | 19.24602 | 7.09509 | 28.93001 | 24.10585 | 7.92679 | 42.17575 | 29.16768 | 6.56224 | 60.38477 | 47.42466 | 12.73512 | 10.38679 | 3.13654 | 1.59041 | 10.38679 | 3.289 | 1.73374 | 10.38679 | 2.9577 | 2.00798 | 10.38679 | 3.37924 | 1.68822 | 10.38679 | 2.34781 | 1.45437 | 19.46353 | 3.87275 | 1.53299 | 30.8964 | 5.81769 | 1.80253 | 46.28089 | 9.20387 | 3.13983 | 68.94333 | 15.32072 | 3.85551 | 109.4402 | 23.52232 | 7.23282 | 10.23472 | 1.9843 | 1.40714 | 10.23472 | 2.96436 | 4.4731 | 10.23472 | 2.36982 | 1.7124 | 10.23472 | 1.74507 | 1.42513 | 10.23472 | 2.19502 | 1.41228 | 19.31485 | 3.14265 | 1.23428 | 30.66039 | 3.47935 | 1.74402 | 45.92735 | 7.53917 | 4.72317 | 68.41668 | 6.17158 | 3.19731 | 108.60419 | 19.22703 | 14.73968
7.90723 | 16.64738 | 6.555 | 7.90723 | 9.12287 | 4.12766 | 7.90723 | 8.22654 | 2.80637 | 7.90723 | 7.1235 | 3.09776 | 7.90723 | 10.23475 | 2.87912 | 12.5534 | 16.26334 | 3.57753 | 21.9155 | 17.57475 | 6.74327 | 31.92221 | 18.19679 | 8.40625 | 46.56181 | 28.16839 | 3.9964 | 66.44282 | 48.85891 | 7.09671 | 15.58019 | 3.91133 | 1.55515 | 15.58019 | 3.80629 | 2.01286 | 15.58019 | 3.53263 | 1.80186 | 15.58019 | 4.05309 | 2.02172 | 15.58019 | 3.63462 | 1.73108 | 20.91574 | 4.2217 | 1.96194 | 33.20164 | 5.67179 | 2.07263 | 49.73399 | 9.43768 | 3.75789 | 74.08733 | 16.66402 | 3.61406 | 117.60575 | 23.91478 | 11.06978 | 15.35209 | 2.10161 | 1.49389 | 15.35209 | 1.90295 | 1.47512 | 15.35209 | 2.34858 | 2.37154 | 15.35209 | 2.25835 | 1.95986 | 15.35209 | 2.64683 | 1.96433 | 20.75993 | 3.07552 | 1.55231 | 32.95432 | 3.79196 | 2.17046 | 49.36352 | 5.72379 | 3.07686 | 73.53544 | 7.34749 | 4.67368 | 116.72969 | 14.36593 | 7.39458
10.54297 | 17.23718 | 4.79249 | 10.54297 | 10.92171 | 4.02631 | 10.54297 | 9.59315 | 3.15454 | 10.54297 | 8.10731 | 1.82401 | 10.54297 | 10.75411 | 2.88784 | 13.61282 | 16.18575 | 2.74418 | 23.71042 | 16.68932 | 6.28469 | 34.5736 | 27.32405 | 14.15238 | 50.4601 | 28.64191 | 5.05143 | 71.94366 | 49.89595 | 8.85594 | 20.77359 | 4.9127 | 2.35298 | 20.77359 | 4.22096 | 1.91708 | 20.77359 | 4.9129 | 2.37934 | 20.77359 | 5.69075 | 2.3485 | 20.77359 | 4.41553 | 1.80619 | 22.21406 | 4.14685 | 1.59632 | 35.2626 | 6.45627 | 2.02749 | 52.82119 | 9.1367 | 3.89314 | 78.68624 | 16.7694 | 3.30167 | 124.90602 | 24.64993 | 8.90839 | 20.46945 | 3.6562 | 2.84151 | 20.46945 | 2.35643 | 1.53472 | 20.46945 | 4.27794 | 3.46769 | 20.46945 | 2.11321 | 0.97482 | 20.46945 | 3.28818 | 1.81678 | 22.052 | 4.4 | 2.16278 | 35.00535 | 4.9802 | 4.16978 | 52.43583 | 7.86727 | 4.05259 | 78.11219 | 6.80068 | 2.76678 | 123.99477 | 21.51232 | 10.84326
13.17872 | 19.39246 | 4.26585 | 13.17872 | 11.16188 | 4.28271 | 13.17872 | 8.06527 | 3.72586 | 13.17872 | 8.68656 | 1.23241 | 13.17872 | 12.00737 | 1.74406 | 14.57662 | 16.40208 | 2.95106 | 25.32615 | 16.98633 | 6.49704 | 36.96645 | 19.13185 | 5.20218 | 53.98606 | 28.7818 | 5.15175 | 77.00014 | 47.69795 | 9.7755 | 25.96698 | 5.23642 | 2.07278 | 25.96698 | 4.9554 | 1.53536 | 25.96698 | 5.23365 | 1.78542 | 25.96698 | 5.84821 | 1.47172 | 25.96698 | 5.65639 | 1.73927 | 23.39343 | 4.82722 | 1.28364 | 37.13473 | 6.56545 | 1.68979 | 55.62551 | 12.4293 | 5.14913 | 82.86376 | 18.20244 | 2.63612 | 131.53739 | 24.92965 | 5.58252 | 25.5868 | 4.22171 | 1.65808 | 25.5868 | 2.94445 | 1.4759 | 25.5868 | 4.25928 | 2.66837 | 25.5868 | 2.34055 | 1.21257 | 25.5868 | 4.59356 | 3.52148 | 23.22576 | 3.12944 | 1.85575 | 36.86857 | 3.414 | 2.25903 | 55.22682 | 6.40908 | 2.24576 | 82.26983 | 8.02802 | 2.80046 | 130.5946 | 15.30787 | 6.96765
15.81446 | 20.93183 | 3.54884 | 15.81446 | 11.65237 | 4.38793 | 15.81446 | 13.26502 | 6.87056 | 15.81446 | 9.64631 | 1.70127 | 15.81446 | 13.15265 | 2.33444 | 15.46368 | 15.57106 | 2.58706 | 26.8012 | 19.69169 | 7.24514 | 39.15523 | 21.44227 | 4.6677 | 57.21678 | 25.96106 | 6.34626 | 81.69219 | 43.10241 | 13.04817 | 31.16037 | 6.36015 | 2.95574 | 31.16037 | 5.38287 | 1.96705 | 31.16037 | 5.97951 | 2.38092 | 31.16037 | 7.08744 | 1.53711 | 31.16037 | 6.40754 | 2.96595 | 24.47761 | 4.94706 | 1.34296 | 38.85575 | 7.49839 | 1.41261 | 58.2035 | 11.80656 | 2.44436 | 86.70411 | 18.66226 | 2.92973 | 137.63355 | 27.39562 | 8.09006 | 30.70417 | 4.60206 | 2.3228 | 30.92857 | 3.57447 | 2.04597 | 30.70417 | 3.60195 | 1.93625 | 30.70417 | 3.10386 | 1.97434 | 30.70417 | 3.82307 | 1.96785 | 24.30483 | 3.76632 | 1.72352 | 38.58149 | 4.7284 | 1.80123 | 57.79266 | 8.89912 | 2.61756 | 86.0921 | 7.7338 | 2.37646 | 136.66205 | 16.25839 | 8.01269
18.4502 | 22.77493 | 4.09766 | 18.45021 | 12.87094 | 4.92295 | 18.45021 | 10.05086 | 2.73295 | 18.45021 | 10.46553 | 1.87326 | 18.45021 | 13.38031 | 2.74224 | 16.28754 | 16.3905 | 1.83725 | 28.1624 | 21.48811 | 5.45781 | 41.17816 | 19.99751 | 4.599 | 60.20667 | 29.17204 | 6.92692 | 86.07895 | 43.15491 | 13.6207 | 36.35377 | 6.85174 | 2.63756 | 36.35377 | 6.72013 | 2.11035 | 36.35377 | 6.3488 | 2.70522 | 36.35377 | 7.82221 | 1.54009 | 36.35377 | 7.24341 | 2.61774 | 25.48361 | 5.11719 | 0.99542 | 40.45267 | 7.87975 | 1.16366 | 60.59559 | 12.38333 | 2.54315 | 90.26754 | 18.45077 | 3.72248 | 143.29011 | 27.56254 | 6.54845 | 35.82153 | 7.21924 | 3.54855 | 35.82153 | 5.14754 | 4.30989 | 35.82153 | 5.42854 | 2.79635 | 35.82153 | 3.15007 | 1.28157 | 35.82153 | 6.27727 | 3.16405 | 25.30612 | 4.18787 | 1.77843 | 40.17094 | 6.33369 | 3.00737 | 60.17356 | 8.29647 | 3.20747 | 89.63886 | 9.84462 | 2.3469 | 142.29215 | 20.18634 | 7.46016
21.08594 | 23.03479 | 3.82713 | 21.08594 | 16.0362 | 5.90018 | 21.08594 | 12.07832 | 2.62929 | 21.08594 | 10.10276 | 2.46965 | 21.08594 | 12.78736 | 3.87105 | 17.05828 | 14.84016 | 2.54575 | 29.42922 | 21.27045 | 4.47492 | 43.06311 | 19.5686 | 6.02866 | 62.99565 | 26.97527 | 3.87375 | 90.20542 | 47.29419 | 8.67194 | 41.54717 | 8.64546 | 2.29898 | 41.54717 | 7.40745 | 1.9065 | 41.54717 | 9.36176 | 3.87833 | 41.54717 | 9.20343 | 1.33286 | 41.54717 | 7.94057 | 1.77814 | 26.42404 | 5.05207 | 1.33561 | 41.94552 | 7.95538 | 1.56492 | 62.83178 | 12.2119 | 4.57238 | 93.59873 | 20.52978 | 3.91669 | 148.57802 | 30.97485 | 6.32284 | 40.93889 | 5.56461 | 3.29981 | 40.93889 | 3.82424 | 2.53049 | 40.93889 | 4.79274 | 1.67939 | 40.93889 | 4.03001 | 1.40581 | 40.93889 | 4.84092 | 2.20343 | 26.31491 | 4.99204 | 1.23004 | 41.77228 | 6.18375 | 2.67326 | 62.57228 | 10.02711 | 1.82539 | 93.21217 | 11.33863 | 3.84088 | 147.96439 | 17.72291 | 10.51229
23.72169 | 25.67296 | 2.87774 | 23.72169 | 18.66445 | 4.74062 | 23.72169 | 11.99112 | 2.7577 | 23.72169 | 12.06566 | 2.865 | 23.72169 | 13.47188 | 4.25204 | 18.46966 | 15.11026 | 2.4993 | 31.73499 | 20.73033 | 3.80274 | 46.49883 | 20.91602 | 5.01763 | 68.08547 | 28.04488 | 3.35035 | 97.81137 | 47.47938 | 2.91247 | 46.74056 | 9.51726 | 2.58362 | 46.74056 | 9.08755 | 1.71199 | 46.74056 | 9.5523 | 1.97765 | 46.74056 | 10.13581 | 1.59119 | 46.74056 | 9.37326 | 2.76797 | 27.30857 | 5.35795 | 1.18014 | 43.34962 | 8.00504 | 1.28706 | 64.93503 | 12.27264 | 4.87279 | 96.73189 | 20.2868 | 2.77176 | 153.55157 | 31.20527 | 7.05731 | 46.05625 | 7.19274 | 3.2915 | 46.05625 | 5.6886 | 2.16701 | 46.05625 | 7.14734 | 2.1023 | 46.05625 | 4.16965 | 1.28126 | 46.05625 | 5.52204 | 2.72145 | 27.19744 | 5.31468 | 1.09485 | 43.17321 | 6.75376 | 2.83033 | 64.67079 | 9.14916 | 3.2231 | 96.33825 | 15.52192 | 3.83832 | 152.92671 | 18.66249 | 5.41917
26.35743 | 24.48736 | 4.20068 | 26.35743 | 19.58511 | 4.12036 | 26.35743 | 12.41804 | 3.82573 | 26.35743 | 11.79176 | 1.69334 | 26.35743 | 15.47058 | 2.83671 | 19.74236 | 15.50693 | 2.26944 | 33.8013 | 22.43538 | 3.91356 | 49.58213 | 22.01895 | 5.12941 | 72.65905 | 31.2626 | 2.88775 | 104.71742 | 49.9905 | 8.30501 | 51.93396 | 10.49879 | 2.04227 | 51.93396 | 10.18436 | 1.504 | 51.93396 | 10.68476 | 2.19432 | 51.93396 | 10.68689 | 2.1561 | 51.93396 | 10.05707 | 2.38941 | 28.14476 | 5.48238 | 1.33844 | 44.67699 | 8.11676 | 1.40381 | 66.92335 | 12.44115 | 2.45704 | 99.69384 | 20.50522 | 2.55568 | 158.25335 | 31.32593 | 6.61641 | 51.17361 | 8.52821 | 3.62162 | 51.17361 | 8.12523 | 3.85803 | 51.17361 | 7.10523 | 2.74693 | 51.17361 | 5.6597 | 1.34924 | 51.17361 | 7.31084 | 2.70183 | 28.03175 | 5.64752 | 1.63 | 44.4976 | 6.81676 | 1.64971 | 66.65464 | 10.83452 | 2.02141 | 99.29355 | 15.4921 | 5.94773 | 157.61793 | 19.11809 | 8.626
31.62892 | 27.34043 | 4.52223 | 31.62891 | 21.14442 | 3.8787 | 31.62891 | 14.66358 | 3.51771 | 31.62891 | 13.51422 | 1.61446 | 31.62891 | 16.8823 | 1.03559 | 20.90581 | 16.06488 | 1.50111 | 35.68146 | 22.92615 | 5.61928 | 52.39061 | 22.92971 | 4.98458 | 76.82893 | 26.82673 | 3.88535 | 111.06402 | 43.16439 | 11.51111 | 57.12736 | 10.98922 | 2.90521 | 57.12736 | 10.90115 | 2.14439 | 57.12736 | 11.17122 | 4.18273 | 57.12736 | 12.60698 | 2.40517 | 57.12736 | 11.98261 | 2.44599 | 28.93867 | 5.76203 | 1.09741 | 45.93725 | 8.61295 | 0.82668 | 68.81114 | 11.90069 | 3.21606 | 102.50601 | 20.88992 | 3.25494 | 162.71738 | 32.89915 | 6.4253 | 56.70238 | 10.82495 | 2.66727 | 56.70238 | 8.44722 | 3.65176 | 56.70238 | 9.14416 | 1.66465 | 56.70238 | 6.94125 | 2.3513 | 56.70238 | 6.83483 | 4.05406 | 28.82389 | 5.69648 | 2.61884 | 45.75504 | 8.52174 | 2.49957 | 68.53821 | 11.02501 | 1.44446 | 102.09944 | 16.72793 | 4.73159 | 162.07198 | 22.01735 | 8.9714
36.9004 | 30.38995 | 4.44757 | 36.9004 | 24.98355 | 4.35806 | 36.9004 | 16.81788 | 3.9178 | 36.9004 | 16.38464 | 1.51346 | 36.9004 | 19.11945 | 3.17635 | 21.98056 | 14.91232 | 1.5426 | 37.41205 | 25.00989 | 6.75682 | 54.97774 | 25.67389 | 4.5317 | 80.67298 | 29.53514 | 3.40777 | 116.95134 | 47.82604 | 7.70965 | 62.32075 | 12.29603 | 2.70831 | 62.32075 | 11.57293 | 1.86071 | 62.32075 | 11.84469 | 4.70288 | 62.32075 | 13.14343 | 1.79577 | 62.32075 | 12.73616 | 2.88038 | 29.69523 | 5.73162 | 0.97901 | 47.13821 | 8.94883 | 1.11027 | 70.61011 | 13.29891 | 2.52843 | 105.18589 | 22.12997 | 1.80061 | 166.9714 | 34.62288 | 7.41351 | 61.85714 | 12.15791 | 2.50458 | 61.85714 | 9.73288 | 4.07881 | 61.85714 | 8.80204 | 3.10081 | 61.85714 | 10.02436 | 2.47886 | 61.85714 | 7.5927 | 2.20475 | 29.57877 | 4.89742 | 1.7449 | 46.95333 | 8.49447 | 2.48601 | 70.33317 | 10.35515 | 3.45245 | 104.77334 | 16.33868 | 2.75301 | 166.31652 | 24.87662 | 9.68615
42.17189 | 33.78211 | 3.15661 | 42.17189 | 27.57187 | 6.75796 | 42.17189 | 18.88184 | 4.10463 | 42.17189 | 15.13739 | 2.19237 | 42.17189 | 17.61409 | 4.69734 | 22.98161 | 14.83857 | 1.11746 | 39.01939 | 24.13918 | 5.58666 | 57.38212 | 26.7984 | 3.13662 | 84.24756 | 27.60913 | 3.80768 | 122.45361 | 47.2506 | 8.61241 | 67.51415 | 13.21941 | 3.22732 | 67.51415 | 12.32932 | 2.13238 | 67.51415 | 12.61605 | 2.49158 | 67.51415 | 13.95843 | 1.73972 | 67.51415 | 13.43357 | 2.83733 | [15 empty] | 67.01191 | 13.57332 | 3.91757 | 67.01191 | 10.32097 | 2.49776 | 67.01191 | 10.95111 | 2.04316 | 67.01191 | 10.51158 | 4.03561 | 67.01191 | 8.1718 | 3.68708
47.44337 | 33.40152 | 3.45522 | 47.44338 | 32.21051 | 8.70218 | 47.44338 | 22.60842 | 3.99061 | 47.44338 | 17.80148 | 2.05394 | 47.44338 | 20.68964 | 3.33521 | [15 empty] | 72.70754 | 14.54661 | 2.77048 | 72.70754 | 13.69783 | 1.31474 | 72.70754 | 12.63509 | 3.41453 | 72.70754 | 14.88855 | 2.31984 | 72.70754 | 14.7712 | 2.88486 | [15 empty] | 72.16667 | 14.33349 | 6.58953 | 72.16667 | 13.50788 | 3.96209 | 72.16667 | 11.66659 | 1.52852 | 72.16667 | 11.88274 | 3.3611 | 72.16667 | 9.85269 | 4.01467
52.71486 | 35.19222 | 2.65024 | 52.71486 | 33.06963 | 7.65348 | 52.71486 | 25.07172 | 2.93452 | 52.71486 | 17.66212 | 2.43585 | 52.71486 | 21.55631 | 3.92909 | [15 empty] | 77.90094 | 15.10359 | 2.57983 | 77.90094 | 14.85535 | 1.84308 | 77.90094 | 14.73801 | 2.80203 | 77.90094 | 16.46315 | 1.33953 | 77.90094 | 16.22597 | 3.47433 | [15 empty] | 77.32143 | 12.86189 | 4.58255 | 77.32143 | 14.05359 | 4.11296 | 77.32143 | 11.43703 | 3.81315 | 77.32143 | 12.11388 | 2.04115 | 77.32143 | 11.61912 | 4.52411

## Figure 4
Figure 4a | [14 empty] | Figure 4b | [14 empty] | Figure 4c | [14 empty] | Figure 4d
150 kPa |  |  | 300 kPa |  |  | 550 kPa |  |  | 1 MPa |  |  | 2 MPa |  |  | 150 kPa |  |  | 300 kPa |  |  | 550 kPa |  |  | 1 MPa |  |  | 2 MPa |  |  | 150 kPa |  |  | 300 kPa |  |  | 550 kPa |  |  | 1 MPa |  |  | 2 MPa |  |  | 150 kPa |  |  | 300 kPa |  |  | 550 kPa |  |  | 1 MPa |  |  | 2 MPa
Load | Friction | STDV | Load | Friction | STDV | Load | Friction | STDV | Load | Friction | STDV | Load | Friction | STDV | Contact pressure | Shear stress | STDV | Contact pressure | Shear stress | STDV | Contact pressure | Shear stress | STDV | Contact pressure | Shear stress | STDV | Contact pressure | Shear stress | STDV | Load | Friction | STDV | Load | Friction | STDV | Load | Friction | STDV | Load | Friction | STDV | Load | Friction | STDV | Contact pressure | Shear stress | STDV | Contact pressure | Shear stress | STDV | Contact pressure | Shear stress | STDV | Contact pressure | Shear stress | STDV | Contact pressure | Shear stress | STDV
nN | nN | nN | nN | nN | nN | nN | nN | nN | nN | nN | nN | nN | nN | nN | kPa | kPa | kPa | kPa | kPa | kPa | kPa | kPa | kPa | kPa | kPa | kPa | kPa | kPa | kPa | nN | nN | nN | nN | nN | nN | nN | nN | nN | nN | nN | nN | nN | nN | nN | kPa | kPa | kPa | kPa | kPa | kPa | kPa | kPa | kPa | kPa | kPa | kPa | kPa | kPa | kPa
0 | 1.24517 | 0.87248 | 0 | 1.42479 | 0.90103 | 0 | 1.26442 | 0.9216 | 0 | 1.33502 | 1.20737 | 0 | 1.54127 | 0.89434 | 7.04128 | 7.64706 | 0.99338 | 10.68593 | 12.47922 | 2.79829 | 14.94279 | 17.03809 | 3.90266 | 19.97419 | 22.12259 | 3.9496 | 26.17359 | 30.02003 | 7.08497 | 0 | 0.86478 | 0.73243 | 0 | 1.13767 | 0.90268 | 0 | 1.00651 | 1.34266 | 0 | 0.91173 | 1.06709 | 0 | 0.86663 | 0.71606 | 7.39323 | 2.08616 | 1.12621 | 11.22005 | 3.22637 | 1.45869 | 15.68968 | 5.92599 | 2.30555 | 20.97256 | 9.27864 | 3.03989 | 27.48183 | 13.82123 | 3.79587
8.22082 | 9.23216 | 1.19929 | 8.22082 | 9.92741 | 2.22608 | 8.22082 | 9.69282 | 2.22019 | 8.22082 | 9.41516 | 1.68091 | 8.22082 | 9.75009 | 2.3011 | 9.36913 | 9.60349 | 0.86486 | 14.21869 | 16.68248 | 3.38224 | 19.88287 | 21.41227 | 3.80776 | 26.57765 | 27.67896 | 4.81766 | 34.82657 | 38.26825 | 8.40031 | 8.64949 | 2.48015 | 1.3389 | 8.64949 | 2.52745 | 1.1427 | 8.64949 | 3.31979 | 1.29159 | 8.64949 | 3.88863 | 1.274 | 8.64949 | 4.42043 | 1.21403 | 9.70857 | 2.3298 | 0.97106 | 14.73383 | 4.12778 | 1.15671 | 20.60322 | 8.10269 | 1.43031 | 27.54055 | 13.30586 | 3.81643 | 36.08833 | 20.55236 | 3.4796
16.44165 | 17.13993 | 1.54357 | 16.44165 | 19.61914 | 3.97763 | 16.44165 | 18.00789 | 3.20236 | 16.44165 | 17.41455 | 3.03109 | 16.44165 | 18.37414 | 4.03333 | 11.00869 | 11.71574 | 1.45235 | 16.7069 | 17.9396 | 2.89531 | 23.36229 | 25.0393 | 3.97519 | 31.22863 | 33.50676 | 4.10151 | 40.92108 | 43.29937 | 9.19729 | 17.29899 | 4.18489 | 1.74426 | 17.29899 | 4.88565 | 1.36908 | 17.29899 | 6.85828 | 1.21064 | 17.29899 | 8.42542 | 2.41661 | 17.29899 | 9.93153 | 1.68145 | 11.32964 | 2.81723 | 0.756 | 17.19398 | 5.20692 | 0.87986 | 24.0434 | 11.03482 | 1.84874 | 32.13907 | 16.09035 | 3.26543 | 42.1141 | 25.56286 | 3.51094
24.66248 | 26.54446 | 3.2906 | 24.66248 | 26.78283 | 4.32253 | 24.66248 | 26.73292 | 4.24407 | 24.66248 | 26.76204 | 3.2759 | 24.66248 | 26.39211 | 5.60599 | 12.31365 | 12.14435 | 1.01872 | 18.68733 | 19.56562 | 2.95124 | 26.13164 | 28.1132 | 3.59867 | 34.93045 | 35.66655 | 3.67874 | 45.77183 | 49.42397 | 11.41078 | 25.94849 | 6.48718 | 1.74082 | 25.94849 | 7.90048 | 1.33502 | 25.94849 | 11.97342 | 2.00599 | 25.94849 | 13.06114 | 2.65067 | 25.94849 | 15.83547 | 2.17493 | 12.61724 | 3.592 | 0.96576 | 19.14805 | 6.29751 | 0.71423 | 26.7759 | 13.1124 | 1.72093 | 35.79164 | 18.06496 | 1.92652 | 46.90031 | 30.43304 | 3.05654
32.8833 | 32.70733 | 2.74362 | 32.8833 | 34.72195 | 5.2374 | 32.8833 | 35.67807 | 4.56702 | 32.8833 | 33.86216 | 3.49263 | 32.8833 | 35.8094 | 8.26751 | 13.41454 | 13.15726 | 1.29066 | 20.35806 | 21.26098 | 3.39122 | 28.46792 | 29.30541 | 3.237 | 38.05338 | 39.968 | 5.7768 | 49.86403 | 52.08755 | 10.16975 | 34.59798 | 9.88956 | 2.65894 | 34.59798 | 11.42481 | 1.29574 | 34.59798 | 17.01151 | 2.23267 | 34.59798 | 17.53315 | 1.86981 | 34.59798 | 22.54105 | 2.26391 | 13.70248 | 4.33446 | 0.83547 | 20.79503 | 6.95625 | 1.46713 | 29.07896 | 14.13299 | 1.3589 | 38.87017 | 20.68822 | 1.74072 | 50.93433 | 34.42282 | 2.73933
41.10413 | 40.5904 | 3.98172 | 41.10413 | 43.21961 | 6.89371 | 41.10413 | 42.6016 | 4.70566 | 41.10413 | 43.46634 | 6.28243 | 41.10413 | 43.22952 | 8.44028 | 14.37576 | 14.26707 | 2.96202 | 21.81681 | 22.60989 | 3.48757 | 30.50778 | 32.57364 | 4.54717 | 40.78008 | 41.77998 | 6.21727 | 53.43703 | 56.87404 | 12.39857 | 43.24748 | 13.72461 | 2.64542 | 43.24748 | 14.51376 | 3.06107 | 43.24748 | 21.08723 | 2.02756 | 43.24748 | 23.09251 | 1.94302 | 43.24748 | 29.32245 | 2.33345 | 14.64959 | 4.87405 | 0.60389 | 22.23238 | 8.57274 | 0.8414 | 31.0889 | 16.06668 | 1.9767 | 41.55687 | 23.56295 | 1.74749 | 54.45491 | 38.73414 | 2.88952
49.32495 | 49.2299 | 10.22072 | 49.32495 | 51.40819 | 7.9297 | 49.32495 | 52.96399 | 7.3936 | 49.32495 | 50.82122 | 7.56269 | 49.32495 | 52.79549 | 11.50944 | 15.23435 | 15.112 | 1.42546 | 23.11981 | 23.44985 | 3.53873 | 32.32985 | 33.70416 | 3.9269 | 43.21567 | 45.71432 | 4.50018 | 56.62854 | 61.57029 | 14.85351 | 51.89697 | 17.31315 | 2.14507 | 51.89697 | 20.06531 | 1.96938 | 51.89697 | 26.89259 | 3.30862 | 51.89697 | 29.50522 | 2.18818 | 51.89697 | 37.01424 | 2.76122 | 15.49539 | 5.48568 | 0.82099 | 23.51597 | 9.82553 | 0.46234 | 32.88382 | 17.97007 | 3.19478 | 43.95616 | 26.13693 | 1.98264 | 57.59886 | 44.33982 | 4.02184
57.54577 | 57.36136 | 5.41068 | 57.54577 | 58.65124 | 8.85084 | 57.54577 | 60.28388 | 7.02373 | 57.54577 | 61.16916 | 6.02158 | 57.54577 | 62.87199 | 15.16754 | 16.0138 | 15.83982 | 1.63444 | 24.30272 | 24.7775 | 3.87188 | 33.98398 | 35.73011 | 4.63137 | 45.42676 | 47.33397 | 5.18436 | 59.52589 | 62.54393 | 14.45897 | 60.54646 | 21.48424 | 3.21534 | 60.54646 | 25.35624 | 1.19313 | 60.54646 | 33.16343 | 5.8959 | 60.54646 | 36.08499 | 2.73726 | 60.54646 | 46.71666 | 4.23743 | 16.26314 | 6.23579 | 0.79954 | 24.68111 | 10.37494 | 0.52605 | 34.51311 | 19.53644 | 1.82795 | 46.13405 | 28.0029 | 1.77217 | 60.45271 | 48.56333 | 4.22678
65.7666 | 65.32902 | 6.74103 | 65.7666 | 67.3369 | 10.52246 | 65.7666 | 69.44013 | 9.0009 | 65.7666 | 68.81952 | 7.53762 | 65.7666 | 69.39524 | 16.04286 | 16.73005 | 16.79441 | 1.3885 | 25.3897 | 25.86772 | 3.74206 | 35.50398 | 37.52094 | 4.26741 | 47.45856 | 48.4124 | 5.57683 | 62.1883 | 70.36901 | 12.66964 | 69.19596 | 26.58556 | 3.40873 | 69.19596 | 29.14602 | 1.47783 | 69.19596 | 39.24822 | 3.6723 | 69.19596 | 42.08623 | 2.66343 | 69.19596 | 55.69949 | 4.84789 | 16.96859 | 6.82313 | 0.6264 | 25.75172 | 11.39047 | 0.5582 | 36.01021 | 21.581 | 1.30774 | 48.13524 | 30.56414 | 1.36712 | 63.07501 | 52.46313 | 5.66319
73.98743 | 74.55314 | 6.16379 | 73.98743 | 75.66567 | 10.94589 | 73.98743 | 78.48653 | 8.92659 | 73.98743 | 75.76009 | 8.72712 | 73.98743 | 84.03712 | 15.13053 | 17.39445 | 17.26069 | 1.59475 | 26.398 | 26.73532 | 3.39323 | 36.91395 | 39.09711 | 3.93298 | 49.34328 | 49.75751 | 5.55202 | 64.65798 | 70.2348 | 12.20233 | 77.84546 | 31.35824 | 2.87886 | 77.84546 | 34.49443 | 1.69044 | 77.84546 | 46.73686 | 2.83211 | 77.84546 | 49.51795 | 2.21491 | 77.84546 | 64.86501 | 7.00192 | 17.62299 | 7.01991 | 0.8861 | 26.74483 | 12.69829 | 0.44078 | 37.39894 | 21.73639 | 1.74328 | 49.99157 | 33.43501 | 2.18256 | 65.50749 | 54.67595 | 3.84749
82.20825 | 81.85393 | 7.56263 | 82.20825 | 83.5423 | 10.60313 | 82.20825 | 87.36677 | 8.78868 | 82.20825 | 83.18073 | 9.28143 | 82.20825 | 89.60295 | 15.56728 | [15 empty] | 86.49495 | 34.51001 | 4.3561 | 86.49495 | 41.13377 | 1.42781 | 86.49495 | 50.35253 | 4.03833 | 86.49495 | 57.94258 | 3.78236 | 86.49495 | 72.31003 | 5.08838

## Figure 5
Figure 5a |  |  |  | Figure 5b |  |  |  | Figure 5c | [16 empty] | Figure 5d
BSG |  | PDMS |  | BSG |  | PDMS |  |  | at 0 nN | at 5 nN | at 10 nN | at 15 nN | at 20 nN | at 25 nN | at 30 nN | at 35 nN | at 40 nN | at 45 nN | at 50 nN | at 55 nN | at 60 nN | at 65 nN | at 70 nN | at 75 nN |  | at 0 nN | at 8 nN | at 16 nN | at 24 nN | at 32 nN | at 40 nN | at 48 nN | at 56 nN | at 64 nN | at 72 nN | at 80 nN
Load | Contact area | Load | Contact area | Load | Deformation | Load | Deformation | Distance from centre | Pressure | Pressure | Pressure | Pressure | Pressure | Pressure | Pressure | Pressure | Pressure | Pressure | Pressure | Pressure | Pressure | Pressure | Pressure | Pressure | Distance from centre | Pressure | Pressure | Pressure | Pressure | Pressure | Pressure | Pressure | Pressure | Pressure | Pressure | Pressure
nN | μm2 | nN | μm2 | nN | nm | nN | nm | nm | kPa | kPa | kPa | kPa | kPa | kPa | kPa | kPa | kPa | kPa | kPa | kPa | kPa | kPa | kPa | kPa | nm | kPa | kPa | kPa | kPa | kPa | kPa | kPa | kPa | kPa | kPa | kPa
0 | 0.02941 | 0 | 0.06733 | 0 | 1.35661 | 0 | 1.43448 | 0 | 47.60747 | 113.62232 | 141.26503 | 160.96552 | 176.75144 | 190.12999 | 201.85116 | 212.34908 | 221.90029 | 230.69309 | 238.86224 | 246.50777 | 253.7063 | 260.51796 | 266.99086 | 273.16425 | 0 | 16.63495 | 49.19183 | 61.54467 | 70.28264 | 77.26257 | 83.16786 | 88.33586 | 92.96096 | 97.16659 | 101.0366 | 104.63088
5.19339 | 0.09924 | 8.22082 | 0.32479 | 5.19339 | 10.05699 | 8.22082 | 16.50774 | 10 | 47.09682 | 113.38665 | 141.07408 | 160.79746 | 176.59816 | 189.98735 | 201.71671 | 212.22121 | 221.77788 | 230.57532 | 238.74846 | 246.39751 | 253.59914 | 260.41359 | 266.88901 | 273.06469 | 10 | 16.5572 | 49.16261 | 61.5212 | 70.26205 | 77.24383 | 83.15044 | 88.31945 | 92.94536 | 97.15166 | 101.02225 | 104.61701
10.38679 | 0.14269 | 16.44165 | 0.48014 | 10.38679 | 15.7209 | 16.44165 | 26.00112 | 20 | 45.53953 | 112.67684 | 140.49974 | 160.29225 | 176.13751 | 189.5588 | 201.31284 | 211.83716 | 221.41026 | 230.22163 | 238.40681 | 246.0664 | 253.2774 | 260.10023 | 266.58322 | 272.76578 | 20 | 16.32227 | 49.07482 | 61.45074 | 70.20026 | 77.18757 | 83.09815 | 88.2702 | 92.89855 | 97.10687 | 100.97917 | 104.57541
15.58019 | 0.17888 | 24.66248 | 0.60953 | 15.58019 | 20.49463 | 24.66248 | 33.98299 | 30 | 42.85363 | 111.48437 | 139.53744 | 159.44678 | 175.36714 | 188.84242 | 200.63793 | 211.19555 | 220.79621 | 229.63096 | 237.83632 | 245.51359 | 252.74026 | 259.57712 | 266.07279 | 272.26689 | 30 | 15.92505 | 48.92817 | 61.33313 | 70.09715 | 77.09372 | 83.01092 | 88.18806 | 92.82048 | 97.03217 | 100.90732 | 104.50602
20.77359 | 0.21102 | 32.8833 | 0.72454 | 20.77359 | 24.76384 | 32.8833 | 41.11431 | 40 | 38.87963 | 109.79446 | 138.17936 | 158.25573 | 174.28301 | 187.83498 | 199.68929 | 210.29404 | 219.9337 | 228.80148 | 237.03534 | 244.73756 | 251.98635 | 258.84301 | 265.35655 | 271.5669 | 40 | 15.35642 | 48.72215 | 61.1681 | 69.95254 | 76.96213 | 82.88866 | 88.07294 | 92.71108 | 96.9275 | 100.80665 | 104.40881
25.96698 | 0.24047 | 41.10413 | 0.82994 | 25.96698 | 28.69173 | 41.10413 | 47.67204 | 50 | 33.33122 | 107.58514 | 136.41413 | 156.71143 | 172.87936 | 186.53184 | 198.46305 | 209.12933 | 218.81982 | 227.73061 | 236.00155 | 243.73622 | 251.01373 | 257.8961 | 264.43284 | 270.66428 | 50 | 14.60229 | 48.45603 | 60.95528 | 69.76618 | 76.79262 | 82.7312 | 87.9247 | 92.57023 | 96.79275 | 100.67708 | 104.28369
31.16037 | 0.26793 | 49.32495 | 0.92829 | 31.16037 | 32.36678 | 49.32495 | 53.80561 | 60 | 25.67732 | 104.82584 | 134.22632 | 154.80361 | 171.14849 | 184.92687 | 196.9541 | 207.69704 | 217.45075 | 226.41496 | 234.73191 | 242.50679 | 249.81989 | 256.73407 | 263.29949 | 269.55699 | 60 | 13.64188 | 48.12884 | 60.69418 | 69.53773 | 76.58493 | 82.53834 | 87.74318 | 92.39779 | 96.62781 | 100.51848 | 104.13057
36.35377 | 0.29385 | 57.54577 | 1.02114 | 36.35377 | 35.84375 | 57.54577 | 59.60726 | 70 | 14.81325 | 101.47505 | 131.59575 | 152.51904 | 169.08058 | 183.01227 | 195.15598 | 205.99166 | 215.8217 | 224.8503 | 233.2226 | 241.04581 | 248.40164 | 255.35399 | 261.9538 | 268.24253 | 70 | 12.44474 | 47.73937 | 60.38417 | 69.2668 | 76.33877 | 82.30984 | 87.52818 | 92.19358 | 96.43252 | 100.33072 | 103.94931
41.54717 | 0.31852 | 65.7666 | 1.10954 | 41.54717 | 39.15949 | 65.7666 | 65.13898 | 80 | -2.16513 | 97.47687 | 128.49646 | 149.84102 | 166.6634 | 180.77841 | 193.06077 | 204.00646 | 213.9268 | 223.03142 | 231.46898 | 239.34909 | 246.75516 | 253.75233 | 260.39251 | 266.71785 | 80 | 10.96555 | 47.28616 | 60.02453 | 68.95288 | 76.05375 | 82.0454 | 87.27945 | 91.95739 | 96.20669 | 100.11365 | 103.73978
46.74056 | 0.34214 | 73.98743 | 1.19423 | 46.74056 | 42.34031 | 73.98743 | 70.44493 | 90 |  | 92.75554 | 124.89529 | 146.74875 | 163.88189 | 178.21352 | 190.65882 | 201.73329 | 211.75902 | 220.95214 | 229.46552 | 237.41162 | 244.87588 | 251.92492 | 258.61174 | 264.97934 | 90 | 9.13415 | 46.76742 | 59.61437 | 68.5954 | 75.72945 | 81.74468 | 86.99671 | 91.68899 | 95.95011 | 99.86706 | 103.50179
51.93396 | 0.36488 | 82.20825 | 1.27576 | 51.93396 | 45.4058 | 82.20825 | 75.558 | 100 |  | 87.20662 | 120.74984 | 143.2164 | 160.71765 | 175.30341 | 187.9386 | 199.16245 | 209.30998 | 218.60511 | 227.20567 | 235.22752 | 242.75845 | 249.86683 | 256.60695 | 263.02281 | 100 | 6.8351 | 46.18103 | 59.15266 | 68.19367 | 75.36537 | 81.40729 | 86.67961 | 91.38808 | 95.66253 | 99.59075 | 103.23517
57.12736 | 0.38685 |  |  | 57.12736 | 48.37108 |  |  | 110 |  | 80.68187 | 116.0054 | 139.21181 | 157.14828 | 172.03096 | 184.88634 | 196.28244 | 206.56985 | 215.98171 | 224.6818 | 232.7899 | 240.39663 | 247.57236 | 254.37289 | 260.84338 | 110 | 3.85978 | 45.5245 | 58.63823 | 67.74694 | 74.96093 | 81.03275 | 86.3278 | 91.05435 | 95.34369 | 99.28446 | 102.93968
62.32075 | 0.40814 |  |  | 62.32075 | 51.24808 |  |  | 120 |  | 72.96191 | 110.59039 | 134.69478 | 153.14636 | 168.3756 | 181.48564 | 193.07968 | 203.52703 | 213.07189 | 221.88499 | 230.09082 | 237.78322 | 245.03494 | 251.90352 | 258.43546 | 120 | -0.22874 | 44.79489 | 58.06969 | 67.2543 | 74.51549 | 80.62058 | 85.94084 | 90.68744 | 94.99326 | 98.94792 | 102.61507
67.51415 | 0.42883 |  |  | 67.51415 | 54.04647 |  |  | 130 |  | 63.70192 | 104.40916 | 129.61447 | 148.67824 | 164.3125 | 177.71696 | 189.53811 | 200.16796 | 209.86389 | 218.80493 | 227.12105 | 234.90992 | 242.24701 | 249.19191 | 255.79265 | 130 | -6.61521 | 43.98874 | 57.44549 | 66.71478 | 74.02831 | 80.17018 | 85.51826 | 90.28694 | 94.61089 | 98.58082 | 102.26108
72.70754 | 0.44898 |  |  | 72.70754 | 56.77419 |  |  | 140 |  | 52.31042 | 97.33024 | 123.90561 | 143.70222 | 159.81151 | 173.55693 | 185.63877 | 196.47671 | 206.34404 | 215.42964 | 223.86996 | 231.76715 | 239.19989 | 246.23012 | 252.90765 | 140 |  | 43.102 | 56.76384 | 66.12723 | 73.49858 | 79.68092 | 85.05954 | 89.85242 | 94.1962 | 98.18282 | 101.87739
77.90094 | 0.46865 |  |  | 77.90094 | 59.43789 |  |  | 150 |  | 37.62692 | 89.16577 | 117.48281 | 138.16593 | 154.83578 | 168.97743 | 181.35908 | 192.43454 | 202.49635 | 211.7452 | 220.32526 | 228.34394 | 235.88367 | 243.00911 | 249.77215 | 150 |  | 42.12985 | 56.02271 | 65.49039 | 72.92538 | 79.15209 | 84.56409 | 89.38337 | 93.74877 | 97.75354 | 101.46368
[8 empty] | 160 |  | 16.78686 | 79.63298 | 110.23127 | 132.00262 | 149.3397 | 163.94439 | 176.67211 | 188.01929 | 198.30207 | 207.73543 | 216.47273 | 224.62763 | 232.28693 | 239.51853 | 246.37668 | 160 |  | 41.06662 | 55.21976 | 64.80284 | 72.30769 | 78.58289 | 84.03128 | 88.87926 | 93.26812 | 97.29258 | 101.01957
[8 empty] | 170 |  | -21.91812 | 68.27412 | 101.99144 | 125.12535 | 143.26604 | 158.41608 | 171.5454 | 183.20461 | 193.73915 | 203.38142 | 212.29588 | 220.60361 | 228.39661 | 235.74653 | 242.71045 | 170 |  | 39.90551 | 54.35235 | 64.06298 | 71.64439 | 77.97246 | 83.46038 | 88.33949 | 92.75374 | 96.79948 | 100.54466
[8 empty] | 180 |  |  | 54.26512 | 92.53126 | 117.41787 | 136.54168 | 152.34066 | 165.93947 | 177.95892 | 188.78145 | 198.66098 | 207.77548 | 216.25495 | 224.19762 | 231.67956 | 238.76112 | 180 |  | 38.63835 | 53.41745 | 63.26901 | 70.9342 | 77.31983 | 82.85063 | 87.7634 | 92.20508 | 96.27375 | 100.03853
[8 empty] | 190 |  |  | 35.84997 | 81.49212 | 108.71932 | 129.07106 | 145.65275 | 159.80566 | 172.24399 | 183.39773 | 193.54786 | 202.88897 | 211.56198 | 219.67252 | 227.30198 | 234.51456 | 190 |  | 37.25523 | 52.41157 | 62.41892 | 70.17574 | 76.62393 | 82.20117 | 87.1503 | 91.62151 | 95.71486 | 99.50069
[8 empty] | 200 |  |  | 7.91033 | 68.27023 | 98.79699 | 120.72562 | 138.26812 | 153.08309 | 166.01293 | 177.55029 | 188.01075 | 197.60977 | 206.50163 | 214.80104 | 222.59572 | 229.95453 | 200 |  | 35.7439 | 51.33071 | 61.51043 | 69.36745 | 75.8836 | 81.51106 | 86.49939 | 91.00239 | 95.12223 | 98.93063
[8 empty] | 210 |  |  | -67.26668 | 51.70907 | 87.29338 | 111.32602 | 130.07545 | 145.69408 | 159.20742 | 171.19309 | 182.01199 | 191.90618 | 201.04671 | 209.55943 | 217.53981 | 225.06224 | 210 |  | 34.08908 | 50.17022 | 60.54099 | 68.50759 | 75.09753 | 80.77927 | 85.80983 | 90.34697 | 94.49523 | 98.32779
[8 empty] | 220 |  |  |  | 29.05864 | 73.61124 | 100.60969 | 120.92287 | 137.53717 | 151.75352 | 164.26902 | 175.50563 | 185.7401 | 195.16487 | 203.91973 | 212.10967 | 219.81585 | 220 |  | 32.2713 | 48.92469 | 59.50769 | 67.59423 | 74.2643 | 80.00467 | 85.08067 | 89.65448 | 93.83318 | 97.69158
[8 empty] | 230 |  |  |  | -10.01518 | 56.61929 | 88.16643 | 110.59426 | 128.47588 | 143.55537 | 156.70602 | 168.43482 | 179.06512 | 188.81719 | 197.84861 | 206.27631 | 214.1898 | 230 |  | 30.26518 | 47.58779 | 58.40725 | 66.62523 | 73.38232 | 79.18602 | 84.31092 | 88.92405 | 93.13533 | 97.02134
[8 empty] | 240 |  |  |  |  | 33.67743 | 73.29364 | 98.76486 | 118.31948 | 134.4852 | 148.41109 | 160.72799 | 171.82387 | 181.95629 | 191.306 | 200.00521 | 208.15389 | 240 |  | 28.03672 | 46.15201 | 57.23592 | 65.59816 | 72.44985 | 78.32196 | 83.49945 | 88.15475 | 92.40088 | 96.31636
[8 empty] | 250 |  |  |  |  | -4.7126 | 54.60616 | 84.90806 | 106.78804 | 124.3665 | 139.26093 | 152.29301 | 163.94416 | 174.52357 | 184.24307 | 193.25478 | 201.67211 | 250 |  | 25.53874 | 44.60838 | 55.98941 | 64.51033 | 71.46493 | 77.41098 | 82.64506 | 87.34556 | 91.62895 | 95.57588
[8 empty] | 260 | [5 empty] | 28.62242 | 68.07028 | 93.4424 | 112.944 | 129.08642 | 143.0081 | 155.33315 | 166.44528 | 176.59937 | 185.97427 | 194.701 | 260 |  | 22.70271 | 42.94605 | 54.66275 | 63.35867 | 70.42542 | 76.45144 | 81.74641 | 86.49538 | 90.81861 | 94.79908
[8 empty] | 270 | [5 empty] | -19.96387 | 46.19028 | 77.52498 | 99.82521 | 117.64513 | 132.70679 | 145.86822 | 157.62651 | 168.29867 | 178.10072 | 187.1874 | 270 |  | 19.42316 | 41.15176 | 53.25019 | 62.13974 | 69.32891 | 75.44151 | 80.80204 | 85.603 | 89.96881 | 93.98506
[8 empty] | 280 | [6 empty] | 13.0271 | 57.524 | 84.35239 | 104.56867 | 121.15154 | 135.38192 | 147.94177 | 159.2427 | 169.55457 | 179.0652 | 280 |  | 15.52386 | 39.20893 | 51.74503 | 60.8496 | 68.17269 | 74.37917 | 79.81036 | 84.66709 | 89.07845 | 93.13286
[8 empty] | 290 | [6 empty] | -90.79651 | 29.54422 | 65.27162 | 89.24994 | 107.98347 | 123.63552 | 137.21946 | 149.30121 | 160.23288 | 170.25053 | 290 |  | 10.67346 | 37.09654 | 50.13932 | 59.48377 | 66.95375 | 73.26218 | 78.7696 | 83.68621 | 88.14631 | 92.24143
[8 empty] | 300 | [7 empty] | -24.97287 | 39.61374 | 70.56091 | 92.61602 | 110.26882 | 125.21448 | 138.29543 | 149.99866 | 160.63443 | 300 |  | 4.119 | 34.78727 | 48.4236 | 58.03709 | 65.66869 | 72.08805 | 77.67782 | 82.65879 | 87.17105 | 91.30963
[8 empty] | 310 | [8 empty] | -3.78294 | 45.94906 | 73.97265 | 94.69402 | 111.556 | 125.9689 | 138.66292 | 150.07105 | 310 |  | -6.59992 | 32.24455 | 46.58647 | 56.50357 | 64.31363 | 70.85399 | 76.53287 | 81.58309 | 86.15124 | 90.33621
[8 empty] | 320 | [9 empty] | 6.81941 | 49.66837 | 75.8348 | 95.63655 | 111.93122 | 125.95261 | 138.35776 | 320 |  |  | 29.41768 | 44.61393 | 54.87624 | 62.88418 | 69.55688 | 75.33236 | 80.45719 | 85.08529 | 89.31984
[8 empty] | 330 | [9 empty] | -1504.22345 | 12.04803 | 51.31526 | 76.3369 | 95.53704 | 111.44802 | 125.19898 | 330 |  |  | 26.2331 | 42.4886 | 53.14685 | 61.3753 | 68.19321 | 74.07365 | 79.27899 | 83.97146 | 88.25905
[8 empty] | 340 | [10 empty] | -167.82575 | 13.5662 | 51.15932 | 75.58074 | 94.44575 | 110.13443 | 340 |  |  | 22.57747 | 40.18843 | 51.3056 | 59.78118 | 66.75899 | 72.75376 | 78.04616 | 82.80784 | 87.15223
[8 empty] | 350 | [11 empty] | -154.9886 | 11.93991 | 49.30443 | 73.6027 | 92.37779 | 350 |  |  | 18.26118 | 37.68471 | 49.34068 | 58.09505 | 65.2497 | 71.36939 | 76.75612 | 81.59235 | 85.99762
[8 empty] | 360 | [12 empty] | -237.17455 | 7.14529 | 45.72289 | 70.38131 | 360 |  |  | 12.92624 | 34.93912 | 47.23763 | 56.309 | 63.66015 | 69.91677 | 75.40596 | 80.32265 | 84.79331
[8 empty] | 370 | [13 empty] | -30 | -1.44279 | 40.24646 | 370 |  |  | 5.75168 | 31.89845 | 44.97846 | 54.41361 | 61.98437 | 68.39166 | 73.99248 | 78.99617 | 83.53716
[8 empty] | 380 | [15 empty] | -15.57969 | 380 |  |  | -6.01445 | 28.48552 | 42.54038 | 52.39761 | 60.21539 | 66.78924 | 72.51203 | 77.61005 | 82.22684
[25 empty] | 390 |  |  |  | 24.58125 | 39.89377 | 50.24732 | 58.34508 | 65.10394 | 70.96053 | 76.16109 | 80.85974
[25 empty] | 400 |  |  |  | 19.98597 | 36.99903 | 47.94584 | 56.36377 | 63.32937 | 69.33331 | 74.64571 | 79.433
[25 empty] | 410 |  |  |  | 14.32125 | 33.80128 | 45.47189 | 54.25989 | 61.45805 | 67.62506 | 73.05986 | 77.94338
[25 empty] | 420 |  |  |  | 6.71186 | 30.22084 | 42.79816 | 52.01937 | 59.4812 | 65.82965 | 71.39895 | 76.38729
[25 empty] | 430 |  |  |  | -5.8426 | 26.1348 | 39.88856 | 49.62484 | 57.38837 | 63.93996 | 69.65774 | 74.76064
[25 empty] | 440 |  |  |  |  | 21.33695 | 36.69382 | 47.05445 | 55.16701 | 61.94768 | 67.83021 | 73.05884
[25 empty] | 450 |  |  |  |  | 15.43583 | 33.14385 | 44.28012 | 52.80175 | 59.84294 | 65.90941 | 71.27663
[25 empty] | 460 |  |  |  |  | 7.52282 | 29.13326 | 41.26472 | 50.27355 | 57.61398 | 63.88719 | 69.40797
[25 empty] | 470 |  |  |  |  | -5.55119 | 24.49155 | 37.95754 | 47.55827 | 55.24648 | 61.75396 | 67.44588
[25 empty] | 480 | [5 empty] | 18.91212 | 34.28634 | 44.62465 | 52.72284 | 59.49826 | 65.38223
[25 empty] | 490 | [5 empty] | 11.74501 | 30.14236 | 41.43091 | 50.02096 | 57.10627 | 63.2074
[25 empty] | 500 | [5 empty] | 1.13424 | 25.34918 | 37.91928 | 47.11249 | 54.56098 | 60.90998
[25 empty] | 510 | [5 empty] | -24.84321 | 19.58835 | 34.00605 | 43.96009 | 51.84121 | 58.47614
[25 empty] | 520 | [6 empty] | 12.18012 | 29.56239 | 40.51293 | 48.91989 | 55.88897
[25 empty] | 530 | [6 empty] | 1.15397 | 24.37262 | 36.69894 | 45.76165 | 53.12737
[25 empty] | 540 | [6 empty] | -27.03058 | 18.0284 | 32.41023 | 42.31872 | 50.1645
[25 empty] | 550 | [7 empty] | 9.58416 | 27.47318 | 38.52411 | 46.96531
[25 empty] | 560 | [7 empty] | -4.23611 | 21.57784 | 34.27893 | 43.48262
[25 empty] | 570 | [8 empty] | 14.07406 | 29.42709 | 39.65048
[25 empty] | 580 | [8 empty] | 3.13894 | 23.69761 | 35.37199
[25 empty] | 590 | [8 empty] | -22.2776 | 16.54707 | 30.12965
[25 empty] | 600 | [9 empty] | 6.57775 | 24.7582
[25 empty] | 610 | [9 empty] | -12.59373 | 17.6434
[25 empty] | 620 | [10 empty] | 7.85102
[25 empty] | 630 | [10 empty] | -10.16532

## Figure 6
Figure 6g | [5 empty] | Figure 6h
β-lactoglobulin |  |  | Lactoferrin |  |  | β-lactoglobulin |  |  | Lactoferrin
Time | Thickness | STDV | Time | Thickness | STDV | Time | -ΔD/ΔF | STDV | Time | -ΔD/ΔF | STDV
min | nm | nm | min | nm | nm | min |  |  | min
0 | 0 |  | 0 | 0 |  | 0 | -- |  | 0
0.01483 | 0 |  | 0.01534 | 0 |  | 0.01483 | -- |  | 0.01534
0.02951 | 0 |  | 0.03083 | 0 |  | 0.02951 | -- |  | 0.03083
0.04499 | 0 |  | 0.04607 | 0 |  | 0.04499 | -- |  | 0.04607
0.06008 | 0 |  | 0.06054 | 0 |  | 0.06008 | -- |  | 0.06054
0.07376 | 0 |  | 0.07565 | 0 |  | 0.07376 | -- |  | 0.07565
0.08884 | 0 |  | 0.0905 | 0 |  | 0.08884 | -- |  | 0.0905
0.10303 | 0 |  | 0.10574 | 0 |  | 0.10303 | -- |  | 0.10574
0.11846 | 0 |  | 0.11921 | 0 |  | 0.11846 | -- |  | 0.11921
0.13363 | 0 |  | 0.13444 | 0 |  | 0.13363 | -- |  | 0.13444
0.148 | 0 |  | 0.14976 | 0 | 0 | 0.148 | -- |  | 0.14976
0.16335 | 0 |  | 0.16457 | 0 |  | 0.16335 | -- |  | 0.16457
0.1784 | 0 |  | 0.17894 | 0 |  | 0.1784 | -- |  | 0.17894
0.19254 | 0 |  | 0.19363 | 0 |  | 0.19254 | -- |  | 0.19363
0.20707 | 0 |  | 0.20916 | 0 |  | 0.20707 | -- |  | 0.20916
0.22217 | 0 |  | 0.22503 | 0 | -- | 0.22217 | -- |  | 0.22503
0.23679 | 0 |  | 0.2408 | 0 | -- | 0.23679 | -- |  | 0.2408
0.25137 | 0 |  | 0.25507 | 0 | -- | 0.25137 | -- |  | 0.25507
0.26648 | 0 |  | 0.26972 | 0 | -- | 0.26648 | -- |  | 0.26972
0.28231 | 0 |  | 0.28463 | 0 | -- | 0.28231 | -- |  | 0.28463
0.29835 | 0 | 0 | 0.29973 | 0 | -- | 0.29835 | -- |  | 0.29973
0.31292 | 0 |  | 0.3145 | 0 | -- | 0.31292 | -- |  | 0.3145
0.32726 | 0 |  | 0.32923 | 0 | -- | 0.32726 | -- |  | 0.32923
0.34192 | 0 |  | 0.34456 | 0 | -- | 0.34192 | -- |  | 0.34456
0.35674 | 0 |  | 0.35992 | 0 | -- | 0.35674 | -- |  | 0.35992
0.37129 | 0 |  | 0.37534 | 0 | -- | 0.37129 | -- |  | 0.37534
0.38661 | 0 |  | 0.3901 | 0 | -- | 0.38661 | -- |  | 0.3901
0.40134 | 0 |  | 0.40462 | 0 | -- | 0.40134 | -- |  | 0.40462
0.41651 | 0 |  | 0.41943 | 0 | -- | 0.41651 | -- |  | 0.41943
0.43227 | 0 |  | 0.43477 | 0 | -- | 0.43227 | -- |  | 0.43477
0.44712 | 0 |  | 0.45045 | 0 | -- | 0.44712 | -- |  | 0.45045
0.46221 | 0 |  | 0.46591 | 0 | -- | 0.46221 | -- |  | 0.46591
0.47726 | 0 |  | 0.48156 | 0 | -- | 0.47726 | -- |  | 0.48156
0.49217 | 0 |  | 0.49678 | 0 | -- | 0.49217 | -- |  | 0.49678
0.50699 | 0 |  | 0.51178 | 0 | -- | 0.50699 | -- |  | 0.51178
0.52229 | 0 |  | 0.52663 | 0 | -- | 0.52229 | -- |  | 0.52663
0.53662 | 0 |  | 0.54159 | 0 | -- | 0.53662 | -- |  | 0.54159
0.55103 | 0 |  | 0.55635 | 0 | -- | 0.55103 | -- |  | 0.55635
0.56609 | 0 |  | 0.57115 | 0 | -- | 0.56609 | -- |  | 0.57115
0.58047 | 0 |  | 0.58596 | 0 | -- | 0.58047 | -- |  | 0.58596
0.59522 | 0 |  | 0.60117 | 0 | -- | 0.59522 | -- |  | 0.60117
0.61024 | 0 |  | 0.61633 | 0 | -- | 0.61024 | -- |  | 0.61633
0.62567 | 0 |  | 0.63185 | 0 | -- | 0.62567 | -- |  | 0.63185
0.64081 | 0 |  | 0.64643 | 0 | -- | 0.64081 | -- |  | 0.64643
0.65614 | 0 |  | 0.6617 | 0 | -- | 0.65614 | -- |  | 0.6617
0.67104 | 0 |  | 0.67683 | 0 | -- | 0.67104 | -- |  | 0.67683
0.68533 | 0 |  | 0.69209 | 0 | -- | 0.68533 | -- |  | 0.69209
0.69941 | 0 |  | 0.70721 | 0 | -- | 0.69941 | -- |  | 0.70721
0.71433 | 0 |  | 0.72307 | 0 | -- | 0.71433 | -- |  | 0.72307
0.72884 | 0 |  | 0.73889 | 0 | -- | 0.72884 | -- |  | 0.73889
0.74446 | 0 |  | 0.75433 | 0 | -- | 0.74446 | -- |  | 0.75433
0.75926 | 0 |  | 0.76855 | 0 | -- | 0.75926 | -- |  | 0.76855
0.77447 | 0 |  | 0.7841 | 0 | -- | 0.77447 | -- |  | 0.7841
0.79021 | 0 |  | 0.79985 | 0 | -- | 0.79021 | -- |  | 0.79985
0.80507 | 0 |  | 0.81467 | 0 | -- | 0.80507 | -- |  | 0.81467
0.81947 | 0 |  | 0.82986 | 0 | -- | 0.81947 | -- |  | 0.82986
0.83431 | 0 |  | 0.84457 | 0 | -- | 0.83431 | -- |  | 0.84457
0.8495 | 0 |  | 0.86013 | 0 | -- | 0.8495 | -- |  | 0.86013
0.8644 | 0 |  | 0.87538 | 0 | -- | 0.8644 | -- |  | 0.87538
0.87961 | 0 |  | 0.89116 | 0 | -- | 0.87961 | -- |  | 0.89116
0.89495 | 0 |  | 0.9063 | 0 | -- | 0.89495 | -- |  | 0.9063
0.90969 | 0 |  | 0.92103 | 0 | -- | 0.90969 | -- |  | 0.92103
0.92432 | 0 |  | 0.93609 | 0 | -- | 0.92432 | -- |  | 0.93609
0.9395 | 0 |  | 0.95161 | 0 | -- | 0.9395 | -- |  | 0.95161
0.95472 | 0 |  | 0.96694 | 0 | -- | 0.95472 | -- |  | 0.96694
0.96985 | 0 |  | 0.98162 | 0 | -- | 0.96985 | -- |  | 0.98162
0.98484 | 0 |  | 0.99732 | 0 | -- | 0.98484 | -- |  | 0.99732
0.99921 | 0 |  | 1.01223 | 0 | -- | 0.99921 | -- |  | 1.01223
1.01461 | 0 |  | 1.02706 | 0 | -- | 1.01461 | -- |  | 1.02706
1.03038 | 0 |  | 1.04155 | 0 | -- | 1.03038 | -- |  | 1.04155
1.04546 | 0 |  | 1.05662 | 0 | -- | 1.04546 | -- |  | 1.05662
1.06024 | 0 |  | 1.07203 | 0 | -- | 1.06024 | -- |  | 1.07203
1.07562 | 0 |  | 1.08692 | 0 | -- | 1.07562 | -- |  | 1.08692
1.08997 | 0 |  | 1.10275 | 0 | -- | 1.08997 | -- |  | 1.10275
1.10546 | 0 |  | 1.11827 | 0 | -- | 1.10546 | -- |  | 1.11827
1.12054 | 0 |  | 1.13396 | 0 | -- | 1.12054 | -- |  | 1.13396
1.13518 | 0 |  | 1.14973 | 0 | -- | 1.13518 | -- |  | 1.14973
1.15017 | 0 |  | 1.16561 | 0 | -- | 1.15017 | -- |  | 1.16561
1.16587 | 0 |  | 1.18081 | 0 | -- | 1.16587 | -- |  | 1.18081
1.1807 | 0 |  | 1.19602 | 0 | -- | 1.1807 | -- |  | 1.19602
1.19511 | 0 |  | 1.21118 | 0 | -- | 1.19511 | -- |  | 1.21118
1.21043 | 0 |  | 1.2261 | 0 | -- | 1.21043 | -- |  | 1.2261
1.22629 | 0 |  | 1.24131 | 0 | -- | 1.22629 | -- |  | 1.24131
1.24245 | 0 |  | 1.25671 | 0 | -- | 1.24245 | -- |  | 1.25671
1.258 | 0 |  | 1.27278 | 0 | -- | 1.258 | -- |  | 1.27278
1.27392 | 0 |  | 1.28851 | 0 | -- | 1.27392 | -- |  | 1.28851
1.28907 | 0 |  | 1.30369 | 0 | -- | 1.28907 | -- |  | 1.30369
1.30481 | 0 |  | 1.31915 | 0 | -- | 1.30481 | -- |  | 1.31915
1.31957 | 0 |  | 1.33466 | 0 | -- | 1.31957 | -- |  | 1.33466
1.33472 | 0 |  | 1.3497 | 0 | -- | 1.33472 | -- |  | 1.3497
1.3501 | 0 |  | 1.36464 | 0 | -- | 1.3501 | -- |  | 1.36464
1.3654 | 0 |  | 1.37958 | 0 | -- | 1.3654 | -- |  | 1.37958
1.38061 | 0 |  | 1.39433 | 0 | -- | 1.38061 | -- |  | 1.39433
1.39552 | 0 |  | 1.409 | 0 | -- | 1.39552 | -- |  | 1.409
1.41085 | 0 |  | 1.42397 | 0 | -- | 1.41085 | -- |  | 1.42397
1.42655 | 0 |  | 1.43917 | 0 | -- | 1.42655 | -- |  | 1.43917
1.4427 | 0 |  | 1.45471 | 0 | -- | 1.4427 | -- |  | 1.45471
1.45809 | 0 |  | 1.47007 | 0 | -- | 1.45809 | -- |  | 1.47007
1.47367 | 0 |  | 1.48434 | 0 | -- | 1.47367 | -- |  | 1.48434
1.48872 | 0 |  | 1.49893 | 0 | -- | 1.48872 | -- |  | 1.49893
1.50323 | 0 |  | 1.51369 | 0 | -- | 1.50323 | -- |  | 1.51369
1.51858 | 0 |  | 1.52873 | 0 | -- | 1.51858 | -- |  | 1.52873
1.53414 | 0 |  | 1.54352 | 0 | -- | 1.53414 | -- |  | 1.54352
1.55004 | 0 |  | 1.55806 | 0 | -- | 1.55004 | -- |  | 1.55806
1.56495 | 0 |  | 1.5735 | 0 | -- | 1.56495 | -- |  | 1.5735
1.57976 | 0 |  | 1.58862 | 0 | -- | 1.57976 | -- |  | 1.58862
1.59537 | 0 |  | 1.60436 | 0 | -- | 1.59537 | -- |  | 1.60436
1.61054 | 0 |  | 1.62019 | 0 | -- | 1.61054 | -- |  | 1.62019
1.62563 | 0 |  | 1.6347 | 0 | -- | 1.62563 | -- |  | 1.6347
1.64146 | 0 |  | 1.64875 | 0 | -- | 1.64146 | -- |  | 1.64875
1.65613 | 0 |  | 1.66472 | 0 | -- | 1.65613 | -- |  | 1.66472
1.67136 | 0 |  | 1.6801 | 0 | -- | 1.67136 | -- |  | 1.6801
1.68712 | 0 |  | 1.69608 | 0 | -- | 1.68712 | -- |  | 1.69608
1.70194 | 0 |  | 1.71186 | 0 | -- | 1.70194 | -- |  | 1.71186
1.71768 | 0 |  | 1.72697 | 0 | -- | 1.71768 | -- |  | 1.72697
1.73206 | 0 |  | 1.74135 | 0 | -- | 1.73206 | -- |  | 1.74135
1.74807 | 0 |  | 1.75635 | 0 | -- | 1.74807 | -- |  | 1.75635
1.76383 | 0 |  | 1.77194 | 0 | -- | 1.76383 | -- |  | 1.77194
1.77962 | 0 |  | 1.78784 | 0 | -- | 1.77962 | -- |  | 1.78784
1.79523 | 0 |  | 1.80344 | 0 | -- | 1.79523 | -- |  | 1.80344
1.81132 | 0 |  | 1.81923 | 0 | -- | 1.81132 | -- |  | 1.81923
1.82565 | 0 |  | 1.83363 | 0 | -- | 1.82565 | -- |  | 1.83363
1.84102 | 0 |  | 1.84882 | 0 | -- | 1.84102 | -- |  | 1.84882
1.85647 | 0 |  | 1.86435 | 0 | -- | 1.85647 | -- |  | 1.86435
1.87207 | 0 |  | 1.87943 | 0 | -- | 1.87207 | -- |  | 1.87943
1.88778 | 0 |  | 1.89515 | 0 | -- | 1.88778 | -- |  | 1.89515
1.90359 | 0 |  | 1.91062 | 0 | -- | 1.90359 | -- |  | 1.91062
1.91891 | 0 |  | 1.92608 | 0 | -- | 1.91891 | -- |  | 1.92608
1.93369 | 0 |  | 1.94076 | 0 | -- | 1.93369 | -- |  | 1.94076
1.94945 | 0 |  | 1.95582 | 0 | -- | 1.94945 | -- |  | 1.95582
1.96586 | 0 |  | 1.97058 | 0 | -- | 1.96586 | -- |  | 1.97058
1.98208 | 0 |  | 1.98695 | 0 | -- | 1.98208 | -- |  | 1.98695
1.99846 | 0 |  | 2.00318 | 0 | -- | 1.99846 | -- |  | 2.00318
2.01377 | 0 |  | 2.01813 | 0 | -- | 2.01377 | -- |  | 2.01813
2.02922 | 0 |  | 2.03377 | 0 | -- | 2.02922 | -- |  | 2.03377
2.04491 | 0 |  | 2.0492 | 0 | -- | 2.04491 | -- |  | 2.0492
2.05989 | 0 |  | 2.06561 | 0 | -- | 2.05989 | -- |  | 2.06561
2.07564 | 0 |  | 2.08147 | 0 | -- | 2.07564 | -- |  | 2.08147
2.09113 | 0 |  | 2.09694 | 0 | -- | 2.09113 | -- |  | 2.09694
2.10674 | 0 |  | 2.11183 | 0 | -- | 2.10674 | -- |  | 2.11183
2.12253 | 0 |  | 2.12719 | 0 | -- | 2.12253 | -- |  | 2.12719
2.13726 | 0 |  | 2.14307 | 0 | -- | 2.13726 | -- |  | 2.14307
2.15354 | 0 |  | 2.15893 | 0 | -- | 2.15354 | -- |  | 2.15893
2.16941 | 0 |  | 2.17398 | 0 | -- | 2.16941 | -- |  | 2.17398
2.18469 | 0 |  | 2.19014 | 0 | -- | 2.18469 | -- |  | 2.19014
2.20043 | 0 |  | 2.20486 | 0 | -- | 2.20043 | -- |  | 2.20486
2.21561 | 0 |  | 2.22048 | 0 | -- | 2.21561 | -- |  | 2.22048
2.2312 | 0 |  | 2.23544 | 0 | -- | 2.2312 | -- |  | 2.23544
2.24757 | 0 |  | 2.25064 | 0 | -- | 2.24757 | -- |  | 2.25064
2.26326 | 0 |  | 2.26492 | 0 | -- | 2.26326 | -- |  | 2.26492
2.27862 | 0 |  | 2.27969 | 0 | -- | 2.27862 | -- |  | 2.27969
2.29438 | 0 |  | 2.29456 | 0 | -- | 2.29438 | -- |  | 2.29456
2.31006 | 0 |  | 2.31017 | 0 | -- | 2.31006 | -- |  | 2.31017
2.32588 | 0 |  | 2.3268 | 0 | -- | 2.32588 | -- |  | 2.3268
2.34269 | 0 |  | 2.34225 | 0 | -- | 2.34269 | -- |  | 2.34225
2.35914 | 0 |  | 2.35751 | 0 | -- | 2.35914 | -- |  | 2.35751
2.37581 | 0 |  | 2.37282 | 0 | -- | 2.37581 | -- |  | 2.37282
2.39202 | 0 |  | 2.38809 | 0 | -- | 2.39202 | -- |  | 2.38809
2.4079 | 0 |  | 2.40401 | 0 | -- | 2.4079 | -- |  | 2.40401
2.4239 | 0 |  | 2.41976 | 0 | -- | 2.4239 | -- |  | 2.41976
2.43846 | 0 |  | 2.43531 | 0 | -- | 2.43846 | -- |  | 2.43531
2.45361 | 0 |  | 2.45078 | 0 | -- | 2.45361 | -- |  | 2.45078
2.46941 | 0 |  | 2.46644 | 0 | -- | 2.46941 | -- |  | 2.46644
2.48568 | 0 |  | 2.48242 | 0 | -- | 2.48568 | -- |  | 2.48242
2.50133 | 0 |  | 2.49744 | 0 | -- | 2.50133 | -- |  | 2.49744
2.51662 | 0 |  | 2.51353 | 0 | -- | 2.51662 | -- |  | 2.51353
2.53185 | 0 |  | 2.52987 | 0 | -- | 2.53185 | -- |  | 2.52987
2.54801 | 0 |  | 2.54548 | 0 | -- | 2.54801 | -- |  | 2.54548
2.56372 | 0 |  | 2.56049 | 0 | -- | 2.56372 | -- |  | 2.56049
2.58097 | 0 |  | 2.57692 | 0 | -- | 2.58097 | -- |  | 2.57692
2.59775 | 0 |  | 2.59283 | 0 | -- | 2.59775 | -- |  | 2.59283
2.61304 | 0 |  | 2.60755 | 0 | -- | 2.61304 | -- |  | 2.60755
2.62857 | 0 |  | 2.62369 | 0 | -- | 2.62857 | -- |  | 2.62369
2.64403 | 0 |  | 2.63918 | 0 | -- | 2.64403 | -- |  | 2.63918
2.66062 | 0 |  | 2.65425 | 0 | -- | 2.66062 | -- |  | 2.65425
2.67566 | 0 |  | 2.67075 | 0 | -- | 2.67566 | -- |  | 2.67075
2.68966 | 0 |  | 2.68693 | 0 | -- | 2.68966 | -- |  | 2.68693
2.70431 | 0 |  | 2.70325 | 0 | -- | 2.70431 | -- |  | 2.70325
2.7193 | 0 |  | 2.7198 | 0 | -- | 2.7193 | -- |  | 2.7198
2.73411 | 0 |  | 2.73384 | 0 | -- | 2.73411 | -- |  | 2.73384
2.74929 | 0 |  | 2.74881 | 0 | -- | 2.74929 | -- |  | 2.74881
2.76451 | 0 |  | 2.76435 | 0 | -- | 2.76451 | -- |  | 2.76435
2.78031 | 0 |  | 2.78014 | 0 | -- | 2.78031 | -- |  | 2.78014
2.79563 | 0 |  | 2.79609 | 0 | -- | 2.79563 | -- |  | 2.79609
2.80999 | 0 |  | 2.8116 | 0 | -- | 2.80999 | -- |  | 2.8116
2.82466 | 0 |  | 2.82755 | 0 | -- | 2.82466 | -- |  | 2.82755
2.84051 | 0 |  | 2.84247 | 0 | -- | 2.84051 | -- |  | 2.84247
2.85629 | 0 |  | 2.85783 | 0 | -- | 2.85629 | -- |  | 2.85783
2.87142 | 0 |  | 2.87314 | 0 | -- | 2.87142 | -- |  | 2.87314
2.88629 | 0 |  | 2.88932 | 0 | -- | 2.88629 | -- |  | 2.88932
2.90217 | 0 |  | 2.90544 | 0 | -- | 2.90217 | -- |  | 2.90544
2.91758 | 0 |  | 2.92199 | 0 | -- | 2.91758 | -- |  | 2.92199
2.93356 | 0 |  | 2.93862 | 0 | -- | 2.93356 | -- |  | 2.93862
2.94782 | 0 |  | 2.95419 | 0 | -- | 2.94782 | -- |  | 2.95419
2.96308 | 0 |  | 2.97043 | 0 | -- | 2.96308 | -- |  | 2.97043
2.97817 | 0 |  | 2.98547 | 0 | -- | 2.97817 | -- |  | 2.98547
2.99372 | 0 |  | 3.00079 | 0 | -- | 2.99372 | -- |  | 3.00079
3.00854 | 0 |  | 3.01588 | 0 | -- | 3.00854 | -- |  | 3.01588
3.02347 | 0 |  | 3.03237 | 0 | -- | 3.02347 | -- |  | 3.03237
3.03907 | 0 |  | 3.04686 | 0 | -- | 3.03907 | -- |  | 3.04686
3.05485 | 0 |  | 3.06136 | 0 | -- | 3.05485 | -- |  | 3.06136
3.0708 | 0 |  | 3.07636 | 0 | -- | 3.0708 | -- |  | 3.07636
3.08654 | 0 |  | 3.0914 | 0 | -- | 3.08654 | -- |  | 3.0914
3.10211 | 0 |  | 3.10596 | 0 | -- | 3.10211 | -- |  | 3.10596
3.11612 | 0 |  | 3.11981 | 0 | -- | 3.11612 | -- |  | 3.11981
3.13084 | 0 |  | 3.13377 | 0 | -- | 3.13084 | -- |  | 3.13377
3.14624 | 0 |  | 3.14802 | 0 | -- | 3.14624 | -- |  | 3.14802
3.16152 | 0 |  | 3.16287 | 0 | -- | 3.16152 | -- |  | 3.16287
3.17724 | 0 |  | 3.17761 | 0 | -- | 3.17724 | -- |  | 3.17761
3.19298 | 0 |  | 3.19266 | 0 | -- | 3.19298 | -- |  | 3.19266
3.2083 | 0 |  | 3.20699 | 0 | -- | 3.2083 | -- |  | 3.20699
3.22417 | 0 |  | 3.22182 | 0 | -- | 3.22417 | -- |  | 3.22182
3.23823 | 0 |  | 3.2364 | 0 | -- | 3.23823 | -- |  | 3.2364
3.25343 | 0 |  | 3.251 | 0 | -- | 3.25343 | -- |  | 3.251
3.26809 | 0 |  | 3.26566 | 0 | -- | 3.26809 | -- |  | 3.26566
3.28295 | 0 |  | 3.28031 | 0 | -- | 3.28295 | -- |  | 3.28031
3.29856 | 0 |  | 3.29515 | 0 | -- | 3.29856 | -- |  | 3.29515
3.31483 | 0 |  | 3.30957 | 0 | -- | 3.31483 | -- |  | 3.30957
3.33037 | 0 |  | 3.32459 | 0 | -- | 3.33037 | -- |  | 3.32459
3.34529 | 0 |  | 3.33923 | 0 | -- | 3.34529 | -- |  | 3.33923
3.35995 | 0 |  | 3.35357 | 0 | -- | 3.35995 | -- |  | 3.35357
3.37484 | 0 |  | 3.36825 | 0 | -- | 3.37484 | -- |  | 3.36825
3.39048 | 0 |  | 3.38291 | 0 | -- | 3.39048 | -- |  | 3.38291
3.40496 | 0 |  | 3.39778 | 0 | -- | 3.40496 | -- |  | 3.39778
3.41937 | 0 |  | 3.41226 | 0 | -- | 3.41937 | -- |  | 3.41226
3.43411 | 0 |  | 3.42685 | 0 | -- | 3.43411 | -- |  | 3.42685
3.44896 | 0 |  | 3.44192 | 0 | -- | 3.44896 | -- |  | 3.44192
3.46391 | 0 |  | 3.45714 | 0 | -- | 3.46391 | -- |  | 3.45714
3.4793 | 0 |  | 3.47228 | 0 | -- | 3.4793 | -- |  | 3.47228
3.49444 | 0 |  | 3.48732 | 0 | -- | 3.49444 | -- |  | 3.48732
3.50866 | 0 |  | 3.50196 | 0 | -- | 3.50866 | -- |  | 3.50196
3.52398 | 0 |  | 3.5169 | 0 | -- | 3.52398 | -- |  | 3.5169
3.53811 | 0 |  | 3.53235 | 0 | -- | 3.53811 | -- |  | 3.53235
3.55372 | 0 |  | 3.54762 | 0 | -- | 3.55372 | -- |  | 3.54762
3.56888 | 0 |  | 3.5619 | 0 | -- | 3.56888 | -- |  | 3.5619
3.58382 | 0 |  | 3.57718 | 0 | -- | 3.58382 | -- |  | 3.57718
3.59895 | 0 |  | 3.59189 | 0 | -- | 3.59895 | -- |  | 3.59189
3.61349 | 0 |  | 3.60664 | 0 | -- | 3.61349 | -- |  | 3.60664
3.62793 | 0 |  | 3.62114 | 0 | -- | 3.62793 | -- |  | 3.62114
3.64253 | 0 |  | 3.63564 | 0 | -- | 3.64253 | -- |  | 3.63564
3.65749 | 0 |  | 3.65062 | 0 | -- | 3.65749 | -- |  | 3.65062
3.67176 | 0 |  | 3.66593 | 0 | -- | 3.67176 | -- |  | 3.66593
3.68692 | 0 |  | 3.68043 | 0 | -- | 3.68692 | -- |  | 3.68043
3.70295 | 0 |  | 3.69481 | 0 | -- | 3.70295 | -- |  | 3.69481
3.71763 | 0 |  | 3.70967 | 0 | -- | 3.71763 | -- |  | 3.70967
3.73215 | 0 |  | 3.72533 | 0 | -- | 3.73215 | -- |  | 3.72533
3.747 | 0 |  | 3.74094 | 0 | -- | 3.747 | -- |  | 3.74094
3.76243 | 0 |  | 3.75611 | 0 | -- | 3.76243 | -- |  | 3.75611
3.77712 | 0 |  | 3.77008 | 0 | -- | 3.77712 | -- |  | 3.77008
3.79106 | 0 |  | 3.78505 | 0 | -- | 3.79106 | -- |  | 3.78505
3.80598 | 0 |  | 3.79986 | 0 | -- | 3.80598 | -- |  | 3.79986
3.82158 | 0 |  | 3.81508 | 0 | -- | 3.82158 | -- |  | 3.81508
3.83674 | 0 |  | 3.82973 | 0 | -- | 3.83674 | -- |  | 3.82973
3.85117 | 0 |  | 3.84438 | 0 | -- | 3.85117 | -- |  | 3.84438
3.86552 | 0 |  | 3.85899 | 0 | -- | 3.86552 | -- |  | 3.85899
3.88071 | 0 |  | 3.87478 | 0 | -- | 3.88071 | -- |  | 3.87478
3.89565 | 0 |  | 3.88975 | 0 | -- | 3.89565 | -- |  | 3.88975
3.91111 | 0 |  | 3.90443 | 0 | -- | 3.91111 | -- |  | 3.90443
3.92522 | 0 |  | 3.91899 | 0 | -- | 3.92522 | -- |  | 3.91899
3.93991 | 0 |  | 3.93406 | 0 | -- | 3.93991 | -- |  | 3.93406
3.95527 | 0 |  | 3.94905 | 0 | -- | 3.95527 | -- |  | 3.94905
3.96982 | 0 |  | 3.96403 | 0 | -- | 3.96982 | -- |  | 3.96403
3.98514 | 0 |  | 3.97843 | 0 | -- | 3.98514 | -- |  | 3.97843
4.00016 | 0 |  | 3.99301 | 0 | -- | 4.00016 | -- |  | 3.99301
4.01544 | 0 |  | 4.00831 | 0 | -- | 4.01544 | -- |  | 4.00831
4.03021 | 0 |  | 4.02236 | 0 | -- | 4.03021 | -- |  | 4.02236
4.04469 | 0 |  | 4.03772 | 0 | -- | 4.04469 | -- |  | 4.03772
4.05971 | 0 |  | 4.05198 | 0 | -- | 4.05971 | -- |  | 4.05198
4.07422 | 0 |  | 4.06671 | 0 | -- | 4.07422 | -- |  | 4.06671
4.08969 | 0 |  | 4.08161 | 0 | -- | 4.08969 | -- |  | 4.08161
4.10496 | 0 |  | 4.0966 | 0 | -- | 4.10496 | -- |  | 4.0966
4.11931 | 0 |  | 4.11076 | 0 | -- | 4.11931 | -- |  | 4.11076
4.13392 | 0 |  | 4.12585 | 0 | -- | 4.13392 | -- |  | 4.12585
4.14902 | 0 |  | 4.14033 | 0 | -- | 4.14902 | -- |  | 4.14033
4.16396 | 0 |  | 4.15465 | 0 | -- | 4.16396 | -- |  | 4.15465
4.17837 | 0 |  | 4.16933 | 0 | -- | 4.17837 | -- |  | 4.16933
4.19462 | 0 |  | 4.18445 | 0 | -- | 4.19462 | -- |  | 4.18445
4.20927 | 0 |  | 4.19941 | 0 | -- | 4.20927 | -- |  | 4.19941
4.22362 | 0 |  | 4.21497 | 0 | -- | 4.22362 | -- |  | 4.21497
4.23821 | 0 |  | 4.22941 | 0 | -- | 4.23821 | -- |  | 4.22941
4.25333 | 0 |  | 4.24398 | 0 | -- | 4.25333 | -- |  | 4.24398
4.26784 | 0 |  | 4.25891 | 0 | -- | 4.26784 | -- |  | 4.25891
4.28346 | 0 |  | 4.27405 | 0 | -- | 4.28346 | -- |  | 4.27405
4.29913 | 0 |  | 4.28875 | 0 | -- | 4.29913 | -- |  | 4.28875
4.31356 | 0 |  | 4.30341 | 0 | -- | 4.31356 | -- |  | 4.30341
4.32884 | 0 |  | 4.31785 | 0 | -- | 4.32884 | -- |  | 4.31785
4.34353 | 0 |  | 4.33254 | 0 | -- | 4.34353 | -- |  | 4.33254
4.35879 | 0 |  | 4.34708 | 0 | -- | 4.35879 | -- |  | 4.34708
4.3738 | 0 |  | 4.36205 | 0 | -- | 4.3738 | -- |  | 4.36205
4.38883 | 0 |  | 4.37697 | 0 | -- | 4.38883 | -- |  | 4.37697
4.40349 | 0 |  | 4.39245 | 0 | -- | 4.40349 | -- |  | 4.39245
4.41879 | 0 |  | 4.40774 | 0 | -- | 4.41879 | -- |  | 4.40774
4.43415 | 0 |  | 4.42281 | 0 | -- | 4.43415 | -- |  | 4.42281
4.4486 | 0 |  | 4.4378 | 0 | -- | 4.4486 | -- |  | 4.4378
4.46387 | 0 |  | 4.45299 | 0 | -- | 4.46387 | -- |  | 4.45299
4.47881 | 0 |  | 4.4676 | 0 | -- | 4.47881 | -- |  | 4.4676
4.49364 | 0 |  | 4.48328 | 0 | -- | 4.49364 | -- |  | 4.48328
4.50815 | 0 |  | 4.49821 | 0 | -- | 4.50815 | -- |  | 4.49821
4.52316 | 0 |  | 4.51345 | 0 | -- | 4.52316 | -- |  | 4.51345
4.53839 | 0 |  | 4.52797 | 0 | -- | 4.53839 | -- |  | 4.52797
4.55305 | 0 |  | 4.54281 | 0 | -- | 4.55305 | -- |  | 4.54281
4.56828 | 0 |  | 4.55811 | 0 | -- | 4.56828 | -- |  | 4.55811
4.58235 | 0 |  | 4.57346 | 0 | -- | 4.58235 | -- |  | 4.57346
4.59769 | 0 |  | 4.58882 | 0 |  | 4.59769 | -- |  | 4.58882
4.6131 | 0 |  | 4.60365 | 0 |  | 4.6131 | -- |  | 4.60365
4.62854 | 0 |  | 4.61857 | 0 |  | 4.62854 | -- |  | 4.61857
4.64405 | 0 |  | 4.63346 | 0 |  | 4.64405 | -- |  | 4.63346
4.65949 | 0 |  | 4.64806 | 0 |  | 4.65949 | -- |  | 4.64806
4.67383 | 0 |  | 4.66335 | 0 |  | 4.67383 | -- |  | 4.66335
4.6894 | 0 |  | 4.678 | 0 |  | 4.6894 | -- |  | 4.678
4.70539 | 0 |  | 4.69281 | 0 |  | 4.70539 | -- |  | 4.69281
4.71992 | 0 |  | 4.70786 | 0 | 0 | 4.71992 | -- |  | 4.70786
4.73418 | 0 |  | 4.72306 | 0 |  | 4.73418 | -- |  | 4.72306
4.74933 | 0 |  | 4.73752 | 0 |  | 4.74933 | -- |  | 4.73752
4.76546 | 0 |  | 4.75288 | 0 |  | 4.76546 | -- |  | 4.75288
4.78034 | 0 |  | 4.76834 | 0 |  | 4.78034 | -- |  | 4.76834
4.79574 | 0 |  | 4.7828 | 0 |  | 4.79574 | -- |  | 4.7828
4.81042 | 0 |  | 4.7974 | 0 |  | 4.81042 | -- |  | 4.7974
4.82555 | 0 |  | 4.81213 | 0 |  | 4.82555 | -- |  | 4.81213
4.84023 | 0 |  | 4.82784 | 0 | -- | 4.84023 | -- |  | 4.82784
4.85528 | 0 |  | 4.84386 | 0 | -- | 4.85528 | -- |  | 4.84386
4.86987 | 0 |  | 4.85957 | 0 | -- | 4.86987 | -- |  | 4.85957
4.88473 | 0 |  | 4.87446 | 0 | -- | 4.88473 | -- |  | 4.87446
4.89981 | 0 |  | 4.88949 | 0 | -- | 4.89981 | -- |  | 4.88949
4.91478 | 0 |  | 4.90443 | 0 | -- | 4.91478 | -- |  | 4.90443
4.93103 | 0 |  | 4.91979 | 0 | -- | 4.93103 | -- |  | 4.91979
4.94577 | 0 |  | 4.93534 | 0 | -- | 4.94577 | -- |  | 4.93534
4.96068 | 0 |  | 4.95109 | 0 | -- | 4.96068 | -- |  | 4.95109
4.97578 | 0 |  | 4.96535 | 0 | -- | 4.97578 | -- |  | 4.96535
4.99082 | 0 |  | 4.97997 | 0 | -- | 4.99082 | -- |  | 4.97997
5.00592 | 0 |  | 4.99548 | 0 | -- | 5.00592 | -- |  | 4.99548
5.02134 | 0 |  | 5.01098 | 0 | -- | 5.02134 | -- |  | 5.01098
5.03659 | 0 |  | 5.02651 | 0 | -- | 5.03659 | -- |  | 5.02651
5.05187 | 0 |  | 5.04132 | 0 | -- | 5.05187 | -- |  | 5.04132
5.06591 | 0 |  | 5.05677 | 0 | -- | 5.06591 | -- |  | 5.05677
5.08126 | 0 |  | 5.0712 | 0 | -- | 5.08126 | -- |  | 5.0712
5.09646 | 0 |  | 5.08636 | 0 | -- | 5.09646 | -- |  | 5.08636
5.11161 | 0 |  | 5.10179 | 0 | -- | 5.11161 | -- |  | 5.10179
5.12581 | 0 |  | 5.11734 | 0 | -- | 5.12581 | -- |  | 5.11734
5.14074 | 0 |  | 5.13234 | 0 | -- | 5.14074 | -- |  | 5.13234
5.15551 | 0 |  | 5.14768 | 0 | -- | 5.15551 | -- |  | 5.14768
5.17081 | 0 |  | 5.1629 | 0 | -- | 5.17081 | -- |  | 5.1629
5.18614 | 0 |  | 5.17847 | 0 | -- | 5.18614 | -- |  | 5.17847
5.20125 | 0 |  | 5.19297 | 0 | -- | 5.20125 | -- |  | 5.19297
5.21603 | 0 |  | 5.20783 | 0 | -- | 5.21603 | -- |  | 5.20783
5.23085 | 0 |  | 5.22321 | 0 | -- | 5.23085 | -- |  | 5.22321
5.24599 | 0 |  | 5.23856 | 0 | -- | 5.24599 | -- |  | 5.23856
5.26113 | 0 |  | 5.25462 | 0 | -- | 5.26113 | -- |  | 5.25462
5.27509 | 0 |  | 5.27019 | 0 | -- | 5.27509 | -- |  | 5.27019
5.28975 | 0 |  | 5.2861 | 0 | -- | 5.28975 | -- |  | 5.2861
5.3049 | 0 |  | 5.30033 | 0 | -- | 5.3049 | -- |  | 5.30033
5.32044 | 0 |  | 5.31574 | 0 | -- | 5.32044 | -- |  | 5.31574
5.33451 | 0 |  | 5.33052 | 0 | -- | 5.33451 | -- |  | 5.33052
5.34929 | 0 |  | 5.34573 | 0 | -- | 5.34929 | -- |  | 5.34573
5.3638 | 0 |  | 5.3612 | 0 | -- | 5.3638 | -- |  | 5.3612
5.37832 | 0 |  | 5.37639 | 0 | -- | 5.37832 | -- |  | 5.37639
5.39356 | 0 |  | 5.39107 | 0 | -- | 5.39356 | -- |  | 5.39107
5.40856 | 0 |  | 5.40618 | 0 | -- | 5.40856 | -- |  | 5.40618
5.4239 | 0 |  | 5.42199 | 0 | -- | 5.4239 | -- |  | 5.42199
5.43843 | 0 |  | 5.4382 | 0 | -- | 5.43843 | -- |  | 5.4382
5.4534 | 0 |  | 5.45431 | 0 | -- | 5.4534 | -- |  | 5.45431
5.46876 | 0 |  | 5.46953 | 0 | -- | 5.46876 | -- |  | 5.46953
5.48337 | 0 |  | 5.48473 | 0 | -- | 5.48337 | -- |  | 5.48473
5.49838 | 0 |  | 5.49969 | 0 | -- | 5.49838 | -- |  | 5.49969
5.51251 | 0 |  | 5.51513 | 0 | -- | 5.51251 | -- |  | 5.51513
5.52757 | 0 |  | 5.5302 | 0 | -- | 5.52757 | -- |  | 5.5302
5.54187 | 0 |  | 5.54389 | 0 | -- | 5.54187 | -- |  | 5.54389
5.55664 | 0 |  | 5.55869 | 0 | -- | 5.55664 | -- |  | 5.55869
5.572 | 0 |  | 5.57348 | 0 | -- | 5.572 | -- |  | 5.57348
5.58691 | 0 |  | 5.58841 | 0 | -- | 5.58691 | -- |  | 5.58841
5.60204 | 0 |  | 5.60359 | 0 | -- | 5.60204 | -- |  | 5.60359
5.61707 | 0 |  | 5.61849 | 0 | -- | 5.61707 | -- |  | 5.61849
5.63211 | 0 |  | 5.63418 | 0 | -- | 5.63211 | -- |  | 5.63418
5.64761 | 0 |  | 5.6497 | 0 | -- | 5.64761 | -- |  | 5.6497
5.6628 | 0 |  | 5.66554 | 0 | -- | 5.6628 | -- |  | 5.66554
5.67871 | 0 |  | 5.68161 | 0 | -- | 5.67871 | -- |  | 5.68161
5.69304 | 0 |  | 5.69752 | 0 | -- | 5.69304 | -- |  | 5.69752
5.70819 | 0 |  | 5.71314 | 0 | -- | 5.70819 | -- |  | 5.71314
5.72324 | 0 |  | 5.72844 | 0 | -- | 5.72324 | -- |  | 5.72844
5.73876 | 0 |  | 5.7435 | 0 | -- | 5.73876 | -- |  | 5.7435
5.75329 | 0 |  | 5.75873 | 0 | -- | 5.75329 | -- |  | 5.75873
5.76822 | 0 |  | 5.77318 | 0 | -- | 5.76822 | -- |  | 5.77318
5.78342 | 0 |  | 5.78842 | 0 | -- | 5.78342 | -- |  | 5.78842
5.7984 | 0 |  | 5.80398 | 0 | -- | 5.7984 | -- |  | 5.80398
5.81382 | 0 |  | 5.82034 | 0 | -- | 5.81382 | -- |  | 5.82034
5.83026 | 0 |  | 5.83651 | 0 | -- | 5.83026 | -- |  | 5.83651
5.84647 | 0 |  | 5.85302 | 0 | -- | 5.84647 | -- |  | 5.85302
5.86145 | 0 |  | 5.86973 | 0 | -- | 5.86145 | -- |  | 5.86973
5.87608 | 0 |  | 5.88636 | 0 | -- | 5.87608 | -- |  | 5.88636
5.89156 | 0 |  | 5.90254 | 0 | -- | 5.89156 | -- |  | 5.90254
5.90683 | 0 |  | 5.91853 | 0 | -- | 5.90683 | -- |  | 5.91853
5.92263 | 0 |  | 5.93346 | 0 | -- | 5.92263 | -- |  | 5.93346
5.93834 | 0 |  | 5.94834 | 0 | -- | 5.93834 | -- |  | 5.94834
5.95387 | 0 |  | 5.9627 | 0 | -- | 5.95387 | -- |  | 5.9627
5.96937 | 0 |  | 5.97762 | 0 | -- | 5.96937 | -- |  | 5.97762
5.9847 | 0 |  | 5.99303 | 0 | -- | 5.9847 | -- |  | 5.99303
6.00088 | 0 |  | 6.00948 | 0 | -- | 6.00088 | -- |  | 6.00948
6.01632 | 0 |  | 6.02552 | 0 | -- | 6.01632 | -- |  | 6.02552
6.03164 | 0 |  | 6.04214 | 0 | -- | 6.03164 | -- |  | 6.04214
6.04769 | 0 |  | 6.05807 | 0 | -- | 6.04769 | -- |  | 6.05807
6.06419 | 0 |  | 6.07279 | 0 | -- | 6.06419 | -- |  | 6.07279
6.07958 | 0 |  | 6.08737 | 0 | -- | 6.07958 | -- |  | 6.08737
6.0948 | 0 |  | 6.10086 | 0 | -- | 6.0948 | -- |  | 6.10086
6.10958 | 0 |  | 6.11431 | 0 | -- | 6.10958 | -- |  | 6.11431
6.12547 | 0 |  | 6.12797 | 0 | -- | 6.12547 | -- |  | 6.12797
6.14102 | 0 |  | 6.14218 | 0 | -- | 6.14102 | -- |  | 6.14218
6.15653 | 0 |  | 6.1562 | 0 | -- | 6.15653 | -- |  | 6.1562
6.1724 | 0 |  | 6.17089 | 0 | -- | 6.1724 | -- |  | 6.17089
6.18766 | 0 |  | 6.18516 | 0 | -- | 6.18766 | -- |  | 6.18516
6.20293 | 0 |  | 6.19873 | 0 | -- | 6.20293 | -- |  | 6.19873
6.21752 | 0 |  | 6.21233 | 0 | -- | 6.21752 | -- |  | 6.21233
6.23269 | 0 |  | 6.22607 | 0 | -- | 6.23269 | -- |  | 6.22607
6.24782 | 0 |  | 6.24022 | 0 | -- | 6.24782 | -- |  | 6.24022
6.26296 | 0 |  | 6.25419 | 0 | -- | 6.26296 | -- |  | 6.25419
6.27807 | 0 |  | 6.26834 | 0 | -- | 6.27807 | -- |  | 6.26834
6.29376 | 0 |  | 6.28272 | 0 | -- | 6.29376 | -- |  | 6.28272
6.30907 | 0 |  | 6.2971 | 0 | -- | 6.30907 | -- |  | 6.2971
6.3254 | 0 |  | 6.31153 | 0 | -- | 6.3254 | -- |  | 6.31153
6.34117 | 0 |  | 6.32587 | 0 | -- | 6.34117 | -- |  | 6.32587
6.35542 | 0 |  | 6.33993 | 0 | -- | 6.35542 | -- |  | 6.33993
6.37086 | 0 |  | 6.35461 | 0 | -- | 6.37086 | -- |  | 6.35461
6.38631 | 0 | 0 | 6.37015 | 0 | -- | 6.38631 | -- |  | 6.37015
6.40205 | 0 |  | 6.38548 | 0 | -- | 6.40205 | -- |  | 6.38548
6.41706 | 0 |  | 6.40119 | 0 | -- | 6.41706 | -- |  | 6.40119
6.43231 | 0 |  | 6.41776 | 0 | -- | 6.43231 | -- |  | 6.41776
6.44806 | 0 |  | 6.43439 | 0 | -- | 6.44806 | -- |  | 6.43439
6.46269 | 0 |  | 6.44918 | 0 | -- | 6.46269 | -- |  | 6.44918
6.47765 | 0 |  | 6.46384 | 0 | -- | 6.47765 | -- |  | 6.46384
6.49291 | 0 |  | 6.47909 | 0 | -- | 6.49291 | -- |  | 6.47909
6.50903 | 0 |  | 6.49495 | 0 | -- | 6.50903 | -- |  | 6.49495
6.52465 | 0 |  | 6.51135 | 0 | -- | 6.52465 | -- |  | 6.51135
6.53901 | 0 |  | 6.52745 | 0 | -- | 6.53901 | -- |  | 6.52745
6.55449 | 0 |  | 6.543 | 0 | -- | 6.55449 | -- |  | 6.543
6.5703 | 0 |  | 6.55717 | 0 | -- | 6.5703 | -- |  | 6.55717
6.58583 | 0 |  | 6.57235 | 0 | -- | 6.58583 | -- |  | 6.57235
6.60084 | 0 |  | 6.58784 | 0 | -- | 6.60084 | -- |  | 6.58784
6.61641 | 0 |  | 6.60366 | 0 | -- | 6.61641 | -- |  | 6.60366
6.63196 | 0 |  | 6.61954 | 0 | -- | 6.63196 | -- |  | 6.61954
6.64789 | 0 |  | 6.63569 | 0 | -- | 6.64789 | -- |  | 6.63569
6.66279 | 0 |  | 6.65077 | 0 | -- | 6.66279 | -- |  | 6.65077
6.67781 | 0 |  | 6.66623 | 0 | -- | 6.67781 | -- |  | 6.66623
6.69363 | 0 |  | 6.68128 | 0 | -- | 6.69363 | -- |  | 6.68128
6.70845 | 0 |  | 6.69652 | 0 | -- | 6.70845 | -- |  | 6.69652
6.72435 | 0 |  | 6.71282 | 0 | -- | 6.72435 | -- |  | 6.71282
6.73952 | 0 |  | 6.72916 | 0 | -- | 6.73952 | -- |  | 6.72916
6.75524 | 0 |  | 6.74504 | 0 | -- | 6.75524 | -- |  | 6.74504
6.7715 | 0 |  | 6.76118 | 0 | -- | 6.7715 | -- |  | 6.76118
6.78637 | 0 |  | 6.77747 | 0 | -- | 6.78637 | -- |  | 6.77747
6.80175 | 0 |  | 6.79241 | 0 | -- | 6.80175 | -- |  | 6.79241
6.8173 | 0 |  | 6.80756 | 0 | -- | 6.8173 | -- |  | 6.80756
6.83283 | 0 |  | 6.82237 | 0 | -- | 6.83283 | -- |  | 6.82237
6.84888 | 0 |  | 6.83724 | 0 | -- | 6.84888 | -- |  | 6.83724
6.86382 | 0 |  | 6.85322 | 0 | -- | 6.86382 | -- |  | 6.85322
6.87866 | 0 |  | 6.86946 | 0 | -- | 6.87866 | -- |  | 6.86946
6.89443 | 0 |  | 6.88563 | 0 | -- | 6.89443 | -- |  | 6.88563
6.9092 | 0 |  | 6.90177 | 0 | -- | 6.9092 | -- |  | 6.90177
6.92506 | 0 |  | 6.91704 | 0 | -- | 6.92506 | -- |  | 6.91704
6.94101 | 0 |  | 6.93245 | 0 | -- | 6.94101 | -- |  | 6.93245
6.9563 | 0 |  | 6.94742 | 0 | -- | 6.9563 | -- |  | 6.94742
6.9707 | 0 |  | 6.96305 | 0 | -- | 6.9707 | -- |  | 6.96305
6.98515 | 0 |  | 6.97833 | 0 | -- | 6.98515 | -- |  | 6.97833
6.99983 | 0 |  | 6.99352 | 0 | -- | 6.99983 | -- |  | 6.99352
7.01399 | 0 |  | 7.00899 | 0 | -- | 7.01399 | -- |  | 7.00899
7.02938 | 0 |  | 7.02554 | 0 | -- | 7.02938 | -- |  | 7.02554
7.04558 | 0 |  | 7.04172 | 0 | -- | 7.04558 | -- |  | 7.04172
7.06135 | 0 |  | 7.05656 | 0 | -- | 7.06135 | -- |  | 7.05656
7.07623 | 0 |  | 7.07291 | 0 | -- | 7.07623 | -- |  | 7.07291
7.0912 | 0 |  | 7.0885 | 0 | -- | 7.0912 | -- |  | 7.0885
7.10638 | 0 |  | 7.10445 | 0 | -- | 7.10638 | -- |  | 7.10445
7.12279 | 0 |  | 7.1198 | 0 | -- | 7.12279 | -- |  | 7.1198
7.13943 | 0 |  | 7.13569 | 0 | -- | 7.13943 | -- |  | 7.13569
7.1549 | 0 |  | 7.15144 | 0 | -- | 7.1549 | -- |  | 7.15144
7.17099 | 0 |  | 7.1678 | 0 | -- | 7.17099 | -- |  | 7.1678
7.18699 | 0 |  | 7.18397 | 0 | -- | 7.18699 | -- |  | 7.18397
7.20247 | 0 |  | 7.20034 | 0 | -- | 7.20247 | -- |  | 7.20034
7.21688 | 0 |  | 7.21654 | 0 | -- | 7.21688 | -- |  | 7.21654
7.2321 | 0 |  | 7.23208 | 0 | -- | 7.2321 | -- |  | 7.23208
7.24765 | 0 |  | 7.2474 | 0 | -- | 7.24765 | -- |  | 7.2474
7.26336 | 0 |  | 7.26212 | 0 | -- | 7.26336 | -- |  | 7.26212
7.27887 | 0 |  | 7.27738 | 0 | -- | 7.27887 | -- |  | 7.27738
7.29407 | 0 |  | 7.29286 | 0 | -- | 7.29407 | -- |  | 7.29286
7.31004 | 0 |  | 7.30813 | 0 | -- | 7.31004 | -- |  | 7.30813
7.32448 | 0 |  | 7.3238 | 0 | -- | 7.32448 | -- |  | 7.3238
7.34004 | 0 |  | 7.33901 | 0 | -- | 7.34004 | -- |  | 7.33901
7.35614 | 0 |  | 7.3548 | 0 | -- | 7.35614 | -- |  | 7.3548
7.37234 | 0 |  | 7.36986 | 0 | -- | 7.37234 | -- |  | 7.36986
7.38774 | 0 |  | 7.38548 | 0 | -- | 7.38774 | -- |  | 7.38548
7.40179 | 0 |  | 7.40138 | 0 | -- | 7.40179 | -- |  | 7.40138
7.41585 | 0 |  | 7.41729 | 0 | -- | 7.41585 | -- |  | 7.41729
7.43085 | 0 |  | 7.43388 | 0 | -- | 7.43085 | -- |  | 7.43388
7.44699 | 0 |  | 7.44988 | 0 | -- | 7.44699 | -- |  | 7.44988
7.46271 | 0 |  | 7.4651 | 0 | -- | 7.46271 | -- |  | 7.4651
7.47693 | 0 |  | 7.47981 | 0 | -- | 7.47693 | -- |  | 7.47981
7.49219 | 0 |  | 7.49455 | 0 | -- | 7.49219 | -- |  | 7.49455
7.50823 | 0 |  | 7.50948 | 0 | -- | 7.50823 | -- |  | 7.50948
7.52397 | 0 |  | 7.52519 | 0 | -- | 7.52397 | -- |  | 7.52519
7.54077 | 0 |  | 7.5405 | 0 | -- | 7.54077 | -- |  | 7.5405
7.55594 | 0 |  | 7.55652 | 0 | -- | 7.55594 | -- |  | 7.55652
7.57119 | 0 |  | 7.57256 | 0 | -- | 7.57119 | -- |  | 7.57256
7.58699 | 0 |  | 7.5884 | 0 | -- | 7.58699 | -- |  | 7.5884
7.60259 | 0 |  | 7.60513 | 0 | -- | 7.60259 | -- |  | 7.60513
7.62241 | 0 |  | 7.62156 | 0 | -- | 7.62241 | -- |  | 7.62156
7.63755 | 0 |  | 7.63734 | 0 | -- | 7.63755 | -- |  | 7.63734
7.65287 | 0 |  | 7.65194 | 0 | -- | 7.65287 | -- |  | 7.65194
7.66826 | 0 |  | 7.66706 | 0 | -- | 7.66826 | -- |  | 7.66706
7.68349 | 0 |  | 7.6824 | 0 | -- | 7.68349 | -- |  | 7.6824
7.6989 | 0 |  | 7.69838 | 0 | -- | 7.6989 | -- |  | 7.69838
7.71417 | 0 |  | 7.71423 | 0 | -- | 7.71417 | -- |  | 7.71423
7.72911 | 0 |  | 7.7297 | 0 | -- | 7.72911 | -- |  | 7.7297
7.7438 | 0 |  | 7.74539 | 0 | -- | 7.7438 | -- |  | 7.74539
7.75849 | 0 |  | 7.76218 | 0 | -- | 7.75849 | -- |  | 7.76218
7.77406 | 0 |  | 7.77862 | 0 | -- | 7.77406 | -- |  | 7.77862
7.78931 | 0 |  | 7.79379 | 0 | -- | 7.78931 | -- |  | 7.79379
7.80413 | 0 |  | 7.81057 | 0 | -- | 7.80413 | -- |  | 7.81057
7.81962 | 0 |  | 7.82708 | 0 | -- | 7.81962 | -- |  | 7.82708
7.83503 | 0 |  | 7.84298 | 0 | -- | 7.83503 | -- |  | 7.84298
7.85121 | 0 |  | 7.85926 | 0 | -- | 7.85121 | -- |  | 7.85926
7.86735 | 0 |  | 7.87438 | 0 | -- | 7.86735 | -- |  | 7.87438
7.88221 | 0 |  | 7.8896 | 0 | -- | 7.88221 | -- |  | 7.8896
7.89659 | 0 |  | 7.90447 | 0 | -- | 7.89659 | -- |  | 7.90447
7.91219 | 0 |  | 7.9203 | 0 | -- | 7.91219 | -- |  | 7.9203
7.92716 | 0 |  | 7.93649 | 0 | -- | 7.92716 | -- |  | 7.93649
7.94193 | 0 |  | 7.95281 | 0 | -- | 7.94193 | -- |  | 7.95281
7.95697 | 0 |  | 7.9692 | 0 | -- | 7.95697 | -- |  | 7.9692
7.97257 | 0 |  | 7.98472 | 0 | -- | 7.97257 | -- |  | 7.98472
7.98743 | 0 |  | 8.00058 | 0 | -- | 7.98743 | -- |  | 8.00058
8.00263 | 0 |  | 8.01679 | 0 | -- | 8.00263 | -- |  | 8.01679
8.01873 | 0 |  | 8.03276 | 0 | -- | 8.01873 | -- |  | 8.03276
8.03383 | 0 |  | 8.04796 | 0 | -- | 8.03383 | -- |  | 8.04796
8.04898 | 0 |  | 8.06296 | 0 | -- | 8.04898 | -- |  | 8.06296
8.06419 | 0 |  | 8.07833 | 0 | -- | 8.06419 | -- |  | 8.07833
8.07875 | 0 |  | 8.09305 | 0 | -- | 8.07875 | -- |  | 8.09305
8.0938 | 0 |  | 8.10756 | 0 | -- | 8.0938 | -- |  | 8.10756
8.10834 | 0 |  | 8.12275 | 0 | -- | 8.10834 | -- |  | 8.12275
8.12415 | 0 |  | 8.13754 | 0 | -- | 8.12415 | -- |  | 8.13754
8.13976 | 0 |  | 8.15263 | 0 | -- | 8.13976 | -- |  | 8.15263
8.15574 | 0 |  | 8.16761 | 0 | -- | 8.15574 | -- |  | 8.16761
8.17112 | 0 |  | 8.18209 | 0 | -- | 8.17112 | -- |  | 8.18209
8.18563 | 0 |  | 8.19719 | 0 | -- | 8.18563 | -- |  | 8.19719
8.20059 | 0 |  | 8.21278 | 0 | -- | 8.20059 | -- |  | 8.21278
8.21611 | 0 |  | 8.2282 | 0 | -- | 8.21611 | -- |  | 8.2282
8.2313 | 0 |  | 8.24436 | 0 | -- | 8.2313 | -- |  | 8.24436
8.24717 | 0 |  | 8.26005 | 0 | -- | 8.24717 | -- |  | 8.26005
8.26275 | 0 |  | 8.27382 | 0 | -- | 8.26275 | -- |  | 8.27382
8.27801 | 0 |  | 8.28771 | 0 | -- | 8.27801 | -- |  | 8.28771
8.29352 | 0 |  | 8.30088 | 0 | -- | 8.29352 | -- |  | 8.30088
8.30766 | 0 |  | 8.31577 | 0 | -- | 8.30766 | -- |  | 8.31577
8.32205 | 0 |  | 8.33003 | 0 | -- | 8.32205 | -- |  | 8.33003
8.33721 | 0 |  | 8.34407 | 0 | -- | 8.33721 | -- |  | 8.34407
8.35335 | 0 |  | 8.35857 | 0 | -- | 8.35335 | -- |  | 8.35857
8.36958 | 0 |  | 8.37345 | 0 | -- | 8.36958 | -- |  | 8.37345
8.3845 | 0 |  | 8.38776 | 0 | -- | 8.3845 | -- |  | 8.38776
8.3987 | 0 |  | 8.40218 | 0 | -- | 8.3987 | -- |  | 8.40218
8.4136 | 0 |  | 8.41719 | 0 | -- | 8.4136 | -- |  | 8.41719
8.43291 | 0 |  | 8.43182 | 0 | -- | 8.43291 | -- |  | 8.43182
8.44833 | 0 |  | 8.4463 | 0 | -- | 8.44833 | -- |  | 8.4463
8.46299 | 0 |  | 8.46047 | 0 | -- | 8.46299 | -- |  | 8.46047
8.47708 | 0 |  | 8.47569 | 0 | -- | 8.47708 | -- |  | 8.47569
8.49226 | 0 |  | 8.49089 | 0 | -- | 8.49226 | -- |  | 8.49089
8.50781 | 0 |  | 8.50641 | 0 | -- | 8.50781 | -- |  | 8.50641
8.52222 | 0 |  | 8.5216 | 0 | -- | 8.52222 | -- |  | 8.5216
8.53711 | 0 |  | 8.53643 | 0 | -- | 8.53711 | -- |  | 8.53643
8.55126 | 0 |  | 8.55112 | 0 | -- | 8.55126 | -- |  | 8.55112
8.56568 | 0 |  | 8.56594 | 0 | -- | 8.56568 | -- |  | 8.56594
8.58004 | 0 |  | 8.58083 | 0 | -- | 8.58004 | -- |  | 8.58083
8.5945 | 0 |  | 8.59627 | 0 | -- | 8.5945 | -- |  | 8.59627
8.60849 | 0 |  | 8.61148 | 0 | -- | 8.60849 | -- |  | 8.61148
8.62219 | 0 |  | 8.62663 | 0 | -- | 8.62219 | -- |  | 8.62663
8.63638 | 0 |  | 8.64222 | 0 | -- | 8.63638 | -- |  | 8.64222
8.65092 | 0 |  | 8.6575 | 0 | -- | 8.65092 | -- |  | 8.6575
8.66558 | 0 |  | 8.672 | 0 | -- | 8.66558 | -- |  | 8.672
8.67938 | 0 |  | 8.68687 | 0 | -- | 8.67938 | -- |  | 8.68687
8.69329 | 0 |  | 8.70233 | 0 | -- | 8.69329 | -- |  | 8.70233
8.70773 | 0 |  | 8.71789 | 0 | -- | 8.70773 | -- |  | 8.71789
8.72206 | 0 |  | 8.73345 | 0 | -- | 8.72206 | -- |  | 8.73345
8.73684 | 0 |  | 8.748 | 0 | -- | 8.73684 | -- |  | 8.748
8.75105 | 0 |  | 8.76339 | 0 | -- | 8.75105 | -- |  | 8.76339
8.76493 | 0 |  | 8.77823 | 0 | -- | 8.76493 | -- |  | 8.77823
8.77782 | 0 |  | 8.79379 | 0 | -- | 8.77782 | -- |  | 8.79379
8.79048 | 0 |  | 8.80892 | 0 | -- | 8.79048 | -- |  | 8.80892
8.80424 | 0 |  | 8.82403 | 0 | -- | 8.80424 | -- |  | 8.82403
8.81846 | 0 |  | 8.83876 | 0 | -- | 8.81846 | -- |  | 8.83876
8.83227 | 0 |  | 8.85392 | 0 | -- | 8.83227 | -- |  | 8.85392
8.84622 | 0 |  | 8.86878 | 0 | -- | 8.84622 | -- |  | 8.86878
8.85993 | 0 |  | 8.88425 | 0 | -- | 8.85993 | -- |  | 8.88425
8.8736 | 0 |  | 8.89941 | 0 | -- | 8.8736 | -- |  | 8.89941
8.8878 | 0 |  | 8.91404 | 0 | -- | 8.8878 | -- |  | 8.91404
8.90265 | 0 |  | 8.92949 | 0 | -- | 8.90265 | -- |  | 8.92949
8.91696 | 0 |  | 8.94448 | 0 | -- | 8.91696 | -- |  | 8.94448
8.93098 | 0 |  | 8.95949 | 0 | -- | 8.93098 | -- |  | 8.95949
8.94505 | 0 |  | 8.97372 | 0 | -- | 8.94505 | -- |  | 8.97372
8.95959 | 0 |  | 8.98849 | 0 | -- | 8.95959 | -- |  | 8.98849
8.97347 | 0 |  | 9.00353 | 0 | -- | 8.97347 | -- |  | 9.00353
8.98756 | 0 |  | 9.01915 | 0 | -- | 8.98756 | -- |  | 9.01915
9.00226 | 0 |  | 9.03442 | 0 | -- | 9.00226 | -- |  | 9.03442
9.0162 | 0 |  | 9.04954 | 0 | -- | 9.0162 | -- |  | 9.04954
9.03067 | 0 |  | 9.0638 | 0 | -- | 9.03067 | -- |  | 9.0638
9.04531 | 0 |  | 9.07879 | 0 | -- | 9.04531 | -- |  | 9.07879
9.06005 | 0 |  | 9.09387 | 0 | -- | 9.06005 | -- |  | 9.09387
9.07475 | 0 |  | 9.10893 | 0 | -- | 9.07475 | -- |  | 9.10893
9.08949 | 0 |  | 9.12236 | 0 | -- | 9.08949 | -- |  | 9.12236
9.10345 | 0 |  | 9.1374 | 0 | -- | 9.10345 | -- |  | 9.1374
9.11744 | 0 |  | 9.15292 | 0 | -- | 9.11744 | -- |  | 9.15292
9.13234 | 0 |  | 9.16774 | 0 | -- | 9.13234 | -- |  | 9.16774
9.14729 | 0 |  | 9.18275 | 0 | -- | 9.14729 | -- |  | 9.18275
9.16217 | 0 |  | 9.19717 | 0 | -- | 9.16217 | -- |  | 9.19717
9.1773 | 0 |  | 9.21224 | 0 | -- | 9.1773 | -- |  | 9.21224
9.19227 | 0 |  | 9.22739 | 0 |  | 9.19227 | -- |  | 9.22739
9.20672 | 0 |  | 9.24197 | 0 |  | 9.20672 | -- |  | 9.24197
9.22109 | 0 |  | 9.2561 | 0 |  | 9.22109 | -- |  | 9.2561
9.23512 | 0 |  | 9.27118 | 0 |  | 9.23512 | -- |  | 9.27118
9.2494 | 0 |  | 9.28595 | 0 |  | 9.2494 | -- |  | 9.28595
9.26374 | 0 |  | 9.30052 | 0 | 0 | 9.26374 | -- |  | 9.30052
9.27808 | 0 |  | 9.31444 | 0 |  | 9.27808 | -- |  | 9.31444
9.29225 | 0 |  | 9.32896 | 0 |  | 9.29225 | -- |  | 9.32896
9.30648 | 0 |  | 9.34191 | 0 |  | 9.30648 | -- |  | 9.34191
9.32144 | 0 |  | 9.35608 | 0 |  | 9.32144 | -- |  | 9.35608
9.33517 | 0 |  | 9.37023 | 0 |  | 9.33517 | -- |  | 9.37023
9.34952 | 0 |  | 9.38354 | 0 |  | 9.34952 | -- |  | 9.38354
9.36377 | 0 |  | 9.39748 | 0 |  | 9.36377 | -- |  | 9.39748
9.37825 | 0 |  | 9.41135 | 0 |  | 9.37825 | -- |  | 9.41135
9.39325 | 0 |  | 9.42489 | 0 |  | 9.39325 | -- |  | 9.42489
9.40825 | 0 |  | 9.4379 | 0 |  | 9.40825 | -- |  | 9.4379
9.42333 | 0 |  | 9.45152 | 0 | -- | 9.42333 | -- |  | 9.45152
9.43731 | 0 |  | 9.46492 | 0 | -- | 9.43731 | -- |  | 9.46492
9.45169 | 0 |  | 9.47831 | 0 | -- | 9.45169 | -- |  | 9.47831
9.46602 | 0 |  | 9.49242 | 0 | -- | 9.46602 | -- |  | 9.49242
9.48045 | 0 |  | 9.50619 | 0 | -- | 9.48045 | -- |  | 9.50619
9.49424 | 0 |  | 9.5198 | 0 | -- | 9.49424 | -- |  | 9.5198
9.50815 | 0 |  | 9.53324 | 0 | -- | 9.50815 | -- |  | 9.53324
9.5224 | 0 |  | 9.54702 | 0 | -- | 9.5224 | -- |  | 9.54702
9.53673 | 0 |  | 9.56107 | 0 | -- | 9.53673 | -- |  | 9.56107
9.55109 | 0 |  | 9.57597 | 0 | -- | 9.55109 | -- |  | 9.57597
9.56471 | 0 |  | 9.59066 | 0 | -- | 9.56471 | -- |  | 9.59066
9.57868 | 0 |  | 9.60398 | 0 | -- | 9.57868 | -- |  | 9.60398
9.59262 | 0 |  | 9.6173 | 0 | -- | 9.59262 | -- |  | 9.6173
9.60709 | 0 |  | 9.63153 | 0 | -- | 9.60709 | -- |  | 9.63153
9.62142 | 0 |  | 9.64516 | 0 | -- | 9.62142 | -- |  | 9.64516
9.63513 | 0 |  | 9.65898 | 0 | -- | 9.63513 | -- |  | 9.65898
9.64814 | 0 |  | 9.6727 | 0 | -- | 9.64814 | -- |  | 9.6727
9.6616 | 0 |  | 9.68631 | 0 | -- | 9.6616 | -- |  | 9.68631
9.6751 | 0 |  | 9.70009 | 0 | -- | 9.6751 | -- |  | 9.70009
9.68839 | 0 |  | 9.71313 | 0 | -- | 9.68839 | -- |  | 9.71313
9.70178 | 0 |  | 9.72616 | 0 | -- | 9.70178 | -- |  | 9.72616
9.71529 | 0 |  | 9.73942 | 0 | -- | 9.71529 | -- |  | 9.73942
9.72904 | 0 |  | 9.7535 | 0 | -- | 9.72904 | -- |  | 9.7535
9.74323 | 0 |  | 9.76698 | 0 | -- | 9.74323 | -- |  | 9.76698
9.75659 | 0 |  | 9.78071 | 0 | -- | 9.75659 | -- |  | 9.78071
9.7699 | 0 |  | 9.79464 | 0 | -- | 9.7699 | -- |  | 9.79464
9.78413 | 0 |  | 9.80844 | 0 | -- | 9.78413 | -- |  | 9.80844
9.79782 | 0 |  | 9.82222 | 0 | -- | 9.79782 | -- |  | 9.82222
9.81184 | 0 |  | 9.83623 | 0 | -- | 9.81184 | -- |  | 9.83623
9.82559 | 0 |  | 9.84964 | 0 | -- | 9.82559 | -- |  | 9.84964
9.83863 | 0 |  | 9.86289 | 0 | -- | 9.83863 | -- |  | 9.86289
9.85237 | 0 |  | 9.87603 | 0 | -- | 9.85237 | -- |  | 9.87603
9.86634 | 0 |  | 9.88947 | 0 | -- | 9.86634 | -- |  | 9.88947
9.87993 | 0 |  | 9.90334 | 0 | -- | 9.87993 | -- |  | 9.90334
9.89254 | 0 |  | 9.91712 | 0 | -- | 9.89254 | -- |  | 9.91712
9.90608 | 0 |  | 9.93085 | 0 | -- | 9.90608 | -- |  | 9.93085
9.91917 | 0 |  | 9.94376 | 0 | -- | 9.91917 | -- |  | 9.94376
9.93267 | 0 |  | 9.95721 | 0 | -- | 9.93267 | -- |  | 9.95721
9.94641 | 0 |  | 9.97057 | 0 | -- | 9.94641 | -- |  | 9.97057
9.95931 | 0 |  | 9.98431 | 0 | -- | 9.95931 | -- |  | 9.98431
9.97266 | 0 |  | 9.99801 | 0 | -- | 9.97266 | -- |  | 9.99801
9.98564 | 0 |  | 10.01219 | 0 | -- | 9.98564 | -- |  | 10.01219
9.99871 | 0 |  | 10.0255 | 0 | -- | 9.99871 | -- |  | 10.0255
10.01081 | 0 |  | 10.03942 | 0 | -- | 10.01081 | -- |  | 10.03942
10.02353 | 0 |  | 10.05263 | 0 | -- | 10.02353 | -- |  | 10.05263
10.03644 | 0 |  | 10.06654 | 0 | -- | 10.03644 | -- |  | 10.06654
10.0495 | 0 |  | 10.07944 | 0 | -- | 10.0495 | -- |  | 10.07944
10.06256 | 0 |  | 10.0928 | 0 | -- | 10.06256 | -- |  | 10.0928
10.07565 | 0 |  | 10.10687 | 0 | -- | 10.07565 | -- |  | 10.10687
10.08941 | 0 |  | 10.12071 | 0 | -- | 10.08941 | -- |  | 10.12071
10.10302 | 0 |  | 10.13361 | 0 | -- | 10.10302 | -- |  | 10.13361
10.11594 | 0 |  | 10.14756 | 0 | -- | 10.11594 | -- |  | 10.14756
10.12898 | 0 |  | 10.16063 | 0 | -- | 10.12898 | -- |  | 10.16063
10.14132 | 0 |  | 10.1749 | 0.74 | -- | 10.14132 | -- |  | 10.1749
10.15296 | 0 |  | 10.18804 | 0.84333 | -- | 10.15296 | -- |  | 10.18804
10.16539 | 0 |  | 10.20171 | 0.94667 | -- | 10.16539 | -- |  | 10.20171
10.17714 | 0 |  | 10.21512 | 1.05333 | -- | 10.17714 | -- |  | 10.21512
10.18991 | 0 |  | 10.22937 | 1.15 | -- | 10.18991 | -- |  | 10.22937
10.20269 | 0 |  | 10.242 | 1.28 | -- | 10.20269 | -- |  | 10.242
10.21562 | 0 |  | 10.25547 | 1.40667 | -- | 10.21562 | -- |  | 10.25547
10.22832 | 0 |  | 10.26906 | 1.53 | -- | 10.22832 | -- |  | 10.26906
10.24046 | 0 |  | 10.28276 | 1.62667 | -- | 10.24046 | -- |  | 10.28276
10.25279 | 0 |  | 10.29624 | 1.76667 | -- | 10.25279 | -- |  | 10.29624
10.2648 | 0 |  | 10.31077 | 1.9 | -- | 10.2648 | -- |  | 10.31077
10.27662 | 0 |  | 10.32426 | 2.03 | -- | 10.27662 | -- |  | 10.32426
10.2882 | 0 |  | 10.33828 | 2.13 | -- | 10.2882 | -- |  | 10.33828
10.30069 | 0 |  | 10.35168 | 2.23333 | -- | 10.30069 | -- |  | 10.35168
10.31353 | 0 |  | 10.36545 | 2.35 | -- | 10.31353 | -- |  | 10.36545
10.32523 | 0 |  | 10.37932 | 2.44 | -- | 10.32523 | -- |  | 10.37932
10.33767 | 0 |  | 10.39303 | 2.51667 | -- | 10.33767 | -- |  | 10.39303
10.34908 | 0 |  | 10.4065 | 2.62333 | -- | 10.34908 | -- |  | 10.4065
10.36163 | 0 |  | 10.41984 | 2.70667 | -- | 10.36163 | -- |  | 10.41984
10.37336 | 0 |  | 10.43257 | 2.79 | -- | 10.37336 | -- |  | 10.43257
10.38667 | 0 |  | 10.44616 | 2.84667 | -- | 10.38667 | -- |  | 10.44616
10.39907 | 0 |  | 10.45965 | 2.91667 | -- | 10.39907 | -- |  | 10.45965
10.41092 | 0 |  | 10.47294 | 2.99333 | -- | 10.41092 | -- |  | 10.47294
10.42321 | 0 |  | 10.48668 | 3.06667 | -- | 10.42321 | -- |  | 10.48668
10.43484 | 0 |  | 10.50066 | 3.12333 | -- | 10.43484 | -- |  | 10.50066
10.44719 | 0.14 |  | 10.51457 | 3.18 | -- | 10.44719 | -- |  | 10.51457
10.45913 | 0.15 |  | 10.52788 | 3.24333 | -- | 10.45913 | -- |  | 10.52788 | 0.02029
10.47171 | 0.16 |  | 10.54076 | 5.96667 | -- | 10.47171 | -- |  | 10.54076 | 0.01959
10.48412 | 0.165 |  | 10.55417 | 6.03 | -- | 10.48412 | -- |  | 10.55417 | 0.01927
10.49573 | 0.175 |  | 10.56775 | 10.78333 | -- | 10.49573 | -- |  | 10.56775 | 0.01999
10.50825 | 0.185 |  | 10.58127 | 10.91667 | -- | 10.50825 | -- |  | 10.58127 | 0.01901
10.5201 | 0.2 |  | 10.59473 | 10.98667 | -- | 10.5201 | -- |  | 10.59473 | 0.02007
10.53253 | 0.21 |  | 10.6084 | 11.04 | -- | 10.53253 | -- |  | 10.6084 | 0.01936
10.54423 | 0.215 |  | 10.62178 | 11.17667 | -- | 10.54423 | -- |  | 10.62178 | 0.01963
10.55653 | 0.22 |  | 10.63473 | 11.32 | -- | 10.55653 | -- |  | 10.63473 | 0.01902
10.56841 | 0.23 |  | 10.64832 | 11.44333 | -- | 10.56841 | -- |  | 10.64832 | 0.01895
10.58072 | 0.235 |  | 10.66237 | 11.58 | -- | 10.58072 | -- |  | 10.66237 | 0.01964
10.59246 | 0.245 |  | 10.67722 | 11.65667 | -- | 10.59246 | 0.00659 |  | 10.67722 | 0.01928
10.60443 | 0.255 |  | 10.69073 | 11.78667 | -- | 10.60443 | 0.00709 |  | 10.69073 | 0.01922
10.61704 | 0.26 |  | 10.70535 | 11.88333 | -- | 10.61704 | 0.00758 |  | 10.70535 | 0.01841
10.62862 | 0.265 |  | 10.71904 | 11.98 | -- | 10.62862 | 0.00805 |  | 10.71904 | 0.01946
10.64075 | 0.275 |  | 10.73324 | 12.07667 | -- | 10.64075 | 0.0085 |  | 10.73324 | 0.01865
10.65245 | 0.285 |  | 10.74739 | 12.18667 | -- | 10.65245 | 0.00893 |  | 10.74739 | 0.01929
10.66541 | 0.295 |  | 10.76148 | 12.30667 | -- | 10.66541 | 0.00935 |  | 10.76148 | 0.01806
10.67753 | 0.305 |  | 10.77523 | 12.39333 | -- | 10.67753 | 0.00975 |  | 10.77523 | 0.01907
10.68988 | 0.325 |  | 10.78901 | 12.49333 | -- | 10.68988 | 0.01014 |  | 10.78901 | 0.01911
10.70202 | 0.33 |  | 10.80313 | 12.62667 | -- | 10.70202 | 0.0105 |  | 10.80313 | 0.01937
10.71547 | 0.335 |  | 10.81601 | 12.73333 | -- | 10.71547 | 0.01086 |  | 10.81601 | 0.01983
10.72797 | 0.345 |  | 10.83049 | 12.82333 | -- | 10.72797 | 0.01119 |  | 10.83049 | 0.01896
10.74131 | 0.34 |  | 10.8438 | 12.93667 | -- | 10.74131 | 0.01151 |  | 10.8438 | 0.01868
10.75422 | 0.355 |  | 10.85805 | 13.05 | -- | 10.75422 | 0.01181 |  | 10.85805 | 0.01847
10.76697 | 0.37 |  | 10.87145 | 13.13667 | -- | 10.76697 | 0.01209 |  | 10.87145 | 0.0194
10.78074 | 0.375 |  | 10.88578 | 13.23667 | -- | 10.78074 | 0.01236 |  | 10.88578 | 0.01913
10.79276 | 0.38 |  | 10.8994 | 13.33 | -- | 10.79276 | 0.01261 |  | 10.8994 | 0.01924
10.80649 | 0.39 |  | 10.91288 | 13.42333 | -- | 10.80649 | 0.01285 |  | 10.91288 | 0.01979
10.81868 | 0.395 |  | 10.92635 | 13.51 | -- | 10.81868 | 0.01307 |  | 10.92635 | 0.01941
10.8321 | 0.405 |  | 10.9405 | 13.57333 | -- | 10.8321 | 0.01327 |  | 10.9405 | 0.02019
10.84504 | 0.41 |  | 10.95479 | 13.64667 | -- | 10.84504 | 0.01346 |  | 10.95479 | 0.01986
10.85832 | 0.41 |  | 10.96816 | 13.71667 | -- | 10.85832 | 0.01351 |  | 10.96816 | 0.01966
10.87201 | 0.41 |  | 10.98243 | 13.80333 | -- | 10.87201 | 0.01341 |  | 10.98243 | 0.01918
10.88416 | 0.43 |  | 10.99641 | 13.85333 | -- | 10.88416 | 0.01347 |  | 10.99641 | 0.02019
10.89783 | 0.44 |  | 11.00986 | 13.91333 | -- | 10.89783 | 0.01346 |  | 11.00986 | 0.02038
10.90994 | 0.935 |  | 11.02348 | 13.98333 | -- | 10.90994 | 0.01382 |  | 11.02348 | 0.02032
10.9235 | 0.935 |  | 11.03716 | 14.06 | -- | 10.9235 | 0.0141 |  | 11.03716 | 0.02029
10.93594 | 0.94 |  | 11.05103 | 14.13 | -- | 10.93594 | 0.01426 |  | 11.05103 | 0.02001
10.94918 | 0.96 |  | 11.06463 | 14.15667 | -- | 10.94918 | 0.01455 |  | 11.06463 | 0.02056
10.96131 | 0.965 |  | 11.07854 | 14.20333 | -- | 10.96131 | 0.01461 |  | 11.07854 | 0.02056
10.9746 | 0.965 |  | 11.09261 | 14.28333 | -- | 10.9746 | 0.01472 |  | 11.09261 | 0.0207
10.98764 | 0.965 |  | 11.10702 | 14.36 | -- | 10.98764 | 0.0145 |  | 11.10702 | 0.02083
11.00048 | 0.99 |  | 11.11987 | 14.41 | -- | 11.00048 | 0.01437 |  | 11.11987 | 0.02078
11.01399 | 1 |  | 11.13407 | 14.45667 | -- | 11.01399 | 0.01447 |  | 11.13407 | 0.02173
11.02617 | 1.02 |  | 11.14747 | 14.47 | -- | 11.02617 | 0.0147 |  | 11.14747 | 0.0212
11.0398 | 1.035 |  | 11.16174 | 14.52 | -- | 11.0398 | 0.01474 |  | 11.16174 | 0.02177
11.05207 | 1.04 |  | 11.17498 | 14.55 | -- | 11.05207 | 0.01464 |  | 11.17498 | 0.02124
11.06552 | 1.05 |  | 11.18915 | 14.60333 | -- | 11.06552 | 0.0146 |  | 11.18915 | 0.02157
11.07796 | 1.08 |  | 11.20342 | 14.63 | -- | 11.07796 | 0.0144 |  | 11.20342 | 0.0218
11.0913 | 1.095 |  | 11.21748 | 14.66333 | -- | 11.0913 | 0.01441 |  | 11.21748 | 0.02186
11.10439 | 1.115 |  | 11.23157 | 14.69333 | -- | 11.10439 | 0.0144 |  | 11.23157 | 0.0214
11.11711 | 1.12 |  | 11.2453 | 14.75333 | -- | 11.11711 | 0.01461 |  | 11.2453 | 0.02165
11.13054 | 1.13 |  | 11.25945 | 14.80667 | -- | 11.13054 | 0.01412 |  | 11.25945 | 0.02191
11.14276 | 1.15 |  | 11.27352 | 14.85 | -- | 11.14276 | 0.0139 |  | 11.27352 | 0.0219
11.15608 | 1.17 |  | 11.28732 | 14.89667 | -- | 11.15608 | 0.01388 |  | 11.28732 | 0.02229
11.16829 | 1.19 |  | 11.30111 | 14.93 | -- | 11.16829 | 0.01414 |  | 11.30111 | 0.02217
11.18167 | 1.195 |  | 11.3155 | 14.97333 | -- | 11.18167 | 0.01421 |  | 11.3155 | 0.02251
11.19411 | 1.215 |  | 11.32912 | 14.97667 | -- | 11.19411 | 0.01443 |  | 11.32912 | 0.02191
11.20759 | 1.24 |  | 11.34293 | 15.01 | -- | 11.20759 | 0.01445 |  | 11.34293 | 0.02211
11.21988 | 1.25 |  | 11.35635 | 15.03 | -- | 11.21988 | 0.01489 |  | 11.35635 | 0.02224
11.23309 | 1.235 |  | 11.37011 | 15.08 | -- | 11.23309 | 0.01524 |  | 11.37011 | 0.0222
11.24623 | 1.245 |  | 11.38408 | 15.12 | -- | 11.24623 | 0.01543 |  | 11.38408 | 0.02261
11.25903 | 1.255 |  | 11.39809 | 15.14667 | -- | 11.25903 | 0.01556 |  | 11.39809 | 0.02265
11.27192 | 1.255 |  | 11.41228 | 15.17667 | -- | 11.27192 | 0.01573 |  | 11.41228 | 0.02271
11.2849 | 1.265 |  | 11.42638 | 15.19 | -- | 11.2849 | 0.01576 |  | 11.42638 | 0.02274
11.29773 | 1.28 |  | 11.441 | 15.21333 | -- | 11.29773 | 0.01581 |  | 11.441 | 0.02219
11.31067 | 1.285 |  | 11.45471 | 15.25 | -- | 11.31067 | 0.01605 |  | 11.45471 | 0.02297
11.32352 | 1.3 |  | 11.46932 | 15.30333 | -- | 11.32352 | 0.01615 |  | 11.46932 | 0.02271
11.33719 | 1.315 |  | 11.48301 | 15.34 | -- | 11.33719 | 0.01619 |  | 11.48301 | 0.02321
11.34993 | 1.325 |  | 11.49762 | 15.35333 | -- | 11.34993 | 0.01625 |  | 11.49762 | 0.02325
11.36276 | 1.315 |  | 11.51189 | 15.37333 | -- | 11.36276 | 0.01655 |  | 11.51189 | 0.02266
11.37572 | 1.32 |  | 11.52586 | 15.40667 | -- | 11.37572 | 0.01641 |  | 11.52586 | 0.02286
11.38867 | 1.335 |  | 11.54002 | 15.40667 | -- | 11.38867 | 0.0168 |  | 11.54002 | 0.02292
11.40157 | 1.34 |  | 11.55414 | 15.39667 | -- | 11.40157 | 0.0171 |  | 11.55414 | 0.02312
11.41443 | 1.35 |  | 11.56874 | 15.42333 | -- | 11.41443 | 0.01736 |  | 11.56874 | 0.02339
11.42738 | 1.355 |  | 11.58214 | 15.47667 | -- | 11.42738 | 0.01764 |  | 11.58214 | 0.02334
11.44024 | 1.37 |  | 11.59676 | 15.51667 | -- | 11.44024 | 0.01755 |  | 11.59676 | 0.02373
11.45377 | 1.39 |  | 11.61016 | 15.52333 | -- | 11.45377 | 0.01786 |  | 11.61016 | 0.02346
11.4666 | 1.395 |  | 11.62471 | 15.55 | -- | 11.4666 | 0.01792 |  | 11.62471 | 0.02331
11.47945 | 1.39 |  | 11.63812 | 15.57333 | -- | 11.47945 | 0.01773 |  | 11.63812 | 0.02334
11.49244 | 1.38 |  | 11.65223 | 15.59667 | -- | 11.49244 | 0.01774 |  | 11.65223 | 0.0237
11.50529 | 1.39 |  | 11.66632 | 15.59 | -- | 11.50529 | 0.01769 |  | 11.66632 | 0.02336
11.51826 | 1.42 |  | 11.67972 | 15.60333 | -- | 11.51826 | 0.01774 |  | 11.67972 | 0.02378
11.53112 | 1.44 |  | 11.69433 | 15.61 | -- | 11.53112 | 0.01774 |  | 11.69433 | 0.0233
11.54417 | 1.435 |  | 11.70799 | 15.64333 | -- | 11.54417 | 0.01759 |  | 11.70799 | 0.02351
11.55694 | 1.43 |  | 11.72257 | 15.66333 | -- | 11.55694 | 0.01736 |  | 11.72257 | 0.02374
11.57042 | 1.425 |  | 11.73682 | 15.70333 | -- | 11.57042 | 0.01749 |  | 11.73682 | 0.02365
11.58327 | 1.435 |  | 11.75096 | 15.71333 | -- | 11.58327 | 0.01749 |  | 11.75096 | 0.02364
11.59679 | 1.44 |  | 11.76516 | 15.71667 | -- | 11.59679 | 0.01746 |  | 11.76516 | 0.02388
11.60961 | 1.46 |  | 11.77892 | 15.73667 | -- | 11.60961 | 0.0176 |  | 11.77892 | 0.02382
11.62237 | 1.48 |  | 11.79351 | 15.78 | -- | 11.62237 | 0.01758 |  | 11.79351 | 0.02327
11.63531 | 1.495 |  | 11.80731 | 15.82 | -- | 11.63531 | 0.01748 |  | 11.80731 | 0.02367
11.64821 | 1.51 |  | 11.82194 | 15.84333 | -- | 11.64821 | 0.01738 |  | 11.82194 | 0.02409
11.6617 | 1.51 |  | 11.83529 | 15.85667 | -- | 11.6617 | 0.01759 |  | 11.83529 | 0.02368
11.67398 | 1.5 |  | 11.84975 | 15.88333 | -- | 11.67398 | 0.01771 |  | 11.84975 | 0.02393
11.6875 | 1.49 |  | 11.86339 | 15.89333 | -- | 11.6875 | 0.0176 |  | 11.86339 | 0.02378
11.70038 | 1.505 |  | 11.87699 | 15.88333 | -- | 11.70038 | 0.01751 |  | 11.87699 | 0.02388
11.71318 | 1.53 |  | 11.8905 | 15.90667 | -- | 11.71318 | 0.01753 |  | 11.8905 | 0.02407
11.72639 | 1.53 |  | 11.90458 | 15.91 | -- | 11.72639 | 0.01743 |  | 11.90458 | 0.02358
11.73905 | 1.525 |  | 11.91919 | 15.93667 | -- | 11.73905 | 0.01756 |  | 11.91919 | 0.02372
11.75205 | 1.525 |  | 11.93265 | 15.93333 | -- | 11.75205 | 0.01767 |  | 11.93265 | 0.02359
11.76489 | 1.53 |  | 11.94682 | 15.94 | -- | 11.76489 | 0.0177 |  | 11.94682 | 0.02386
11.77839 | 1.535 |  | 11.96058 | 15.95667 | -- | 11.77839 | 0.01762 |  | 11.96058 | 0.02412
11.79072 | 1.54 |  | 11.97514 | 15.98667 | -- | 11.79072 | 0.01738 |  | 11.97514 | 0.02378
11.8042 | 1.555 |  | 11.98934 | 16.00333 | -- | 11.8042 | 0.01739 |  | 11.98934 | 0.02407
11.81706 | 1.55 |  | 12.00349 | 16.02333 | -- | 11.81706 | 0.01734 |  | 12.00349 | 0.02373
11.82992 | 1.58 |  | 12.01663 | 16.04667 | -- | 11.82992 | 0.01725 |  | 12.01663 | 0.02367
11.84298 | 1.6 |  | 12.02967 | 16.05667 | -- | 11.84298 | 0.01729 |  | 12.02967 | 0.02414
11.85574 | 1.595 |  | 12.04395 | 16.06 | -- | 11.85574 | 0.01722 |  | 12.04395 | 0.02419
11.86899 | 1.59 |  | 12.05763 | 16.06333 | -- | 11.86899 | 0.01725 |  | 12.05763 | 0.02405
11.88188 | 1.58 |  | 12.07211 | 16.09 | -- | 11.88188 | 0.01755 |  | 12.07211 | 0.02441
11.89532 | 1.575 |  | 12.08578 | 16.09667 | -- | 11.89532 | 0.01758 |  | 12.08578 | 0.02433
11.9083 | 1.59 |  | 12.10009 | 16.10333 | -- | 11.9083 | 0.01785 |  | 12.10009 | 0.02425
11.92125 | 1.605 |  | 12.11434 | 16.11667 | -- | 11.92125 | 0.0178 |  | 12.11434 | 0.02426
11.93408 | 1.6 |  | 12.12841 | 16.14 | -- | 11.93408 | 0.01792 |  | 12.12841 | 0.02449
11.94693 | 1.615 |  | 12.14265 | 16.15333 | -- | 11.94693 | 0.01803 |  | 12.14265 | 0.02421
11.95995 | 1.625 |  | 12.15672 | 16.14 | -- | 11.95995 | 0.01815 |  | 12.15672 | 0.02419
11.97287 | 1.635 |  | 12.17102 | 16.15667 | -- | 11.97287 | 0.01826 |  | 12.17102 | 0.02456
11.98566 | 1.625 |  | 12.18382 | 16.18667 | -- | 11.98566 | 0.01836 |  | 12.18382 | 0.02427
11.99841 | 1.61 | 0.11 | 12.19784 | 16.21 | -- | 11.99841 | 0.01825 | 0.00156 | 12.19784 | 0.024
12.01192 | 1.615 |  | 12.21158 | 16.20667 | -- | 12.01192 | 0.01838 |  | 12.21158 | 0.02433
12.02492 | 1.645 |  | 12.2258 | 16.21667 | -- | 12.02492 | 0.01848 |  | 12.2258 | 0.02446
12.03783 | 1.655 |  | 12.24 | 16.21667 | -- | 12.03783 | 0.01871 |  | 12.24 | 0.02432
12.05068 | 1.655 |  | 12.25406 | 16.23333 | -- | 12.05068 | 0.01885 |  | 12.25406 | 0.02451
12.06351 | 1.64 |  | 12.26805 | 16.24 | -- | 12.06351 | 0.01875 |  | 12.26805 | 0.02442
12.07659 | 1.635 |  | 12.28264 | 16.27333 | -- | 12.07659 | 0.01898 |  | 12.28264 | 0.02503
12.0895 | 1.645 |  | 12.29772 | 16.27667 | -- | 12.0895 | 0.01916 |  | 12.29772 | 0.02491
12.10231 | 1.655 |  | 12.31162 | 16.25667 | -- | 12.10231 | 0.0192 |  | 12.31162 | 0.02458
12.11515 | 1.675 |  | 12.32583 | 16.24333 | -- | 12.11515 | 0.01905 |  | 12.32583 | 0.0248
12.1287 | 1.665 |  | 12.33997 | 16.27333 | -- | 12.1287 | 0.0192 |  | 12.33997 | 0.02447
12.14159 | 1.67 |  | 12.35405 | 16.29 | -- | 12.14159 | 0.01929 |  | 12.35405 | 0.02453
12.15493 | 1.7 |  | 12.36863 | 16.29667 | -- | 12.15493 | 0.01944 |  | 12.36863 | 0.02472
12.16772 | 1.7 |  | 12.38234 | 16.28667 | -- | 12.16772 | 0.01966 |  | 12.38234 | 0.02492
12.1807 | 1.705 |  | 12.39686 | 16.31667 | -- | 12.1807 | 0.01955 |  | 12.39686 | 0.02443
12.19365 | 1.67 |  | 12.41091 | 16.34 | -- | 12.19365 | 0.01961 |  | 12.41091 | 0.02462
12.20651 | 1.695 |  | 12.42661 | 16.35667 | -- | 12.20651 | 0.01948 |  | 12.42661 | 0.02443
12.2194 | 1.7 |  | 12.44263 | 16.33333 | -- | 12.2194 | 0.0195 |  | 12.44263 | 0.02476
12.23289 | 1.715 |  | 12.45916 | 16.34333 | -- | 12.23289 | 0.01942 |  | 12.45916 | 0.02438
12.24585 | 1.715 |  | 12.4759 | 16.35333 | -- | 12.24585 | 0.01935 |  | 12.4759 | 0.02492
12.25889 | 1.715 |  | 12.49186 | 16.39 | -- | 12.25889 | 0.01952 |  | 12.49186 | 0.02461
12.27179 | 1.725 |  | 12.50742 | 16.40667 | -- | 12.27179 | 0.01952 |  | 12.50742 | 0.02449
12.28444 | 1.725 |  | 12.52297 | 16.44333 | -- | 12.28444 | 0.0194 |  | 12.52297 | 0.02476
12.29744 | 1.715 |  | 12.53755 | 16.43667 | -- | 12.29744 | 0.01935 |  | 12.53755 | 0.02465
12.31046 | 1.7 |  | 12.55162 | 16.40667 | -- | 12.31046 | 0.01921 |  | 12.55162 | 0.02506
12.32324 | 1.705 |  | 12.56631 | 16.38333 | -- | 12.32324 | 0.01938 |  | 12.56631 | 0.02513
12.33607 | 1.725 |  | 12.58091 | 16.39333 | -- | 12.33607 | 0.01959 |  | 12.58091 | 0.0247
12.35012 | 1.735 |  | 12.59686 | 16.41 | -- | 12.35012 | 0.01974 |  | 12.59686 | 0.02475
12.36287 | 1.73 |  | 12.61195 | 16.42667 | -- | 12.36287 | 0.01988 |  | 12.61195 | 0.025
12.37588 | 1.725 |  | 12.62715 | 16.44 | -- | 12.37588 | 0.01977 |  | 12.62715 | 0.02494
12.38892 | 1.715 |  | 12.64282 | 16.46 | -- | 12.38892 | 0.01974 |  | 12.64282 | 0.025
12.40161 | 1.72 |  | 12.65832 | 16.47333 | -- | 12.40161 | 0.0197 |  | 12.65832 | 0.02473
12.41442 | 1.73 |  | 12.67416 | 16.49333 | -- | 12.41442 | 0.01962 |  | 12.67416 | 0.02478
12.42796 | 1.74 |  | 12.68967 | 16.49 | -- | 12.42796 | 0.01967 |  | 12.68967 | 0.02497
12.44183 | 1.74 |  | 12.70403 | 16.51333 | -- | 12.44183 | 0.01974 |  | 12.70403 | 0.0247
12.45463 | 1.745 |  | 12.7179 | 16.53 | -- | 12.45463 | 0.01975 |  | 12.7179 | 0.02496
12.46738 | 1.765 |  | 12.73154 | 16.53667 | -- | 12.46738 | 0.01982 |  | 12.73154 | 0.02508
12.48052 | 1.775 |  | 12.74678 | 16.49 | -- | 12.48052 | 0.01974 |  | 12.74678 | 0.02477
12.49324 | 1.755 |  | 12.76284 | 16.46667 | -- | 12.49324 | 0.01951 |  | 12.76284 | 0.02509
12.50617 | 1.74 |  | 12.7779 | 16.45667 | -- | 12.50617 | 0.01959 |  | 12.7779 | 0.02472
12.51897 | 1.77 |  | 12.79316 | 16.48667 | -- | 12.51897 | 0.01948 |  | 12.79316 | 0.0246
12.53251 | 1.795 |  | 12.80868 | 16.53333 | -- | 12.53251 | 0.01958 |  | 12.80868 | 0.02501
12.54483 | 1.8 |  | 12.82283 | 16.59 | -- | 12.54483 | 0.01965 |  | 12.82283 | 0.02514
12.55831 | 1.78 |  | 12.83756 | 16.59333 | -- | 12.55831 | 0.01953 |  | 12.83756 | 0.02484
12.57125 | 1.76 |  | 12.85295 | 16.58 | -- | 12.57125 | 0.01937 |  | 12.85295 | 0.02504
12.58403 | 1.755 |  | 12.86879 | 16.52667 | -- | 12.58403 | 0.01933 |  | 12.86879 | 0.02487
12.59709 | 1.76 |  | 12.88454 | 16.53333 | -- | 12.59709 | 0.01947 |  | 12.88454 | 0.02528
12.60986 | 1.76 |  | 12.90004 | 16.56667 | -- | 12.60986 | 0.01936 |  | 12.90004 | 0.02526
12.62286 | 1.765 |  | 12.91585 | 16.62333 | -- | 12.62286 | 0.01941 |  | 12.91585 | 0.02461
12.63576 | 1.755 |  | 12.93043 | 16.64 | -- | 12.63576 | 0.01941 |  | 12.93043 | 0.02525
12.64922 | 1.78 |  | 12.94594 | 16.63 | -- | 12.64922 | 0.01947 |  | 12.94594 | 0.02526
12.66154 | 1.81 |  | 12.9605 | 16.63 | -- | 12.66154 | 0.01939 |  | 12.9605 | 0.02521
12.675 | 1.8 |  | 12.97636 | 16.62667 | -- | 12.675 | 0.0194 |  | 12.97636 | 0.02494
12.68798 | 1.785 |  | 12.9919 | 16.63333 | -- | 12.68798 | 0.0194 |  | 12.9919 | 0.02488
12.70075 | 1.77 |  | 13.00756 | 16.62667 | -- | 12.70075 | 0.01938 |  | 13.00756 | 0.02504
12.7138 | 1.79 |  | 13.02275 | 16.62 | -- | 12.7138 | 0.01952 |  | 13.02275 | 0.02466
12.72662 | 1.795 |  | 13.03759 | 16.64 | -- | 12.72662 | 0.01946 |  | 13.03759 | 0.02536
12.73962 | 1.805 |  | 13.05292 | 16.63667 | -- | 12.73962 | 0.01953 |  | 13.05292 | 0.02495
12.75252 | 1.81 |  | 13.06804 | 16.64 | -- | 12.75252 | 0.01964 |  | 13.06804 | 0.02534
12.76594 | 1.825 |  | 13.08431 | 16.62667 | -- | 12.76594 | 0.01972 |  | 13.08431 | 0.02493
12.77827 | 1.835 |  | 13.10039 | 16.64667 | -- | 12.77827 | 0.02002 |  | 13.10039 | 0.02539
12.7917 | 1.825 |  | 13.11674 | 16.66 | -- | 12.7917 | 0.01995 |  | 13.11674 | 0.02482
12.80471 | 1.81 |  | 13.13311 | 16.67667 | -- | 12.80471 | 0.02004 |  | 13.13311 | 0.02549
12.81741 | 1.795 |  | 13.14743 | 16.69 | -- | 12.81741 | 0.02019 |  | 13.14743 | 0.02523
12.83038 | 1.795 |  | 13.16206 | 16.7 | -- | 12.83038 | 0.0202 |  | 13.16206 | 0.02512
12.84316 | 1.835 |  | 13.17726 | 16.69333 | -- | 12.84316 | 0.02056 |  | 13.17726 | 0.02535
12.85617 | 1.845 |  | 13.19288 | 16.65333 | -- | 12.85617 | 0.02066 |  | 13.19288 | 0.0255
12.86901 | 1.825 |  | 13.20901 | 16.66667 | -- | 12.86901 | 0.02058 |  | 13.20901 | 0.02551
12.88246 | 1.805 |  | 13.22505 | 16.70667 | -- | 12.88246 | 0.02042 |  | 13.22505 | 0.02538
12.89486 | 1.8 |  | 13.24013 | 16.74333 | -- | 12.89486 | 0.02012 |  | 13.24013 | 0.02485
12.90828 | 1.81 |  | 13.25517 | 16.71667 | -- | 12.90828 | 0.02023 |  | 13.25517 | 0.02525
12.92122 | 1.82 |  | 13.27011 | 16.7 | -- | 12.92122 | 0.02039 |  | 13.27011 | 0.02522
12.93399 | 1.83 |  | 13.28547 | 16.71333 | -- | 12.93399 | 0.02034 |  | 13.28547 | 0.02547
12.94704 | 1.82 |  | 13.30093 | 16.74 | -- | 12.94704 | 0.0204 |  | 13.30093 | 0.02538
12.95983 | 1.815 |  | 13.316 | 16.75 | -- | 12.95983 | 0.02051 |  | 13.316 | 0.02509
12.97285 | 1.845 |  | 13.331 | 16.76 | -- | 12.97285 | 0.0206 |  | 13.331 | 0.02542
12.98572 | 1.84 |  | 13.34522 | 16.77667 | -- | 12.98572 | 0.02054 |  | 13.34522 | 0.02524
12.99913 | 1.825 |  | 13.3606 | 16.77667 | -- | 12.99913 | 0.02059 |  | 13.3606 | 0.02525
13.0115 | 1.825 |  | 13.37608 | 16.74667 | -- | 13.0115 | 0.02048 |  | 13.37608 | 0.02541
13.02501 | 1.825 |  | 13.39066 | 16.75 | -- | 13.02501 | 0.02079 |  | 13.39066 | 0.02515
13.0379 | 1.85 |  | 13.4054 | 16.75667 | -- | 13.0379 | 0.02076 |  | 13.4054 | 0.02536
13.05073 | 1.84 |  | 13.42015 | 16.78667 | -- | 13.05073 | 0.02069 |  | 13.42015 | 0.02532
13.06373 | 1.845 |  | 13.43581 | 16.77333 | -- | 13.06373 | 0.02077 |  | 13.43581 | 0.02547
13.07656 | 1.84 |  | 13.45138 | 16.76333 | -- | 13.07656 | 0.0208 |  | 13.45138 | 0.02548
13.08974 | 1.84 |  | 13.46692 | 16.76 | -- | 13.08974 | 0.02089 |  | 13.46692 | 0.02566
13.10334 | 1.84 |  | 13.4819 | 16.76667 | -- | 13.10334 | 0.02086 |  | 13.4819 | 0.02509
13.11841 | 1.835 |  | 13.49597 | 16.77 | -- | 13.11841 | 0.0211 |  | 13.49597 | 0.02585
13.13372 | 1.835 |  | 13.51087 | 16.76667 | -- | 13.13372 | 0.0211 |  | 13.51087 | 0.02538
13.14913 | 1.835 |  | 13.52656 | 16.78 | -- | 13.14913 | 0.0213 |  | 13.52656 | 0.02528
13.16412 | 1.845 |  | 13.54169 | 16.79333 |  | 13.16412 | 0.02123 |  | 13.54169 | 0.02537
13.179 | 1.845 |  | 13.5567 | 16.81 |  | 13.179 | 0.02124 |  | 13.5567 | 0.02556
13.19477 | 1.85 |  | 13.57167 | 16.80667 | 1.25301 | 13.19477 | 0.02135 |  | 13.57167 | 0.02522 | 0.00207
13.21037 | 1.855 |  | 13.58644 | 16.80667 |  | 13.21037 | 0.02153 |  | 13.58644 | 0.02561
13.22554 | 1.87 |  | 13.6021 | 16.83667 |  | 13.22554 | 0.02164 |  | 13.6021 | 0.02576
13.24074 | 1.87 |  | 13.61795 | 16.83333 |  | 13.24074 | 0.02164 |  | 13.61795 | 0.02543
13.25607 | 1.85 |  | 13.63331 | 16.81667 |  | 13.25607 | 0.02159 |  | 13.63331 | 0.02589
13.2713 | 1.845 |  | 13.64867 | 16.82333 |  | 13.2713 | 0.02152 |  | 13.64867 | 0.02581
13.28644 | 1.875 |  | 13.66339 | 16.84333 |  | 13.28644 | 0.02163 |  | 13.66339 | 0.02545
13.30278 | 1.86 |  | 13.67831 | 16.86667 |  | 13.30278 | 0.02154 |  | 13.67831 | 0.02542
13.31834 | 1.865 |  | 13.69342 | 16.84667 |  | 13.31834 | 0.02155 |  | 13.69342 | 0.02544
13.33343 | 1.86 |  | 13.7086 | 16.85333 |  | 13.33343 | 0.02167 |  | 13.7086 | 0.02575
13.3483 | 1.875 |  | 13.72354 | 16.87333 |  | 13.3483 | 0.02153 |  | 13.72354 | 0.0256
13.36292 | 1.89 |  | 13.73867 | 16.89 |  | 13.36292 | 0.0215 |  | 13.73867 | 0.0258
13.37807 | 1.905 |  | 13.75364 | 16.86667 |  | 13.37807 | 0.02144 |  | 13.75364 | 0.02579
13.394 | 1.88 |  | 13.76909 | 16.86667 |  | 13.394 | 0.02127 |  | 13.76909 | 0.02614
13.40955 | 1.875 |  | 13.78374 | 16.86667 | -- | 13.40955 | 0.02146 |  | 13.78374 | 0.0254
13.42469 | 1.875 |  | 13.79845 | 16.87 | -- | 13.42469 | 0.0214 |  | 13.79845 | 0.02564
13.43872 | 1.865 |  | 13.81465 | 16.86 | -- | 13.43872 | 0.02131 |  | 13.81465 | 0.02563
13.45388 | 1.845 |  | 13.8302 | 16.84333 | -- | 13.45388 | 0.02141 |  | 13.8302 | 0.02586
13.46886 | 1.88 |  | 13.84522 | 16.85 | -- | 13.46886 | 0.02127 |  | 13.84522 | 0.0256
13.48407 | 1.875 |  | 13.86029 | 16.86 | -- | 13.48407 | 0.02134 |  | 13.86029 | 0.02579
13.50042 | 1.895 |  | 13.87489 | 16.87667 | -- | 13.50042 | 0.02136 |  | 13.87489 | 0.02544
13.51462 | 1.88 |  | 13.89023 | 16.86667 | -- | 13.51462 | 0.02127 |  | 13.89023 | 0.02556
13.53005 | 1.88 |  | 13.90457 | 16.85667 | -- | 13.53005 | 0.02149 |  | 13.90457 | 0.02543
13.54506 | 1.9 |  | 13.91964 | 16.86333 | -- | 13.54506 | 0.02173 |  | 13.91964 | 0.02574
13.5604 | 1.89 |  | 13.93506 | 16.86667 | -- | 13.5604 | 0.02164 |  | 13.93506 | 0.02485
13.57431 | 1.88 |  | 13.95008 | 16.86333 | -- | 13.57431 | 0.02158 |  | 13.95008 | 0.02575
13.58916 | 1.87 |  | 13.96468 | 16.86333 | -- | 13.58916 | 0.02151 |  | 13.96468 | 0.02578
13.60368 | 1.88 |  | 13.97969 | 16.9 | -- | 13.60368 | 0.0214 |  | 13.97969 | 0.02561
13.61877 | 1.89 |  | 13.99509 | 16.92333 | -- | 13.61877 | 0.02152 |  | 13.99509 | 0.02576
13.63457 | 1.895 |  | 14.01026 | 16.91667 | -- | 13.63457 | 0.02137 |  | 14.01026 | 0.02596
13.64897 | 1.885 |  | 14.02509 | 16.89667 | -- | 13.64897 | 0.02156 |  | 14.02509 | 0.02542
13.66392 | 1.9 |  | 14.03949 | 16.89667 | -- | 13.66392 | 0.02175 |  | 14.03949 | 0.02559
13.67989 | 1.915 |  | 14.05437 | 16.88333 | -- | 13.67989 | 0.0218 |  | 14.05437 | 0.02567
13.69433 | 1.935 |  | 14.07008 | 16.87667 | -- | 13.69433 | 0.02198 |  | 14.07008 | 0.02571
13.70945 | 1.905 |  | 14.085 | 16.89 | -- | 13.70945 | 0.02216 |  | 14.085 | 0.02574
13.72442 | 1.905 |  | 14.09987 | 16.90333 | -- | 13.72442 | 0.02231 |  | 14.09987 | 0.02544
13.73966 | 1.895 |  | 14.11484 | 16.93667 | -- | 13.73966 | 0.02234 |  | 14.11484 | 0.02617
13.75547 | 1.885 |  | 14.12961 | 16.93333 | -- | 13.75547 | 0.02248 |  | 14.12961 | 0.02578
13.7715 | 1.87 |  | 14.14488 | 16.94333 | -- | 13.7715 | 0.02244 |  | 14.14488 | 0.02591
13.7862 | 1.9 |  | 14.15912 | 16.94667 | -- | 13.7862 | 0.02249 |  | 14.15912 | 0.0259
13.80088 | 1.885 |  | 14.1747 | 16.96667 | -- | 13.80088 | 0.02254 |  | 14.1747 | 0.02597
13.81606 | 1.885 |  | 14.18904 | 16.98333 | -- | 13.81606 | 0.02268 |  | 14.18904 | 0.02608
13.83166 | 1.885 |  | 14.20405 | 16.95333 | -- | 13.83166 | 0.02264 |  | 14.20405 | 0.02614
13.84675 | 1.89 |  | 14.21964 | 16.93 | -- | 13.84675 | 0.02269 |  | 14.21964 | 0.02618
13.86263 | 1.92 |  | 14.23538 | 16.92333 | -- | 13.86263 | 0.02273 |  | 14.23538 | 0.02548
13.87884 | 1.92 |  | 14.2504 | 16.92667 | -- | 13.87884 | 0.02276 |  | 14.2504 | 0.02579
13.89318 | 1.92 |  | 14.2659 | 16.93667 | -- | 13.89318 | 0.02289 |  | 14.2659 | 0.02625
13.90783 | 1.915 |  | 14.28069 | 16.95333 | -- | 13.90783 | 0.02263 |  | 14.28069 | 0.02586
13.92292 | 1.92 |  | 14.29561 | 16.97 | -- | 13.92292 | 0.02264 |  | 14.29561 | 0.02584
13.93797 | 1.915 |  | 14.31038 | 16.97667 | -- | 13.93797 | 0.0225 |  | 14.31038 | 0.02582
13.95338 | 1.91 |  | 14.32563 | 16.94333 | -- | 13.95338 | 0.02238 |  | 14.32563 | 0.0262
13.96829 | 1.92 |  | 14.34025 | 16.95667 | -- | 13.96829 | 0.02223 |  | 14.34025 | 0.02577
13.98335 | 1.935 |  | 14.35474 | 16.97667 | -- | 13.98335 | 0.02232 |  | 14.35474 | 0.02575
13.99866 | 1.935 |  | 14.36967 | 17 | -- | 13.99866 | 0.02243 |  | 14.36967 | 0.02562
14.014 | 1.935 |  | 14.38507 | 16.99 | -- | 14.014 | 0.02271 |  | 14.38507 | 0.02603
14.02917 | 1.925 |  | 14.39985 | 16.96667 | -- | 14.02917 | 0.02266 |  | 14.39985 | 0.02621
14.04382 | 1.925 |  | 14.41447 | 16.95 | -- | 14.04382 | 0.02241 |  | 14.41447 | 0.02594
14.05812 | 1.925 |  | 14.42921 | 16.95667 | -- | 14.05812 | 0.02246 |  | 14.42921 | 0.02597
14.07362 | 1.92 |  | 14.44447 | 16.99 | -- | 14.07362 | 0.02249 |  | 14.44447 | 0.02562
14.0885 | 1.91 |  | 14.45908 | 17.01333 | -- | 14.0885 | 0.02258 |  | 14.45908 | 0.02647
14.10335 | 1.935 |  | 14.47423 | 17.02333 | -- | 14.10335 | 0.02253 |  | 14.47423 | 0.02613
14.118 | 1.925 |  | 14.48911 | 17.02 | -- | 14.118 | 0.02242 |  | 14.48911 | 0.02586
14.13283 | 1.93 |  | 14.5045 | 17.00333 | -- | 14.13283 | 0.02237 |  | 14.5045 | 0.02538
14.14726 | 1.915 |  | 14.51958 | 16.99 | -- | 14.14726 | 0.02245 |  | 14.51958 | 0.0263
14.16226 | 1.915 |  | 14.53429 | 16.97333 | -- | 14.16226 | 0.02221 |  | 14.53429 | 0.02615
14.17777 | 1.94 |  | 14.54978 | 16.99333 | -- | 14.17777 | 0.02223 |  | 14.54978 | 0.02576
14.19214 | 1.945 |  | 14.56446 | 16.99333 | -- | 14.19214 | 0.02226 |  | 14.56446 | 0.02633
14.2073 | 1.935 |  | 14.57979 | 16.98667 | -- | 14.2073 | 0.02257 |  | 14.57979 | 0.02627
14.22253 | 1.94 |  | 14.59474 | 16.97 | -- | 14.22253 | 0.02275 |  | 14.59474 | 0.02608
14.23743 | 1.94 |  | 14.60991 | 16.97667 | -- | 14.23743 | 0.02278 |  | 14.60991 | 0.02592
14.25234 | 1.94 |  | 14.62471 | 17.00333 | -- | 14.25234 | 0.02304 |  | 14.62471 | 0.02623
14.26681 | 1.93 |  | 14.64 | 16.99 | -- | 14.26681 | 0.02307 |  | 14.64 | 0.02616
14.28202 | 1.94 |  | 14.65461 | 16.99667 | -- | 14.28202 | 0.02326 |  | 14.65461 | 0.02586
14.29699 | 1.945 |  | 14.67015 | 16.99333 | -- | 14.29699 | 0.02347 |  | 14.67015 | 0.0262
14.31186 | 1.96 |  | 14.6844 | 17.00333 | -- | 14.31186 | 0.0235 |  | 14.6844 | 0.02606
14.32709 | 1.945 |  | 14.70013 | 16.99 | -- | 14.32709 | 0.02357 |  | 14.70013 | 0.02593
14.34235 | 1.94 |  | 14.7158 | 17 | -- | 14.34235 | 0.02372 |  | 14.7158 | 0.02594
14.3571 | 1.93 |  | 14.73106 | 16.99 | -- | 14.3571 | 0.02382 |  | 14.73106 | 0.02611
14.37212 | 1.935 |  | 14.74578 | 16.99 | -- | 14.37212 | 0.02396 |  | 14.74578 | 0.02574
14.38687 | 1.93 |  | 14.76097 | 16.99333 | -- | 14.38687 | 0.02384 |  | 14.76097 | 0.02614
14.40088 | 1.925 |  | 14.77591 | 17.02333 | -- | 14.40088 | 0.02383 |  | 14.77591 | 0.02595
14.41455 | 1.935 |  | 14.79168 | 17.02667 | -- | 14.41455 | 0.02393 |  | 14.79168 | 0.02611
14.42829 | 1.965 |  | 14.80767 | 17.03 | -- | 14.42829 | 0.02387 |  | 14.80767 | 0.02607
14.44232 | 1.98 |  | 14.82304 | 17.01 | -- | 14.44232 | 0.02383 |  | 14.82304 | 0.02628
14.45806 | 1.965 |  | 14.83779 | 17.02 | -- | 14.45806 | 0.02387 |  | 14.83779 | 0.02588
14.47281 | 1.96 |  | 14.85259 | 17.01333 | -- | 14.47281 | 0.02382 |  | 14.85259 | 0.02644
14.48837 | 1.955 |  | 14.86737 | 17.04 | -- | 14.48837 | 0.02385 |  | 14.86737 | 0.02642
14.5037 | 1.95 |  | 14.88291 | 17.02667 | -- | 14.5037 | 0.02379 |  | 14.88291 | 0.02603
14.518 | 1.94 |  | 14.89891 | 17.03333 | -- | 14.518 | 0.02382 |  | 14.89891 | 0.02671
14.53281 | 1.94 |  | 14.91537 | 17.06 | -- | 14.53281 | 0.02389 |  | 14.91537 | 0.02624
14.54793 | 1.96 |  | 14.93159 | 17.08667 | -- | 14.54793 | 0.02387 |  | 14.93159 | 0.02615
14.56277 | 1.96 |  | 14.94706 | 17.06333 | -- | 14.56277 | 0.02399 |  | 14.94706 | 0.0261
14.57855 | 1.945 |  | 14.9622 | 17.05667 | -- | 14.57855 | 0.02407 |  | 14.9622 | 0.02635
14.5942 | 1.95 |  | 14.9767 | 17.03333 | -- | 14.5942 | 0.02409 |  | 14.9767 | 0.02621
14.60934 | 1.945 |  | 14.9922 | 17.04333 | -- | 14.60934 | 0.02399 |  | 14.9922 | 0.02626
14.62456 | 1.975 |  | 15.00812 | 17.05667 | -- | 14.62456 | 0.02399 |  | 15.00812 | 0.02655
14.63954 | 1.955 |  | 15.0236 | 17.08 | -- | 14.63954 | 0.02382 |  | 15.0236 | 0.02662
14.65534 | 1.955 |  | 15.03865 | 17.07667 | -- | 14.65534 | 0.0241 |  | 15.03865 | 0.02628
14.67051 | 1.96 |  | 15.05321 | 17.11667 | -- | 14.67051 | 0.02386 |  | 15.05321 | 0.02622
14.68649 | 1.97 |  | 15.06809 | 17.11667 | -- | 14.68649 | 0.02375 |  | 15.06809 | 0.02635
14.70021 | 1.975 |  | 15.08339 | 17.09667 | -- | 14.70021 | 0.02369 |  | 15.08339 | 0.02635
14.71577 | 1.975 |  | 15.09977 | 17.09333 | -- | 14.71577 | 0.02376 |  | 15.09977 | 0.02629
14.73157 | 1.985 |  | 15.11553 | 17.08 | -- | 14.73157 | 0.02376 |  | 15.11553 | 0.02633
14.74526 | 1.98 |  | 15.13104 | 17.08 | -- | 14.74526 | 0.02392 |  | 15.13104 | 0.02592
14.76039 | 1.985 |  | 15.14621 | 17.05 | -- | 14.76039 | 0.02378 |  | 15.14621 | 0.02652
14.77581 | 1.98 |  | 15.16101 | 17.05333 | -- | 14.77581 | 0.02398 |  | 15.16101 | 0.02623
14.79133 | 1.96 |  | 15.17619 | 17.06667 | -- | 14.79133 | 0.02419 |  | 15.17619 | 0.02636
14.80644 | 1.965 |  | 15.19194 | 17.08 | -- | 14.80644 | 0.02429 |  | 15.19194 | 0.02639
14.8208 | 1.965 |  | 15.20813 | 17.08667 | -- | 14.8208 | 0.02432 |  | 15.20813 | 0.02621
14.83657 | 1.955 |  | 15.22389 | 17.1 | -- | 14.83657 | 0.02427 |  | 15.22389 | 0.02607
14.8512 | 1.96 |  | 15.23823 | 17.11 | -- | 14.8512 | 0.02444 |  | 15.23823 | 0.02633
14.86588 | 1.97 |  | 15.25306 | 17.10667 | -- | 14.86588 | 0.02452 |  | 15.25306 | 0.02644
14.88104 | 1.96 |  | 15.26852 | 17.08 | -- | 14.88104 | 0.02456 |  | 15.26852 | 0.02653
14.89711 | 1.95 |  | 15.28426 | 17.07 | -- | 14.89711 | 0.02464 |  | 15.28426 | 0.02661
14.91053 | 1.965 |  | 15.29986 | 17.05333 | -- | 14.91053 | 0.02466 |  | 15.29986 | 0.02664
14.9254 | 1.955 |  | 15.31478 | 17.07 | -- | 14.9254 | 0.02473 |  | 15.31478 | 0.02649
14.941 | 1.99 |  | 15.32971 | 17.05667 | -- | 14.941 | 0.0248 |  | 15.32971 | 0.02652
14.95654 | 2 |  | 15.34493 | 17.07333 | -- | 14.95654 | 0.02487 |  | 15.34493 | 0.02646
14.97296 | 1.98 |  | 15.3593 | 17.08667 | -- | 14.97296 | 0.0248 |  | 15.3593 | 0.02653
14.98855 | 1.98 |  | 15.37442 | 17.11333 | -- | 14.98855 | 0.0247 |  | 15.37442 | 0.02642
15.00358 | 1.975 |  | 15.39011 | 17.12667 | -- | 15.00358 | 0.02486 |  | 15.39011 | 0.02646
15.01922 | 1.96 |  | 15.40526 | 17.12 | -- | 15.01922 | 0.02499 |  | 15.40526 | 0.02663
15.03356 | 1.955 |  | 15.42069 | 17.11 | -- | 15.03356 | 0.0249 |  | 15.42069 | 0.0261
15.04833 | 1.96 |  | 15.43608 | 17.12 | -- | 15.04833 | 0.02492 |  | 15.43608 | 0.02651
15.06286 | 2.005 |  | 15.45192 | 17.13333 | -- | 15.06286 | 0.02512 |  | 15.45192 | 0.02631
15.07796 | 2 |  | 15.46707 | 17.13667 | -- | 15.07796 | 0.02496 |  | 15.46707 | 0.02632
15.09271 | 1.965 |  | 15.48281 | 17.11667 | -- | 15.09271 | 0.02491 |  | 15.48281 | 0.0264
15.10796 | 1.99 |  | 15.49812 | 17.12667 | -- | 15.10796 | 0.02495 |  | 15.49812 | 0.02651
15.12306 | 1.995 |  | 15.51283 | 17.12667 | -- | 15.12306 | 0.02494 |  | 15.51283 | 0.0262
15.13827 | 1.99 |  | 15.52816 | 17.13 | -- | 15.13827 | 0.02501 |  | 15.52816 | 0.0265
15.15462 | 1.97 |  | 15.54317 | 17.11333 | -- | 15.15462 | 0.02499 |  | 15.54317 | 0.0262
15.16956 | 1.97 |  | 15.55874 | 17.10333 | -- | 15.16956 | 0.02505 |  | 15.55874 | 0.02661
15.18507 | 2 |  | 15.57405 | 17.10667 | -- | 15.18507 | 0.02505 |  | 15.57405 | 0.0266
15.19992 | 1.985 |  | 15.58892 | 17.11667 | -- | 15.19992 | 0.02504 |  | 15.58892 | 0.02639
15.21575 | 1.975 |  | 15.60351 | 17.13333 | -- | 15.21575 | 0.02498 |  | 15.60351 | 0.0263
15.22992 | 1.995 |  | 15.61914 | 17.11667 | -- | 15.22992 | 0.02498 |  | 15.61914 | 0.02644
15.24502 | 2.005 |  | 15.6356 | 17.12 | -- | 15.24502 | 0.02473 |  | 15.6356 | 0.02649
15.26035 | 2.02 |  | 15.65246 | 17.11 | -- | 15.26035 | 0.0249 |  | 15.65246 | 0.02673
15.27571 | 2.015 |  | 15.66814 | 17.13667 | -- | 15.27571 | 0.02452 |  | 15.66814 | 0.0267
15.29108 | 1.995 |  | 15.68427 | 17.15333 | -- | 15.29108 | 0.02477 |  | 15.68427 | 0.02634
15.30608 | 1.995 |  | 15.69973 | 17.18333 | -- | 15.30608 | 0.02467 |  | 15.69973 | 0.02645
15.32186 | 1.995 |  | 15.71542 | 17.17667 | -- | 15.32186 | 0.02455 |  | 15.71542 | 0.02661
15.33744 | 1.985 |  | 15.73153 | 17.15333 | -- | 15.33744 | 0.0244 |  | 15.73153 | 0.02619
15.35229 | 1.98 |  | 15.7476 | 17.15 | -- | 15.35229 | 0.02433 |  | 15.7476 | 0.02653
15.36763 | 1.995 |  | 15.76404 | 17.13333 | -- | 15.36763 | 0.02433 |  | 15.76404 | 0.0266
15.38265 | 1.995 |  | 15.78067 | 17.13667 | -- | 15.38265 | 0.02444 |  | 15.78067 | 0.02643
15.39891 | 1.985 |  | 15.79705 | 17.15333 | -- | 15.39891 | 0.02445 |  | 15.79705 | 0.02644
15.41386 | 1.99 |  | 15.81205 | 17.17333 | -- | 15.41386 | 0.02442 |  | 15.81205 | 0.02632
15.42989 | 2 |  | 15.82706 | 17.18667 | -- | 15.42989 | 0.02434 |  | 15.82706 | 0.02675
15.44525 | 2.01 |  | 15.84255 | 17.15667 | -- | 15.44525 | 0.02425 |  | 15.84255 | 0.02691
15.46078 | 1.995 |  | 15.8586 | 17.14667 | -- | 15.46078 | 0.02437 |  | 15.8586 | 0.02659
15.47606 | 1.99 |  | 15.87503 | 17.16333 | -- | 15.47606 | 0.0246 |  | 15.87503 | 0.02606
15.49105 | 1.995 |  | 15.89166 | 17.16333 | -- | 15.49105 | 0.02457 |  | 15.89166 | 0.02655
15.50711 | 2.005 |  | 15.90795 | 17.15 | -- | 15.50711 | 0.0246 |  | 15.90795 | 0.02678
15.52234 | 1.995 |  | 15.92463 | 17.14 | -- | 15.52234 | 0.02455 |  | 15.92463 | 0.02677
15.53721 | 1.99 |  | 15.94106 | 17.19 | -- | 15.53721 | 0.02457 |  | 15.94106 | 0.02657
15.55209 | 2.01 |  | 15.95765 | 17.19333 | -- | 15.55209 | 0.02467 |  | 15.95765 | 0.02692
15.56787 | 2.025 |  | 15.97376 | 17.18 | -- | 15.56787 | 0.02472 |  | 15.97376 | 0.02673
15.58356 | 2.02 |  | 15.98966 | 17.16667 | -- | 15.58356 | 0.02474 |  | 15.98966 | 0.02636
15.59911 | 2.005 |  | 16.00479 | 17.18667 | -- | 15.59911 | 0.02456 |  | 16.00479 | 0.0265
15.61385 | 2.005 |  | 16.01948 | 17.21 | -- | 15.61385 | 0.02453 |  | 16.01948 | 0.02685
15.6291 | 2.01 |  | 16.03491 | 17.18667 | -- | 15.6291 | 0.02448 |  | 16.03491 | 0.02715
15.64452 | 2.005 |  | 16.05111 | 17.17 | -- | 15.64452 | 0.02445 |  | 16.05111 | 0.02643
15.66019 | 2.005 |  | 16.06746 | 17.17667 | -- | 15.66019 | 0.02466 |  | 16.06746 | 0.02651
15.67599 | 2.005 |  | 16.0832 | 17.15667 | -- | 15.67599 | 0.02465 |  | 16.0832 | 0.02667
15.69145 | 2.015 |  | 16.0998 | 17.13667 | -- | 15.69145 | 0.02456 |  | 16.0998 | 0.02659
15.70759 | 2.005 |  | 16.11587 | 17.13333 | -- | 15.70759 | 0.02478 |  | 16.11587 | 0.02664
15.7218 | 1.99 |  | 16.13198 | 17.15333 | -- | 15.7218 | 0.02492 |  | 16.13198 | 0.02678
15.73697 | 2.005 |  | 16.14675 | 17.14667 | -- | 15.73697 | 0.02486 |  | 16.14675 | 0.02641
15.75147 | 2.005 |  | 16.16238 | 17.13667 | -- | 15.75147 | 0.0248 |  | 16.16238 | 0.02671
15.76569 | 2.03 |  | 16.17818 | 17.13 | -- | 15.76569 | 0.02474 |  | 16.17818 | 0.02683
15.78093 | 2 |  | 16.19393 | 17.16 | -- | 15.78093 | 0.02474 |  | 16.19393 | 0.02639
15.79655 | 2.005 |  | 16.20942 | 17.19333 | -- | 15.79655 | 0.02473 |  | 16.20942 | 0.02638
15.81151 | 2.01 |  | 16.22494 | 17.18333 | -- | 15.81151 | 0.02472 |  | 16.22494 | 0.02664
15.82711 | 2.02 |  | 16.24083 | 17.17667 | -- | 15.82711 | 0.02485 |  | 16.24083 | 0.02649
15.8415 | 2.02 |  | 16.25626 | 17.19333 | -- | 15.8415 | 0.02482 |  | 16.25626 | 0.02681
15.85585 | 2.025 |  | 16.27264 | 17.21667 | -- | 15.85585 | 0.02475 |  | 16.27264 | 0.02648
15.86924 | 2.025 |  | 16.28873 | 17.20667 | -- | 15.86924 | 0.02474 |  | 16.28873 | 0.02697
15.88347 | 2.04 |  | 16.30313 | 17.19 | -- | 15.88347 | 0.02463 |  | 16.30313 | 0.02675
15.89937 | 2.04 |  | 16.31784 | 17.20333 | -- | 15.89937 | 0.02471 |  | 16.31784 | 0.02721
15.91501 | 2.02 |  | 16.33329 | 17.20333 | -- | 15.91501 | 0.02473 |  | 16.33329 | 0.02651
15.93016 | 2.02 |  | 16.34969 | 17.19333 | -- | 15.93016 | 0.02474 |  | 16.34969 | 0.02692
15.94537 | 2.02 |  | 16.36581 | 17.18667 | -- | 15.94537 | 0.02465 |  | 16.36581 | 0.02643
15.96058 | 2.02 |  | 16.38169 | 17.20333 | -- | 15.96058 | 0.02461 |  | 16.38169 | 0.0271
15.97573 | 2.01 |  | 16.39739 | 17.23 | -- | 15.97573 | 0.02476 |  | 16.39739 | 0.02666
15.99151 | 2.01 |  | 16.41267 | 17.23 | -- | 15.99151 | 0.02466 |  | 16.41267 | 0.02672
16.00541 | 2.03 |  | 16.42756 | 17.24333 | -- | 16.00541 | 0.02473 |  | 16.42756 | 0.02695
16.01967 | 2.005 |  | 16.44333 | 17.24 | -- | 16.01967 | 0.02478 |  | 16.44333 | 0.02667
16.03471 | 1.995 |  | 16.45917 | 17.25 | -- | 16.03471 | 0.02472 |  | 16.45917 | 0.02656
16.04883 | 2.02 |  | 16.47588 | 17.23 | -- | 16.04883 | 0.02483 |  | 16.47588 | 0.02705
16.0637 | 2.02 |  | 16.49222 | 17.21 | -- | 16.0637 | 0.02493 |  | 16.49222 | 0.02682
16.07891 | 2.055 |  | 16.50732 | 17.20667 | -- | 16.07891 | 0.02487 |  | 16.50732 | 0.02678
16.09398 | 2.05 |  | 16.52242 | 17.21 | -- | 16.09398 | 0.02477 |  | 16.52242 | 0.02682
16.10917 | 2.03 |  | 16.53815 | 17.21667 | -- | 16.10917 | 0.02474 |  | 16.53815 | 0.02694
16.12314 | 2.03 |  | 16.55372 | 17.23333 | -- | 16.12314 | 0.02462 |  | 16.55372 | 0.02654
16.13748 | 2.025 |  | 16.56935 | 17.23667 | -- | 16.13748 | 0.02475 |  | 16.56935 | 0.02653
16.15274 | 2.015 |  | 16.58539 | 17.23333 | -- | 16.15274 | 0.02479 |  | 16.58539 | 0.02619
16.16811 | 2 |  | 16.60026 | 17.19667 | -- | 16.16811 | 0.02477 |  | 16.60026 | 0.02695
16.18329 | 2.03 |  | 16.61498 | 17.2 | -- | 16.18329 | 0.02483 |  | 16.61498 | 0.0269
16.19871 | 2.015 |  | 16.63 | 17.21333 | -- | 16.19871 | 0.02482 |  | 16.63 | 0.02691
16.21392 | 2.025 |  | 16.64539 | 17.21333 | -- | 16.21392 | 0.02495 |  | 16.64539 | 0.02708
16.22757 | 2.02 |  | 16.66182 | 17.20667 | -- | 16.22757 | 0.02503 |  | 16.66182 | 0.02718
16.24208 | 2.01 |  | 16.67766 | 17.21667 | -- | 16.24208 | 0.02497 |  | 16.67766 | 0.02686
16.25773 | 2.04 |  | 16.693 | 17.23667 | -- | 16.25773 | 0.02495 |  | 16.693 | 0.0267
16.27351 | 2.04 |  | 16.70902 | 17.26333 | -- | 16.27351 | 0.0248 |  | 16.70902 | 0.02679
16.28878 | 2.015 |  | 16.72496 | 17.27333 | -- | 16.28878 | 0.02467 |  | 16.72496 | 0.02702
16.30325 | 2 |  | 16.74085 | 17.30333 | -- | 16.30325 | 0.02474 |  | 16.74085 | 0.02678
16.31875 | 2.01 |  | 16.75682 | 17.29 | -- | 16.31875 | 0.02463 |  | 16.75682 | 0.02673
16.33415 | 2.02 |  | 16.77339 | 17.29667 | -- | 16.33415 | 0.02465 |  | 16.77339 | 0.02702
16.3492 | 2.025 |  | 16.79027 | 17.27333 | -- | 16.3492 | 0.02462 |  | 16.79027 | 0.02675
16.36397 | 2.02 |  | 16.80604 | 17.27 | -- | 16.36397 | 0.02444 |  | 16.80604 | 0.027
16.37934 | 2.025 |  | 16.82241 | 17.27333 | -- | 16.37934 | 0.02462 |  | 16.82241 | 0.027
16.39506 | 2.04 |  | 16.83845 | 17.27333 | -- | 16.39506 | 0.02456 |  | 16.83845 | 0.02703
16.41086 | 2.045 |  | 16.85431 | 17.25333 | -- | 16.41086 | 0.0248 |  | 16.85431 | 0.02712
16.42596 | 2.035 |  | 16.87007 | 17.23667 | -- | 16.42596 | 0.02468 |  | 16.87007 | 0.02675
16.44083 | 2.045 |  | 16.88608 | 17.24 | -- | 16.44083 | 0.02455 |  | 16.88608 | 0.02662
16.45647 | 2.045 |  | 16.90131 | 17.25667 | -- | 16.45647 | 0.02451 |  | 16.90131 | 0.02675
16.47135 | 2.04 |  | 16.91733 | 17.27 | -- | 16.47135 | 0.02468 |  | 16.91733 | 0.02679
16.48572 | 2.025 |  | 16.93328 | 17.27333 | -- | 16.48572 | 0.02479 |  | 16.93328 | 0.02684
16.49988 | 2 |  | 16.94848 | 17.27 | -- | 16.49988 | 0.02474 |  | 16.94848 | 0.02684
16.51463 | 2.015 |  | 16.96322 | 17.28 | -- | 16.51463 | 0.02489 |  | 16.96322 | 0.02668
16.52996 | 2.025 |  | 16.97729 | 17.24667 | -- | 16.52996 | 0.02484 |  | 16.97729 | 0.02718
16.54505 | 2.035 |  | 16.99186 | 17.25667 | -- | 16.54505 | 0.02477 |  | 16.99186 | 0.02679
16.56067 | 2.015 |  | 17.00603 | 17.28 | -- | 16.56067 | 0.02484 |  | 17.00603 | 0.02695
16.57592 | 2.015 |  | 17.02139 | 17.3 | -- | 16.57592 | 0.02482 |  | 17.02139 | 0.02667
16.59089 | 2.03 |  | 17.03647 | 17.29333 | -- | 16.59089 | 0.02485 |  | 17.03647 | 0.02729
16.60588 | 2.03 |  | 17.05121 | 17.24667 | -- | 16.60588 | 0.02512 |  | 17.05121 | 0.02659
16.62069 | 2.055 |  | 17.06655 | 17.24667 | -- | 16.62069 | 0.02516 |  | 17.06655 | 0.02665
16.63552 | 2.03 |  | 17.08085 | 17.24333 | -- | 16.63552 | 0.02518 |  | 17.08085 | 0.02685
16.65085 | 2.045 |  | 17.09608 | 17.27 | -- | 16.65085 | 0.02515 |  | 17.09608 | 0.0269
16.66582 | 2.05 |  | 17.11165 | 17.27 | -- | 16.66582 | 0.02521 |  | 17.11165 | 0.02706
16.68167 | 2.045 |  | 17.12731 | 17.29 | -- | 16.68167 | 0.02515 |  | 17.12731 | 0.02697
16.69673 | 2.03 |  | 17.14162 | 17.29667 | -- | 16.69673 | 0.02523 |  | 17.14162 | 0.02667
16.71226 | 2.03 |  | 17.15668 | 17.29333 | -- | 16.71226 | 0.02517 |  | 17.15668 | 0.02701
16.72702 | 2.045 |  | 17.17076 | 17.26333 | -- | 16.72702 | 0.02525 |  | 17.17076 | 0.02715
16.74197 | 2.035 |  | 17.18572 | 17.25667 | -- | 16.74197 | 0.02532 |  | 17.18572 | 0.02711
16.75665 | 2.04 |  | 17.20013 | 17.26 | -- | 16.75665 | 0.02538 |  | 17.20013 | 0.02668
16.77156 | 2.055 |  | 17.21413 | 17.24333 | -- | 16.77156 | 0.02547 |  | 17.21413 | 0.02721
16.78656 | 2.05 |  | 17.22825 | 17.24333 | -- | 16.78656 | 0.02542 |  | 17.22825 | 0.02697
16.80191 | 2.075 |  | 17.24295 | 17.23 | -- | 16.80191 | 0.02515 |  | 17.24295 | 0.02698
16.81683 | 2.07 |  | 17.25725 | 17.24667 | -- | 16.81683 | 0.02518 |  | 17.25725 | 0.02695
16.83236 | 2.045 |  | 17.2724 | 17.27667 | -- | 16.83236 | 0.02507 |  | 17.2724 | 0.027
16.84816 | 2.04 |  | 17.28691 | 17.3 | -- | 16.84816 | 0.02492 |  | 17.28691 | 0.02693
16.86265 | 2.04 |  | 17.30146 | 17.29333 | -- | 16.86265 | 0.02494 |  | 17.30146 | 0.02699
16.87707 | 2.05 |  | 17.31699 | 17.31 | -- | 16.87707 | 0.02508 |  | 17.31699 | 0.02711
16.89247 | 2.035 |  | 17.33247 | 17.29667 | -- | 16.89247 | 0.025 |  | 17.33247 | 0.02726
16.90737 | 2.045 |  | 17.34756 | 17.29 | -- | 16.90737 | 0.02497 |  | 17.34756 | 0.02695
16.92291 | 2.04 |  | 17.36176 | 17.28 | -- | 16.92291 | 0.02495 |  | 17.36176 | 0.02697
16.93777 | 2.05 |  | 17.37643 | 17.28333 | -- | 16.93777 | 0.02489 |  | 17.37643 | 0.02681
16.95301 | 2.045 |  | 17.39174 | 17.26667 | -- | 16.95301 | 0.02485 |  | 17.39174 | 0.0271
16.96831 | 2.045 |  | 17.40723 | 17.25 | -- | 16.96831 | 0.02486 |  | 17.40723 | 0.02705
16.98226 | 2.075 |  | 17.42288 | 17.26667 | -- | 16.98226 | 0.02511 |  | 17.42288 | 0.02661
16.9971 | 2.065 |  | 17.43799 | 17.31 | -- | 16.9971 | 0.02494 |  | 17.43799 | 0.02699
17.01123 | 2.05 |  | 17.45328 | 17.33333 | -- | 17.01123 | 0.02501 |  | 17.45328 | 0.02738
17.02599 | 2.03 |  | 17.46878 | 17.34667 | -- | 17.02599 | 0.02495 |  | 17.46878 | 0.02716
17.04154 | 2.035 |  | 17.48424 | 17.33 | -- | 17.04154 | 0.02507 |  | 17.48424 | 0.02703
17.05636 | 2.05 |  | 17.49914 | 17.33 | -- | 17.05636 | 0.02527 |  | 17.49914 | 0.02697
17.07184 | 2.055 |  | 17.51393 | 17.34 | -- | 17.07184 | 0.02542 |  | 17.51393 | 0.02711
17.08625 | 2.02 |  | 17.52959 | 17.33333 | -- | 17.08625 | 0.0253 |  | 17.52959 | 0.02709
17.10109 | 2.06 |  | 17.54514 | 17.33333 | -- | 17.10109 | 0.02507 |  | 17.54514 | 0.027
17.11592 | 2.05 |  | 17.56057 | 17.35333 | -- | 17.11592 | 0.02511 |  | 17.56057 | 0.02699
17.13095 | 2.05 |  | 17.57617 | 17.34 | -- | 17.13095 | 0.02521 |  | 17.57617 | 0.02721
17.14667 | 2.045 |  | 17.59208 | 17.33 | -- | 17.14667 | 0.02522 |  | 17.59208 | 0.02709
17.16218 | 2.025 |  | 17.60845 | 17.29667 | -- | 17.16218 | 0.02526 |  | 17.60845 | 0.02725
17.17741 | 2.04 |  | 17.62409 | 17.32 | -- | 17.17741 | 0.02518 |  | 17.62409 | 0.0269
17.19139 | 2.035 |  | 17.64048 | 17.33333 | -- | 17.19139 | 0.02533 |  | 17.64048 | 0.02728
17.20515 | 2.045 |  | 17.6564 | 17.32 | -- | 17.20515 | 0.0254 |  | 17.6564 | 0.02714
17.21977 | 2.045 |  | 17.67223 | 17.30333 | -- | 17.21977 | 0.02524 |  | 17.67223 | 0.02747
17.23463 | 2.05 |  | 17.68792 | 17.31333 | -- | 17.23463 | 0.02524 |  | 17.68792 | 0.0269
17.24992 | 2.055 |  | 17.70385 | 17.34 | -- | 17.24992 | 0.02516 |  | 17.70385 | 0.02735
17.2658 | 2.055 |  | 17.71975 | 17.33 | -- | 17.2658 | 0.02521 |  | 17.71975 | 0.02703
17.28126 | 2.05 |  | 17.73565 | 17.33 | -- | 17.28126 | 0.02513 |  | 17.73565 | 0.02717
17.29576 | 2.04 |  | 17.74967 | 17.31667 | -- | 17.29576 | 0.02509 |  | 17.74967 | 0.02744
17.3105 | 2.05 |  | 17.76389 | 17.31667 | -- | 17.3105 | 0.02521 |  | 17.76389 | 0.02725
17.3255 | 2.04 |  | 17.7787 | 17.29333 | -- | 17.3255 | 0.02522 |  | 17.7787 | 0.02701
17.34108 | 2.06 |  | 17.79441 | 17.30333 | -- | 17.34108 | 0.02508 |  | 17.79441 | 0.02748
17.35703 | 2.04 |  | 17.80932 | 17.31333 | -- | 17.35703 | 0.02521 |  | 17.80932 | 0.02747
17.37222 | 2.035 |  | 17.82493 | 17.33333 | -- | 17.37222 | 0.0251 |  | 17.82493 | 0.02761
17.38778 | 2.045 |  | 17.84112 | 17.34 | -- | 17.38778 | 0.02505 |  | 17.84112 | 0.02722
17.40321 | 2.05 |  | 17.85654 | 17.34667 | -- | 17.40321 | 0.02509 |  | 17.85654 | 0.02725
17.41901 | 2.045 |  | 17.87144 | 17.34667 | -- | 17.41901 | 0.02534 |  | 17.87144 | 0.02703
17.43415 | 2.04 |  | 17.88627 | 17.34 | -- | 17.43415 | 0.02514 |  | 17.88627 | 0.02712
17.44934 | 2.075 |  | 17.90121 | 17.34333 | -- | 17.44934 | 0.02521 |  | 17.90121 | 0.02728
17.46462 | 2.055 |  | 17.9169 | 17.36667 | -- | 17.46462 | 0.02517 |  | 17.9169 | 0.02688
17.48036 | 2.05 |  | 17.93272 | 17.38667 | -- | 17.48036 | 0.02527 |  | 17.93272 | 0.02727
17.49472 | 2.04 |  | 17.94839 | 17.36 | -- | 17.49472 | 0.02511 |  | 17.94839 | 0.02717
17.50972 | 2.055 |  | 17.96386 | 17.33 |  | 17.50972 | 0.02507 |  | 17.96386 | 0.027
17.52509 | 2.075 |  | 17.97965 | 17.34667 |  | 17.52509 | 0.02508 |  | 17.97965 | 0.02752
17.54088 | 2.09 |  | 17.99553 | 17.34667 |  | 17.54088 | 0.02495 |  | 17.99553 | 0.02706
17.55648 | 2.05 |  | 18.0112 | 17.32 |  | 17.55648 | 0.02506 |  | 18.0112 | 0.02719
17.57213 | 2.05 |  | 18.02709 | 17.3 |  | 17.57213 | 0.0252 |  | 18.02709 | 0.02716
17.58776 | 2.055 |  | 18.04291 | 17.33333 |  | 17.58776 | 0.02502 |  | 18.04291 | 0.02695
17.60328 | 2.05 |  | 18.05738 | 17.36333 |  | 17.60328 | 0.02499 |  | 18.05738 | 0.02718
17.61836 | 2.05 |  | 18.07298 | 17.37 |  | 17.61836 | 0.02508 |  | 18.07298 | 0.02736
17.63345 | 2.06 |  | 18.08779 | 17.36 |  | 17.63345 | 0.0252 |  | 18.08779 | 0.02706
17.64946 | 2.055 |  | 18.10352 | 17.39 |  | 17.64946 | 0.02526 |  | 18.10352 | 0.02683
17.6642 | 2.06 |  | 18.11959 | 17.39667 |  | 17.6642 | 0.02521 |  | 18.11959 | 0.02683
17.6799 | 2.07 |  | 18.13553 | 17.39333 |  | 17.6799 | 0.02508 |  | 18.13553 | 0.02726
17.69542 | 2.065 |  | 18.1518 | 17.32667 |  | 17.69542 | 0.02508 |  | 18.1518 | 0.02701
17.7111 | 2.065 |  | 18.16752 | 17.34333 |  | 17.7111 | 0.02505 |  | 18.16752 | 0.027
17.72637 | 2.055 |  | 18.1833 | 17.35667 |  | 17.72637 | 0.02512 |  | 18.1833 | 0.02755
17.74197 | 2.05 |  | 18.19878 | 17.38667 | 1.20201 | 17.74197 | 0.02534 |  | 18.19878 | 0.02743 | 0.00153
17.75699 | 2.045 |  | 18.21463 | 17.34333 | -- | 17.75699 | 0.02538 |  | 18.21463 | 0.02728
17.77162 | 2.055 |  | 18.23006 | 17.37 | -- | 17.77162 | 0.02544 |  | 18.23006 | 0.02724
17.78643 | 2.065 |  | 18.24549 | 17.36 | -- | 17.78643 | 0.02547 |  | 18.24549 | 0.02731
17.80194 | 2.075 |  | 18.26068 | 17.34 | -- | 17.80194 | 0.02559 |  | 18.26068 | 0.02739
17.81712 | 2.095 |  | 18.27504 | 17.30667 | -- | 17.81712 | 0.02557 |  | 18.27504 | 0.02705
17.83134 | 2.075 |  | 18.28963 | 17.34 | -- | 17.83134 | 0.0255 |  | 18.28963 | 0.02731
17.84594 | 2.08 |  | 18.30489 | 17.40333 | -- | 17.84594 | 0.0256 |  | 18.30489 | 0.02715
17.86057 | 2.085 |  | 18.32003 | 17.42333 | -- | 17.86057 | 0.0254 |  | 18.32003 | 0.02736
17.87517 | 2.07 | 0.18 | 18.33549 | 17.39667 | -- | 17.87517 | 0.02548 | 0.00248 | 18.33549 | 0.02726
17.89064 | 2.08 |  | 18.34994 | 17.37667 | -- | 17.89064 | 0.02557 |  | 18.34994 | 0.02714
17.90561 | 2.075 |  | 18.36461 | 17.40667 | -- | 17.90561 | 0.02552 |  | 18.36461 | 0.02743
17.92071 | 2.07 |  | 18.37924 | 17.44 | -- | 17.92071 | 0.02568 |  | 18.37924 | 0.02775
17.9349 | 2.07 |  | 18.39412 | 17.44 | -- | 17.9349 | 0.02576 |  | 18.39412 | 0.02743
17.94917 | 2.045 |  | 18.40904 | 17.42333 | -- | 17.94917 | 0.02572 |  | 18.40904 | 0.02758
17.96355 | 2.055 |  | 18.4239 | 17.40333 | -- | 17.96355 | 0.0259 |  | 18.4239 | 0.02739
17.97794 | 2.055 |  | 18.43885 | 17.38667 | -- | 17.97794 | 0.02585 |  | 18.43885 | 0.02761
17.99276 | 2.06 |  | 18.45443 | 17.36333 | -- | 17.99276 | 0.02593 |  | 18.45443 | 0.02747
18.00735 | 2.06 |  | 18.46871 | 17.36333 | -- | 18.00735 | 0.02591 |  | 18.46871 | 0.02726
18.02204 | 2.06 |  | 18.48253 | 17.38333 | -- | 18.02204 | 0.02593 |  | 18.48253 | 0.02719
18.03678 | 2.065 |  | 18.49732 | 17.39 | -- | 18.03678 | 0.02575 |  | 18.49732 | 0.02749
18.05237 | 2.045 |  | 18.51229 | 17.38 | -- | 18.05237 | 0.02582 |  | 18.51229 | 0.02752
18.06723 | 2.06 |  | 18.52682 | 17.32667 | -- | 18.06723 | 0.02582 |  | 18.52682 | 0.02751
18.08269 | 2.04 |  | 18.54071 | 17.32667 | -- | 18.08269 | 0.02589 |  | 18.54071 | 0.02731
18.09808 | 2.055 |  | 18.55513 | 17.36333 | -- | 18.09808 | 0.02582 |  | 18.55513 | 0.02752
18.11202 | 2.065 |  | 18.56995 | 17.38333 | -- | 18.11202 | 0.02566 |  | 18.56995 | 0.02739
18.12662 | 2.07 |  | 18.58511 | 17.37667 | -- | 18.12662 | 0.02556 |  | 18.58511 | 0.02733
18.14203 | 2.065 |  | 18.60007 | 17.36667 | -- | 18.14203 | 0.02546 |  | 18.60007 | 0.02757
18.15679 | 2.055 |  | 18.61491 | 17.39 | -- | 18.15679 | 0.02543 |  | 18.61491 | 0.02709
18.17086 | 2.075 |  | 18.62973 | 17.38 | -- | 18.17086 | 0.02535 |  | 18.62973 | 0.02741
18.18553 | 2.09 |  | 18.64486 | 17.36 | -- | 18.18553 | 0.0252 |  | 18.64486 | 0.0273
18.20086 | 2.11 |  | 18.65967 | 17.33 | -- | 18.20086 | 0.0252 |  | 18.65967 | 0.02716
18.21563 | 2.08 |  | 18.67449 | 17.33667 | -- | 18.21563 | 0.02517 |  | 18.67449 | 0.02719
18.23026 | 2.085 |  | 18.68989 | 17.38333 | -- | 18.23026 | 0.02515 |  | 18.68989 | 0.02729
18.24571 | 2.075 |  | 18.70494 | 17.4 | -- | 18.24571 | 0.02528 |  | 18.70494 | 0.02756
18.26013 | 2.085 |  | 18.72021 | 17.40333 | -- | 18.26013 | 0.02517 |  | 18.72021 | 0.02718
18.27484 | 2.07 |  | 18.73443 | 17.39667 | -- | 18.27484 | 0.02512 |  | 18.73443 | 0.02719
18.28913 | 2.065 |  | 18.7491 | 17.39667 | -- | 18.28913 | 0.02517 |  | 18.7491 | 0.02746
18.30393 | 2.08 |  | 18.76362 | 17.39 | -- | 18.30393 | 0.025 |  | 18.76362 | 0.02737
18.3183 | 2.065 |  | 18.77851 | 17.38 | -- | 18.3183 | 0.02497 |  | 18.77851 | 0.02774
18.33284 | 2.07 |  | 18.79278 | 17.37 | -- | 18.33284 | 0.02507 |  | 18.79278 | 0.02701
18.34776 | 2.06 |  | 18.8074 | 17.4 | -- | 18.34776 | 0.02508 |  | 18.8074 | 0.02782
18.36304 | 2.06 |  | 18.82267 | 17.44 | -- | 18.36304 | 0.02505 |  | 18.82267 | 0.02726
18.37702 | 2.075 |  | 18.83738 | 17.43333 | -- | 18.37702 | 0.02492 |  | 18.83738 | 0.02763
18.39102 | 2.075 |  | 18.85164 | 17.43333 | -- | 18.39102 | 0.02497 |  | 18.85164 | 0.02718
18.40586 | 2.07 |  | 18.86648 | 17.44 | -- | 18.40586 | 0.02493 |  | 18.86648 | 0.02725
18.42021 | 2.07 |  | 18.88113 | 17.43333 | -- | 18.42021 | 0.02488 |  | 18.88113 | 0.02765
18.43548 | 2.085 |  | 18.89592 | 17.41333 | -- | 18.43548 | 0.02503 |  | 18.89592 | 0.02779
18.44975 | 2.07 |  | 18.90998 | 17.39667 | -- | 18.44975 | 0.02514 |  | 18.90998 | 0.02722
18.46501 | 2.075 |  | 18.92474 | 17.41667 | -- | 18.46501 | 0.0253 |  | 18.92474 | 0.02709
18.47894 | 2.07 |  | 18.94002 | 17.42333 | -- | 18.47894 | 0.02537 |  | 18.94002 | 0.02751
18.49353 | 2.075 |  | 18.95522 | 17.41333 | -- | 18.49353 | 0.02535 |  | 18.95522 | 0.02747
18.50856 | 2.09 |  | 18.96968 | 17.39 | -- | 18.50856 | 0.02551 |  | 18.96968 | 0.02754
18.52405 | 2.105 |  | 18.98437 | 17.39667 | -- | 18.52405 | 0.02567 |  | 18.98437 | 0.02727
18.53856 | 2.08 |  | 18.99897 | 17.42333 | -- | 18.53856 | 0.02567 |  | 18.99897 | 0.02731
18.55261 | 2.08 |  | 19.01375 | 17.43333 | -- | 18.55261 | 0.02581 |  | 19.01375 | 0.02754
18.56711 | 2.07 |  | 19.02789 | 17.42333 | -- | 18.56711 | 0.02569 |  | 19.02789 | 0.02732
18.58197 | 2.06 |  | 19.0425 | 17.42 | -- | 18.58197 | 0.02572 |  | 19.0425 | 0.02728
18.59701 | 2.05 |  | 19.05731 | 17.44333 | -- | 18.59701 | 0.02565 |  | 19.05731 | 0.02728
18.61193 | 2.065 |  | 19.07209 | 17.45333 | -- | 18.61193 | 0.0256 |  | 19.07209 | 0.02795
18.62699 | 2.075 |  | 19.08646 | 17.43667 | -- | 18.62699 | 0.02559 |  | 19.08646 | 0.02729
18.64099 | 2.08 |  | 19.10111 | 17.40333 | -- | 18.64099 | 0.02583 |  | 19.10111 | 0.02765
18.65581 | 2.09 |  | 19.1161 | 17.42333 | -- | 18.65581 | 0.02591 |  | 19.1161 | 0.02759
18.66998 | 2.065 |  | 19.13136 | 17.44333 | -- | 18.66998 | 0.02579 |  | 19.13136 | 0.02712
18.68532 | 2.085 |  | 19.14596 | 17.45333 | -- | 18.68532 | 0.0257 |  | 19.14596 | 0.02785
18.6992 | 2.1 |  | 19.16035 | 17.43 | -- | 18.6992 | 0.0254 |  | 19.16035 | 0.02729
18.71427 | 2.07 |  | 19.17521 | 17.43333 | -- | 18.71427 | 0.02552 |  | 19.17521 | 0.02708
18.72917 | 2.05 |  | 19.19003 | 17.45 | -- | 18.72917 | 0.02532 |  | 19.19003 | 0.02694
18.74426 | 2.055 |  | 19.20448 | 17.45 | -- | 18.74426 | 0.02535 |  | 19.20448 | 0.02765
18.75938 | 2.06 |  | 19.21877 | 17.43 | -- | 18.75938 | 0.02541 |  | 19.21877 | 0.02751
18.77397 | 2.06 |  | 19.23344 | 17.43 | -- | 18.77397 | 0.02542 |  | 19.23344 | 0.02752
18.78868 | 2.07 |  | 19.24803 | 17.44 | -- | 18.78868 | 0.0253 |  | 19.24803 | 0.02715
18.80383 | 2.105 |  | 19.26263 | 17.43333 | -- | 18.80383 | 0.02534 |  | 19.26263 | 0.02796
18.81838 | 2.1 |  | 19.27753 | 17.40667 | -- | 18.81838 | 0.02535 |  | 19.27753 | 0.02746
18.83276 | 2.075 |  | 19.29231 | 17.4 | -- | 18.83276 | 0.02543 |  | 19.29231 | 0.02754
18.84799 | 2.09 |  | 19.30764 | 17.43667 | -- | 18.84799 | 0.02532 |  | 19.30764 | 0.02746
18.86302 | 2.075 |  | 19.32219 | 17.48 | -- | 18.86302 | 0.02537 |  | 19.32219 | 0.02752
18.87728 | 2.085 |  | 19.33672 | 17.46 | -- | 18.87728 | 0.02532 |  | 19.33672 | 0.02766
18.89175 | 2.085 |  | 19.35078 | 17.42667 | -- | 18.89175 | 0.02544 |  | 19.35078 | 0.02739
18.90601 | 2.085 |  | 19.36559 | 17.42333 | -- | 18.90601 | 0.02561 |  | 19.36559 | 0.02767
18.92153 | 2.105 |  | 19.37952 | 17.44 | -- | 18.92153 | 0.02573 |  | 19.37952 | 0.02745
18.93613 | 2.08 |  | 19.39426 | 17.44333 | -- | 18.93613 | 0.026 |  | 19.39426 | 0.02752
18.95137 | 2.085 |  | 19.40911 | 17.42667 | -- | 18.95137 | 0.02609 |  | 19.40911 | 0.02762
18.96655 | 2.1 |  | 19.42449 | 17.43333 | -- | 18.96655 | 0.02606 |  | 19.42449 | 0.0278
18.9814 | 2.09 |  | 19.4389 | 17.44333 | -- | 18.9814 | 0.0262 |  | 19.4389 | 0.02734
18.99619 | 2.095 |  | 19.45333 | 17.44333 | -- | 18.99619 | 0.02615 |  | 19.45333 | 0.02758
19.01102 | 2.11 |  | 19.46797 | 17.42667 | -- | 19.01102 | 0.02619 |  | 19.46797 | 0.02731
19.0263 | 2.09 |  | 19.48274 | 17.42 | -- | 19.0263 | 0.0264 |  | 19.48274 | 0.02753
19.04085 | 2.09 |  | 19.4972 | 17.43333 | -- | 19.04085 | 0.02644 |  | 19.4972 | 0.0271
19.05591 | 2.075 |  | 19.5116 | 17.45 | -- | 19.05591 | 0.0262 |  | 19.5116 | 0.02773
19.07126 | 2.08 |  | 19.52651 | 17.47 | -- | 19.07126 | 0.02615 |  | 19.52651 | 0.02732
19.08633 | 2.08 |  | 19.54149 | 17.47333 | -- | 19.08633 | 0.0261 |  | 19.54149 | 0.02769
19.10063 | 2.09 |  | 19.55501 | 17.49667 | -- | 19.10063 | 0.02612 |  | 19.55501 | 0.02683
19.11519 | 2.07 |  | 19.56998 | 17.49333 | -- | 19.11519 | 0.02615 |  | 19.56998 | 0.02762
19.13011 | 2.06 |  | 19.58493 | 17.47 | -- | 19.13011 | 0.02602 |  | 19.58493 | 0.02779
19.14535 | 2.09 |  | 19.60029 | 17.43 | -- | 19.14535 | 0.02599 |  | 19.60029 | 0.02733
19.15995 | 2.09 |  | 19.61587 | 17.42 | -- | 19.15995 | 0.02574 |  | 19.61587 | 0.02768
19.17393 | 2.115 |  | 19.63014 | 17.44 | -- | 19.17393 | 0.02583 |  | 19.63014 | 0.02804
19.18928 | 2.1 |  | 19.64492 | 17.44667 | -- | 19.18928 | 0.02575 |  | 19.64492 | 0.02772
19.20384 | 2.07 |  | 19.65995 | 17.42 | -- | 19.20384 | 0.02581 |  | 19.65995 | 0.02768
19.21849 | 2.065 |  | 19.67493 | 17.41 | -- | 19.21849 | 0.02584 |  | 19.67493 | 0.02797
19.23376 | 2.08 |  | 19.69003 | 17.43333 | -- | 19.23376 | 0.02571 |  | 19.69003 | 0.028
19.24915 | 2.08 |  | 19.70471 | 17.45667 | -- | 19.24915 | 0.0256 |  | 19.70471 | 0.028
19.26415 | 2.07 |  | 19.71947 | 17.44667 | -- | 19.26415 | 0.02546 |  | 19.71947 | 0.02759
19.27916 | 2.1 |  | 19.73404 | 17.45 | -- | 19.27916 | 0.02546 |  | 19.73404 | 0.02745
19.29425 | 2.085 |  | 19.74897 | 17.45333 | -- | 19.29425 | 0.0254 |  | 19.74897 | 0.02766
19.30821 | 2.095 |  | 19.763 | 17.46667 | -- | 19.30821 | 0.02555 |  | 19.763 | 0.02771
19.32324 | 2.075 |  | 19.77766 | 17.44667 | -- | 19.32324 | 0.02534 |  | 19.77766 | 0.0278
19.33805 | 2.08 |  | 19.7924 | 17.45333 | -- | 19.33805 | 0.02543 |  | 19.7924 | 0.02773
19.35286 | 2.1 |  | 19.80682 | 17.45667 | -- | 19.35286 | 0.02539 |  | 19.80682 | 0.02761
19.3672 | 2.12 |  | 19.82125 | 17.48667 | -- | 19.3672 | 0.02549 |  | 19.82125 | 0.02704
19.38233 | 2.085 |  | 19.83607 | 17.49667 | -- | 19.38233 | 0.02548 |  | 19.83607 | 0.02773
19.39761 | 2.075 |  | 19.85082 | 17.49333 | -- | 19.39761 | 0.02569 |  | 19.85082 | 0.02777
19.41204 | 2.095 |  | 19.86535 | 17.49 | -- | 19.41204 | 0.02581 |  | 19.86535 | 0.02766
19.42707 | 2.095 |  | 19.87983 | 17.50333 | -- | 19.42707 | 0.02581 |  | 19.87983 | 0.02715
19.44183 | 2.095 |  | 19.89437 | 17.50333 | -- | 19.44183 | 0.02584 |  | 19.89437 | 0.02783
19.45699 | 2.06 |  | 19.90955 | 17.47 | -- | 19.45699 | 0.02591 |  | 19.90955 | 0.02764
19.47238 | 2.095 |  | 19.92449 | 17.45333 | -- | 19.47238 | 0.02585 |  | 19.92449 | 0.0278
19.48798 | 2.095 |  | 19.93863 | 17.46 | -- | 19.48798 | 0.02605 |  | 19.93863 | 0.02753
19.50348 | 2.1 |  | 19.9538 | 17.48333 | -- | 19.50348 | 0.0261 |  | 19.9538 | 0.02759
19.51826 | 2.07 |  | 19.96832 | 17.49 | -- | 19.51826 | 0.02612 |  | 19.96832 | 0.02798
19.53298 | 2.095 |  | 19.98298 | 17.48 | -- | 19.53298 | 0.02627 |  | 19.98298 | 0.02758
19.54751 | 2.125 |  | 19.998 | 17.48333 | -- | 19.54751 | 0.02607 |  | 19.998 | 0.02743
19.56277 | 2.115 |  | 20.01164 | 17.5 | -- | 19.56277 | 0.02615 |  | 20.01164 | 0.02783
19.57799 | 2.11 |  | 20.02557 | 17.50333 | -- | 19.57799 | 0.02614 |  | 20.02557 | 0.02754
19.59359 | 2.1 |  | 20.03859 | 17.49667 | -- | 19.59359 | 0.02611 |  | 20.03859 | 0.02773
19.60806 | 2.125 |  | 20.05251 | 17.49 | -- | 19.60806 | 0.02608 |  | 20.05251 | 0.02759
19.62319 | 2.1 |  | 20.06574 | 17.51667 | -- | 19.62319 | 0.02605 |  | 20.06574 | 0.02734
19.63865 | 2.095 |  | 20.08112 | 17.51667 | -- | 19.63865 | 0.02587 |  | 20.08112 | 0.02803
19.65322 | 2.1 |  | 20.09517 | 17.51 | -- | 19.65322 | 0.02585 |  | 20.09517 | 0.02824
19.66822 | 2.095 |  | 20.10816 | 17.48333 | -- | 19.66822 | 0.02594 |  | 20.10816 | 0.0277
19.68301 | 2.105 |  | 20.12196 | 17.50333 | -- | 19.68301 | 0.02601 |  | 20.12196 | 0.02758
19.69802 | 2.115 |  | 20.13568 | 17.5 | -- | 19.69802 | 0.02603 |  | 20.13568 | 0.02728
19.71312 | 2.115 |  | 20.14899 | 17.48667 | -- | 19.71312 | 0.02605 |  | 20.14899 | 0.02823
19.72839 | 2.095 |  | 20.16255 | 17.44333 | -- | 19.72839 | 0.02611 |  | 20.16255 | 0.02782
19.74395 | 2.115 |  | 20.17585 | 17.44333 | -- | 19.74395 | 0.02613 |  | 20.17585 | 0.02748
19.7594 | 2.1 |  | 20.18995 | 17.47 | -- | 19.7594 | 0.02608 |  | 20.18995 | 0.02787
19.77487 | 2.12 |  | 20.20292 | 17.5 | -- | 19.77487 | 0.02626 |  | 20.20292 | 0.02735
19.79017 | 2.095 |  | 20.21664 | 17.52333 | -- | 19.79017 | 0.02609 |  | 20.21664 | 0.02806
19.80461 | 2.105 |  | 20.22983 | 17.48 | -- | 19.80461 | 0.02601 |  | 20.22983 | 0.02811
19.81976 | 2.11 |  | 20.24367 | 17.49333 | -- | 19.81976 | 0.02599 |  | 20.24367 | 0.02777
19.83402 | 2.125 |  | 20.25707 | 17.5 | -- | 19.83402 | 0.02588 |  | 20.25707 | 0.02779
19.84899 | 2.11 |  | 20.27045 | 17.49667 | -- | 19.84899 | 0.02603 |  | 20.27045 | 0.02778
19.86411 | 2.115 |  | 20.28406 | 17.47 | -- | 19.86411 | 0.02604 |  | 20.28406 | 0.02787
19.87869 | 2.105 |  | 20.29762 | 17.45333 | -- | 19.87869 | 0.02602 |  | 20.29762 | 0.02792
19.89325 | 2.095 |  | 20.31218 | 17.48 | -- | 19.89325 | 0.02599 |  | 20.31218 | 0.0279
19.90797 | 2.085 |  | 20.32593 | 17.48667 | -- | 19.90797 | 0.02608 |  | 20.32593 | 0.0277
19.92332 | 2.08 |  | 20.33917 | 17.5 | -- | 19.92332 | 0.02597 |  | 20.33917 | 0.02795
19.93867 | 2.085 |  | 20.35276 | 17.51667 | -- | 19.93867 | 0.02601 |  | 20.35276 | 0.02799
19.95373 | 2.11 |  | 20.36669 | 17.52333 | -- | 19.95373 | 0.02603 |  | 20.36669 | 0.0279
19.96924 | 2.09 |  | 20.3804 | 17.53333 | -- | 19.96924 | 0.02601 |  | 20.3804 | 0.02789
19.98501 | 2.085 |  | 20.39364 | 17.53333 | -- | 19.98501 | 0.026 |  | 20.39364 | 0.02793
20.00031 | 2.1 |  | 20.40731 | 17.51667 | -- | 20.00031 | 0.02592 |  | 20.40731 | 0.02776
20.01407 | 2.1 |  | 20.42081 | 17.52667 | -- | 20.01407 | 0.02577 |  | 20.42081 | 0.02808
20.0276 | 2.12 |  | 20.43549 | 17.51667 | -- | 20.0276 | 0.02557 |  | 20.43549 | 0.02791
20.04178 | 2.095 |  | 20.45036 | 17.53 | -- | 20.04178 | 0.02565 |  | 20.45036 | 0.02758
20.05666 | 2.095 |  | 20.46546 | 17.52 | -- | 20.05666 | 0.02559 |  | 20.46546 | 0.02783
20.0721 | 2.09 |  | 20.48054 | 17.53 | -- | 20.0721 | 0.02562 |  | 20.48054 | 0.02861
20.08735 | 2.095 |  | 20.49522 | 17.51333 | -- | 20.08735 | 0.02566 |  | 20.49522 | 0.02758
20.1029 | 2.09 |  | 20.50971 | 17.53 | -- | 20.1029 | 0.0257 |  | 20.50971 | 0.02776
20.11822 | 2.07 |  | 20.52469 | 17.50333 | -- | 20.11822 | 0.02558 |  | 20.52469 | 0.02774
20.13389 | 2.11 |  | 20.53916 | 17.52 | -- | 20.13389 | 0.02563 |  | 20.53916 | 0.02807
20.14779 | 2.1 |  | 20.5537 | 17.51667 | -- | 20.14779 | 0.02554 |  | 20.5537 | 0.02761
20.16256 | 2.1 |  | 20.56822 | 17.53 | -- | 20.16256 | 0.02558 |  | 20.56822 | 0.02732
20.17741 | 2.09 |  | 20.58297 | 17.51667 | -- | 20.17741 | 0.02544 |  | 20.58297 | 0.02816
20.19244 | 2.1 |  | 20.59828 | 17.52 | -- | 20.19244 | 0.02549 |  | 20.59828 | 0.02776
20.20709 | 2.12 |  | 20.61261 | 17.55667 | -- | 20.20709 | 0.02541 |  | 20.61261 | 0.02744
20.222 | 2.13 |  | 20.62729 | 17.56333 | -- | 20.222 | 0.02539 |  | 20.62729 | 0.02742
20.23753 | 2.095 |  | 20.64212 | 17.58 | -- | 20.23753 | 0.02536 |  | 20.64212 | 0.02765
20.25294 | 2.075 |  | 20.65685 | 17.57 | -- | 20.25294 | 0.02548 |  | 20.65685 | 0.0277
20.26734 | 2.095 |  | 20.67095 | 17.57333 | -- | 20.26734 | 0.02546 |  | 20.67095 | 0.02762
20.28208 | 2.1 |  | 20.68547 | 17.55667 | -- | 20.28208 | 0.02545 |  | 20.68547 | 0.0281
20.29707 | 2.105 |  | 20.70046 | 17.56 | -- | 20.29707 | 0.02547 |  | 20.70046 | 0.02759
20.3128 | 2.095 |  | 20.71522 | 17.54 | -- | 20.3128 | 0.02549 |  | 20.71522 | 0.02767
20.32733 | 2.1 |  | 20.72964 | 17.55667 | -- | 20.32733 | 0.0257 |  | 20.72964 | 0.02829
20.3422 | 2.11 |  | 20.74485 | 17.56 | -- | 20.3422 | 0.02577 |  | 20.74485 | 0.02782
20.35721 | 2.11 |  | 20.75953 | 17.55 | -- | 20.35721 | 0.02577 |  | 20.75953 | 0.02738
20.3726 | 2.105 |  | 20.77479 | 17.54667 | -- | 20.3726 | 0.02576 |  | 20.77479 | 0.02757
20.38744 | 2.095 |  | 20.78943 | 17.54667 | -- | 20.38744 | 0.02567 |  | 20.78943 | 0.02841
20.40272 | 2.105 |  | 20.8045 | 17.55333 | -- | 20.40272 | 0.0257 |  | 20.8045 | 0.02727
20.41772 | 2.1 |  | 20.8198 | 17.56 | -- | 20.41772 | 0.02576 |  | 20.8198 | 0.02766
20.43331 | 2.105 |  | 20.83513 | 17.56667 | -- | 20.43331 | 0.02572 |  | 20.83513 | 0.02779
20.44834 | 2.09 |  | 20.84992 | 17.56667 | -- | 20.44834 | 0.02596 |  | 20.84992 | 0.02807
20.46397 | 2.11 |  | 20.8645 | 17.54667 | -- | 20.46397 | 0.02612 |  | 20.8645 | 0.02776
20.4796 | 2.125 |  | 20.87948 | 17.5 | -- | 20.4796 | 0.02619 |  | 20.87948 | 0.02767
20.49412 | 2.135 |  | 20.89463 | 17.51 | -- | 20.49412 | 0.02612 |  | 20.89463 | 0.02771
20.50921 | 2.135 |  | 20.9095 | 17.52667 | -- | 20.50921 | 0.02618 |  | 20.9095 | 0.02783
20.52384 | 2.1 |  | 20.92384 | 17.55333 | -- | 20.52384 | 0.02605 |  | 20.92384 | 0.02813
20.53886 | 2.11 |  | 20.93857 | 17.55 | -- | 20.53886 | 0.02608 |  | 20.93857 | 0.02784
20.55307 | 2.12 |  | 20.95379 | 17.56333 | -- | 20.55307 | 0.02603 |  | 20.95379 | 0.02759
20.56806 | 2.13 |  | 20.96847 | 17.56 | -- | 20.56806 | 0.02593 |  | 20.96847 | 0.02782
20.58255 | 2.13 |  | 20.98303 | 17.57333 | -- | 20.58255 | 0.02593 |  | 20.98303 | 0.02797
20.59705 | 2.115 |  | 20.99762 | 17.56 | -- | 20.59705 | 0.02597 |  | 20.99762 | 0.02795
20.61169 | 2.115 |  | 21.01268 | 17.56333 | -- | 20.61169 | 0.02587 |  | 21.01268 | 0.02814
20.62689 | 2.11 |  | 21.02737 | 17.55667 | -- | 20.62689 | 0.02594 |  | 21.02737 | 0.02755
20.64174 | 2.1 |  | 21.04208 | 17.57333 | -- | 20.64174 | 0.02623 |  | 21.04208 | 0.02813
20.65621 | 2.095 |  | 21.05642 | 17.58667 | -- | 20.65621 | 0.02622 |  | 21.05642 | 0.02763
20.6709 | 2.12 |  | 21.07138 | 17.59333 | -- | 20.6709 | 0.0263 |  | 21.07138 | 0.02822
20.68611 | 2.115 |  | 21.0858 | 17.59667 | -- | 20.68611 | 0.02618 |  | 21.0858 | 0.02787
20.70092 | 2.125 |  | 21.10016 | 17.59333 | -- | 20.70092 | 0.02609 |  | 21.10016 | 0.028
20.71597 | 2.11 |  | 21.1147 | 17.57667 | -- | 20.71597 | 0.02627 |  | 21.1147 | 0.0278
20.73138 | 2.12 |  | 21.1299 | 17.56667 | -- | 20.73138 | 0.02632 |  | 21.1299 | 0.02764
20.74629 | 2.135 |  | 21.14462 | 17.56667 | -- | 20.74629 | 0.02627 |  | 21.14462 | 0.02779
20.75908 | 2.16 |  | 21.1589 | 17.57 | -- | 20.75908 | 0.02621 |  | 21.1589 | 0.02789
20.77327 | 2.11 |  | 21.17336 | 17.58667 | -- | 20.77327 | 0.02617 |  | 21.17336 | 0.02819
20.78712 | 2.095 |  | 21.18818 | 17.56333 | -- | 20.78712 | 0.02619 |  | 21.18818 | 0.02773
20.80256 | 2.11 |  | 21.20283 | 17.57333 | -- | 20.80256 | 0.02606 |  | 21.20283 | 0.02792
20.81767 | 2.11 |  | 21.2173 | 17.55 | -- | 20.81767 | 0.02601 |  | 21.2173 | 0.02803
20.8327 | 2.115 |  | 21.23322 | 17.54667 | -- | 20.8327 | 0.02607 |  | 21.23322 | 0.02818
20.84755 | 2.105 |  | 21.2481 | 17.53333 | -- | 20.84755 | 0.02611 |  | 21.2481 | 0.02818
20.86218 | 2.145 |  | 21.26238 | 17.56 | -- | 20.86218 | 0.02612 |  | 21.26238 | 0.02836
20.87757 | 2.125 |  | 21.27708 | 17.55333 | -- | 20.87757 | 0.02606 |  | 21.27708 | 0.02844
20.89294 | 2.13 |  | 21.2915 | 17.53667 | -- | 20.89294 | 0.02616 |  | 21.2915 | 0.02787
20.90775 | 2.125 |  | 21.3061 | 17.55667 | -- | 20.90775 | 0.02612 |  | 21.3061 | 0.02843
20.92276 | 2.13 |  | 21.32047 | 17.55 | -- | 20.92276 | 0.02612 |  | 21.32047 | 0.02804
20.93835 | 2.125 |  | 21.33549 | 17.57 | -- | 20.93835 | 0.02593 |  | 21.33549 | 0.02806
20.95369 | 2.125 |  | 21.34994 | 17.57333 | -- | 20.95369 | 0.02575 |  | 21.34994 | 0.02806
20.96912 | 2.115 |  | 21.36462 | 17.59667 | -- | 20.96912 | 0.02573 |  | 21.36462 | 0.02835
20.98486 | 2.1 |  | 21.37971 | 17.58667 | -- | 20.98486 | 0.02574 |  | 21.37971 | 0.02783
20.99963 | 2.105 |  | 21.39452 | 17.59 | -- | 20.99963 | 0.02579 |  | 21.39452 | 0.02852
21.01486 | 2.11 |  | 21.40899 | 17.58333 | -- | 21.01486 | 0.02581 |  | 21.40899 | 0.02812
21.03003 | 2.145 |  | 21.42343 | 17.59333 | -- | 21.03003 | 0.02591 |  | 21.42343 | 0.02802
21.04394 | 2.115 |  | 21.43822 | 17.58333 | -- | 21.04394 | 0.02605 |  | 21.43822 | 0.02827
21.05875 | 2.12 |  | 21.45335 | 17.6 | -- | 21.05875 | 0.02598 |  | 21.45335 | 0.02792
21.07393 | 2.125 |  | 21.46761 | 17.59 | -- | 21.07393 | 0.02581 |  | 21.46761 | 0.02813
21.08915 | 2.12 |  | 21.48196 | 17.59 | -- | 21.08915 | 0.02566 |  | 21.48196 | 0.02827
21.10381 | 2.13 |  | 21.49666 | 17.60333 | -- | 21.10381 | 0.02564 |  | 21.49666 | 0.02837
21.11884 | 2.13 |  | 21.51042 | 17.58667 | -- | 21.11884 | 0.02562 |  | 21.51042 | 0.02788
21.13407 | 2.115 |  | 21.52354 | 17.59333 | -- | 21.13407 | 0.02567 |  | 21.52354 | 0.02764
21.14912 | 2.11 |  | 21.53775 | 17.59667 | -- | 21.14912 | 0.02561 |  | 21.53775 | 0.02834
21.16476 | 2.105 |  | 21.55224 | 17.62667 | -- | 21.16476 | 0.02569 |  | 21.55224 | 0.02826
21.18081 | 2.105 |  | 21.56669 | 17.63333 | -- | 21.18081 | 0.02577 |  | 21.56669 | 0.02815
21.1948 | 2.115 |  | 21.58143 | 17.66 | -- | 21.1948 | 0.02588 |  | 21.58143 | 0.02813
21.20919 | 2.13 |  | 21.59646 | 17.64667 | -- | 21.20919 | 0.02586 |  | 21.59646 | 0.02837
21.2243 | 2.11 |  | 21.61096 | 17.63667 | -- | 21.2243 | 0.02616 |  | 21.61096 | 0.02802
21.24035 | 2.105 |  | 21.62437 | 17.61667 | -- | 21.24035 | 0.02625 |  | 21.62437 | 0.02796
21.25562 | 2.125 |  | 21.63773 | 17.59 | -- | 21.25562 | 0.02621 |  | 21.63773 | 0.02818
21.2707 | 2.135 |  | 21.65119 | 17.57667 | -- | 21.2707 | 0.02619 |  | 21.65119 | 0.02813
21.28611 | 2.155 |  | 21.66517 | 17.58667 | -- | 21.28611 | 0.02625 |  | 21.66517 | 0.02821
21.30137 | 2.15 |  | 21.6785 | 17.58667 | -- | 21.30137 | 0.0264 |  | 21.6785 | 0.02838
21.3164 | 2.11 |  | 21.6922 | 17.58333 | -- | 21.3164 | 0.0265 |  | 21.6922 | 0.0282
21.33062 | 2.1 |  | 21.70525 | 17.54667 | -- | 21.33062 | 0.0264 |  | 21.70525 | 0.02845
21.34493 | 2.115 |  | 21.71919 | 17.57333 | -- | 21.34493 | 0.02644 |  | 21.71919 | 0.02787
21.35986 | 2.11 |  | 21.73426 | 17.60667 | -- | 21.35986 | 0.02654 |  | 21.73426 | 0.02794
21.37529 | 2.105 |  | 21.74869 | 17.62667 | -- | 21.37529 | 0.02663 |  | 21.74869 | 0.02802
21.39037 | 2.115 |  | 21.76336 | 17.59667 | -- | 21.39037 | 0.0267 |  | 21.76336 | 0.02832
21.40539 | 2.11 |  | 21.77805 | 17.57667 | -- | 21.40539 | 0.02673 |  | 21.77805 | 0.02812
21.42113 | 2.12 |  | 21.79295 | 17.57667 | -- | 21.42113 | 0.02673 |  | 21.79295 | 0.02754
21.43692 | 2.12 |  | 21.80712 | 17.58667 | -- | 21.43692 | 0.02683 |  | 21.80712 | 0.02789
21.45174 | 2.125 |  | 21.82169 | 17.58 | -- | 21.45174 | 0.02678 |  | 21.82169 | 0.02815
21.4668 | 2.14 |  | 21.8364 | 17.55 | -- | 21.4668 | 0.02674 |  | 21.8364 | 0.02812
21.48126 | 2.16 |  | 21.85126 | 17.57333 | -- | 21.48126 | 0.02678 |  | 21.85126 | 0.02776
21.4965 | 2.135 |  | 21.86564 | 17.60667 | -- | 21.4965 | 0.02688 |  | 21.86564 | 0.02784
21.51126 | 2.115 |  | 21.88086 | 17.62 | -- | 21.51126 | 0.02683 |  | 21.88086 | 0.0285
21.52631 | 2.115 |  | 21.8952 | 17.6 | -- | 21.52631 | 0.02673 |  | 21.8952 | 0.02802
21.5416 | 2.115 |  | 21.90887 | 17.61333 | -- | 21.5416 | 0.02676 |  | 21.90887 | 0.02793
21.55683 | 2.115 |  | 21.92256 | 17.64 | -- | 21.55683 | 0.02674 |  | 21.92256 | 0.02787
21.57161 | 2.13 |  | 21.93727 | 17.65 | -- | 21.57161 | 0.02679 |  | 21.93727 | 0.02817
21.58632 | 2.115 |  | 21.95221 | 17.63 | -- | 21.58632 | 0.02673 |  | 21.95221 | 0.0283
21.6014 | 2.13 |  | 21.96816 | 17.61333 | -- | 21.6014 | 0.02665 |  | 21.96816 | 0.02836
21.61547 | 2.13 |  | 21.98361 | 17.64 | -- | 21.61547 | 0.02662 |  | 21.98361 | 0.02829
21.63103 | 2.115 |  | 21.99881 | 17.65333 | -- | 21.63103 | 0.02656 |  | 21.99881 | 0.02845
21.64618 | 2.115 |  | 22.0134 | 17.62333 | -- | 21.64618 | 0.02646 |  | 22.0134 | 0.02815
21.66154 | 2.145 |  | 22.02817 | 17.60333 | -- | 21.66154 | 0.02641 |  | 22.02817 | 0.02849
21.67698 | 2.125 |  | 22.04354 | 17.61333 | -- | 21.67698 | 0.02621 |  | 22.04354 | 0.02801
21.69239 | 2.12 |  | 22.05878 | 17.62 | -- | 21.69239 | 0.02628 |  | 22.05878 | 0.02828
21.70771 | 2.11 |  | 22.07412 | 17.61333 | -- | 21.70771 | 0.02634 |  | 22.07412 | 0.02827
21.72302 | 2.11 |  | 22.08992 | 17.61 | -- | 21.72302 | 0.02645 |  | 22.08992 | 0.02801
21.73758 | 2.115 |  | 22.10465 | 17.64667 | -- | 21.73758 | 0.02647 |  | 22.10465 | 0.02797
21.75303 | 2.155 |  | 22.11938 | 17.65 | -- | 21.75303 | 0.02643 |  | 22.11938 | 0.02798
21.76855 | 2.13 |  | 22.1348 | 17.67333 | -- | 21.76855 | 0.02649 |  | 22.1348 | 0.02809
21.78436 | 2.12 |  | 22.15012 | 17.64333 | -- | 21.78436 | 0.02639 |  | 22.15012 | 0.02816
21.7999 | 2.13 |  | 22.16551 | 17.66 | -- | 21.7999 | 0.02636 |  | 22.16551 | 0.02793
21.81576 | 2.13 |  | 22.18128 | 17.67 | -- | 21.81576 | 0.02631 |  | 22.18128 | 0.02798
21.83036 | 2.155 |  | 22.19707 | 17.65667 | -- | 21.83036 | 0.02622 |  | 22.19707 | 0.02827
21.84621 | 2.145 |  | 22.21283 | 17.64333 | -- | 21.84621 | 0.0261 |  | 22.21283 | 0.02814
21.86111 | 2.135 |  | 22.22888 | 17.64333 | -- | 21.86111 | 0.02608 |  | 22.22888 | 0.02823
21.87597 | 2.14 |  | 22.24415 | 17.67 | -- | 21.87597 | 0.02605 |  | 22.24415 | 0.02855
21.89044 | 2.14 |  | 22.25787 | 17.65 | -- | 21.89044 | 0.0261 |  | 22.25787 | 0.02807
21.90561 | 2.13 |  | 22.27232 | 17.63333 | -- | 21.90561 | 0.0261 |  | 22.27232 | 0.02798
21.92068 | 2.11 |  | 22.28775 | 17.61333 | -- | 21.92068 | 0.02619 |  | 22.28775 | 0.02809
21.93613 | 2.145 |  | 22.30304 | 17.62333 | -- | 21.93613 | 0.0263 |  | 22.30304 | 0.02808
21.95066 | 2.13 |  | 22.31875 | 17.63 | -- | 21.95066 | 0.02637 |  | 22.31875 | 0.02811
21.96618 | 2.13 |  | 22.33412 | 17.60667 | -- | 21.96618 | 0.02642 |  | 22.33412 | 0.02816
21.98048 | 2.13 |  | 22.34871 | 17.62667 | -- | 21.98048 | 0.02656 |  | 22.34871 | 0.02805
21.99589 | 2.145 |  | 22.36363 | 17.63 | -- | 21.99589 | 0.02661 |  | 22.36363 | 0.02837
22.01162 | 2.16 |  | 22.37934 | 17.65667 | -- | 22.01162 | 0.02675 |  | 22.37934 | 0.0284
22.02738 | 2.16 |  | 22.39491 | 17.64333 | -- | 22.02738 | 0.02676 |  | 22.39491 | 0.02822
22.04276 | 2.12 |  | 22.41046 | 17.65 | -- | 22.04276 | 0.027 |  | 22.41046 | 0.02836
22.0583 | 2.115 |  | 22.42701 | 17.63333 |  | 22.0583 | 0.0271 |  | 22.42701 | 0.02807
22.07308 | 2.115 |  | 22.44302 | 17.63333 |  | 22.07308 | 0.0273 |  | 22.44302 | 0.02818
22.08805 | 2.125 |  | 22.45855 | 17.63667 |  | 22.08805 | 0.02746 |  | 22.45855 | 0.02821
22.10382 | 2.13 |  | 22.47384 | 17.65333 |  | 22.10382 | 0.02742 |  | 22.47384 | 0.02776
22.11896 | 2.13 |  | 22.48881 | 17.63333 |  | 22.11896 | 0.02741 |  | 22.48881 | 0.02809
22.13433 | 2.135 |  | 22.5035 | 17.63333 |  | 22.13433 | 0.02738 |  | 22.5035 | 0.02837
22.15005 | 2.15 |  | 22.5196 | 17.62667 |  | 22.15005 | 0.02744 |  | 22.5196 | 0.02811
22.1657 | 2.135 |  | 22.53544 | 17.64333 |  | 22.1657 | 0.02742 |  | 22.53544 | 0.02801
22.18114 | 2.14 |  | 22.55115 | 17.63333 |  | 22.18114 | 0.02741 |  | 22.55115 | 0.02863
22.19719 | 2.14 |  | 22.56662 | 17.65667 |  | 22.19719 | 0.02735 |  | 22.56662 | 0.02836
22.2125 | 2.15 |  | 22.58072 | 17.67667 |  | 22.2125 | 0.02725 |  | 22.58072 | 0.02832
22.22765 | 2.14 |  | 22.59606 | 17.69667 |  | 22.22765 | 0.02739 |  | 22.59606 | 0.02798
22.24326 | 2.14 |  | 22.61046 | 17.70667 | 1.23386 | 22.24326 | 0.02742 |  | 22.61046 | 0.02826 | 0.00147
22.25888 | 2.135 |  | 22.62709 | 17.68 |  | 22.25888 | 0.02748 |  | 22.62709 | 0.02847
22.27462 | 2.13 |  | 22.6422 | 17.65333 |  | 22.27462 | 0.02748 |  | 22.6422 | 0.02836
22.2902 | 2.13 |  | 22.6587 | 17.64667 |  | 22.2902 | 0.02736 |  | 22.6587 | 0.02854
22.30572 | 2.135 |  | 22.67452 | 17.65 | -- | 22.30572 | 0.02733 |  | 22.67452 | 0.02852
22.32136 | 2.13 |  | 22.69052 | 17.65 | -- | 22.32136 | 0.02734 |  | 22.69052 | 0.02875
22.33709 | 2.145 |  | 22.70651 | 17.66 | -- | 22.33709 | 0.0273 |  | 22.70651 | 0.02852
22.35165 | 2.165 |  | 22.72205 | 17.66333 | -- | 22.35165 | 0.02722 |  | 22.72205 | 0.02825
22.36671 | 2.145 |  | 22.7375 | 17.66333 | -- | 22.36671 | 0.0269 |  | 22.7375 | 0.02854
22.38154 | 2.13 |  | 22.75309 | 17.61333 | -- | 22.38154 | 0.02681 |  | 22.75309 | 0.02823
22.39673 | 2.135 |  | 22.76921 | 17.62333 | -- | 22.39673 | 0.02679 |  | 22.76921 | 0.02776
22.41177 | 2.135 |  | 22.78531 | 17.64 | -- | 22.41177 | 0.02666 |  | 22.78531 | 0.02805
22.42754 | 2.16 |  | 22.80015 | 17.65667 | -- | 22.42754 | 0.02654 |  | 22.80015 | 0.02828
22.4429 | 2.155 |  | 22.81526 | 17.63 | -- | 22.4429 | 0.02645 |  | 22.81526 | 0.02833
22.45834 | 2.135 |  | 22.83129 | 17.62333 | -- | 22.45834 | 0.02647 |  | 22.83129 | 0.02819
22.47343 | 2.135 |  | 22.84715 | 17.66 | -- | 22.47343 | 0.02659 |  | 22.84715 | 0.02843
22.48835 | 2.14 |  | 22.86301 | 17.65333 | -- | 22.48835 | 0.02659 |  | 22.86301 | 0.02857
22.50402 | 2.15 |  | 22.87801 | 17.61667 | -- | 22.50402 | 0.02652 |  | 22.87801 | 0.02823
22.51898 | 2.13 |  | 22.89318 | 17.59667 | -- | 22.51898 | 0.02641 |  | 22.89318 | 0.02842
22.5348 | 2.15 |  | 22.90907 | 17.62 | -- | 22.5348 | 0.02639 |  | 22.90907 | 0.02873
22.55006 | 2.135 |  | 22.925 | 17.65333 | -- | 22.55006 | 0.02637 |  | 22.925 | 0.02859
22.56393 | 2.14 |  | 22.94059 | 17.65 | -- | 22.56393 | 0.02638 |  | 22.94059 | 0.02844
22.57844 | 2.13 |  | 22.95544 | 17.64667 | -- | 22.57844 | 0.02645 |  | 22.95544 | 0.02806
22.59326 | 2.15 |  | 22.9711 | 17.65667 | -- | 22.59326 | 0.02656 |  | 22.9711 | 0.02838
22.60763 | 2.17 |  | 22.98623 | 17.67667 | -- | 22.60763 | 0.02645 |  | 22.98623 | 0.02827
22.62334 | 2.19 |  | 23.00139 | 17.66 | -- | 22.62334 | 0.02639 |  | 23.00139 | 0.0283
22.63776 | 2.155 |  | 23.01703 | 17.64333 | -- | 22.63776 | 0.02653 |  | 23.01703 | 0.02851
22.65216 | 2.125 |  | 23.03243 | 17.65 | -- | 22.65216 | 0.02657 |  | 23.03243 | 0.02824
22.66731 | 2.13 |  | 23.04865 | 17.65333 | -- | 22.66731 | 0.02657 |  | 23.04865 | 0.0281
22.68212 | 2.14 |  | 23.06432 | 17.64333 | -- | 22.68212 | 0.02658 |  | 23.06432 | 0.02844
22.69752 | 2.15 |  | 23.07999 | 17.64 | -- | 22.69752 | 0.0266 |  | 23.07999 | 0.02832
22.71149 | 2.14 |  | 23.09632 | 17.66 | -- | 22.71149 | 0.02659 |  | 23.09632 | 0.02804
22.72608 | 2.145 |  | 23.11226 | 17.7 | -- | 22.72608 | 0.02659 |  | 23.11226 | 0.02876
22.74126 | 2.155 |  | 23.12826 | 17.68667 | -- | 22.74126 | 0.02665 |  | 23.12826 | 0.02827
22.75621 | 2.155 |  | 23.14361 | 17.70667 | -- | 22.75621 | 0.02665 |  | 23.14361 | 0.02844
22.77104 | 2.14 |  | 23.15864 | 17.70667 | -- | 22.77104 | 0.02659 |  | 23.15864 | 0.02825
22.78604 | 2.135 |  | 23.17444 | 17.7 | -- | 22.78604 | 0.02647 |  | 23.17444 | 0.02862
22.80045 | 2.16 |  | 23.19061 | 17.68667 | -- | 22.80045 | 0.02643 |  | 23.19061 | 0.02819
22.8148 | 2.135 |  | 23.2068 | 17.7 | -- | 22.8148 | 0.02643 |  | 23.2068 | 0.02829
22.82987 | 2.14 |  | 23.22289 | 17.69667 | -- | 22.82987 | 0.0266 |  | 23.22289 | 0.02797
22.84497 | 2.115 |  | 23.23862 | 17.68667 | -- | 22.84497 | 0.02647 |  | 23.23862 | 0.02864
22.86003 | 2.135 |  | 23.25387 | 17.67 | -- | 22.86003 | 0.02648 |  | 23.25387 | 0.02804
22.87552 | 2.15 |  | 23.26876 | 17.67667 | -- | 22.87552 | 0.02645 |  | 23.26876 | 0.02826
22.89033 | 2.15 |  | 23.28372 | 17.68 | -- | 22.89033 | 0.02659 |  | 23.28372 | 0.02818
22.90558 | 2.15 |  | 23.299 | 17.69333 | -- | 22.90558 | 0.02666 |  | 23.299 | 0.0287
22.91976 | 2.15 |  | 23.31437 | 17.71 | -- | 22.91976 | 0.02679 |  | 23.31437 | 0.02876
22.93441 | 2.155 |  | 23.3294 | 17.72333 | -- | 22.93441 | 0.02688 |  | 23.3294 | 0.02844
22.94946 | 2.16 |  | 23.34475 | 17.71667 | -- | 22.94946 | 0.02681 |  | 23.34475 | 0.02809
22.96491 | 2.165 |  | 23.35987 | 17.7 | -- | 22.96491 | 0.02664 |  | 23.35987 | 0.02861
22.97944 | 2.155 |  | 23.37524 | 17.69667 | -- | 22.97944 | 0.02661 |  | 23.37524 | 0.02834
22.99449 | 2.15 |  | 23.39004 | 17.71667 | -- | 22.99449 | 0.02673 |  | 23.39004 | 0.02811
23.00843 | 2.16 |  | 23.40521 | 17.75 | -- | 23.00843 | 0.02667 |  | 23.40521 | 0.02843
23.02327 | 2.18 |  | 23.42003 | 17.72333 | -- | 23.02327 | 0.02676 |  | 23.42003 | 0.02827
23.03823 | 2.165 |  | 23.43447 | 17.68667 | -- | 23.03823 | 0.02678 |  | 23.43447 | 0.0286
23.05352 | 2.135 |  | 23.44905 | 17.69333 | -- | 23.05352 | 0.02674 |  | 23.44905 | 0.02845
23.06848 | 2.16 |  | 23.46424 | 17.69333 | -- | 23.06848 | 0.02677 |  | 23.46424 | 0.0283
23.08326 | 2.17 |  | 23.47945 | 17.68667 | -- | 23.08326 | 0.02656 |  | 23.47945 | 0.02858
23.09774 | 2.175 |  | 23.49496 | 17.68 | -- | 23.09774 | 0.02644 |  | 23.49496 | 0.02813
23.1126 | 2.175 |  | 23.5102 | 17.69333 | -- | 23.1126 | 0.02647 |  | 23.5102 | 0.0284
23.12743 | 2.155 |  | 23.52561 | 17.69667 | -- | 23.12743 | 0.02659 |  | 23.52561 | 0.02841
23.14204 | 2.155 |  | 23.54145 | 17.68 | -- | 23.14204 | 0.02685 |  | 23.54145 | 0.02892
23.15746 | 2.155 |  | 23.55673 | 17.65 | -- | 23.15746 | 0.02681 |  | 23.55673 | 0.02865
23.17285 | 2.145 |  | 23.57137 | 17.66333 | -- | 23.17285 | 0.02688 |  | 23.57137 | 0.02836
23.18707 | 2.14 |  | 23.58602 | 17.67 | -- | 23.18707 | 0.02677 |  | 23.58602 | 0.02831
23.20156 | 2.165 |  | 23.60082 | 17.69 | -- | 23.20156 | 0.02656 |  | 23.60082 | 0.02876
23.21691 | 2.135 |  | 23.61527 | 17.67667 | -- | 23.21691 | 0.0266 |  | 23.61527 | 0.02835
23.23207 | 2.125 |  | 23.62995 | 17.69667 | -- | 23.23207 | 0.02669 |  | 23.62995 | 0.02832
23.24714 | 2.14 |  | 23.64433 | 17.72667 | -- | 23.24714 | 0.02652 |  | 23.64433 | 0.02851
23.2614 | 2.155 |  | 23.65952 | 17.75 | -- | 23.2614 | 0.02653 |  | 23.65952 | 0.02873
23.2764 | 2.175 |  | 23.67555 | 17.73 | -- | 23.2764 | 0.02654 |  | 23.67555 | 0.02888
23.2911 | 2.165 |  | 23.69106 | 17.72333 | -- | 23.2911 | 0.0264 |  | 23.69106 | 0.02857
23.30625 | 2.145 |  | 23.70655 | 17.74 | -- | 23.30625 | 0.02619 |  | 23.70655 | 0.02842
23.32134 | 2.15 |  | 23.72105 | 17.74 | -- | 23.32134 | 0.02598 |  | 23.72105 | 0.02882
23.33565 | 2.155 |  | 23.73587 | 17.73 | -- | 23.33565 | 0.026 |  | 23.73587 | 0.02867
23.35072 | 2.145 |  | 23.75099 | 17.71 | -- | 23.35072 | 0.02586 |  | 23.75099 | 0.0281
23.36559 | 2.145 |  | 23.76644 | 17.75 | -- | 23.36559 | 0.02581 |  | 23.76644 | 0.02767
23.38117 | 2.125 |  | 23.78178 | 17.73667 | -- | 23.38117 | 0.02581 |  | 23.78178 | 0.02835
23.39633 | 2.17 |  | 23.79708 | 17.74333 | -- | 23.39633 | 0.02588 |  | 23.79708 | 0.02843
23.41219 | 2.16 |  | 23.81202 | 17.70333 | -- | 23.41219 | 0.02598 |  | 23.81202 | 0.02868
23.42754 | 2.145 |  | 23.82674 | 17.75333 | -- | 23.42754 | 0.02613 |  | 23.82674 | 0.02854
23.44259 | 2.15 |  | 23.84203 | 17.77667 | -- | 23.44259 | 0.02628 |  | 23.84203 | 0.02837
23.45766 | 2.17 |  | 23.85751 | 17.79333 | -- | 23.45766 | 0.0264 |  | 23.85751 | 0.02875
23.47268 | 2.165 |  | 23.87287 | 17.75 | -- | 23.47268 | 0.02637 |  | 23.87287 | 0.0286
23.48701 | 2.135 |  | 23.88802 | 17.73333 | -- | 23.48701 | 0.02661 |  | 23.88802 | 0.02859
23.50184 | 2.14 |  | 23.904 | 17.74333 | -- | 23.50184 | 0.02641 |  | 23.904 | 0.02872
23.51671 | 2.17 |  | 23.91957 | 17.74 | -- | 23.51671 | 0.02637 |  | 23.91957 | 0.02884
23.53176 | 2.155 |  | 23.93488 | 17.7 | -- | 23.53176 | 0.0264 |  | 23.93488 | 0.02846
23.5473 | 2.155 |  | 23.94948 | 17.73333 | -- | 23.5473 | 0.02611 |  | 23.94948 | 0.02818
23.56246 | 2.12 |  | 23.96435 | 17.73667 | -- | 23.56246 | 0.026 |  | 23.96435 | 0.02826
23.57672 | 2.17 |  | 23.97987 | 17.75667 | -- | 23.57672 | 0.02604 |  | 23.97987 | 0.02874
23.59167 | 2.175 |  | 23.99615 | 17.71667 | -- | 23.59167 | 0.02624 |  | 23.99615 | 0.02838
23.60614 | 2.175 |  | 24.0121 | 17.72333 | -- | 23.60614 | 0.02632 |  | 24.0121 | 0.02851
23.62047 | 2.165 |  | 24.02764 | 17.73333 | -- | 23.62047 | 0.02642 |  | 24.02764 | 0.02815
23.63504 | 2.16 |  | 24.04273 | 17.72 | -- | 23.63504 | 0.02634 |  | 24.04273 | 0.02837
23.65011 | 2.2 |  | 24.0582 | 17.70667 | -- | 23.65011 | 0.02637 |  | 24.0582 | 0.02874
23.66535 | 2.19 |  | 24.07423 | 17.71 | -- | 23.66535 | 0.02645 |  | 24.07423 | 0.02857
23.68135 | 2.17 |  | 24.09016 | 17.74667 | -- | 23.68135 | 0.02657 |  | 24.09016 | 0.02838
23.69545 | 2.165 |  | 24.10577 | 17.73333 | -- | 23.69545 | 0.02661 |  | 24.10577 | 0.02854
23.70987 | 2.16 |  | 24.12052 | 17.72 | -- | 23.70987 | 0.02682 |  | 24.12052 | 0.02869
23.72467 | 2.165 |  | 24.13553 | 17.70667 | -- | 23.72467 | 0.02696 |  | 24.13553 | 0.02882
23.73885 | 2.175 |  | 24.15104 | 17.74 | -- | 23.73885 | 0.02713 |  | 24.15104 | 0.02845
23.75417 | 2.165 |  | 24.16671 | 17.77333 | -- | 23.75417 | 0.027 |  | 24.16671 | 0.02857
23.7693 | 2.17 |  | 24.18195 | 17.75667 | -- | 23.7693 | 0.02705 |  | 24.18195 | 0.02894
23.78406 | 2.19 |  | 24.19748 | 17.76 | -- | 23.78406 | 0.02701 |  | 24.19748 | 0.02853
23.79858 | 2.155 |  | 24.21333 | 17.73333 | -- | 23.79858 | 0.027 |  | 24.21333 | 0.02854
23.81328 | 2.155 |  | 24.2288 | 17.73333 | -- | 23.81328 | 0.02706 |  | 24.2288 | 0.02864
23.82901 | 2.15 |  | 24.24382 | 17.71 | -- | 23.82901 | 0.02712 |  | 24.24382 | 0.02846
23.84439 | 2.155 |  | 24.25881 | 17.74 | -- | 23.84439 | 0.02712 |  | 24.25881 | 0.02872
23.85948 | 2.165 |  | 24.27405 | 17.74 | -- | 23.85948 | 0.02707 |  | 24.27405 | 0.02848
23.87463 | 2.19 | 0.25 | 24.28925 | 17.74 | -- | 23.87463 | 0.02699 | 0.00285 | 24.28925 | 0.02898
23.88981 | 2.165 |  | 24.30436 | 17.72 | -- | 23.88981 | 0.02685 |  | 24.30436 | 0.02817
23.90542 | 2.17 |  | 24.31999 | 17.72333 | -- | 23.90542 | 0.02699 |  | 24.31999 | 0.02923
23.92111 | 2.17 |  | 24.33564 | 17.74 | -- | 23.92111 | 0.02707 |  | 24.33564 | 0.02841
23.93504 | 2.16 |  | 24.35027 | 17.76667 | -- | 23.93504 | 0.02721 |  | 24.35027 | 0.02896
23.94981 | 2.175 |  | 24.36467 | 17.77333 | -- | 23.94981 | 0.02739 |  | 24.36467 | 0.02871
23.96482 | 2.175 |  | 24.37992 | 17.78 | -- | 23.96482 | 0.02743 |  | 24.37992 | 0.02838
23.97976 | 2.16 |  | 24.39541 | 17.77 | -- | 23.97976 | 0.02745 |  | 24.39541 | 0.02834
23.99526 | 2.17 |  | 24.41042 | 17.75 | -- | 23.99526 | 0.02741 |  | 24.41042 | 0.02908
24.01015 | 2.165 |  | 24.4245 | 17.74667 | -- | 24.01015 | 0.02737 |  | 24.4245 | 0.02871
24.026 | 2.16 |  | 24.43856 | 17.75333 | -- | 24.026 | 0.02737 |  | 24.43856 | 0.02843
24.04116 | 2.155 |  | 24.45331 | 17.75667 | -- | 24.04116 | 0.02724 |  | 24.45331 | 0.02895
24.05648 | 2.18 |  | 24.4669 | 17.75333 | -- | 24.05648 | 0.02709 |  | 24.4669 | 0.02842
24.0722 | 2.155 |  | 24.48108 | 17.75333 | -- | 24.0722 | 0.02699 |  | 24.48108 | 0.0287
24.08823 | 2.15 |  | 24.49539 | 17.73333 | -- | 24.08823 | 0.02717 |  | 24.49539 | 0.02834
24.1033 | 2.165 |  | 24.51061 | 17.74667 | -- | 24.1033 | 0.02695 |  | 24.51061 | 0.02875
24.11823 | 2.17 |  | 24.52513 | 17.75667 | -- | 24.11823 | 0.02688 |  | 24.52513 | 0.02871
24.13307 | 2.18 |  | 24.53981 | 17.78333 | -- | 24.13307 | 0.02669 |  | 24.53981 | 0.0292
24.14757 | 2.18 |  | 24.5542 | 17.77333 | -- | 24.14757 | 0.02653 |  | 24.5542 | 0.02876
24.16275 | 2.16 |  | 24.56925 | 17.79 | -- | 24.16275 | 0.02672 |  | 24.56925 | 0.02846
24.1777 | 2.165 |  | 24.58504 | 17.78 | -- | 24.1777 | 0.02671 |  | 24.58504 | 0.02866
24.19255 | 2.175 |  | 24.60137 | 17.77333 | -- | 24.19255 | 0.02683 |  | 24.60137 | 0.02885
24.20798 | 2.165 |  | 24.61649 | 17.75667 | -- | 24.20798 | 0.02692 |  | 24.61649 | 0.02896
24.22372 | 2.155 |  | 24.63122 | 17.75667 | -- | 24.22372 | 0.02679 |  | 24.63122 | 0.02851
24.23895 | 2.175 |  | 24.64628 | 17.76 | -- | 24.23895 | 0.02675 |  | 24.64628 | 0.02883
24.2542 | 2.165 |  | 24.66265 | 17.76333 | -- | 24.2542 | 0.02676 |  | 24.66265 | 0.02878
24.26956 | 2.175 |  | 24.67813 | 17.75667 | -- | 24.26956 | 0.0268 |  | 24.67813 | 0.02849
24.28473 | 2.155 |  | 24.69309 | 17.77 | -- | 24.28473 | 0.0269 |  | 24.69309 | 0.02879
24.29985 | 2.17 |  | 24.70821 | 17.78667 | -- | 24.29985 | 0.02695 |  | 24.70821 | 0.02856
24.31531 | 2.165 |  | 24.72414 | 17.75333 | -- | 24.31531 | 0.02709 |  | 24.72414 | 0.02888
24.33053 | 2.18 |  | 24.73956 | 17.75333 | -- | 24.33053 | 0.02706 |  | 24.73956 | 0.02879
24.34487 | 2.16 |  | 24.75564 | 17.76667 | -- | 24.34487 | 0.02725 |  | 24.75564 | 0.02857
24.35978 | 2.16 |  | 24.76916 | 17.77333 | -- | 24.35978 | 0.02739 |  | 24.76916 | 0.02872
24.37449 | 2.17 |  | 24.78288 | 17.76667 | -- | 24.37449 | 0.02745 |  | 24.78288 | 0.0287
24.38989 | 2.165 |  | 24.79798 | 17.77667 | -- | 24.38989 | 0.02741 |  | 24.79798 | 0.02936
24.40489 | 2.155 |  | 24.81382 | 17.8 | -- | 24.40489 | 0.02755 |  | 24.81382 | 0.02848
24.42027 | 2.15 |  | 24.82989 | 17.80667 | -- | 24.42027 | 0.02764 |  | 24.82989 | 0.0287
24.43548 | 2.16 |  | 24.84596 | 17.81667 | -- | 24.43548 | 0.02776 |  | 24.84596 | 0.02867
24.44993 | 2.17 |  | 24.86185 | 17.78 | -- | 24.44993 | 0.02778 |  | 24.86185 | 0.0286
24.46422 | 2.185 |  | 24.87789 | 17.81 | -- | 24.46422 | 0.02782 |  | 24.87789 | 0.02868
24.47948 | 2.185 |  | 24.89386 | 17.83667 | -- | 24.47948 | 0.02787 |  | 24.89386 | 0.02857
24.49469 | 2.145 |  | 24.90974 | 17.84 | -- | 24.49469 | 0.02797 |  | 24.90974 | 0.02921
24.51036 | 2.17 |  | 24.92419 | 17.8 | -- | 24.51036 | 0.02801 |  | 24.92419 | 0.02859
24.52525 | 2.165 |  | 24.9396 | 17.81333 | -- | 24.52525 | 0.02792 |  | 24.9396 | 0.02877
24.5395 | 2.18 |  | 24.95404 | 17.82 | -- | 24.5395 | 0.02798 |  | 24.95404 | 0.02825
24.55378 | 2.155 |  | 24.96972 | 17.82 | -- | 24.55378 | 0.02802 |  | 24.96972 | 0.02854
24.5677 | 2.17 |  | 24.98535 | 17.77333 | -- | 24.5677 | 0.02779 |  | 24.98535 | 0.02833
24.582 | 2.17 |  | 25.001 | 17.79667 | -- | 24.582 | 0.02757 |  | 25.001 | 0.02892
24.59674 | 2.18 |  | 25.01656 | 17.81 | -- | 24.59674 | 0.0274 |  | 25.01656 | 0.02857
24.61197 | 2.165 |  | 25.03241 | 17.82667 | -- | 24.61197 | 0.02752 |  | 25.03241 | 0.02891
24.62621 | 2.175 |  | 25.04767 | 17.78 | -- | 24.62621 | 0.02749 |  | 25.04767 | 0.02884
24.63982 | 2.18 |  | 25.0625 | 17.78667 | -- | 24.63982 | 0.0274 |  | 25.0625 | 0.02854
24.65354 | 2.175 |  | 25.07747 | 17.80667 | -- | 24.65354 | 0.02749 |  | 25.07747 | 0.0285
24.66901 | 2.195 |  | 25.09271 | 17.83667 | -- | 24.66901 | 0.02749 |  | 25.09271 | 0.02939
24.68397 | 2.2 |  | 25.10841 | 17.81 | -- | 24.68397 | 0.0275 |  | 25.10841 | 0.02892
24.69836 | 2.18 |  | 25.12414 | 17.76 | -- | 24.69836 | 0.02728 |  | 25.12414 | 0.0288
24.71265 | 2.185 |  | 25.13967 | 17.76 | -- | 24.71265 | 0.02719 |  | 25.13967 | 0.02878
24.72789 | 2.175 |  | 25.15536 | 17.77 | -- | 24.72789 | 0.0273 |  | 25.15536 | 0.02886
24.74198 | 2.165 |  | 25.17171 | 17.78 | -- | 24.74198 | 0.02726 |  | 25.17171 | 0.02887
24.75698 | 2.15 |  | 25.18634 | 17.79333 | -- | 24.75698 | 0.0273 |  | 25.18634 | 0.02899
24.77192 | 2.185 |  | 25.20111 | 17.82333 | -- | 24.77192 | 0.02711 |  | 25.20111 | 0.02839
24.78707 | 2.18 |  | 25.21644 | 17.82333 | -- | 24.78707 | 0.02719 |  | 25.21644 | 0.02887
24.80271 | 2.19 |  | 25.23254 | 17.79667 | -- | 24.80271 | 0.02709 |  | 25.23254 | 0.02904
24.81768 | 2.18 |  | 25.24861 | 17.77667 | -- | 24.81768 | 0.02708 |  | 25.24861 | 0.02899
24.83215 | 2.18 |  | 25.26505 | 17.79667 | -- | 24.83215 | 0.02705 |  | 25.26505 | 0.02895
24.84688 | 2.195 |  | 25.28068 | 17.82 | -- | 24.84688 | 0.02702 |  | 25.28068 | 0.02872
24.86111 | 2.21 |  | 25.29706 | 17.79333 | -- | 24.86111 | 0.02705 |  | 25.29706 | 0.02857
24.87636 | 2.17 |  | 25.31319 | 17.77333 | -- | 24.87636 | 0.027 |  | 25.31319 | 0.02869
24.89107 | 2.165 |  | 25.32905 | 17.78333 | -- | 24.89107 | 0.02694 |  | 25.32905 | 0.0288
24.90551 | 2.17 |  | 25.34501 | 17.78667 | -- | 24.90551 | 0.02682 |  | 25.34501 | 0.02916
24.92051 | 2.165 |  | 25.35998 | 17.78333 | -- | 24.92051 | 0.02684 |  | 25.35998 | 0.02896
24.93487 | 2.175 |  | 25.37484 | 17.79667 | -- | 24.93487 | 0.02709 |  | 25.37484 | 0.02847
24.95054 | 2.18 |  | 25.39008 | 17.81333 | -- | 24.95054 | 0.02709 |  | 25.39008 | 0.0287
24.96554 | 2.17 |  | 25.40522 | 17.84667 | -- | 24.96554 | 0.02696 |  | 25.40522 | 0.02873
24.98031 | 2.185 |  | 25.42051 | 17.82333 | -- | 24.98031 | 0.02684 |  | 25.42051 | 0.02865
24.99503 | 2.165 |  | 25.43573 | 17.83333 | -- | 24.99503 | 0.02694 |  | 25.43573 | 0.02871
25.00944 | 2.145 |  | 25.45111 | 17.82333 | -- | 25.00944 | 0.0269 |  | 25.45111 | 0.02873
25.02437 | 2.15 |  | 25.46581 | 17.83667 | -- | 25.02437 | 0.02681 |  | 25.46581 | 0.02882
25.04001 | 2.165 |  | 25.48053 | 17.81 | -- | 25.04001 | 0.02675 |  | 25.48053 | 0.02895
25.05496 | 2.175 |  | 25.49537 | 17.83 | -- | 25.05496 | 0.02661 |  | 25.49537 | 0.02861
25.07022 | 2.185 |  | 25.51108 | 17.80667 | -- | 25.07022 | 0.02666 |  | 25.51108 | 0.02917
25.08468 | 2.165 |  | 25.52682 | 17.81333 | -- | 25.08468 | 0.02654 |  | 25.52682 | 0.02924
25.09992 | 2.175 |  | 25.54212 | 17.81333 | -- | 25.09992 | 0.02664 |  | 25.54212 | 0.02889
25.11561 | 2.185 |  | 25.55629 | 17.82 | -- | 25.11561 | 0.02654 |  | 25.55629 | 0.02884
25.13072 | 2.2 |  | 25.57122 | 17.83 | -- | 25.13072 | 0.02654 |  | 25.57122 | 0.02906
25.14658 | 2.18 |  | 25.58641 | 17.84667 | -- | 25.14658 | 0.0264 |  | 25.58641 | 0.02888
25.16218 | 2.16 |  | 25.60166 | 17.87333 | -- | 25.16218 | 0.02628 |  | 25.60166 | 0.02913
25.17734 | 2.185 |  | 25.6172 | 17.86 | -- | 25.17734 | 0.02627 |  | 25.6172 | 0.02889
25.19168 | 2.185 |  | 25.63281 | 17.86 | -- | 25.19168 | 0.02627 |  | 25.63281 | 0.02856
25.207 | 2.195 |  | 25.64842 | 17.83 | -- | 25.207 | 0.02626 |  | 25.64842 | 0.02901
25.22142 | 2.185 |  | 25.66291 | 17.82 | -- | 25.22142 | 0.02612 |  | 25.66291 | 0.0287
25.23641 | 2.17 |  | 25.67789 | 17.81667 | -- | 25.23641 | 0.02618 |  | 25.67789 | 0.02916
25.25084 | 2.175 |  | 25.69333 | 17.82667 | -- | 25.25084 | 0.02615 |  | 25.69333 | 0.02903
25.2654 | 2.17 |  | 25.70837 | 17.83 | -- | 25.2654 | 0.02617 |  | 25.70837 | 0.02868
25.27998 | 2.17 |  | 25.72422 | 17.83333 | -- | 25.27998 | 0.02604 |  | 25.72422 | 0.02892
25.29443 | 2.17 |  | 25.73933 | 17.82333 | -- | 25.29443 | 0.02603 |  | 25.73933 | 0.02885
25.30894 | 2.19 |  | 25.75431 | 17.84 | -- | 25.30894 | 0.02607 |  | 25.75431 | 0.02842
25.32373 | 2.195 |  | 25.76932 | 17.85 | -- | 25.32373 | 0.02605 |  | 25.76932 | 0.02846
25.33787 | 2.21 |  | 25.78477 | 17.86667 | -- | 25.33787 | 0.02604 |  | 25.78477 | 0.02883
25.352 | 2.19 |  | 25.79966 | 17.85667 | -- | 25.352 | 0.02608 |  | 25.79966 | 0.0286
25.36733 | 2.165 |  | 25.81497 | 17.85 | -- | 25.36733 | 0.02601 |  | 25.81497 | 0.02879
25.38255 | 2.17 |  | 25.82957 | 17.83667 | -- | 25.38255 | 0.02607 |  | 25.82957 | 0.02886
25.3976 | 2.18 |  | 25.84473 | 17.80667 | -- | 25.3976 | 0.02614 |  | 25.84473 | 0.02888
25.4128 | 2.17 |  | 25.86044 | 17.77333 | -- | 25.4128 | 0.02625 |  | 25.86044 | 0.02865
25.42747 | 2.175 |  | 25.87572 | 17.78333 | -- | 25.42747 | 0.02611 |  | 25.87572 | 0.02882
25.44281 | 2.195 |  | 25.89113 | 17.78667 | -- | 25.44281 | 0.02617 |  | 25.89113 | 0.02883
25.45771 | 2.18 |  | 25.90671 | 17.79333 | -- | 25.45771 | 0.02635 |  | 25.90671 | 0.02898
25.47224 | 2.175 |  | 25.92212 | 17.81 | -- | 25.47224 | 0.02638 |  | 25.92212 | 0.02878
25.48698 | 2.165 |  | 25.93651 | 17.83667 | -- | 25.48698 | 0.02638 |  | 25.93651 | 0.02813
25.50163 | 2.19 |  | 25.95137 | 17.85333 | -- | 25.50163 | 0.02656 |  | 25.95137 | 0.02882
25.51618 | 2.21 |  | 25.96646 | 17.82333 | -- | 25.51618 | 0.02669 |  | 25.96646 | 0.0291
25.53074 | 2.23 |  | 25.98162 | 17.81333 | -- | 25.53074 | 0.02691 |  | 25.98162 | 0.02888
25.54552 | 2.185 |  | 25.99702 | 17.81667 | -- | 25.54552 | 0.02698 |  | 25.99702 | 0.02888
25.56064 | 2.17 |  | 26.01265 | 17.81667 | -- | 25.56064 | 0.02705 |  | 26.01265 | 0.02886
25.57516 | 2.17 |  | 26.02742 | 17.79 | -- | 25.57516 | 0.02708 |  | 26.02742 | 0.02924
25.59049 | 2.175 |  | 26.0426 | 17.79333 | -- | 25.59049 | 0.02739 |  | 26.0426 | 0.029
25.60475 | 2.19 |  | 26.05801 | 17.83333 | -- | 25.60475 | 0.02735 |  | 26.05801 | 0.02873
25.61956 | 2.165 |  | 26.07324 | 17.88333 | -- | 25.61956 | 0.02743 |  | 26.07324 | 0.02879
25.63373 | 2.165 |  | 26.08925 | 17.89667 | -- | 25.63373 | 0.02748 |  | 26.08925 | 0.02889
25.64947 | 2.175 |  | 26.10466 | 17.85 | -- | 25.64947 | 0.02768 |  | 26.10466 | 0.02881
25.66508 | 2.205 |  | 26.11939 | 17.86667 | -- | 25.66508 | 0.0279 |  | 26.11939 | 0.02865
25.67986 | 2.2 |  | 26.13454 | 17.89333 | -- | 25.67986 | 0.02768 |  | 26.13454 | 0.02864
25.69537 | 2.21 |  | 26.15001 | 17.89667 | -- | 25.69537 | 0.02775 |  | 26.15001 | 0.02893
25.71096 | 2.23 |  | 26.1651 | 17.86 | -- | 25.71096 | 0.02765 |  | 26.1651 | 0.02907
25.72639 | 2.2 |  | 26.18051 | 17.87 | -- | 25.72639 | 0.02773 |  | 26.18051 | 0.02862
25.74081 | 2.185 |  | 26.19606 | 17.89 | -- | 25.74081 | 0.02784 |  | 26.19606 | 0.02912
25.75481 | 2.16 |  | 26.21148 | 17.86667 | -- | 25.75481 | 0.02786 |  | 26.21148 | 0.02914
25.77014 | 2.165 |  | 26.22745 | 17.81 | -- | 25.77014 | 0.02776 |  | 26.22745 | 0.02899
25.78458 | 2.175 |  | 26.24271 | 17.79333 | -- | 25.78458 | 0.02775 |  | 26.24271 | 0.02888
25.7993 | 2.205 |  | 26.25836 | 17.82667 | -- | 25.7993 | 0.02783 |  | 26.25836 | 0.02925
25.81514 | 2.175 |  | 26.27284 | 17.85333 | -- | 25.81514 | 0.02789 |  | 26.27284 | 0.02908
25.8292 | 2.18 |  | 26.28766 | 17.83333 | -- | 25.8292 | 0.02794 |  | 26.28766 | 0.02902
25.84338 | 2.195 |  | 26.30267 | 17.84333 | -- | 25.84338 | 0.02796 |  | 26.30267 | 0.02887
25.85822 | 2.195 |  | 26.3176 | 17.85333 | -- | 25.85822 | 0.02799 |  | 26.3176 | 0.02888
25.87365 | 2.19 |  | 26.33186 | 17.85 | -- | 25.87365 | 0.02768 |  | 26.33186 | 0.02893
25.889 | 2.19 |  | 26.34715 | 17.79667 | -- | 25.889 | 0.02764 |  | 26.34715 | 0.02883
25.90397 | 2.185 |  | 26.3623 | 17.77333 | -- | 25.90397 | 0.02763 |  | 26.3623 | 0.02889
25.9191 | 2.185 |  | 26.37761 | 17.79333 | -- | 25.9191 | 0.0276 |  | 26.37761 | 0.02888
25.93312 | 2.19 |  | 26.39325 | 17.82 | -- | 25.93312 | 0.02743 |  | 26.39325 | 0.02891
25.94795 | 2.185 |  | 26.4093 | 17.84 | -- | 25.94795 | 0.02719 |  | 26.4093 | 0.02882
25.96315 | 2.19 |  | 26.42473 | 17.82333 | -- | 25.96315 | 0.02714 |  | 26.42473 | 0.02896
25.97763 | 2.22 |  | 26.44015 | 17.84 | -- | 25.97763 | 0.02713 |  | 26.44015 | 0.02891
25.99265 | 2.2 |  | 26.45548 | 17.84 | -- | 25.99265 | 0.02715 |  | 26.45548 | 0.02932
26.00681 | 2.185 |  | 26.4717 | 17.82 | -- | 26.00681 | 0.02705 |  | 26.4717 | 0.02915
26.02153 | 2.195 |  | 26.48755 | 17.81667 | -- | 26.02153 | 0.0269 |  | 26.48755 | 0.02924
26.03573 | 2.195 |  | 26.50389 | 17.83 | -- | 26.03573 | 0.02697 |  | 26.50389 | 0.0289
26.05049 | 2.215 |  | 26.5183 | 17.86667 | -- | 26.05049 | 0.02706 |  | 26.5183 | 0.02905
26.0652 | 2.23 |  | 26.53367 | 17.88 | -- | 26.0652 | 0.02697 |  | 26.53367 | 0.02913
26.08045 | 2.175 |  | 26.54872 | 17.87333 | -- | 26.08045 | 0.02704 |  | 26.54872 | 0.02878
26.09526 | 2.185 |  | 26.56442 | 17.86 | -- | 26.09526 | 0.02719 |  | 26.56442 | 0.02888
26.11072 | 2.195 |  | 26.58004 | 17.85333 | -- | 26.11072 | 0.02718 |  | 26.58004 | 0.02919
26.12579 | 2.185 |  | 26.59499 | 17.83667 | -- | 26.12579 | 0.02739 |  | 26.59499 | 0.02888
26.14028 | 2.17 |  | 26.61032 | 17.84333 | -- | 26.14028 | 0.02745 |  | 26.61032 | 0.02882
26.15501 | 2.17 |  | 26.62655 | 17.85 | -- | 26.15501 | 0.02749 |  | 26.62655 | 0.02897
26.16986 | 2.215 |  | 26.64229 | 17.86667 | -- | 26.16986 | 0.02747 |  | 26.64229 | 0.02963
26.18492 | 2.215 |  | 26.65672 | 17.85667 | -- | 26.18492 | 0.02738 |  | 26.65672 | 0.02927
26.19979 | 2.215 |  | 26.67169 | 17.85333 | -- | 26.19979 | 0.02733 |  | 26.67169 | 0.02895
26.21521 | 2.2 |  | 26.68697 | 17.84667 | -- | 26.21521 | 0.02756 |  | 26.68697 | 0.02898
26.23032 | 2.2 |  | 26.7029 | 17.84 | -- | 26.23032 | 0.02763 |  | 26.7029 | 0.02919
26.24569 | 2.21 |  | 26.71881 | 17.82667 | -- | 26.24569 | 0.02773 |  | 26.71881 | 0.02907
26.26166 | 2.2 |  | 26.73481 | 17.84 | -- | 26.26166 | 0.02756 |  | 26.73481 | 0.02918
26.27741 | 2.19 |  | 26.75078 | 17.86333 | -- | 26.27741 | 0.02752 |  | 26.75078 | 0.02932
26.29206 | 2.185 |  | 26.76671 | 17.87 | -- | 26.29206 | 0.0276 |  | 26.76671 | 0.02896
26.3071 | 2.19 |  | 26.78257 | 17.83 | -- | 26.3071 | 0.02779 |  | 26.78257 | 0.02929
26.32288 | 2.195 |  | 26.79796 | 17.83 | -- | 26.32288 | 0.02784 |  | 26.79796 | 0.02916
26.33732 | 2.195 |  | 26.81426 | 17.83667 | -- | 26.33732 | 0.02803 |  | 26.81426 | 0.0295
26.35251 | 2.185 |  | 26.82942 | 17.85667 | -- | 26.35251 | 0.02797 |  | 26.82942 | 0.02948
26.36766 | 2.195 |  | 26.84483 | 17.86667 | -- | 26.36766 | 0.0279 |  | 26.84483 | 0.0288
26.38289 | 2.21 |  | 26.86062 | 17.89667 | -- | 26.38289 | 0.02799 |  | 26.86062 | 0.02875
26.39869 | 2.19 |  | 26.8761 | 17.91667 | -- | 26.39869 | 0.02802 |  | 26.8761 | 0.02887
26.41366 | 2.205 |  | 26.89049 | 17.90333 | -- | 26.41366 | 0.02793 |  | 26.89049 | 0.0294
26.42867 | 2.235 |  | 26.9053 | 17.88667 | -- | 26.42867 | 0.02788 |  | 26.9053 | 0.02925
26.44378 | 2.21 |  | 26.92115 | 17.89333 | -- | 26.44378 | 0.02778 |  | 26.92115 | 0.0288
26.4591 | 2.205 |  | 26.93695 | 17.90667 | -- | 26.4591 | 0.02765 |  | 26.93695 | 0.02908
26.47438 | 2.185 |  | 26.95231 | 17.88667 | -- | 26.47438 | 0.02744 |  | 26.95231 | 0.02924
26.48894 | 2.185 |  | 26.96833 | 17.84333 | -- | 26.48894 | 0.0274 |  | 26.96833 | 0.02893
26.50308 | 2.19 |  | 26.98418 | 17.87667 | -- | 26.50308 | 0.02721 |  | 26.98418 | 0.02938
26.51799 | 2.2 |  | 26.99936 | 17.87667 | -- | 26.51799 | 0.02712 |  | 26.99936 | 0.02854
26.53324 | 2.185 |  | 27.01493 | 17.89333 | -- | 26.53324 | 0.02678 |  | 27.01493 | 0.02908
26.54868 | 2.165 |  | 27.03097 | 17.84667 | -- | 26.54868 | 0.0267 |  | 27.03097 | 0.02914
26.56347 | 2.185 |  | 27.04724 | 17.88667 | -- | 26.56347 | 0.02672 |  | 27.04724 | 0.02891
26.57923 | 2.185 |  | 27.06184 | 17.92333 | -- | 26.57923 | 0.0266 |  | 27.06184 | 0.02907
26.59342 | 2.22 |  | 27.07688 | 17.91333 | -- | 26.59342 | 0.02664 |  | 27.07688 | 0.02934
26.60866 | 2.205 |  | 27.09253 | 17.88333 |  | 26.60866 | 0.02668 |  | 27.09253 | 0.02926
26.6238 | 2.19 |  | 27.10806 | 17.88 |  | 26.6238 | 0.0266 |  | 27.10806 | 0.02903
26.63848 | 2.19 |  | 27.12393 | 17.89333 |  | 26.63848 | 0.02659 |  | 27.12393 | 0.02882
26.65385 | 2.2 |  | 27.14024 | 17.89 |  | 26.65385 | 0.02657 |  | 27.14024 | 0.02903
26.66911 | 2.19 |  | 27.15667 | 17.86333 |  | 26.66911 | 0.02664 |  | 27.15667 | 0.02929
26.6835 | 2.18 |  | 27.1725 | 17.88 |  | 26.6835 | 0.02665 |  | 27.1725 | 0.02908
26.69853 | 2.205 |  | 27.18842 | 17.88 |  | 26.69853 | 0.02657 |  | 27.18842 | 0.02897
26.71364 | 2.19 |  | 27.20391 | 17.89333 |  | 26.71364 | 0.02648 |  | 27.20391 | 0.02937
26.72948 | 2.2 |  | 27.21914 | 17.87667 |  | 26.72948 | 0.0265 |  | 27.21914 | 0.02905
26.74507 | 2.18 |  | 27.23457 | 17.91 | 1.21844 | 26.74507 | 0.02646 |  | 27.23457 | 0.02931 | 0.00119
26.75949 | 2.2 |  | 27.25034 | 17.93667 |  | 26.75949 | 0.02643 |  | 27.25034 | 0.0293
26.77438 | 2.22 |  | 27.26651 | 17.93667 |  | 26.77438 | 0.02646 |  | 27.26651 | 0.02935
26.78952 | 2.23 |  | 27.28273 | 17.89333 |  | 26.78952 | 0.02639 |  | 27.28273 | 0.02887
26.8042 | 2.185 |  | 27.29837 | 17.87667 |  | 26.8042 | 0.02656 |  | 27.29837 | 0.02897
26.81896 | 2.175 |  | 27.31419 | 17.88 |  | 26.81896 | 0.02664 |  | 27.31419 | 0.02957
26.83425 | 2.185 |  | 27.32888 | 17.88333 |  | 26.83425 | 0.02655 |  | 27.32888 | 0.02907
26.84918 | 2.19 |  | 27.34375 | 17.89 | -- | 26.84918 | 0.02659 |  | 27.34375 | 0.02912
26.86455 | 2.19 |  | 27.35954 | 17.88333 | -- | 26.86455 | 0.02659 |  | 27.35954 | 0.02907
26.87883 | 2.175 |  | 27.3756 | 17.89333 | -- | 26.87883 | 0.02678 |  | 27.3756 | 0.02937
26.89424 | 2.215 |  | 27.39149 | 17.9 | -- | 26.89424 | 0.02684 |  | 27.39149 | 0.0294
26.90936 | 2.22 |  | 27.40637 | 17.89667 | -- | 26.90936 | 0.02705 |  | 27.40637 | 0.02882
26.92456 | 2.21 |  | 27.42142 | 17.91667 | -- | 26.92456 | 0.02717 |  | 27.42142 | 0.02928
26.93938 | 2.22 |  | 27.43747 | 17.91667 | -- | 26.93938 | 0.02725 |  | 27.43747 | 0.02928
26.9551 | 2.225 |  | 27.45355 | 17.91667 | -- | 26.9551 | 0.02712 |  | 27.45355 | 0.02925
26.97106 | 2.225 |  | 27.46989 | 17.87667 | -- | 26.97106 | 0.02723 |  | 27.46989 | 0.02893
26.98664 | 2.21 |  | 27.4858 | 17.88333 | -- | 26.98664 | 0.02738 |  | 27.4858 | 0.029
27.0021 | 2.185 |  | 27.49999 | 17.84333 | -- | 27.0021 | 0.02747 |  | 27.49999 | 0.02936
27.01642 | 2.195 |  | 27.51583 | 17.84333 | -- | 27.01642 | 0.02746 |  | 27.51583 | 0.02901
27.03085 | 2.2 |  | 27.53163 | 17.83 | -- | 27.03085 | 0.02747 |  | 27.53163 | 0.02876
27.04515 | 2.2 |  | 27.54741 | 17.83333 | -- | 27.04515 | 0.02748 |  | 27.54741 | 0.02912
27.06021 | 2.19 |  | 27.56269 | 17.83 | -- | 27.06021 | 0.0275 |  | 27.56269 | 0.02922
27.07531 | 2.22 |  | 27.57885 | 17.86 | -- | 27.07531 | 0.0275 |  | 27.57885 | 0.0292
27.09108 | 2.22 |  | 27.59478 | 17.9 | -- | 27.09108 | 0.02749 |  | 27.59478 | 0.02917
27.10681 | 2.22 |  | 27.61077 | 17.91667 | -- | 27.10681 | 0.02746 |  | 27.61077 | 0.02926
27.12253 | 2.215 |  | 27.6266 | 17.91667 | -- | 27.12253 | 0.02755 |  | 27.6266 | 0.02934
27.1389 | 2.21 |  | 27.64188 | 17.91667 | -- | 27.1389 | 0.02743 |  | 27.64188 | 0.02943
27.15431 | 2.205 |  | 27.65697 | 17.94 | -- | 27.15431 | 0.02747 |  | 27.65697 | 0.02898
27.16842 | 2.2 |  | 27.67196 | 17.96333 | -- | 27.16842 | 0.02762 |  | 27.67196 | 0.02914
27.18354 | 2.2 |  | 27.68699 | 17.94667 | -- | 27.18354 | 0.02763 |  | 27.68699 | 0.02916
27.19925 | 2.19 |  | 27.703 | 17.91333 | -- | 27.19925 | 0.02775 |  | 27.703 | 0.02941
27.21513 | 2.19 |  | 27.71887 | 17.89 | -- | 27.21513 | 0.02777 |  | 27.71887 | 0.02905
27.22965 | 2.195 |  | 27.73422 | 17.86667 | -- | 27.22965 | 0.02773 |  | 27.73422 | 0.02891
27.24494 | 2.215 |  | 27.74981 | 17.84333 | -- | 27.24494 | 0.02788 |  | 27.74981 | 0.02931
27.26047 | 2.205 |  | 27.76492 | 17.82 | -- | 27.26047 | 0.02802 |  | 27.76492 | 0.02942
27.27591 | 2.195 |  | 27.78056 | 17.85 | -- | 27.27591 | 0.02811 |  | 27.78056 | 0.02918
27.2905 | 2.205 |  | 27.79617 | 17.88 | -- | 27.2905 | 0.02798 |  | 27.79617 | 0.0285
27.30604 | 2.19 |  | 27.81114 | 17.89333 | -- | 27.30604 | 0.02784 |  | 27.81114 | 0.02937
27.32186 | 2.21 |  | 27.8261 | 17.84333 | -- | 27.32186 | 0.02795 |  | 27.8261 | 0.02956
27.33758 | 2.22 |  | 27.84187 | 17.85667 | -- | 27.33758 | 0.02808 |  | 27.84187 | 0.02899
27.35169 | 2.205 |  | 27.85739 | 17.9 | -- | 27.35169 | 0.02817 |  | 27.85739 | 0.0291
27.36607 | 2.205 |  | 27.87319 | 17.91667 | -- | 27.36607 | 0.02811 |  | 27.87319 | 0.02918
27.38143 | 2.2 |  | 27.88915 | 17.90667 | -- | 27.38143 | 0.02798 |  | 27.88915 | 0.02927
27.39681 | 2.19 |  | 27.90477 | 17.9 | -- | 27.39681 | 0.02795 |  | 27.90477 | 0.02908
27.41164 | 2.18 |  | 27.92074 | 17.93667 | -- | 27.41164 | 0.02793 |  | 27.92074 | 0.02936
27.42702 | 2.21 |  | 27.93636 | 17.90667 | -- | 27.42702 | 0.02795 |  | 27.93636 | 0.02909
27.4413 | 2.215 |  | 27.95126 | 17.88 | -- | 27.4413 | 0.02785 |  | 27.95126 | 0.02887
27.45567 | 2.225 |  | 27.96613 | 17.87667 | -- | 27.45567 | 0.02787 |  | 27.96613 | 0.02893
27.47038 | 2.21 |  | 27.98146 | 17.90333 | -- | 27.47038 | 0.02787 |  | 27.98146 | 0.02934
27.48476 | 2.205 |  | 27.99717 | 17.92667 | -- | 27.48476 | 0.02778 |  | 27.99717 | 0.02912
27.4993 | 2.215 |  | 28.01315 | 17.90333 | -- | 27.4993 | 0.02779 |  | 28.01315 | 0.02921
27.51361 | 2.215 |  | 28.02928 | 17.9 | -- | 27.51361 | 0.02777 |  | 28.02928 | 0.02917
27.52906 | 2.23 |  | 28.0452 | 17.92333 | -- | 27.52906 | 0.02772 |  | 28.0452 | 0.02879
27.54343 | 2.21 |  | 28.06122 | 17.93667 | -- | 27.54343 | 0.02755 |  | 28.06122 | 0.02958
27.55888 | 2.23 |  | 28.07712 | 17.90667 | -- | 27.55888 | 0.02749 |  | 28.07712 | 0.02979
27.57412 | 2.205 |  | 28.09289 | 17.90333 | -- | 27.57412 | 0.02759 |  | 28.09289 | 0.02919
27.58896 | 2.205 |  | 28.10842 | 17.91667 | -- | 27.58896 | 0.02754 |  | 28.10842 | 0.02897
27.60386 | 2.21 |  | 28.12475 | 17.92667 | -- | 27.60386 | 0.02759 |  | 28.12475 | 0.02927
27.61882 | 2.22 |  | 28.14053 | 17.92 | -- | 27.61882 | 0.02746 |  | 28.14053 | 0.02908
27.63406 | 2.235 |  | 28.1556 | 17.93 | -- | 27.63406 | 0.0274 |  | 28.1556 | 0.02911
27.64978 | 2.24 |  | 28.17134 | 17.94 | -- | 27.64978 | 0.02748 |  | 28.17134 | 0.02913
27.66544 | 2.21 |  | 28.18601 | 17.95333 | -- | 27.66544 | 0.02754 |  | 28.18601 | 0.02934
27.67997 | 2.21 |  | 28.20133 | 17.95667 | -- | 27.67997 | 0.02762 |  | 28.20133 | 0.02926
27.69522 | 2.22 |  | 28.21642 | 17.96667 | -- | 27.69522 | 0.02751 |  | 28.21642 | 0.02929
27.71088 | 2.215 |  | 28.23164 | 17.95667 | -- | 27.71088 | 0.02751 |  | 28.23164 | 0.02931
27.72466 | 2.2 |  | 28.24765 | 17.96667 | -- | 27.72466 | 0.02743 |  | 28.24765 | 0.02922
27.73953 | 2.225 |  | 28.26358 | 17.93333 | -- | 27.73953 | 0.02735 |  | 28.26358 | 0.02898
27.75406 | 2.21 |  | 28.27945 | 17.91 | -- | 27.75406 | 0.02726 |  | 28.27945 | 0.02892
27.76886 | 2.22 |  | 28.29534 | 17.84667 | -- | 27.76886 | 0.02724 |  | 28.29534 | 0.02921
27.78424 | 2.23 |  | 28.31093 | 17.84333 | -- | 27.78424 | 0.02714 |  | 28.31093 | 0.02952
27.79824 | 2.21 |  | 28.32615 | 17.86333 | -- | 27.79824 | 0.0271 |  | 28.32615 | 0.02926
27.81354 | 2.235 |  | 28.34214 | 17.89 | -- | 27.81354 | 0.02702 |  | 28.34214 | 0.02902
27.8282 | 2.25 |  | 28.35662 | 17.88 | -- | 27.8282 | 0.02712 |  | 28.35662 | 0.02919
27.84358 | 2.21 |  | 28.37137 | 17.88 | -- | 27.84358 | 0.02707 |  | 28.37137 | 0.02968
27.85799 | 2.19 |  | 28.38613 | 17.87667 | -- | 27.85799 | 0.02715 |  | 28.38613 | 0.02943
27.87337 | 2.21 |  | 28.4015 | 17.91667 | -- | 27.87337 | 0.02705 |  | 28.4015 | 0.0293
27.88792 | 2.21 |  | 28.41701 | 17.96 | -- | 27.88792 | 0.02705 |  | 28.41701 | 0.02922
27.90291 | 2.215 |  | 28.43286 | 17.96 | -- | 27.90291 | 0.02709 |  | 28.43286 | 0.02956
27.91774 | 2.2 |  | 28.44849 | 17.95667 | -- | 27.91774 | 0.02718 |  | 28.44849 | 0.02947
27.93289 | 2.21 |  | 28.46422 | 17.96333 | -- | 27.93289 | 0.02725 |  | 28.46422 | 0.02918
27.9487 | 2.215 |  | 28.47841 | 17.96 | -- | 27.9487 | 0.02705 |  | 28.47841 | 0.02989
27.96423 | 2.225 |  | 28.49335 | 17.94333 | -- | 27.96423 | 0.02703 |  | 28.49335 | 0.02945
27.97936 | 2.2 |  | 28.50861 | 17.92 | -- | 27.97936 | 0.02714 |  | 28.50861 | 0.02932
27.99437 | 2.215 |  | 28.52397 | 17.94 | -- | 27.99437 | 0.02727 |  | 28.52397 | 0.02942
28.00975 | 2.225 |  | 28.53901 | 17.94 | -- | 28.00975 | 0.02731 |  | 28.53901 | 0.02937
28.02417 | 2.215 |  | 28.55443 | 17.94 | -- | 28.02417 | 0.02739 |  | 28.55443 | 0.02935
28.03835 | 2.2 |  | 28.57051 | 17.91 | -- | 28.03835 | 0.02748 |  | 28.57051 | 0.02927
28.05372 | 2.2 |  | 28.58489 | 17.95 | -- | 28.05372 | 0.02752 |  | 28.58489 | 0.02952
28.06913 | 2.215 |  | 28.60059 | 17.97333 | -- | 28.06913 | 0.02761 |  | 28.60059 | 0.02941
28.08467 | 2.23 |  | 28.61573 | 17.97667 | -- | 28.08467 | 0.02742 |  | 28.61573 | 0.02931
28.09921 | 2.23 |  | 28.6307 | 17.94333 | -- | 28.09921 | 0.02741 |  | 28.6307 | 0.02961
28.11447 | 2.22 |  | 28.64588 | 17.96667 | -- | 28.11447 | 0.02741 |  | 28.64588 | 0.02884
28.12889 | 2.215 |  | 28.66036 | 17.98 | -- | 28.12889 | 0.02726 |  | 28.66036 | 0.02884
28.14409 | 2.225 |  | 28.67532 | 17.96667 | -- | 28.14409 | 0.02723 |  | 28.67532 | 0.0296
28.15841 | 2.23 |  | 28.69079 | 17.90333 | -- | 28.15841 | 0.02728 |  | 28.69079 | 0.02942
28.17386 | 2.235 |  | 28.70639 | 17.89667 | -- | 28.17386 | 0.02749 |  | 28.70639 | 0.02941
28.18895 | 2.21 |  | 28.72215 | 17.91333 | -- | 28.18895 | 0.02743 |  | 28.72215 | 0.02918
28.20426 | 2.215 |  | 28.73749 | 17.93667 | -- | 28.20426 | 0.02748 |  | 28.73749 | 0.02955
28.21945 | 2.23 |  | 28.75274 | 17.91 | -- | 28.21945 | 0.02733 |  | 28.75274 | 0.02953
28.23523 | 2.25 |  | 28.76825 | 17.94 | -- | 28.23523 | 0.02745 |  | 28.76825 | 0.02913
28.25098 | 2.22 |  | 28.78404 | 17.97 | -- | 28.25098 | 0.02739 |  | 28.78404 | 0.02912
28.26658 | 2.215 |  | 28.80019 | 17.97667 | -- | 28.26658 | 0.02738 |  | 28.80019 | 0.02933
28.28064 | 2.21 |  | 28.81645 | 17.95 | -- | 28.28064 | 0.0272 |  | 28.81645 | 0.02965
28.29561 | 2.235 |  | 28.83187 | 17.92667 | -- | 28.29561 | 0.02698 |  | 28.83187 | 0.02945
28.31066 | 2.22 |  | 28.84769 | 17.94 | -- | 28.31066 | 0.027 |  | 28.84769 | 0.02951
28.32586 | 2.22 |  | 28.86299 | 17.93333 | -- | 28.32586 | 0.02677 |  | 28.86299 | 0.02965
28.34037 | 2.215 |  | 28.87793 | 17.92333 | -- | 28.34037 | 0.02664 |  | 28.87793 | 0.02968
28.35467 | 2.225 |  | 28.89308 | 17.92333 | -- | 28.35467 | 0.02644 |  | 28.89308 | 0.02919
28.36937 | 2.215 |  | 28.90925 | 17.95 | -- | 28.36937 | 0.02646 |  | 28.90925 | 0.02906
28.38482 | 2.215 |  | 28.92486 | 17.97 | -- | 28.38482 | 0.02643 |  | 28.92486 | 0.02954
28.39948 | 2.22 |  | 28.94016 | 17.95 | -- | 28.39948 | 0.02648 |  | 28.94016 | 0.02965
28.41501 | 2.23 |  | 28.95572 | 17.95667 | -- | 28.41501 | 0.02659 |  | 28.95572 | 0.02923
28.42903 | 2.215 |  | 28.97182 | 17.97 | -- | 28.42903 | 0.02654 |  | 28.97182 | 0.02917
28.4436 | 2.2 |  | 28.98731 | 17.97333 | -- | 28.4436 | 0.02656 |  | 28.98731 | 0.02956
28.45803 | 2.22 |  | 29.0027 | 17.93667 | -- | 28.45803 | 0.02669 |  | 29.0027 | 0.02914
28.47269 | 2.215 |  | 29.01831 | 17.94667 | -- | 28.47269 | 0.02661 |  | 29.01831 | 0.02938
28.48788 | 2.235 |  | 29.03293 | 17.95 | -- | 28.48788 | 0.02666 |  | 29.03293 | 0.02911
28.50214 | 2.225 |  | 29.04742 | 17.98333 | -- | 28.50214 | 0.02679 |  | 29.04742 | 0.02964
28.5169 | 2.22 |  | 29.06261 | 17.96333 | -- | 28.5169 | 0.02676 |  | 29.06261 | 0.02949
28.532 | 2.215 |  | 29.07788 | 17.97667 | -- | 28.532 | 0.02687 |  | 29.07788 | 0.02952
28.54633 | 2.215 |  | 29.09332 | 17.98 | -- | 28.54633 | 0.02688 |  | 29.09332 | 0.02941
28.56094 | 2.21 |  | 29.1081 | 18 | -- | 28.56094 | 0.02709 |  | 29.1081 | 0.02957
28.57699 | 2.205 |  | 29.12311 | 17.97667 | -- | 28.57699 | 0.02726 |  | 29.12311 | 0.02963
28.59251 | 2.205 |  | 29.13811 | 17.97667 | -- | 28.59251 | 0.02733 |  | 29.13811 | 0.02942
28.60741 | 2.225 |  | 29.15315 | 17.98 | -- | 28.60741 | 0.02749 |  | 29.15315 | 0.02952
28.62189 | 2.235 |  | 29.16811 | 18.01 | -- | 28.62189 | 0.02739 |  | 29.16811 | 0.03003
28.63654 | 2.22 |  | 29.18346 | 17.98333 | -- | 28.63654 | 0.02749 |  | 29.18346 | 0.02909
28.65141 | 2.23 |  | 29.1995 | 17.97667 | -- | 28.65141 | 0.02739 |  | 29.1995 | 0.02962
28.66662 | 2.24 |  | 29.21574 | 17.97 | -- | 28.66662 | 0.02745 |  | 29.21574 | 0.02936
28.68205 | 2.23 |  | 29.22987 | 17.97667 | -- | 28.68205 | 0.02726 |  | 29.22987 | 0.02946
28.69606 | 2.22 |  | 29.24486 | 17.95667 | -- | 28.69606 | 0.02733 |  | 29.24486 | 0.02923
28.7106 | 2.205 |  | 29.25945 | 17.98333 | -- | 28.7106 | 0.02741 |  | 29.25945 | 0.02958
28.72525 | 2.235 |  | 29.27494 | 17.99 | -- | 28.72525 | 0.02733 |  | 29.27494 | 0.02945
28.74035 | 2.22 |  | 29.28991 | 17.97667 | -- | 28.74035 | 0.02734 |  | 29.28991 | 0.02968
28.75592 | 2.225 |  | 29.30526 | 17.97667 | -- | 28.75592 | 0.02735 |  | 29.30526 | 0.02977
28.77136 | 2.215 |  | 29.32135 | 17.98 | -- | 28.77136 | 0.02741 |  | 29.32135 | 0.02941
28.78671 | 2.23 |  | 29.33704 | 18 | -- | 28.78671 | 0.02739 |  | 29.33704 | 0.02949
28.80162 | 2.24 |  | 29.3531 | 17.98 | -- | 28.80162 | 0.02761 |  | 29.3531 | 0.0295
28.81606 | 2.22 |  | 29.36903 | 17.96667 | -- | 28.81606 | 0.02764 |  | 29.36903 | 0.02927
28.83151 | 2.215 |  | 29.38358 | 17.97333 | -- | 28.83151 | 0.02774 |  | 29.38358 | 0.02926
28.84579 | 2.21 |  | 29.39865 | 17.96667 | -- | 28.84579 | 0.02769 |  | 29.39865 | 0.02969
28.86024 | 2.21 |  | 29.41413 | 17.95 | -- | 28.86024 | 0.02783 |  | 29.41413 | 0.02966
28.87497 | 2.225 |  | 29.42938 | 17.93333 | -- | 28.87497 | 0.02777 |  | 29.42938 | 0.02957
28.88967 | 2.23 |  | 29.44482 | 17.95 | -- | 28.88967 | 0.02796 |  | 29.44482 | 0.02932
28.90437 | 2.215 |  | 29.46058 | 17.97333 | -- | 28.90437 | 0.02804 |  | 29.46058 | 0.0296
28.9194 | 2.215 |  | 29.47613 | 17.98 | -- | 28.9194 | 0.0278 |  | 29.47613 | 0.02971
28.93422 | 2.215 |  | 29.49154 | 17.95 | -- | 28.93422 | 0.02793 |  | 29.49154 | 0.02965
28.9498 | 2.23 |  | 29.50744 | 17.96 | -- | 28.9498 | 0.02789 |  | 29.50744 | 0.02971
28.96453 | 2.23 |  | 29.5233 | 17.98333 | -- | 28.96453 | 0.02796 |  | 29.5233 | 0.02926
28.97985 | 2.245 |  | 29.53851 | 17.97667 | -- | 28.97985 | 0.02793 |  | 29.53851 | 0.0297
28.99491 | 2.27 |  | 29.55344 | 17.92333 | -- | 28.99491 | 0.02791 |  | 29.55344 | 0.02952
29.00968 | 2.24 |  | 29.56841 | 17.92333 | -- | 29.00968 | 0.0278 |  | 29.56841 | 0.02921
29.02422 | 2.235 |  | 29.58307 | 17.95333 | -- | 29.02422 | 0.02775 |  | 29.58307 | 0.0296
29.03913 | 2.23 |  | 29.59842 | 17.96667 | -- | 29.03913 | 0.02786 |  | 29.59842 | 0.02986
29.05308 | 2.24 |  | 29.61357 | 17.95 | -- | 29.05308 | 0.02791 |  | 29.61357 | 0.02938
29.06857 | 2.235 |  | 29.6299 | 17.96667 | -- | 29.06857 | 0.02793 |  | 29.6299 | 0.02912
29.08374 | 2.245 |  | 29.64491 | 18 | -- | 29.08374 | 0.02787 |  | 29.64491 | 0.02937
29.09895 | 2.225 |  | 29.66034 | 18.03667 | -- | 29.09895 | 0.02793 |  | 29.66034 | 0.02952
29.11452 | 2.225 |  | 29.67561 | 18.02 | -- | 29.11452 | 0.02766 |  | 29.67561 | 0.02941
29.12963 | 2.235 |  | 29.69123 | 18.02667 | -- | 29.12963 | 0.02762 |  | 29.69123 | 0.0293
29.14472 | 2.225 |  | 29.70671 | 18.03 | -- | 29.14472 | 0.02769 |  | 29.70671 | 0.02951
29.15967 | 2.24 |  | 29.72236 | 18.01667 | -- | 29.15967 | 0.02774 |  | 29.72236 | 0.02963
29.17381 | 2.23 |  | 29.73732 | 17.98333 | -- | 29.17381 | 0.02765 |  | 29.73732 | 0.02976
29.1882 | 2.225 |  | 29.75319 | 17.98 | -- | 29.1882 | 0.02757 |  | 29.75319 | 0.02931
29.20316 | 2.225 |  | 29.76912 | 18.01 | -- | 29.20316 | 0.02745 |  | 29.76912 | 0.02932
29.21829 | 2.23 |  | 29.78499 | 18.01 | -- | 29.21829 | 0.02728 |  | 29.78499 | 0.02978
29.23333 | 2.23 |  | 29.80107 | 17.98667 | -- | 29.23333 | 0.02747 |  | 29.80107 | 0.0299
29.24877 | 2.23 |  | 29.81558 | 17.95667 | -- | 29.24877 | 0.02731 |  | 29.81558 | 0.02933
29.26295 | 2.245 |  | 29.83048 | 17.97333 | -- | 29.26295 | 0.02721 |  | 29.83048 | 0.0294
29.27753 | 2.225 |  | 29.84545 | 17.99333 | -- | 29.27753 | 0.02695 |  | 29.84545 | 0.02973
29.29232 | 2.225 |  | 29.8605 | 18.00333 | -- | 29.29232 | 0.02684 |  | 29.8605 | 0.02968
29.30691 | 2.225 |  | 29.87599 | 17.99 | -- | 29.30691 | 0.02678 |  | 29.87599 | 0.02947
29.32189 | 2.235 |  | 29.89177 | 17.97667 | -- | 29.32189 | 0.02672 |  | 29.89177 | 0.02918
29.33747 | 2.265 |  | 29.90689 | 17.96667 | -- | 29.33747 | 0.02655 |  | 29.90689 | 0.02981
29.35271 | 2.26 |  | 29.92142 | 17.96667 | -- | 29.35271 | 0.02656 |  | 29.92142 | 0.02976
29.36741 | 2.235 |  | 29.93726 | 18.00667 | -- | 29.36741 | 0.02664 |  | 29.93726 | 0.02916
29.38277 | 2.22 |  | 29.95324 | 18.03333 | -- | 29.38277 | 0.02666 |  | 29.95324 | 0.02963
29.39772 | 2.235 |  | 29.96818 | 18.06 | -- | 29.39772 | 0.0267 |  | 29.96818 | 0.02977
29.41274 | 2.24 |  | 29.98336 | 18.03 | -- | 29.41274 | 0.02664 |  | 29.98336 | 0.02938
29.42676 | 2.23 |  | 29.99853 | 17.98 | -- | 29.42676 | 0.02679 |  | 29.99853 | 0.0293
29.44143 | 2.22 |  | 30.01461 | 17.97667 | -- | 29.44143 | 0.02679 |  | 30.01461 | 0.02921
29.45681 | 2.22 |  | 30.03054 | 18.01 | -- | 29.45681 | 0.02687 |  | 30.03054 | 0.02993
29.47181 | 2.23 |  | 30.04602 | 18.01333 | -- | 29.47181 | 0.02681 |  | 30.04602 | 0.02987
29.48617 | 2.23 |  | 30.0604 | 18.01667 | -- | 29.48617 | 0.02686 |  | 30.0604 | 0.02947
29.50143 | 2.215 |  | 30.07514 | 18.04333 | -- | 29.50143 | 0.02682 |  | 30.07514 | 0.02961
29.51565 | 2.24 |  | 30.09009 | 18.06333 | -- | 29.51565 | 0.02686 |  | 30.09009 | 0.02995
29.53016 | 2.235 |  | 30.10557 | 18.05333 | -- | 29.53016 | 0.02704 |  | 30.10557 | 0.02965
29.54561 | 2.225 |  | 30.12065 | 18.02667 | -- | 29.54561 | 0.02697 |  | 30.12065 | 0.02976
29.56082 | 2.21 |  | 30.1361 | 18.00667 | -- | 29.56082 | 0.02713 |  | 30.1361 | 0.02946
29.57529 | 2.22 |  | 30.15119 | 17.99333 | -- | 29.57529 | 0.02716 |  | 30.15119 | 0.02978
29.5897 | 2.22 |  | 30.16577 | 17.98333 | -- | 29.5897 | 0.02721 |  | 30.16577 | 0.02939
29.60412 | 2.225 |  | 30.18042 | 17.98333 | -- | 29.60412 | 0.02745 |  | 30.18042 | 0.02943
29.6185 | 2.225 |  | 30.1959 | 17.97333 | -- | 29.6185 | 0.02763 |  | 30.1959 | 0.02962
29.63323 | 2.265 |  | 30.21144 | 17.98 | -- | 29.63323 | 0.02753 |  | 30.21144 | 0.0296
29.6482 | 2.245 |  | 30.22733 | 17.98667 | -- | 29.6482 | 0.02754 |  | 30.22733 | 0.02972
29.66314 | 2.255 |  | 30.24309 | 18 | -- | 29.66314 | 0.0274 |  | 30.24309 | 0.02959
29.67811 | 2.245 |  | 30.2589 | 18.01333 | -- | 29.67811 | 0.0273 |  | 30.2589 | 0.02973
29.69226 | 2.26 |  | 30.27341 | 17.99 | -- | 29.69226 | 0.02731 |  | 30.27341 | 0.02927
29.70746 | 2.255 |  | 30.28834 | 17.98 | -- | 29.70746 | 0.02729 |  | 30.28834 | 0.02957
29.72218 | 2.25 |  | 30.30329 | 17.98 | -- | 29.72218 | 0.02741 |  | 30.30329 | 0.0299
29.73706 | 2.24 |  | 30.31832 | 18.01 | -- | 29.73706 | 0.02755 |  | 30.31832 | 0.02951
29.75227 | 2.245 |  | 30.33327 | 18.01333 | -- | 29.75227 | 0.02743 |  | 30.33327 | 0.02931
29.76786 | 2.225 |  | 30.34768 | 17.98333 | -- | 29.76786 | 0.0274 |  | 30.34768 | 0.02955
29.78325 | 2.225 |  | 30.36249 | 17.97 | -- | 29.78325 | 0.02747 |  | 30.36249 | 0.02927
29.79844 | 2.23 |  | 30.37755 | 17.99 | -- | 29.79844 | 0.02749 |  | 30.37755 | 0.02959
29.81268 | 2.265 |  | 30.39319 | 18.01 | -- | 29.81268 | 0.02757 |  | 30.39319 | 0.0298
29.82757 | 2.245 |  | 30.40862 | 17.98 | -- | 29.82757 | 0.02761 |  | 30.40862 | 0.03009
29.84175 | 2.245 |  | 30.42386 | 17.97333 | -- | 29.84175 | 0.02748 |  | 30.42386 | 0.0297
29.85724 | 2.25 |  | 30.43835 | 18 | -- | 29.85724 | 0.02732 |  | 30.43835 | 0.02952
29.87285 | 2.25 | 0.3 | 30.45323 | 18.01667 | -- | 29.87285 | 0.02745 | 0.00285 | 30.45323 | 0.02952
29.88818 | 2.255 |  | 30.46839 | 18.01333 | -- | 29.88818 | 0.02742 |  | 30.46839 | 0.0298
29.90322 | 2.235 |  | 30.48423 | 17.99667 | -- | 29.90322 | 0.02743 |  | 30.48423 | 0.02957
29.91819 | 2.225 |  | 30.49978 | 18.03 | -- | 29.91819 | 0.02733 |  | 30.49978 | 0.02974
29.93299 | 2.21 |  | 30.51528 | 18.02667 | -- | 29.93299 | 0.02722 |  | 30.51528 | 0.02934
29.94875 | 2.225 |  | 30.53143 | 18.03 | -- | 29.94875 | 0.02725 |  | 30.53143 | 0.02989
29.96433 | 2.215 |  | 30.54613 | 17.98333 | -- | 29.96433 | 0.0272 |  | 30.54613 | 0.02976
29.97961 | 2.225 |  | 30.56116 | 18.01 | -- | 29.97961 | 0.02712 |  | 30.56116 | 0.02961
29.99365 | 2.205 |  | 30.57667 | 18.00667 | -- | 29.99365 | 0.02711 |  | 30.57667 | 0.02961
30.00844 | 2.225 |  | 30.59173 | 17.98333 | -- | 30.00844 | 0.0273 |  | 30.59173 | 0.02997
30.02288 | 2.245 |  | 30.60731 | 17.94667 | -- | 30.02288 | 0.02723 |  | 30.60731 | 0.02976
30.03765 | 2.225 |  | 30.62253 | 17.97667 | -- | 30.03765 | 0.02719 |  | 30.62253 | 0.02956
30.05271 | 2.25 |  | 30.63694 | 18.02 | -- | 30.05271 | 0.02721 |  | 30.63694 | 0.02911
30.06621 | 2.24 |  | 30.65146 | 18.03667 | -- | 30.06621 | 0.02722 |  | 30.65146 | 0.03033
30.08046 | 2.24 |  | 30.66569 | 18.01667 | -- | 30.08046 | 0.02725 |  | 30.66569 | 0.02949
30.09492 | 2.23 |  | 30.68119 | 18.02667 | -- | 30.09492 | 0.02733 |  | 30.68119 | 0.02963
30.11033 | 2.27 |  | 30.69633 | 18.03667 | -- | 30.11033 | 0.02743 |  | 30.69633 | 0.02953
30.126 | 2.23 |  | 30.71205 | 18.06 | -- | 30.126 | 0.0274 |  | 30.71205 | 0.02966
30.14187 | 2.235 |  | 30.72669 | 18.03 | -- | 30.14187 | 0.02743 |  | 30.72669 | 0.03004
30.15633 | 2.25 |  | 30.74158 | 18.03 | -- | 30.15633 | 0.02749 |  | 30.74158 | 0.02993
30.17189 | 2.265 |  | 30.75657 | 18.03 | -- | 30.17189 | 0.02752 |  | 30.75657 | 0.02925
30.18642 | 2.255 |  | 30.77233 | 18.01333 | -- | 30.18642 | 0.02761 |  | 30.77233 | 0.02993
30.20136 | 2.255 |  | 30.78742 | 17.98333 | -- | 30.20136 | 0.02763 |  | 30.78742 | 0.02984
30.21657 | 2.245 |  | 30.80353 | 17.96333 | -- | 30.21657 | 0.0275 |  | 30.80353 | 0.02952
30.23322 | 2.24 |  | 30.81876 | 18.00667 | -- | 30.23322 | 0.0276 |  | 30.81876 | 0.0294
30.24877 | 2.24 |  | 30.83472 | 18.04333 | -- | 30.24877 | 0.02772 |  | 30.83472 | 0.02928
30.26406 | 2.19 |  | 30.85015 | 18.04667 | -- | 30.26406 | 0.02771 |  | 30.85015 | 0.03027
30.27935 | 2.225 |  | 30.86454 | 18.01333 | -- | 30.27935 | 0.02782 |  | 30.86454 | 0.02992
30.2952 | 2.23 |  | 30.87979 | 18.01333 | -- | 30.2952 | 0.02796 |  | 30.87979 | 0.02949
30.31084 | 2.24 |  | 30.89542 | 18.03333 | -- | 30.31084 | 0.02822 |  | 30.89542 | 0.03022
30.32622 | 2.225 |  | 30.91097 | 18.03333 | -- | 30.32622 | 0.02826 |  | 30.91097 | 0.02995
30.34116 | 2.215 |  | 30.92732 | 17.99333 | -- | 30.34116 | 0.02829 |  | 30.92732 | 0.03055
30.35469 | 2.24 |  | 30.94269 | 17.99333 | -- | 30.35469 | 0.02834 |  | 30.94269 | 0.0298
30.36967 | 2.255 |  | 30.958 | 17.98667 | -- | 30.36967 | 0.02852 |  | 30.958 | 0.02991
30.38514 | 2.255 |  | 30.97332 | 17.98333 | -- | 30.38514 | 0.0284 |  | 30.97332 | 0.02985
30.39972 | 2.21 |  | 30.98803 | 17.98 | -- | 30.39972 | 0.02844 |  | 30.98803 | 0.02957
30.41473 | 2.22 |  | 31.0032 | 18.00333 | -- | 30.41473 | 0.02848 |  | 31.0032 | 0.0298
30.43065 | 2.255 |  | 31.0191 | 18.03 | -- | 30.43065 | 0.02851 |  | 31.0191 | 0.02959
30.44599 | 2.235 |  | 31.03411 | 18.04 | -- | 30.44599 | 0.02862 |  | 31.03411 | 0.02954
30.46051 | 2.24 |  | 31.04975 | 18.01333 | -- | 30.46051 | 0.0286 |  | 31.04975 | 0.02949
30.47458 | 2.265 |  | 31.06537 | 18.02 | -- | 30.47458 | 0.02868 |  | 31.06537 | 0.02982
30.48945 | 2.255 |  | 31.08128 | 18.02333 | -- | 30.48945 | 0.02847 |  | 31.08128 | 0.02946
30.50412 | 2.255 |  | 31.09727 | 18.02333 | -- | 30.50412 | 0.02837 |  | 31.09727 | 0.03013
30.5192 | 2.25 |  | 31.11331 | 18.00333 | -- | 30.5192 | 0.02838 |  | 31.11331 | 0.02963
30.53465 | 2.23 |  | 31.12957 | 18.00667 | -- | 30.53465 | 0.02835 |  | 31.12957 | 0.02979
30.54929 | 2.235 |  | 31.14431 | 18.04333 | -- | 30.54929 | 0.02821 |  | 31.14431 | 0.02992
30.56447 | 2.22 |  | 31.15907 | 18.03333 | -- | 30.56447 | 0.02826 |  | 31.15907 | 0.02996
30.57973 | 2.245 |  | 31.17451 | 18.02333 | -- | 30.57973 | 0.02831 |  | 31.17451 | 0.02991
30.5954 | 2.235 |  | 31.18984 | 17.99 | -- | 30.5954 | 0.02836 |  | 31.18984 | 0.02988
30.61093 | 2.235 |  | 31.20533 | 18.02667 | -- | 30.61093 | 0.02852 |  | 31.20533 | 0.03006
30.62655 | 2.25 |  | 31.22085 | 18.06 | -- | 30.62655 | 0.02844 |  | 31.22085 | 0.03023
30.64176 | 2.245 |  | 31.23581 | 18.05 | -- | 30.64176 | 0.02859 |  | 31.23581 | 0.03012
30.65545 | 2.235 |  | 31.25068 | 18.04333 | -- | 30.65545 | 0.02837 |  | 31.25068 | 0.02962
30.66998 | 2.22 |  | 31.26581 | 18.04333 | -- | 30.66998 | 0.0283 |  | 31.26581 | 0.02982
30.68489 | 2.23 |  | 31.28137 | 18.04667 | -- | 30.68489 | 0.0283 |  | 31.28137 | 0.03007
30.6999 | 2.225 |  | 31.29713 | 18.04 | -- | 30.6999 | 0.02835 |  | 31.29713 | 0.02996
30.7151 | 2.265 |  | 31.31305 | 18.03667 | -- | 30.7151 | 0.02824 |  | 31.31305 | 0.02966
30.73038 | 2.245 |  | 31.32913 | 18.02333 | -- | 30.73038 | 0.02799 |  | 31.32913 | 0.0295
30.74581 | 2.255 |  | 31.34436 | 18.01 | -- | 30.74581 | 0.02791 |  | 31.34436 | 0.02956
30.76062 | 2.265 |  | 31.3602 | 18.03667 | -- | 30.76062 | 0.0278 |  | 31.3602 | 0.02961
30.77574 | 2.265 |  | 31.37592 | 18.08667 | -- | 30.77574 | 0.02777 |  | 31.37592 | 0.02973
30.79089 | 2.245 |  | 31.39097 | 18.1 | -- | 30.79089 | 0.02771 |  | 31.39097 | 0.03008
30.80574 | 2.24 |  | 31.4055 | 18.08333 | -- | 30.80574 | 0.02765 |  | 31.4055 | 0.0299
30.82039 | 2.235 |  | 31.42056 | 18.04667 | -- | 30.82039 | 0.02767 |  | 31.42056 | 0.02993
30.83555 | 2.245 |  | 31.4356 | 18.04 | -- | 30.83555 | 0.02784 |  | 31.4356 | 0.02984
30.84997 | 2.25 |  | 31.45133 | 18.02667 | -- | 30.84997 | 0.02776 |  | 31.45133 | 0.02997
30.86571 | 2.24 |  | 31.46684 | 18.02333 | -- | 30.86571 | 0.02781 |  | 31.46684 | 0.02998
30.88076 | 2.225 |  | 31.48184 | 18.02 | -- | 30.88076 | 0.0279 |  | 31.48184 | 0.02955
30.89576 | 2.25 |  | 31.49719 | 18.05333 | -- | 30.89576 | 0.02788 |  | 31.49719 | 0.02988
30.91068 | 2.24 |  | 31.51264 | 18.07333 | -- | 30.91068 | 0.02792 |  | 31.51264 | 0.02981
30.92537 | 2.235 |  | 31.52661 | 18.06 | -- | 30.92537 | 0.02769 |  | 31.52661 | 0.03032
30.93987 | 2.225 |  | 31.54182 | 18.03667 | -- | 30.93987 | 0.02759 |  | 31.54182 | 0.03032
30.95516 | 2.26 |  | 31.55647 | 18.04 | -- | 30.95516 | 0.02757 |  | 31.55647 | 0.02969
30.97043 | 2.265 |  | 31.57221 | 18.04333 | -- | 30.97043 | 0.02754 |  | 31.57221 | 0.02986
30.98581 | 2.26 |  | 31.58809 | 18.05333 | -- | 30.98581 | 0.02738 |  | 31.58809 | 0.02981
31.00066 | 2.24 |  | 31.60348 | 18.04 | -- | 31.00066 | 0.02758 |  | 31.60348 | 0.02987
31.01562 | 2.24 |  | 31.61758 | 18.08 | -- | 31.01562 | 0.02758 |  | 31.61758 | 0.02927
31.02983 | 2.26 |  | 31.63247 | 18.07667 | -- | 31.02983 | 0.02766 |  | 31.63247 | 0.02993
31.04445 | 2.25 |  | 31.64704 | 18.04333 | -- | 31.04445 | 0.02762 |  | 31.64704 | 0.03023
31.05906 | 2.23 |  | 31.66276 | 17.99333 | -- | 31.05906 | 0.02759 |  | 31.66276 | 0.02973
31.07463 | 2.25 |  | 31.67764 | 18.01333 | -- | 31.07463 | 0.02751 |  | 31.67764 | 0.02979
31.08963 | 2.245 |  | 31.6924 | 18.03333 | -- | 31.08963 | 0.02766 |  | 31.6924 | 0.02967
31.10527 | 2.255 |  | 31.70727 | 18.03667 | -- | 31.10527 | 0.02766 |  | 31.70727 | 0.03018
31.11984 | 2.25 |  | 31.72227 | 18.01 | -- | 31.11984 | 0.0279 |  | 31.72227 | 0.0297
31.13526 | 2.255 |  | 31.73732 | 18.03333 | -- | 31.13526 | 0.0278 |  | 31.73732 | 0.02996
31.1505 | 2.25 |  | 31.75242 | 18.06 | -- | 31.1505 | 0.02776 |  | 31.75242 | 0.02978
31.16627 | 2.255 |  | 31.76827 | 18.08333 |  | 31.16627 | 0.02794 |  | 31.76827 | 0.03033
31.18158 | 2.235 |  | 31.7838 | 18.04333 |  | 31.18158 | 0.02797 |  | 31.7838 | 0.02977
31.19721 | 2.23 |  | 31.79996 | 18.06333 |  | 31.19721 | 0.02796 |  | 31.79996 | 0.02989
31.21323 | 2.245 |  | 31.81637 | 18.08333 |  | 31.21323 | 0.02795 |  | 31.81637 | 0.02996
31.22835 | 2.25 |  | 31.83145 | 18.08333 |  | 31.22835 | 0.02794 |  | 31.83145 | 0.03005
31.24377 | 2.265 |  | 31.84624 | 18.04333 |  | 31.24377 | 0.02784 |  | 31.84624 | 0.02996
31.2593 | 2.245 |  | 31.86063 | 18.03 | 1.14371 | 31.2593 | 0.02761 |  | 31.86063 | 0.0298 | 0.00143
31.2745 | 2.245 |  | 31.87654 | 18.04333 |  | 31.2745 | 0.02763 |  | 31.87654 | 0.02998
31.28984 | 2.265 |  | 31.89267 | 18.03667 |  | 31.28984 | 0.02741 |  | 31.89267 | 0.0297
31.30475 | 2.265 |  | 31.90802 | 18.02 |  | 31.30475 | 0.02736 |  | 31.90802 | 0.03011
31.31947 | 2.27 |  | 31.92245 | 18.02667 |  | 31.31947 | 0.02713 |  | 31.92245 | 0.03019
31.33441 | 2.24 |  | 31.93756 | 18.06 |  | 31.33441 | 0.02708 |  | 31.93756 | 0.02985
31.34911 | 2.245 |  | 31.9538 | 18.09333 |  | 31.34911 | 0.02718 |  | 31.9538 | 0.02986
31.36394 | 2.24 |  | 31.96919 | 18.08333 |  | 31.36394 | 0.02713 |  | 31.96919 | 0.03016
31.37941 | 2.255 |  | 31.985 | 18.08333 |  | 31.37941 | 0.02724 |  | 31.985 | 0.03002
31.39406 | 2.225 |  | 32.00138 | 18.08333 |  | 31.39406 | 0.02731 |  | 32.00138 | 0.03012
31.40853 | 2.24 |  | 32.01749 | 18.05667 | -- | 31.40853 | 0.02737 |  | 32.01749 | 0.03002
31.42265 | 2.255 |  | 32.03294 | 18.04 | -- | 31.42265 | 0.02742 |  | 32.03294 | 0.03022
31.43753 | 2.25 |  | 32.048 | 18.02 | -- | 31.43753 | 0.02745 |  | 32.048 | 0.0295
31.45279 | 2.235 |  | 32.06335 | 18.03 | -- | 31.45279 | 0.02747 |  | 32.06335 | 0.02983
31.46848 | 2.23 |  | 32.0789 | 18.02667 | -- | 31.46848 | 0.02753 |  | 32.0789 | 0.03005
31.48338 | 2.24 |  | 32.0936 | 18.05 | -- | 31.48338 | 0.02738 |  | 32.0936 | 0.03011
31.49932 | 2.265 |  | 32.10923 | 18.06 | -- | 31.49932 | 0.02736 |  | 32.10923 | 0.02964
31.51423 | 2.29 |  | 32.12444 | 18.10333 | -- | 31.51423 | 0.02729 |  | 32.12444 | 0.0301
31.52951 | 2.235 |  | 32.13997 | 18.13 | -- | 31.52951 | 0.02727 |  | 32.13997 | 0.03011
31.54541 | 2.25 |  | 32.15561 | 18.11333 | -- | 31.54541 | 0.02742 |  | 32.15561 | 0.03004
31.5599 | 2.26 |  | 32.1713 | 18.09667 | -- | 31.5599 | 0.02745 |  | 32.1713 | 0.03015
31.57466 | 2.255 |  | 32.18663 | 18.09333 | -- | 31.57466 | 0.0275 |  | 32.18663 | 0.02954
31.58941 | 2.24 |  | 32.20219 | 18.09 | -- | 31.58941 | 0.02745 |  | 32.20219 | 0.03005
31.60381 | 2.25 |  | 32.21701 | 18.04667 | -- | 31.60381 | 0.02763 |  | 32.21701 | 0.02977
31.61877 | 2.255 |  | 32.23156 | 18.06 | -- | 31.61877 | 0.0275 |  | 32.23156 | 0.03
31.63454 | 2.27 |  | 32.24751 | 18.06333 | -- | 31.63454 | 0.02759 |  | 32.24751 | 0.02999
31.64913 | 2.27 |  | 32.26248 | 18.07667 | -- | 31.64913 | 0.02766 |  | 32.26248 | 0.0301
31.66442 | 2.25 |  | 32.27727 | 18.07333 | -- | 31.66442 | 0.02768 |  | 32.27727 | 0.03
31.67952 | 2.28 |  | 32.29341 | 18.05667 | -- | 31.67952 | 0.02758 |  | 32.29341 | 0.03003
31.69458 | 2.28 |  | 32.30868 | 18.05 | -- | 31.69458 | 0.02776 |  | 32.30868 | 0.02954
31.71026 | 2.28 |  | 32.32457 | 18.05667 | -- | 31.71026 | 0.02784 |  | 32.32457 | 0.03015
31.72475 | 2.255 |  | 32.34007 | 18.05333 | -- | 31.72475 | 0.02799 |  | 32.34007 | 0.03016
31.73888 | 2.26 |  | 32.35603 | 18.04667 | -- | 31.73888 | 0.02779 |  | 32.35603 | 0.02992
31.75373 | 2.26 |  | 32.3719 | 18.04333 | -- | 31.75373 | 0.02803 |  | 32.3719 | 0.02985
31.76857 | 2.25 |  | 32.38802 | 18.06 | -- | 31.76857 | 0.02823 |  | 32.38802 | 0.02975
31.78359 | 2.245 |  | 32.40392 | 18.05 | -- | 31.78359 | 0.02831 |  | 32.40392 | 0.02984
31.79848 | 2.25 |  | 32.41877 | 18.07 | -- | 31.79848 | 0.02819 |  | 32.41877 | 0.02991
31.81401 | 2.26 |  | 32.43436 | 18.07667 | -- | 31.81401 | 0.0282 |  | 32.43436 | 0.02989
31.82956 | 2.26 |  | 32.44944 | 18.07667 | -- | 31.82956 | 0.02816 |  | 32.44944 | 0.03004
31.84499 | 2.25 |  | 32.46442 | 18.07 | -- | 31.84499 | 0.028 |  | 32.46442 | 0.02994
31.8606 | 2.25 |  | 32.47977 | 18.05667 | -- | 31.8606 | 0.02796 |  | 32.47977 | 0.02961
31.87574 | 2.265 |  | 32.49595 | 18.05 | -- | 31.87574 | 0.02795 |  | 32.49595 | 0.02946
31.89008 | 2.255 |  | 32.51242 | 18.05 | -- | 31.89008 | 0.02795 |  | 32.51242 | 0.0301
31.90558 | 2.25 |  | 32.52807 | 18.04 | -- | 31.90558 | 0.02819 |  | 32.52807 | 0.03012
31.92141 | 2.25 |  | 32.54344 | 18.06333 | -- | 31.92141 | 0.02816 |  | 32.54344 | 0.02972
31.93469 | 2.27 |  | 32.55805 | 18.09667 | -- | 31.93469 | 0.02816 |  | 32.55805 | 0.02967
31.94948 | 2.26 |  | 32.57289 | 18.07333 | -- | 31.94948 | 0.02812 |  | 32.57289 | 0.03027
31.96505 | 2.285 |  | 32.58822 | 18.06333 | -- | 31.96505 | 0.02807 |  | 32.58822 | 0.02993
31.98019 | 2.26 |  | 32.60413 | 18.07 | -- | 31.98019 | 0.02815 |  | 32.60413 | 0.02981
31.99543 | 2.265 |  | 32.61923 | 18.09 | -- | 31.99543 | 0.02804 |  | 32.61923 | 0.02971
32.01068 | 2.27 |  | 32.63468 | 18.1 | -- | 32.01068 | 0.02796 |  | 32.63468 | 0.03011
32.02598 | 2.3 |  | 32.65052 | 18.09667 | -- | 32.02598 | 0.02807 |  | 32.65052 | 0.03032
32.04118 | 2.28 |  | 32.66635 | 18.11333 | -- | 32.04118 | 0.02816 |  | 32.66635 | 0.02988
32.05686 | 2.23 |  | 32.68244 | 18.12667 | -- | 32.05686 | 0.02828 |  | 32.68244 | 0.02964
32.07175 | 2.26 |  | 32.69805 | 18.12667 | -- | 32.07175 | 0.02813 |  | 32.69805 | 0.03003
32.08708 | 2.245 |  | 32.71328 | 18.10333 | -- | 32.08708 | 0.02794 |  | 32.71328 | 0.03009
32.10203 | 2.245 |  | 32.72838 | 18.12333 | -- | 32.10203 | 0.02796 |  | 32.72838 | 0.03002
32.1179 | 2.235 |  | 32.7442 | 18.12667 | -- | 32.1179 | 0.02797 |  | 32.7442 | 0.02991
32.13298 | 2.24 |  | 32.76051 | 18.12 | -- | 32.13298 | 0.02808 |  | 32.76051 | 0.03002
32.14845 | 2.245 |  | 32.77595 | 18.07667 | -- | 32.14845 | 0.02797 |  | 32.77595 | 0.0303
32.16392 | 2.245 |  | 32.7917 | 18.06667 | -- | 32.16392 | 0.02775 |  | 32.7917 | 0.03
32.17831 | 2.235 |  | 32.80713 | 18.06667 | -- | 32.17831 | 0.02778 |  | 32.80713 | 0.02982
32.19309 | 2.23 |  | 32.82299 | 18.06 | -- | 32.19309 | 0.02759 |  | 32.82299 | 0.03
32.20782 | 2.275 |  | 32.83744 | 18.03333 | -- | 32.20782 | 0.02772 |  | 32.83744 | 0.02995
32.22214 | 2.26 |  | 32.85352 | 18.08 | -- | 32.22214 | 0.0276 |  | 32.85352 | 0.02984
32.23756 | 2.265 |  | 32.86877 | 18.10333 | -- | 32.23756 | 0.02772 |  | 32.86877 | 0.02973
32.2519 | 2.255 |  | 32.88358 | 18.11333 | -- | 32.2519 | 0.02774 |  | 32.88358 | 0.03024
32.26633 | 2.26 |  | 32.89896 | 18.05333 | -- | 32.26633 | 0.02758 |  | 32.89896 | 0.03004
32.28159 | 2.265 |  | 32.91505 | 18.07667 | -- | 32.28159 | 0.02766 |  | 32.91505 | 0.03019
32.29722 | 2.245 |  | 32.93093 | 18.11333 | -- | 32.29722 | 0.02777 |  | 32.93093 | 0.02969
32.31184 | 2.245 |  | 32.94677 | 18.14333 | -- | 32.31184 | 0.02781 |  | 32.94677 | 0.03009
32.32652 | 2.265 |  | 32.9618 | 18.10333 | -- | 32.32652 | 0.02779 |  | 32.9618 | 0.03026
32.34182 | 2.255 |  | 32.97685 | 18.1 | -- | 32.34182 | 0.0277 |  | 32.97685 | 0.03024
32.35692 | 2.245 |  | 32.99238 | 18.11667 | -- | 32.35692 | 0.02799 |  | 32.99238 | 0.03012
32.37224 | 2.255 |  | 33.00755 | 18.11667 | -- | 32.37224 | 0.02792 |  | 33.00755 | 0.02997
32.38652 | 2.275 |  | 33.02371 | 18.09 | -- | 32.38652 | 0.02799 |  | 33.02371 | 0.03029
32.40158 | 2.28 |  | 33.03957 | 18.08 | -- | 32.40158 | 0.02786 |  | 33.03957 | 0.03
32.41616 | 2.28 |  | 33.05502 | 18.09333 | -- | 32.41616 | 0.02786 |  | 33.05502 | 0.02986
32.43173 | 2.275 |  | 33.06989 | 18.11667 | -- | 32.43173 | 0.02795 |  | 33.06989 | 0.03018
32.44695 | 2.26 |  | 33.08487 | 18.09333 | -- | 32.44695 | 0.02823 |  | 33.08487 | 0.02993
32.46205 | 2.26 |  | 33.10003 | 18.09667 | -- | 32.46205 | 0.02842 |  | 33.10003 | 0.03028
32.47683 | 2.285 |  | 33.11522 | 18.10667 | -- | 32.47683 | 0.02851 |  | 33.11522 | 0.02939
32.49123 | 2.255 |  | 33.1308 | 18.11333 | -- | 32.49123 | 0.02857 |  | 33.1308 | 0.03037
32.50574 | 2.26 |  | 33.14602 | 18.10667 | -- | 32.50574 | 0.02857 |  | 33.14602 | 0.03022
32.5206 | 2.25 |  | 33.16088 | 18.10333 | -- | 32.5206 | 0.02852 |  | 33.16088 | 0.0302
32.53535 | 2.245 |  | 33.17537 | 18.14667 | -- | 32.53535 | 0.02856 |  | 33.17537 | 0.02986
32.55079 | 2.255 |  | 33.18993 | 18.14 | -- | 32.55079 | 0.02864 |  | 33.18993 | 0.0302
32.56623 | 2.26 |  | 33.20511 | 18.12333 | -- | 32.56623 | 0.02865 |  | 33.20511 | 0.03048
32.5809 | 2.26 |  | 33.21981 | 18.06333 | -- | 32.5809 | 0.02856 |  | 33.21981 | 0.03007
32.59632 | 2.285 |  | 33.2344 | 18.09667 | -- | 32.59632 | 0.02854 |  | 33.2344 | 0.03002
32.6105 | 2.265 |  | 33.24987 | 18.12 | -- | 32.6105 | 0.02864 |  | 33.24987 | 0.03016
32.62489 | 2.25 |  | 33.26527 | 18.13333 | -- | 32.62489 | 0.02859 |  | 33.26527 | 0.02995
32.63991 | 2.235 |  | 33.28071 | 18.11333 | -- | 32.63991 | 0.02854 |  | 33.28071 | 0.03011
32.65503 | 2.255 |  | 33.29677 | 18.09667 | -- | 32.65503 | 0.02834 |  | 33.29677 | 0.02982
32.66952 | 2.255 |  | 33.31142 | 18.11667 | -- | 32.66952 | 0.02816 |  | 33.31142 | 0.02987
32.68386 | 2.275 |  | 33.3261 | 18.1 | -- | 32.68386 | 0.02809 |  | 33.3261 | 0.03012
32.69871 | 2.245 |  | 33.34118 | 18.1 | -- | 32.69871 | 0.0281 |  | 33.34118 | 0.03044
32.71347 | 2.265 |  | 33.35756 | 18.10333 | -- | 32.71347 | 0.02815 |  | 33.35756 | 0.03002
32.72827 | 2.27 |  | 33.37351 | 18.17 | -- | 32.72827 | 0.02788 |  | 33.37351 | 0.03045
32.74387 | 2.255 |  | 33.38939 | 18.18 | -- | 32.74387 | 0.02786 |  | 33.38939 | 0.03035
32.75831 | 2.26 |  | 33.40409 | 18.16 | -- | 32.75831 | 0.02791 |  | 33.40409 | 0.03008
32.77333 | 2.25 |  | 33.41909 | 18.13333 | -- | 32.77333 | 0.02799 |  | 33.41909 | 0.02986
32.7876 | 2.26 |  | 33.43527 | 18.15333 | -- | 32.7876 | 0.02794 |  | 33.43527 | 0.02999
32.80312 | 2.255 |  | 33.45028 | 18.17667 | -- | 32.80312 | 0.02806 |  | 33.45028 | 0.03048
32.81822 | 2.25 |  | 33.46497 | 18.15 | -- | 32.81822 | 0.02801 |  | 33.46497 | 0.03006
32.83342 | 2.24 |  | 33.47954 | 18.11667 | -- | 32.83342 | 0.02797 |  | 33.47954 | 0.02997
32.84863 | 2.25 |  | 33.49485 | 18.10667 | -- | 32.84863 | 0.02787 |  | 33.49485 | 0.02982
32.86355 | 2.27 |  | 33.50966 | 18.09 | -- | 32.86355 | 0.0277 |  | 33.50966 | 0.03038
32.87874 | 2.295 |  | 33.52498 | 18.07333 | -- | 32.87874 | 0.02758 |  | 33.52498 | 0.03012
32.89356 | 2.275 |  | 33.5394 | 18.1 | -- | 32.89356 | 0.02756 |  | 33.5394 | 0.03022
32.90863 | 2.27 |  | 33.55449 | 18.11667 | -- | 32.90863 | 0.02755 |  | 33.55449 | 0.02999
32.92381 | 2.27 |  | 33.56946 | 18.14333 | -- | 32.92381 | 0.02746 |  | 33.56946 | 0.03037
32.9384 | 2.275 |  | 33.58472 | 18.13667 | -- | 32.9384 | 0.02736 |  | 33.58472 | 0.02995
32.95297 | 2.27 |  | 33.59999 | 18.14333 | -- | 32.95297 | 0.0275 |  | 33.59999 | 0.0306
32.96793 | 2.255 |  | 33.61541 | 18.12333 | -- | 32.96793 | 0.02728 |  | 33.61541 | 0.02994
32.9828 | 2.255 |  | 33.6305 | 18.12667 | -- | 32.9828 | 0.02744 |  | 33.6305 | 0.03054
32.99671 | 2.29 |  | 33.64477 | 18.08 | -- | 32.99671 | 0.02729 |  | 33.64477 | 0.0298
33.01139 | 2.275 |  | 33.6595 | 18.10667 | -- | 33.01139 | 0.02732 |  | 33.6595 | 0.02997
33.02581 | 2.28 |  | 33.67454 | 18.13 | -- | 33.02581 | 0.02749 |  | 33.67454 | 0.03015
33.04114 | 2.28 |  | 33.69038 | 18.15667 | -- | 33.04114 | 0.02755 |  | 33.69038 | 0.03006
33.05668 | 2.27 |  | 33.70589 | 18.12333 | -- | 33.05668 | 0.02737 |  | 33.70589 | 0.03013
33.07189 | 2.28 |  | 33.72111 | 18.13 | -- | 33.07189 | 0.02728 |  | 33.72111 | 0.03002
33.08679 | 2.285 |  | 33.73633 | 18.13667 | -- | 33.08679 | 0.0272 |  | 33.73633 | 0.03045
33.10196 | 2.26 |  | 33.75225 | 18.14 | -- | 33.10196 | 0.02713 |  | 33.75225 | 0.03018
33.1165 | 2.25 |  | 33.76682 | 18.14667 | -- | 33.1165 | 0.02715 |  | 33.76682 | 0.03047
33.13143 | 2.265 |  | 33.78107 | 18.15 | -- | 33.13143 | 0.02713 |  | 33.78107 | 0.03036
33.1469 | 2.26 |  | 33.79617 | 18.14667 | -- | 33.1469 | 0.02702 |  | 33.79617 | 0.03008
33.1619 | 2.26 |  | 33.81174 | 18.08667 | -- | 33.1619 | 0.02687 |  | 33.81174 | 0.03057
33.17689 | 2.28 |  | 33.82763 | 18.06667 | -- | 33.17689 | 0.02682 |  | 33.82763 | 0.03022
33.19154 | 2.26 |  | 33.84193 | 18.1 | -- | 33.19154 | 0.02682 |  | 33.84193 | 0.03021
33.20755 | 2.255 |  | 33.85691 | 18.13 | -- | 33.20755 | 0.02678 |  | 33.85691 | 0.02994
33.22193 | 2.245 |  | 33.8718 | 18.14333 | -- | 33.22193 | 0.02667 |  | 33.8718 | 0.03071
33.2367 | 2.245 |  | 33.88699 | 18.13 | -- | 33.2367 | 0.02678 |  | 33.88699 | 0.03046
33.25145 | 2.27 |  | 33.90195 | 18.14 | -- | 33.25145 | 0.02654 |  | 33.90195 | 0.03018
33.26713 | 2.295 |  | 33.91725 | 18.15 | -- | 33.26713 | 0.02656 |  | 33.91725 | 0.03006
33.28228 | 2.255 |  | 33.93265 | 18.15333 | -- | 33.28228 | 0.02671 |  | 33.93265 | 0.03036
33.29701 | 2.25 |  | 33.94739 | 18.11667 | -- | 33.29701 | 0.02672 |  | 33.94739 | 0.03033
33.31261 | 2.255 |  | 33.96212 | 18.12333 | -- | 33.31261 | 0.0268 |  | 33.96212 | 0.03012
33.328 | 2.255 |  | 33.97727 | 18.17667 | -- | 33.328 | 0.02681 |  | 33.97727 | 0.03039
33.34367 | 2.25 |  | 33.99328 | 18.21667 | -- | 33.34367 | 0.02694 |  | 33.99328 | 0.02996
33.35847 | 2.25 |  | 34.00917 | 18.19333 | -- | 33.35847 | 0.02698 |  | 34.00917 | 0.03054
33.37355 | 2.255 |  | 34.02424 | 18.15 | -- | 33.37355 | 0.02696 |  | 34.02424 | 0.03012
33.38777 | 2.27 |  | 34.03833 | 18.15333 | -- | 33.38777 | 0.02704 |  | 34.03833 | 0.03028
33.40294 | 2.275 |  | 34.05361 | 18.14 | -- | 33.40294 | 0.02695 |  | 34.05361 | 0.03036
33.41806 | 2.26 |  | 34.06879 | 18.13667 | -- | 33.41806 | 0.02695 |  | 34.06879 | 0.03092
33.43352 | 2.27 |  | 34.08342 | 18.11 | -- | 33.43352 | 0.02687 |  | 34.08342 | 0.03027
33.44736 | 2.275 |  | 34.09862 | 18.13667 | -- | 33.44736 | 0.02689 |  | 34.09862 | 0.03028
33.46203 | 2.25 |  | 34.11274 | 18.16 | -- | 33.46203 | 0.02675 |  | 34.11274 | 0.02981
33.47688 | 2.265 |  | 34.128 | 18.16 | -- | 33.47688 | 0.02672 |  | 34.128 | 0.03029
33.49157 | 2.28 |  | 34.14348 | 18.13333 | -- | 33.49157 | 0.02681 |  | 34.14348 | 0.03024
33.50647 | 2.25 |  | 34.15909 | 18.14667 | -- | 33.50647 | 0.02677 |  | 34.15909 | 0.03025
33.52119 | 2.245 |  | 34.17456 | 18.18 | -- | 33.52119 | 0.02667 |  | 34.17456 | 0.03
33.5361 | 2.255 |  | 34.19005 | 18.16667 | -- | 33.5361 | 0.02662 |  | 34.19005 | 0.03031
33.55073 | 2.255 |  | 34.20566 | 18.11333 | -- | 33.55073 | 0.02673 |  | 34.20566 | 0.0304
33.5662 | 2.285 |  | 34.22158 | 18.12333 | -- | 33.5662 | 0.02667 |  | 34.22158 | 0.02989
33.5814 | 2.305 |  | 34.2375 | 18.14 | -- | 33.5814 | 0.02697 |  | 34.2375 | 0.02981
33.59716 | 2.275 |  | 34.25353 | 18.16333 | -- | 33.59716 | 0.0269 |  | 34.25353 | 0.03028
33.61199 | 2.255 |  | 34.26972 | 18.12667 | -- | 33.61199 | 0.02693 |  | 34.26972 | 0.0305
33.62781 | 2.26 |  | 34.28527 | 18.17667 | -- | 33.62781 | 0.027 |  | 34.28527 | 0.03015
33.64289 | 2.275 |  | 34.29982 | 18.19333 | -- | 33.64289 | 0.02697 |  | 34.29982 | 0.03009
33.6579 | 2.265 |  | 34.31499 | 18.18333 | -- | 33.6579 | 0.02694 |  | 34.31499 | 0.0305
33.67209 | 2.28 |  | 34.33055 | 18.14 | -- | 33.67209 | 0.02693 |  | 34.33055 | 0.03034
33.6859 | 2.245 |  | 34.34631 | 18.15667 | -- | 33.6859 | 0.02697 |  | 34.34631 | 0.03047
33.70104 | 2.255 |  | 34.36219 | 18.19 | -- | 33.70104 | 0.02695 |  | 34.36219 | 0.03027
33.71615 | 2.27 |  | 34.37779 | 18.20333 | -- | 33.71615 | 0.02709 |  | 34.37779 | 0.03062
33.73131 | 2.285 |  | 34.39245 | 18.18667 | -- | 33.73131 | 0.02706 |  | 34.39245 | 0.03064
33.74662 | 2.29 |  | 34.40803 | 18.16333 | -- | 33.74662 | 0.02708 |  | 34.40803 | 0.03011
33.76133 | 2.28 |  | 34.42336 | 18.19 | -- | 33.76133 | 0.02705 |  | 34.42336 | 0.03012
33.77564 | 2.285 |  | 34.43824 | 18.19667 | -- | 33.77564 | 0.02708 |  | 34.43824 | 0.03048
33.79058 | 2.285 |  | 34.45349 | 18.16667 | -- | 33.79058 | 0.02715 |  | 34.45349 | 0.03046
33.80478 | 2.28 |  | 34.46893 | 18.16 | -- | 33.80478 | 0.02725 |  | 34.46893 | 0.03019
33.81931 | 2.27 |  | 34.48492 | 18.15667 | -- | 33.81931 | 0.02735 |  | 34.48492 | 0.03034
33.8341 | 2.275 |  | 34.50075 | 18.15333 | -- | 33.8341 | 0.02743 |  | 34.50075 | 0.0305
33.84932 | 2.29 |  | 34.51653 | 18.10333 | -- | 33.84932 | 0.02744 |  | 34.51653 | 0.03032
33.86411 | 2.265 |  | 34.53217 | 18.1 | -- | 33.86411 | 0.02755 |  | 34.53217 | 0.03049
33.87887 | 2.265 |  | 34.54851 | 18.11667 | -- | 33.87887 | 0.02768 |  | 34.54851 | 0.03024
33.89346 | 2.27 |  | 34.56422 | 18.15667 | -- | 33.89346 | 0.02752 |  | 34.56422 | 0.03042
33.90736 | 2.255 |  | 34.57852 | 18.16667 | -- | 33.90736 | 0.02754 |  | 34.57852 | 0.03044
33.92162 | 2.28 |  | 34.59326 | 18.18 | -- | 33.92162 | 0.02767 |  | 34.59326 | 0.03026
33.93592 | 2.27 |  | 34.60855 | 18.19 | -- | 33.93592 | 0.02759 |  | 34.60855 | 0.03029
33.95022 | 2.295 |  | 34.62453 | 18.20667 | -- | 33.95022 | 0.0276 |  | 34.62453 | 0.03036
33.96607 | 2.275 |  | 34.64012 | 18.17333 | -- | 33.96607 | 0.02752 |  | 34.64012 | 0.03056
33.98155 | 2.3 |  | 34.65568 | 18.16 | -- | 33.98155 | 0.02742 |  | 34.65568 | 0.03059
33.99665 | 2.285 |  | 34.67156 | 18.16333 | -- | 33.99665 | 0.02731 |  | 34.67156 | 0.02991
34.01161 | 2.28 |  | 34.68697 | 18.17333 | -- | 34.01161 | 0.02749 |  | 34.68697 | 0.03058
34.02532 | 2.28 |  | 34.7027 | 18.17667 | -- | 34.02532 | 0.02732 |  | 34.7027 | 0.03062
34.03984 | 2.285 |  | 34.71874 | 18.17333 | -- | 34.03984 | 0.0272 |  | 34.71874 | 0.03024
34.05542 | 2.295 |  | 34.73448 | 18.15667 | -- | 34.05542 | 0.02718 |  | 34.73448 | 0.03026
34.07014 | 2.31 |  | 34.74916 | 18.13 | -- | 34.07014 | 0.02709 |  | 34.74916 | 0.03076
34.08484 | 2.26 |  | 34.76431 | 18.09667 | -- | 34.08484 | 0.02706 |  | 34.76431 | 0.03066
34.09969 | 2.265 |  | 34.77964 | 18.10667 | -- | 34.09969 | 0.02709 |  | 34.77964 | 0.03017
34.11396 | 2.27 |  | 34.79541 | 18.13 | -- | 34.11396 | 0.02686 |  | 34.79541 | 0.02998
34.1281 | 2.275 |  | 34.81132 | 18.16 | -- | 34.1281 | 0.02686 |  | 34.81132 | 0.03049
34.14233 | 2.26 |  | 34.82737 | 18.17 | -- | 34.14233 | 0.02695 |  | 34.82737 | 0.0304
34.15759 | 2.27 |  | 34.84279 | 18.17333 | -- | 34.15759 | 0.02689 |  | 34.84279 | 0.03024
34.17275 | 2.275 |  | 34.85865 | 18.18333 | -- | 34.17275 | 0.02692 |  | 34.85865 | 0.03063
34.18807 | 2.275 |  | 34.87398 | 18.17667 | -- | 34.18807 | 0.02682 |  | 34.87398 | 0.0306
34.2024 | 2.275 |  | 34.88953 | 18.17 | -- | 34.2024 | 0.02682 |  | 34.88953 | 0.03047
34.21753 | 2.25 |  | 34.90371 | 18.18 | -- | 34.21753 | 0.0268 |  | 34.90371 | 0.02997
34.23208 | 2.28 |  | 34.91911 | 18.18667 | -- | 34.23208 | 0.02686 |  | 34.91911 | 0.02996
34.24697 | 2.285 |  | 34.93449 | 18.15667 | -- | 34.24697 | 0.02683 |  | 34.93449 | 0.03067
34.26129 | 2.27 |  | 34.94991 | 18.12 | -- | 34.26129 | 0.0269 |  | 34.94991 | 0.03032
34.2762 | 2.255 |  | 34.96542 | 18.12333 | -- | 34.2762 | 0.02695 |  | 34.96542 | 0.03027
34.29197 | 2.255 |  | 34.98107 | 18.10333 | -- | 34.29197 | 0.02709 |  | 34.98107 | 0.03009
34.30711 | 2.26 |  | 34.9965 | 18.09667 | -- | 34.30711 | 0.02724 |  | 34.9965 | 0.03014
34.32217 | 2.255 |  | 35.01256 | 18.09333 | -- | 34.32217 | 0.02721 |  | 35.01256 | 0.0302
34.337 | 2.26 |  | 35.02829 | 18.15 | -- | 34.337 | 0.0274 |  | 35.02829 | 0.03032
34.35231 | 2.26 |  | 35.0444 | 18.16667 | -- | 34.35231 | 0.0274 |  | 35.0444 | 0.03056
34.36762 | 2.265 |  | 35.05906 | 18.15667 | -- | 34.36762 | 0.02745 |  | 35.05906 | 0.03062
34.38297 | 2.275 |  | 35.07403 | 18.13 | -- | 34.38297 | 0.02771 |  | 35.07403 | 0.03034
34.39749 | 2.27 |  | 35.08926 | 18.15333 | -- | 34.39749 | 0.02787 |  | 35.08926 | 0.02992
34.41218 | 2.295 |  | 35.10437 | 18.18333 | -- | 34.41218 | 0.02788 |  | 35.10437 | 0.03032
34.4275 | 2.285 |  | 35.11919 | 18.17667 | -- | 34.4275 | 0.02794 |  | 35.11919 | 0.03087
34.44313 | 2.285 |  | 35.13385 | 18.14 | -- | 34.44313 | 0.02788 |  | 35.13385 | 0.03024
34.45796 | 2.275 |  | 35.14887 | 18.17667 | -- | 34.45796 | 0.02784 |  | 35.14887 | 0.03041
34.47368 | 2.27 |  | 35.16415 | 18.20667 | -- | 34.47368 | 0.02793 |  | 35.16415 | 0.02963
34.48892 | 2.275 |  | 35.17959 | 18.21333 | -- | 34.48892 | 0.02792 |  | 35.17959 | 0.03077
34.50453 | 2.27 |  | 35.19516 | 18.14 | -- | 34.50453 | 0.02809 |  | 35.19516 | 0.03036
34.52026 | 2.285 |  | 35.21022 | 18.14333 | -- | 34.52026 | 0.02812 |  | 35.21022 | 0.03053
34.5345 | 2.285 |  | 35.22637 | 18.16333 | -- | 34.5345 | 0.02795 |  | 35.22637 | 0.03016
34.54912 | 2.27 |  | 35.24155 | 18.15 | -- | 34.54912 | 0.02796 |  | 35.24155 | 0.0308
34.56419 | 2.275 |  | 35.25601 | 18.12667 | -- | 34.56419 | 0.02806 |  | 35.25601 | 0.03045
34.57915 | 2.275 |  | 35.27123 | 18.15 | -- | 34.57915 | 0.02802 |  | 35.27123 | 0.03066
34.59438 | 2.285 |  | 35.28719 | 18.19333 | -- | 34.59438 | 0.02798 |  | 35.28719 | 0.03053
34.60959 | 2.295 |  | 35.30321 | 18.2 | -- | 34.60959 | 0.02793 |  | 35.30321 | 0.03058
34.62476 | 2.27 |  | 35.31852 | 18.17667 | -- | 34.62476 | 0.02778 |  | 35.31852 | 0.03095
34.64014 | 2.265 |  | 35.33337 | 18.16667 | -- | 34.64014 | 0.0275 |  | 35.33337 | 0.03032
34.65503 | 2.275 |  | 35.34864 | 18.19333 | -- | 34.65503 | 0.02755 |  | 35.34864 | 0.0304
34.66992 | 2.285 |  | 35.36296 | 18.21333 | -- | 34.66992 | 0.02735 |  | 35.36296 | 0.03066
34.68451 | 2.275 |  | 35.37825 | 18.19 | -- | 34.68451 | 0.0273 |  | 35.37825 | 0.03072
34.69915 | 2.28 |  | 35.39425 | 18.18333 | -- | 34.69915 | 0.02716 |  | 35.39425 | 0.03038
34.71443 | 2.26 |  | 35.40933 | 18.20667 | -- | 34.71443 | 0.02691 |  | 35.40933 | 0.03057
34.73025 | 2.275 |  | 35.42449 | 18.23667 | -- | 34.73025 | 0.02691 |  | 35.42449 | 0.03078
34.74533 | 2.275 |  | 35.43968 | 18.22333 | -- | 34.74533 | 0.02683 |  | 35.43968 | 0.03078
34.75996 | 2.27 |  | 35.45411 | 18.19333 | -- | 34.75996 | 0.02672 |  | 35.45411 | 0.03076
34.77476 | 2.265 |  | 35.4686 | 18.20333 | -- | 34.77476 | 0.02676 |  | 35.4686 | 0.03027
34.789 | 2.295 |  | 35.4834 | 18.2 | -- | 34.789 | 0.02688 |  | 35.4834 | 0.03043
34.80368 | 2.275 |  | 35.499 | 18.19333 | -- | 34.80368 | 0.02675 |  | 35.499 | 0.03059
34.81828 | 2.26 |  | 35.5146 | 18.16333 | -- | 34.81828 | 0.02671 |  | 35.5146 | 0.03062
34.83377 | 2.255 |  | 35.53041 | 18.17333 | -- | 34.83377 | 0.02666 |  | 35.53041 | 0.03032
34.84841 | 2.255 |  | 35.54589 | 18.20333 | -- | 34.84841 | 0.02661 |  | 35.54589 | 0.03056
34.86342 | 2.265 |  | 35.56189 | 18.19 | -- | 34.86342 | 0.02663 |  | 35.56189 | 0.03072
34.87732 | 2.27 |  | 35.57769 | 18.18 | -- | 34.87732 | 0.02674 |  | 35.57769 | 0.03004
34.89188 | 2.28 |  | 35.59274 | 18.17667 | -- | 34.89188 | 0.02697 |  | 35.59274 | 0.03035
34.9064 | 2.265 |  | 35.60795 | 18.19667 | -- | 34.9064 | 0.02695 |  | 35.60795 | 0.03079
34.9218 | 2.265 |  | 35.62261 | 18.2 | -- | 34.9218 | 0.02688 |  | 35.62261 | 0.03084
34.93726 | 2.26 |  | 35.63827 | 18.19333 | -- | 34.93726 | 0.02689 |  | 35.63827 | 0.03061
34.95124 | 2.3 |  | 35.65349 | 18.17 | -- | 34.95124 | 0.02689 |  | 35.65349 | 0.03042
34.9671 | 2.28 |  | 35.66853 | 18.17333 | -- | 34.9671 | 0.02708 |  | 35.66853 | 0.03077
34.98277 | 2.27 |  | 35.68362 | 18.17667 | -- | 34.98277 | 0.02726 |  | 35.68362 | 0.03069
34.99822 | 2.27 |  | 35.69816 | 18.19 | -- | 34.99822 | 0.02718 |  | 35.69816 | 0.03059
35.01334 | 2.28 |  | 35.71293 | 18.19333 | -- | 35.01334 | 0.02738 |  | 35.71293 | 0.02999
35.02931 | 2.28 |  | 35.72754 | 18.20667 | -- | 35.02931 | 0.02757 |  | 35.72754 | 0.0304
35.04328 | 2.255 |  | 35.74319 | 18.22 | -- | 35.04328 | 0.02769 |  | 35.74319 | 0.03046
35.05804 | 2.275 |  | 35.75917 | 18.20333 | -- | 35.05804 | 0.02793 |  | 35.75917 | 0.03001
35.07264 | 2.285 |  | 35.7746 | 18.21667 | -- | 35.07264 | 0.02808 |  | 35.7746 | 0.03
35.08828 | 2.3 |  | 35.78895 | 18.19333 | -- | 35.08828 | 0.02835 |  | 35.78895 | 0.0304
35.10247 | 2.285 |  | 35.8038 | 18.2 | -- | 35.10247 | 0.02859 |  | 35.8038 | 0.03066
35.117 | 2.255 |  | 35.81853 | 18.19 | -- | 35.117 | 0.02863 |  | 35.81853 | 0.03036
35.13235 | 2.285 |  | 35.83392 | 18.20333 | -- | 35.13235 | 0.02869 |  | 35.83392 | 0.03021
35.14801 | 2.27 |  | 35.84943 | 18.17667 | -- | 35.14801 | 0.02893 |  | 35.84943 | 0.03047
35.16217 | 2.27 |  | 35.8656 | 18.16667 | -- | 35.16217 | 0.02892 |  | 35.8656 | 0.03071
35.17635 | 2.225 |  | 35.88127 | 18.13333 | -- | 35.17635 | 0.02887 |  | 35.88127 | 0.03042
35.19164 | 2.245 |  | 35.89636 | 18.15333 | -- | 35.19164 | 0.02883 |  | 35.89636 | 0.0304
35.20672 | 2.26 |  | 35.9107 | 18.17667 | -- | 35.20672 | 0.02892 |  | 35.9107 | 0.03038
35.22163 | 2.285 |  | 35.92578 | 18.18 | -- | 35.22163 | 0.02902 |  | 35.92578 | 0.03066
35.23706 | 2.28 |  | 35.94103 | 18.17667 | -- | 35.23706 | 0.02884 |  | 35.94103 | 0.03015
35.25194 | 2.3 |  | 35.95674 | 18.22333 | -- | 35.25194 | 0.02898 |  | 35.95674 | 0.03036
35.26669 | 2.305 |  | 35.97207 | 18.24667 | -- | 35.26669 | 0.02893 |  | 35.97207 | 0.03017
35.28131 | 2.27 |  | 35.98752 | 18.24667 | -- | 35.28131 | 0.02882 |  | 35.98752 | 0.03062
35.2961 | 2.29 |  | 36.00281 | 18.21333 | -- | 35.2961 | 0.02881 |  | 36.00281 | 0.03057
35.31173 | 2.265 |  | 36.01759 | 18.22333 | -- | 35.31173 | 0.02873 |  | 36.01759 | 0.03052
35.32656 | 2.275 |  | 36.03264 | 18.22 | -- | 35.32656 | 0.02864 |  | 36.03264 | 0.03058
35.342 | 2.29 |  | 36.04846 | 18.21667 | -- | 35.342 | 0.02864 |  | 36.04846 | 0.03107
35.35723 | 2.29 |  | 36.0644 | 18.19 | -- | 35.35723 | 0.02856 |  | 36.0644 | 0.03036
35.37133 | 2.3 |  | 36.07971 | 18.20333 | -- | 35.37133 | 0.02854 |  | 36.07971 | 0.03003
35.3869 | 2.27 |  | 36.09597 | 18.22667 | -- | 35.3869 | 0.02852 |  | 36.09597 | 0.03045
35.40151 | 2.275 |  | 36.11174 | 18.19 | -- | 35.40151 | 0.02839 |  | 36.11174 | 0.03091
35.41598 | 2.28 |  | 36.12679 | 18.18667 | -- | 35.41598 | 0.02847 |  | 36.12679 | 0.03054
35.43084 | 2.285 |  | 36.14276 | 18.23667 | -- | 35.43084 | 0.02824 |  | 36.14276 | 0.03094
35.44551 | 2.285 |  | 36.15881 | 18.28333 | -- | 35.44551 | 0.02814 |  | 36.15881 | 0.03068
35.46024 | 2.315 |  | 36.17428 | 18.28 | -- | 35.46024 | 0.02799 |  | 36.17428 | 0.03101
35.47516 | 2.285 |  | 36.18851 | 18.22 | -- | 35.47516 | 0.02806 |  | 36.18851 | 0.03044
35.49021 | 2.285 |  | 36.20381 | 18.21 | -- | 35.49021 | 0.0278 |  | 36.20381 | 0.03033
35.50542 | 2.285 |  | 36.21981 | 18.20667 | -- | 35.50542 | 0.02752 |  | 36.21981 | 0.03031
35.52016 | 2.29 |  | 36.23563 | 18.21 | -- | 35.52016 | 0.02721 |  | 36.23563 | 0.03111
35.53501 | 2.3 |  | 36.25106 | 18.14667 | -- | 35.53501 | 0.02702 |  | 36.25106 | 0.03083
35.54999 | 2.305 |  | 36.26624 | 18.17667 | -- | 35.54999 | 0.02696 |  | 36.26624 | 0.03057
35.56445 | 2.27 |  | 36.28087 | 18.22 | -- | 35.56445 | 0.02696 |  | 36.28087 | 0.03037
35.57975 | 2.27 |  | 36.29544 | 18.22667 | -- | 35.57975 | 0.02679 |  | 36.29544 | 0.03107
35.59511 | 2.285 |  | 36.31016 | 18.20667 | -- | 35.59511 | 0.02672 |  | 36.31016 | 0.03089
35.61066 | 2.29 |  | 36.32574 | 18.23333 | -- | 35.61066 | 0.02687 |  | 36.32574 | 0.03021
35.62551 | 2.305 |  | 36.34144 | 18.28667 | -- | 35.62551 | 0.02675 |  | 36.34144 | 0.03034
35.64089 | 2.305 |  | 36.3564 | 18.25333 | -- | 35.64089 | 0.0268 |  | 36.3564 | 0.03106
35.65663 | 2.275 |  | 36.3713 | 18.18 | -- | 35.65663 | 0.02682 |  | 36.3713 | 0.0308
35.67227 | 2.285 |  | 36.38603 | 18.16667 | -- | 35.67227 | 0.02682 |  | 36.38603 | 0.03052
35.68751 | 2.27 |  | 36.40109 | 18.2 | -- | 35.68751 | 0.02711 |  | 36.40109 | 0.03025
35.703 | 2.26 |  | 36.41633 | 18.24333 | -- | 35.703 | 0.02713 |  | 36.41633 | 0.03103
35.71811 | 2.265 |  | 36.43227 | 18.22667 |  | 35.71811 | 0.02706 |  | 36.43227 | 0.03069
35.73402 | 2.295 |  | 36.44822 | 18.22 |  | 35.73402 | 0.02706 |  | 36.44822 | 0.03067
35.74945 | 2.285 |  | 36.46399 | 18.23333 |  | 35.74945 | 0.02716 |  | 36.46399 | 0.03046
35.76474 | 2.285 |  | 36.47928 | 18.22333 | 1.17817 | 35.76474 | 0.02709 |  | 36.47928 | 0.03042 | 0.00174
35.77987 | 2.28 |  | 36.49478 | 18.19667 |  | 35.77987 | 0.02729 |  | 36.49478 | 0.0305
35.79521 | 2.31 |  | 36.51 | 18.18667 |  | 35.79521 | 0.02735 |  | 36.51 | 0.03079
35.81075 | 2.3 |  | 36.52456 | 18.20667 |  | 35.81075 | 0.02746 |  | 36.52456 | 0.03052
35.82647 | 2.295 |  | 36.54001 | 18.21333 |  | 35.82647 | 0.02743 |  | 36.54001 | 0.03073
35.84155 | 2.295 |  | 36.55465 | 18.2 |  | 35.84155 | 0.02739 |  | 36.55465 | 0.03058
35.85534 | 2.29 |  | 36.57029 | 18.17333 |  | 35.85534 | 0.02737 |  | 36.57029 | 0.03052
35.87019 | 2.285 |  | 36.58559 | 18.21333 |  | 35.87019 | 0.02765 |  | 36.58559 | 0.03049
35.88454 | 2.285 | 0.355 | 36.60126 | 18.23333 |  | 35.88454 | 0.0277 | 0.00362 | 36.60126 | 0.03082
35.8989 | 2.265 |  | 36.61706 | 18.21333 |  | 35.8989 | 0.02796 |  | 36.61706 | 0.03042
35.91383 | 2.265 |  | 36.633 | 18.19 |  | 35.91383 | 0.02797 |  | 36.633 | 0.03037
35.92953 | 2.275 |  | 36.64845 | 18.18333 |  | 35.92953 | 0.02798 |  | 36.64845 | 0.03069
35.94505 | 2.29 |  | 36.66273 | 18.19 |  | 35.94505 | 0.02815 |  | 36.66273 | 0.03078
35.96022 | 2.275 |  | 36.67708 | 18.17333 | -- | 35.96022 | 0.02826 |  | 36.67708 | 0.03094
35.97606 | 2.27 |  | 36.69206 | 18.2 | -- | 35.97606 | 0.02835 |  | 36.69206 | 0.03068
35.99159 | 2.29 |  | 36.70748 | 18.21 | -- | 35.99159 | 0.02834 |  | 36.70748 | 0.0307
36.00604 | 2.295 |  | 36.72388 | 18.24 | -- | 36.00604 | 0.02834 |  | 36.72388 | 0.03081
36.02081 | 2.29 |  | 36.73981 | 18.22333 | -- | 36.02081 | 0.02826 |  | 36.73981 | 0.03077
36.03547 | 2.295 |  | 36.75514 | 18.23333 | -- | 36.03547 | 0.02815 |  | 36.75514 | 0.03064
36.05084 | 2.285 |  | 36.77106 | 18.22333 | -- | 36.05084 | 0.0282 |  | 36.77106 | 0.03077
36.06628 | 2.285 |  | 36.78678 | 18.21333 | -- | 36.06628 | 0.02801 |  | 36.78678 | 0.03073
36.0816 | 2.275 |  | 36.80133 | 18.18667 | -- | 36.0816 | 0.02811 |  | 36.80133 | 0.03068
36.09562 | 2.27 |  | 36.81612 | 18.19 | -- | 36.09562 | 0.02783 |  | 36.81612 | 0.03078
36.111 | 2.255 |  | 36.83122 | 18.22333 | -- | 36.111 | 0.02779 |  | 36.83122 | 0.03076
36.1255 | 2.275 |  | 36.84641 | 18.22333 | -- | 36.1255 | 0.02771 |  | 36.84641 | 0.03081
36.1402 | 2.295 |  | 36.86192 | 18.21 | -- | 36.1402 | 0.02774 |  | 36.86192 | 0.03096
36.15585 | 2.295 |  | 36.87701 | 18.21 | -- | 36.15585 | 0.02788 |  | 36.87701 | 0.031
36.17158 | 2.265 |  | 36.89139 | 18.21333 | -- | 36.17158 | 0.0279 |  | 36.89139 | 0.03059
36.1866 | 2.29 |  | 36.90594 | 18.21333 | -- | 36.1866 | 0.02788 |  | 36.90594 | 0.03081
36.2017 | 2.29 |  | 36.92107 | 18.23 | -- | 36.2017 | 0.02786 |  | 36.92107 | 0.031
36.21725 | 2.315 |  | 36.93642 | 18.23667 | -- | 36.21725 | 0.02788 |  | 36.93642 | 0.03062
36.23151 | 2.29 |  | 36.95185 | 18.27333 | -- | 36.23151 | 0.02788 |  | 36.95185 | 0.03048
36.24592 | 2.265 |  | 36.96714 | 18.27333 | -- | 36.24592 | 0.02793 |  | 36.96714 | 0.03073
36.26026 | 2.27 |  | 36.98193 | 18.28333 | -- | 36.26026 | 0.02789 |  | 36.98193 | 0.03079
36.27573 | 2.275 |  | 36.99733 | 18.26333 | -- | 36.27573 | 0.02795 |  | 36.99733 | 0.03105
36.29122 | 2.29 |  | 37.01303 | 18.27667 | -- | 36.29122 | 0.02792 |  | 37.01303 | 0.03062
36.30655 | 2.27 |  | 37.0284 | 18.25 | -- | 36.30655 | 0.02779 |  | 37.0284 | 0.03079
36.32154 | 2.32 |  | 37.04403 | 18.22 | -- | 36.32154 | 0.02776 |  | 37.04403 | 0.03091
36.33702 | 2.31 |  | 37.05997 | 18.2 | -- | 36.33702 | 0.02779 |  | 37.05997 | 0.03079
36.35245 | 2.31 |  | 37.07563 | 18.22 | -- | 36.35245 | 0.02779 |  | 37.07563 | 0.0303
36.36771 | 2.295 |  | 37.09087 | 18.21667 | -- | 36.36771 | 0.02775 |  | 37.09087 | 0.03072
36.38266 | 2.29 |  | 37.10607 | 18.19667 | -- | 36.38266 | 0.02775 |  | 37.10607 | 0.03091
36.3978 | 2.305 |  | 37.1209 | 18.20333 | -- | 36.3978 | 0.02749 |  | 37.1209 | 0.03063
36.41374 | 2.32 |  | 37.13595 | 18.22667 | -- | 36.41374 | 0.02754 |  | 37.13595 | 0.03069
36.42933 | 2.3 |  | 37.15065 | 18.25 | -- | 36.42933 | 0.02753 |  | 37.15065 | 0.03076
36.44482 | 2.285 |  | 37.16559 | 18.22333 | -- | 36.44482 | 0.02758 |  | 37.16559 | 0.03061
36.46031 | 2.3 |  | 37.18057 | 18.22667 | -- | 36.46031 | 0.02749 |  | 37.18057 | 0.03114
36.47591 | 2.305 |  | 37.19533 | 18.25667 | -- | 36.47591 | 0.02758 |  | 37.19533 | 0.03054
36.49136 | 2.32 |  | 37.21 | 18.27667 | -- | 36.49136 | 0.02759 |  | 37.21 | 0.03011
36.5066 | 2.3 |  | 37.22548 | 18.24333 | -- | 36.5066 | 0.02763 |  | 37.22548 | 0.03097
36.52186 | 2.3 |  | 37.24078 | 18.18667 | -- | 36.52186 | 0.02748 |  | 37.24078 | 0.03083
36.53757 | 2.3 |  | 37.25637 | 18.21333 | -- | 36.53757 | 0.02757 |  | 37.25637 | 0.03046
36.553 | 2.295 |  | 37.27242 | 18.21 | -- | 36.553 | 0.02764 |  | 37.27242 | 0.03047
36.56803 | 2.27 |  | 37.28849 | 18.21333 | -- | 36.56803 | 0.02764 |  | 37.28849 | 0.03105
36.58297 | 2.28 |  | 37.30374 | 18.15667 | -- | 36.58297 | 0.02751 |  | 37.30374 | 0.03057
36.5978 | 2.295 |  | 37.31826 | 18.21667 | -- | 36.5978 | 0.02751 |  | 37.31826 | 0.03059
36.61255 | 2.275 |  | 37.33308 | 18.26667 | -- | 36.61255 | 0.02742 |  | 37.33308 | 0.03037
36.62799 | 2.305 |  | 37.34808 | 18.29667 | -- | 36.62799 | 0.02746 |  | 37.34808 | 0.0311
36.64402 | 2.32 |  | 37.3634 | 18.25333 | -- | 36.64402 | 0.02753 |  | 37.3634 | 0.0307
36.65938 | 2.285 |  | 37.37923 | 18.27333 | -- | 36.65938 | 0.02747 |  | 37.37923 | 0.03053
36.67431 | 2.28 |  | 37.39559 | 18.31 | -- | 36.67431 | 0.02743 |  | 37.39559 | 0.03075
36.68983 | 2.27 |  | 37.41153 | 18.29667 | -- | 36.68983 | 0.02767 |  | 37.41153 | 0.0309
36.70481 | 2.27 |  | 37.4274 | 18.21333 | -- | 36.70481 | 0.02753 |  | 37.4274 | 0.03074
36.71877 | 2.265 |  | 37.44208 | 18.20333 | -- | 36.71877 | 0.02759 |  | 37.44208 | 0.03072
36.73352 | 2.285 |  | 37.45777 | 18.22667 | -- | 36.73352 | 0.02766 |  | 37.45777 | 0.03079
36.74885 | 2.285 |  | 37.47268 | 18.25667 | -- | 36.74885 | 0.02762 |  | 37.47268 | 0.03092
36.76455 | 2.28 |  | 37.48786 | 18.23 | -- | 36.76455 | 0.02768 |  | 37.48786 | 0.03099
36.77961 | 2.285 |  | 37.50304 | 18.25 | -- | 36.77961 | 0.02755 |  | 37.50304 | 0.03078
36.79522 | 2.28 |  | 37.51906 | 18.28 | -- | 36.79522 | 0.02757 |  | 37.51906 | 0.03074
36.81099 | 2.315 |  | 37.53514 | 18.27 | -- | 36.81099 | 0.02765 |  | 37.53514 | 0.03081
36.82646 | 2.295 |  | 37.55066 | 18.25667 | -- | 36.82646 | 0.02784 |  | 37.55066 | 0.03056
36.84177 | 2.275 |  | 37.56571 | 18.26 | -- | 36.84177 | 0.02782 |  | 37.56571 | 0.03089
36.85689 | 2.28 |  | 37.58076 | 18.27333 | -- | 36.85689 | 0.0278 |  | 37.58076 | 0.03038
36.87202 | 2.27 |  | 37.59578 | 18.26333 | -- | 36.87202 | 0.02766 |  | 37.59578 | 0.03125
36.88699 | 2.275 |  | 37.61162 | 18.24667 | -- | 36.88699 | 0.02779 |  | 37.61162 | 0.03111
36.9012 | 2.26 |  | 37.627 | 18.25333 | -- | 36.9012 | 0.02786 |  | 37.627 | 0.03069
36.91574 | 2.29 |  | 37.64252 | 18.28 | -- | 36.91574 | 0.02798 |  | 37.64252 | 0.03092
36.93162 | 2.285 |  | 37.65762 | 18.29 | -- | 36.93162 | 0.02794 |  | 37.65762 | 0.031
36.94693 | 2.29 |  | 37.67277 | 18.25333 | -- | 36.94693 | 0.0278 |  | 37.67277 | 0.03083
36.96181 | 2.28 |  | 37.68732 | 18.26667 | -- | 36.96181 | 0.02778 |  | 37.68732 | 0.03056
36.976 | 2.26 |  | 37.7025 | 18.29 | -- | 36.976 | 0.02761 |  | 37.7025 | 0.03101
36.9906 | 2.29 |  | 37.71829 | 18.31333 | -- | 36.9906 | 0.02756 |  | 37.71829 | 0.03097
37.00568 | 2.31 |  | 37.73433 | 18.26667 | -- | 37.00568 | 0.02746 |  | 37.73433 | 0.03097
37.02075 | 2.285 |  | 37.75023 | 18.26667 | -- | 37.02075 | 0.02766 |  | 37.75023 | 0.03076
37.03564 | 2.275 |  | 37.76622 | 18.27 | -- | 37.03564 | 0.02757 |  | 37.76622 | 0.03057
37.05104 | 2.27 |  | 37.78148 | 18.29333 | -- | 37.05104 | 0.02744 |  | 37.78148 | 0.03075
37.06719 | 2.285 |  | 37.79701 | 18.27 | -- | 37.06719 | 0.02743 |  | 37.79701 | 0.03078
37.08268 | 2.28 |  | 37.81253 | 18.29333 | -- | 37.08268 | 0.02753 |  | 37.81253 | 0.03083
37.09751 | 2.285 |  | 37.82835 | 18.27 | -- | 37.09751 | 0.02763 |  | 37.82835 | 0.03076
37.11255 | 2.275 |  | 37.84385 | 18.28 | -- | 37.11255 | 0.02768 |  | 37.84385 | 0.03084
37.12746 | 2.285 |  | 37.85985 | 18.24 | -- | 37.12746 | 0.02771 |  | 37.85985 | 0.03077
37.14245 | 2.285 |  | 37.87495 | 18.25333 | -- | 37.14245 | 0.02782 |  | 37.87495 | 0.031
37.15701 | 2.28 |  | 37.88968 | 18.26667 | -- | 37.15701 | 0.02768 |  | 37.88968 | 0.03066
37.17177 | 2.305 |  | 37.90468 | 18.3 | -- | 37.17177 | 0.02779 |  | 37.90468 | 0.03124
37.18707 | 2.305 |  | 37.92067 | 18.29 | -- | 37.18707 | 0.02766 |  | 37.92067 | 0.03064
37.20239 | 2.3 |  | 37.93661 | 18.3 | -- | 37.20239 | 0.02771 |  | 37.93661 | 0.03075
37.21711 | 2.285 |  | 37.95152 | 18.27 | -- | 37.21711 | 0.02771 |  | 37.95152 | 0.03069
37.23272 | 2.275 |  | 37.96684 | 18.28333 | -- | 37.23272 | 0.02792 |  | 37.96684 | 0.03119
37.2485 | 2.275 |  | 37.98258 | 18.25667 | -- | 37.2485 | 0.02796 |  | 37.98258 | 0.03068
37.26273 | 2.28 |  | 37.99712 | 18.26667 | -- | 37.26273 | 0.02803 |  | 37.99712 | 0.0307
37.27777 | 2.29 |  | 38.01254 | 18.25 | -- | 37.27777 | 0.02809 |  | 38.01254 | 0.03041
37.29244 | 2.27 |  | 38.02715 | 18.25 | -- | 37.29244 | 0.02794 |  | 38.02715 | 0.03111
37.30817 | 2.28 |  | 38.04171 | 18.24 | -- | 37.30817 | 0.02781 |  | 38.04171 | 0.03092
37.32325 | 2.275 |  | 38.05627 | 18.26667 | -- | 37.32325 | 0.02783 |  | 38.05627 | 0.03076
37.33843 | 2.26 |  | 38.07114 | 18.29333 | -- | 37.33843 | 0.0278 |  | 38.07114 | 0.0307
37.35404 | 2.295 |  | 38.08618 | 18.27333 | -- | 37.35404 | 0.02773 |  | 38.08618 | 0.03101
37.36904 | 2.31 |  | 38.10147 | 18.25333 | -- | 37.36904 | 0.02773 |  | 38.10147 | 0.03066
37.38318 | 2.29 |  | 38.11673 | 18.25667 | -- | 37.38318 | 0.02767 |  | 38.11673 | 0.03075
37.39809 | 2.285 |  | 38.13254 | 18.26667 | -- | 37.39809 | 0.0278 |  | 38.13254 | 0.03063
37.41341 | 2.275 |  | 38.14799 | 18.27333 | -- | 37.41341 | 0.02776 |  | 38.14799 | 0.03085
37.42801 | 2.255 |  | 38.16368 | 18.25667 | -- | 37.42801 | 0.02776 |  | 38.16368 | 0.03109
37.44291 | 2.275 |  | 38.17816 | 18.27333 | -- | 37.44291 | 0.0276 |  | 38.17816 | 0.03085
37.45742 | 2.265 |  | 38.19312 | 18.25667 | -- | 37.45742 | 0.02763 |  | 38.19312 | 0.0306
37.47192 | 2.32 |  | 38.20879 | 18.24667 | -- | 37.47192 | 0.02756 |  | 38.20879 | 0.03138
37.48738 | 2.3 |  | 38.22392 | 18.22 | -- | 37.48738 | 0.02772 |  | 38.22392 | 0.03115
37.50229 | 2.305 |  | 38.23884 | 18.23333 | -- | 37.50229 | 0.02769 |  | 38.23884 | 0.03113
37.51797 | 2.305 |  | 38.25368 | 18.25667 | -- | 37.51797 | 0.02746 |  | 38.25368 | 0.03081
37.53249 | 2.3 |  | 38.26852 | 18.27 | -- | 37.53249 | 0.02743 |  | 38.26852 | 0.03081
37.54748 | 2.285 |  | 38.28336 | 18.26333 | -- | 37.54748 | 0.02754 |  | 38.28336 | 0.03132
37.56208 | 2.3 |  | 38.29918 | 18.27667 | -- | 37.56208 | 0.02765 |  | 38.29918 | 0.03127
37.57663 | 2.295 |  | 38.31413 | 18.33 | -- | 37.57663 | 0.02758 |  | 38.31413 | 0.0306
37.59182 | 2.32 |  | 38.32942 | 18.32 | -- | 37.59182 | 0.02772 |  | 38.32942 | 0.03088
37.60718 | 2.295 |  | 38.34396 | 18.27 | -- | 37.60718 | 0.02779 |  | 38.34396 | 0.03126
37.62166 | 2.29 |  | 38.35855 | 18.22667 | -- | 37.62166 | 0.02788 |  | 38.35855 | 0.03117
37.6375 | 2.305 |  | 38.37347 | 18.27 | -- | 37.6375 | 0.02775 |  | 38.37347 | 0.03064
37.65312 | 2.32 |  | 38.38877 | 18.32333 | -- | 37.65312 | 0.02763 |  | 38.38877 | 0.03102
37.66773 | 2.325 |  | 38.4039 | 18.32 | -- | 37.66773 | 0.02767 |  | 38.4039 | 0.03095
37.68259 | 2.325 |  | 38.41839 | 18.29667 | -- | 37.68259 | 0.02774 |  | 38.41839 | 0.03076
37.69737 | 2.295 |  | 38.4334 | 18.31667 | -- | 37.69737 | 0.02768 |  | 38.4334 | 0.03089
37.71313 | 2.29 |  | 38.44899 | 18.31667 | -- | 37.71313 | 0.0276 |  | 38.44899 | 0.03084
37.72862 | 2.295 |  | 38.46444 | 18.32 | -- | 37.72862 | 0.02745 |  | 38.46444 | 0.03129
37.74396 | 2.3 |  | 38.48 | 18.29667 | -- | 37.74396 | 0.02743 |  | 38.48 | 0.03042
37.75906 | 2.28 |  | 38.49445 | 18.34667 | -- | 37.75906 | 0.02733 |  | 38.49445 | 0.03066
37.77435 | 2.31 |  | 38.50868 | 18.36 | -- | 37.77435 | 0.02751 |  | 38.50868 | 0.03042
37.79026 | 2.315 |  | 38.52342 | 18.35 | -- | 37.79026 | 0.02738 |  | 38.52342 | 0.03122
37.805 | 2.315 |  | 38.53843 | 18.26333 | -- | 37.805 | 0.02742 |  | 38.53843 | 0.0306
37.81981 | 2.31 |  | 38.55342 | 18.26667 | -- | 37.81981 | 0.02734 |  | 38.55342 | 0.03123
37.83441 | 2.305 |  | 38.5685 | 18.28 | -- | 37.83441 | 0.02737 |  | 38.5685 | 0.03071
37.85022 | 2.305 |  | 38.58317 | 18.28 | -- | 37.85022 | 0.02715 |  | 38.58317 | 0.03098
37.86479 | 2.32 |  | 38.59781 | 18.24333 | -- | 37.86479 | 0.02697 |  | 38.59781 | 0.03124
37.87928 | 2.285 |  | 38.6134 | 18.24333 | -- | 37.87928 | 0.02691 |  | 38.6134 | 0.03074
37.8941 | 2.285 |  | 38.62838 | 18.27 | -- | 37.8941 | 0.02675 |  | 38.62838 | 0.03063
37.90964 | 2.285 |  | 38.64424 | 18.29333 | -- | 37.90964 | 0.02681 |  | 38.64424 | 0.03087
37.92468 | 2.295 |  | 38.65946 | 18.30333 | -- | 37.92468 | 0.02673 |  | 38.65946 | 0.03119
37.93984 | 2.29 |  | 38.67417 | 18.29 | -- | 37.93984 | 0.02668 |  | 38.67417 | 0.03128
37.95504 | 2.31 |  | 38.6891 | 18.32 | -- | 37.95504 | 0.02662 |  | 38.6891 | 0.03103
37.97044 | 2.295 |  | 38.70407 | 18.33333 | -- | 37.97044 | 0.02666 |  | 38.70407 | 0.03077
37.98569 | 2.29 |  | 38.71922 | 18.33333 | -- | 37.98569 | 0.02673 |  | 38.71922 | 0.03129
38.00137 | 2.295 |  | 38.73532 | 18.28333 | -- | 38.00137 | 0.02665 |  | 38.73532 | 0.03103
38.01682 | 2.285 |  | 38.75055 | 18.29 | -- | 38.01682 | 0.0267 |  | 38.75055 | 0.03064
38.03243 | 2.315 |  | 38.76565 | 18.27667 | -- | 38.03243 | 0.02676 |  | 38.76565 | 0.0314
38.04593 | 2.33 |  | 38.78038 | 18.28 | -- | 38.04593 | 0.02658 |  | 38.78038 | 0.03137
38.06067 | 2.3 |  | 38.79512 | 18.27 | -- | 38.06067 | 0.02659 |  | 38.79512 | 0.03121
38.07591 | 2.28 |  | 38.81023 | 18.29 | -- | 38.07591 | 0.02674 |  | 38.81023 | 0.03103
38.09168 | 2.285 |  | 38.82564 | 18.31333 | -- | 38.09168 | 0.0268 |  | 38.82564 | 0.03103
38.10713 | 2.29 |  | 38.84123 | 18.32333 | -- | 38.10713 | 0.0269 |  | 38.84123 | 0.0315
38.12242 | 2.29 |  | 38.85672 | 18.28667 | -- | 38.12242 | 0.02703 |  | 38.85672 | 0.03104
38.13743 | 2.3 |  | 38.87184 | 18.30667 | -- | 38.13743 | 0.02713 |  | 38.87184 | 0.03087
38.15194 | 2.285 |  | 38.88624 | 18.33 | -- | 38.15194 | 0.0272 |  | 38.88624 | 0.03066
38.1672 | 2.29 |  | 38.9015 | 18.32 | -- | 38.1672 | 0.02719 |  | 38.9015 | 0.03123
38.18129 | 2.3 |  | 38.91676 | 18.29333 | -- | 38.18129 | 0.02719 |  | 38.91676 | 0.03128
38.19664 | 2.295 |  | 38.93316 | 18.30667 | -- | 38.19664 | 0.02716 |  | 38.93316 | 0.03097
38.21187 | 2.295 |  | 38.9491 | 18.33 | -- | 38.21187 | 0.02718 |  | 38.9491 | 0.0308
38.22736 | 2.32 |  | 38.96454 | 18.35 | -- | 38.22736 | 0.02715 |  | 38.96454 | 0.03113
38.24212 | 2.295 |  | 38.97927 | 18.30667 | -- | 38.24212 | 0.02707 |  | 38.97927 | 0.03138
38.25774 | 2.29 |  | 38.99387 | 18.29333 | -- | 38.25774 | 0.02696 |  | 38.99387 | 0.03065
38.27265 | 2.29 |  | 39.008 | 18.28333 | -- | 38.27265 | 0.02692 |  | 39.008 | 0.03087
38.28815 | 2.285 |  | 39.02363 | 18.30667 | -- | 38.28815 | 0.02692 |  | 39.02363 | 0.03153
38.30265 | 2.29 |  | 39.03885 | 18.27667 | -- | 38.30265 | 0.02675 |  | 39.03885 | 0.03131
38.31689 | 2.3 |  | 39.05313 | 18.30667 | -- | 38.31689 | 0.02663 |  | 39.05313 | 0.03137
38.33206 | 2.285 |  | 39.06747 | 18.33 | -- | 38.33206 | 0.02672 |  | 39.06747 | 0.03085
38.34787 | 2.275 |  | 39.08205 | 18.35 | -- | 38.34787 | 0.02676 |  | 39.08205 | 0.03145
38.36343 | 2.3 |  | 39.09738 | 18.31667 | -- | 38.36343 | 0.02674 |  | 39.09738 | 0.03111
38.37852 | 2.31 |  | 39.11258 | 18.30333 | -- | 38.37852 | 0.02693 |  | 39.11258 | 0.03078
38.3931 | 2.32 |  | 39.12774 | 18.28667 | -- | 38.3931 | 0.02686 |  | 39.12774 | 0.03102
38.40838 | 2.325 |  | 39.14231 | 18.29 | -- | 38.40838 | 0.02688 |  | 39.14231 | 0.03092
38.42204 | 2.295 |  | 39.15686 | 18.28333 | -- | 38.42204 | 0.02687 |  | 39.15686 | 0.03164
38.43676 | 2.285 |  | 39.17211 | 18.28 | -- | 38.43676 | 0.02688 |  | 39.17211 | 0.03118
38.45211 | 2.29 |  | 39.18704 | 18.30333 | -- | 38.45211 | 0.0267 |  | 39.18704 | 0.03084
38.46692 | 2.285 |  | 39.2012 | 18.32 | -- | 38.46692 | 0.02679 |  | 39.2012 | 0.03138
38.48194 | 2.26 |  | 39.21658 | 18.34333 | -- | 38.48194 | 0.02692 |  | 39.21658 | 0.03097
38.49732 | 2.29 |  | 39.23194 | 18.30667 | -- | 38.49732 | 0.02676 |  | 39.23194 | 0.03146
38.51228 | 2.29 |  | 39.24733 | 18.29333 | -- | 38.51228 | 0.02683 |  | 39.24733 | 0.03076
38.52697 | 2.305 |  | 39.26295 | 18.28667 | -- | 38.52697 | 0.02666 |  | 39.26295 | 0.03062
38.54129 | 2.295 |  | 39.27866 | 18.29 | -- | 38.54129 | 0.02673 |  | 39.27866 | 0.03107
38.55654 | 2.295 |  | 39.29402 | 18.29 | -- | 38.55654 | 0.02676 |  | 39.29402 | 0.03128
38.57157 | 2.305 |  | 39.30962 | 18.31667 | -- | 38.57157 | 0.02672 |  | 39.30962 | 0.03107
38.58686 | 2.305 |  | 39.32371 | 18.33 | -- | 38.58686 | 0.02675 |  | 39.32371 | 0.03122
38.60137 | 2.3 |  | 39.33849 | 18.33667 | -- | 38.60137 | 0.02676 |  | 39.33849 | 0.03169
38.6163 | 2.29 |  | 39.35366 | 18.31667 | -- | 38.6163 | 0.02698 |  | 39.35366 | 0.0314
38.63116 | 2.3 |  | 39.36894 | 18.32333 | -- | 38.63116 | 0.02691 |  | 39.36894 | 0.03077
38.64661 | 2.3 |  | 39.38506 | 18.31 | -- | 38.64661 | 0.02696 |  | 39.38506 | 0.0308
38.66216 | 2.29 |  | 39.40099 | 18.28667 | -- | 38.66216 | 0.02709 |  | 39.40099 | 0.03119
38.67697 | 2.295 |  | 39.41643 | 18.26333 | -- | 38.67697 | 0.02721 |  | 39.41643 | 0.03088
38.69261 | 2.315 |  | 39.43159 | 18.3 | -- | 38.69261 | 0.02702 |  | 39.43159 | 0.03082
38.7079 | 2.315 |  | 39.44746 | 18.29 | -- | 38.7079 | 0.02707 |  | 39.44746 | 0.03104
38.72241 | 2.305 |  | 39.46191 | 18.29667 | -- | 38.72241 | 0.0271 |  | 39.46191 | 0.03169
38.73735 | 2.3 |  | 39.47667 | 18.29 | -- | 38.73735 | 0.02701 |  | 39.47667 | 0.03113
38.75228 | 2.295 |  | 39.49177 | 18.31333 | -- | 38.75228 | 0.02703 |  | 39.49177 | 0.03123
38.76765 | 2.295 |  | 39.50778 | 18.33 | -- | 38.76765 | 0.02699 |  | 39.50778 | 0.03069
38.78183 | 2.32 |  | 39.52372 | 18.33667 | -- | 38.78183 | 0.0269 |  | 39.52372 | 0.03127
38.7968 | 2.295 |  | 39.539 | 18.34333 | -- | 38.7968 | 0.02692 |  | 39.539 | 0.03134
38.81235 | 2.32 |  | 39.55423 | 18.37333 | -- | 38.81235 | 0.02707 |  | 39.55423 | 0.03106
38.82717 | 2.3 |  | 39.56868 | 18.38333 | -- | 38.82717 | 0.02694 |  | 39.56868 | 0.03092
38.84241 | 2.315 |  | 39.58345 | 18.35 | -- | 38.84241 | 0.02685 |  | 39.58345 | 0.03134
38.85742 | 2.315 |  | 39.59882 | 18.32667 | -- | 38.85742 | 0.02674 |  | 39.59882 | 0.03117
38.87294 | 2.31 |  | 39.61376 | 18.31333 | -- | 38.87294 | 0.02671 |  | 39.61376 | 0.03073
38.8879 | 2.305 |  | 39.6278 | 18.32 | -- | 38.8879 | 0.02675 |  | 39.6278 | 0.03108
38.90367 | 2.31 |  | 39.64257 | 18.28667 | -- | 38.90367 | 0.02686 |  | 39.64257 | 0.03087
38.91919 | 2.31 |  | 39.65804 | 18.26667 | -- | 38.91919 | 0.02675 |  | 39.65804 | 0.03149
38.93502 | 2.31 |  | 39.67391 | 18.28333 | -- | 38.93502 | 0.02688 |  | 39.67391 | 0.03094
38.95036 | 2.29 |  | 39.68916 | 18.30667 | -- | 38.95036 | 0.02692 |  | 39.68916 | 0.03101
38.9647 | 2.285 |  | 39.70425 | 18.30667 | -- | 38.9647 | 0.02689 |  | 39.70425 | 0.03128
38.97986 | 2.295 |  | 39.71985 | 18.28667 | -- | 38.97986 | 0.02703 |  | 39.71985 | 0.03128
38.99419 | 2.305 |  | 39.73475 | 18.3 | -- | 38.99419 | 0.02694 |  | 39.73475 | 0.03092
39.00884 | 2.3 |  | 39.74981 | 18.34333 | -- | 39.00884 | 0.02698 |  | 39.74981 | 0.03076
39.02391 | 2.285 |  | 39.76503 | 18.35333 | -- | 39.02391 | 0.02693 |  | 39.76503 | 0.03108
39.03815 | 2.305 |  | 39.78102 | 18.35 | -- | 39.03815 | 0.027 |  | 39.78102 | 0.03145
39.05283 | 2.325 |  | 39.79681 | 18.34667 | -- | 39.05283 | 0.02692 |  | 39.79681 | 0.03115
39.06926 | 2.325 |  | 39.81231 | 18.35 | -- | 39.06926 | 0.0269 |  | 39.81231 | 0.03065
39.084 | 2.325 |  | 39.82752 | 18.33 | -- | 39.084 | 0.02699 |  | 39.82752 | 0.03143
39.10008 | 2.3 |  | 39.84231 | 18.29333 | -- | 39.10008 | 0.02693 |  | 39.84231 | 0.0312
39.11516 | 2.295 |  | 39.85682 | 18.29 | -- | 39.11516 | 0.02702 |  | 39.85682 | 0.03161
39.1306 | 2.29 |  | 39.87186 | 18.30667 | -- | 39.1306 | 0.02695 |  | 39.87186 | 0.03105
39.14631 | 2.29 |  | 39.88711 | 18.34 | -- | 39.14631 | 0.02712 |  | 39.88711 | 0.03116
39.16054 | 2.3 |  | 39.90214 | 18.32333 | -- | 39.16054 | 0.02718 |  | 39.90214 | 0.03122
39.17532 | 2.315 |  | 39.91751 | 18.34 | -- | 39.17532 | 0.02719 |  | 39.91751 | 0.03124
39.18984 | 2.31 |  | 39.93284 | 18.33667 | -- | 39.18984 | 0.02739 |  | 39.93284 | 0.03105
39.20592 | 2.31 |  | 39.94757 | 18.33333 | -- | 39.20592 | 0.02742 |  | 39.94757 | 0.03137
39.22128 | 2.315 |  | 39.96201 | 18.28333 | -- | 39.22128 | 0.0273 |  | 39.96201 | 0.03117
39.23591 | 2.31 |  | 39.97735 | 18.25 | -- | 39.23591 | 0.02723 |  | 39.97735 | 0.03107
39.25124 | 2.33 |  | 39.9929 | 18.27667 | -- | 39.25124 | 0.02717 |  | 39.9929 | 0.03062
39.26562 | 2.32 |  | 40.00883 | 18.32333 | -- | 39.26562 | 0.02709 |  | 40.00883 | 0.03123
39.27953 | 2.305 |  | 40.02419 | 18.36667 | -- | 39.27953 | 0.02697 |  | 40.02419 | 0.03181
39.29455 | 2.3 |  | 40.03911 | 18.33333 | -- | 39.29455 | 0.02701 |  | 40.03911 | 0.03138
39.30963 | 2.3 |  | 40.05367 | 18.36333 | -- | 39.30963 | 0.02699 |  | 40.05367 | 0.03087
39.32443 | 2.295 |  | 40.06882 | 18.38667 | -- | 39.32443 | 0.02711 |  | 40.06882 | 0.0307
39.33937 | 2.3 |  | 40.08424 | 18.39 | -- | 39.33937 | 0.02712 |  | 40.08424 | 0.03151
39.35493 | 2.3 |  | 40.09966 | 18.31667 | -- | 39.35493 | 0.02699 |  | 40.09966 | 0.03131
39.37008 | 2.3 |  | 40.11559 | 18.30333 | -- | 39.37008 | 0.02697 |  | 40.11559 | 0.03114
39.38475 | 2.32 |  | 40.13147 | 18.28667 | -- | 39.38475 | 0.02691 |  | 40.13147 | 0.0311
39.39976 | 2.315 |  | 40.14592 | 18.3 | -- | 39.39976 | 0.02703 |  | 40.14592 | 0.0317
39.41397 | 2.295 |  | 40.16027 | 18.30333 | -- | 39.41397 | 0.0271 |  | 40.16027 | 0.03171
39.42905 | 2.31 |  | 40.17556 | 18.33333 | -- | 39.42905 | 0.0269 |  | 40.17556 | 0.03101
39.44411 | 2.305 |  | 40.19138 | 18.34667 | -- | 39.44411 | 0.02691 |  | 40.19138 | 0.0307
39.4593 | 2.3 |  | 40.20675 | 18.37333 | -- | 39.4593 | 0.027 |  | 40.20675 | 0.03146
39.47445 | 2.305 |  | 40.22182 | 18.34667 | -- | 39.47445 | 0.02707 |  | 40.22182 | 0.03143
39.48952 | 2.29 |  | 40.23791 | 18.36333 | -- | 39.48952 | 0.02699 |  | 40.23791 | 0.03096
39.50458 | 2.285 |  | 40.25394 | 18.37667 | -- | 39.50458 | 0.02694 |  | 40.25394 | 0.03109
39.51986 | 2.27 |  | 40.26965 | 18.37333 | -- | 39.51986 | 0.02683 |  | 40.26965 | 0.03137
39.53407 | 2.31 |  | 40.28514 | 18.34333 | -- | 39.53407 | 0.02691 |  | 40.28514 | 0.03134
39.54862 | 2.29 |  | 40.30014 | 18.34333 | -- | 39.54862 | 0.027 |  | 40.30014 | 0.03049
39.56386 | 2.295 |  | 40.31456 | 18.37667 | -- | 39.56386 | 0.02706 |  | 40.31456 | 0.03102
39.5793 | 2.285 |  | 40.33013 | 18.38667 | -- | 39.5793 | 0.02718 |  | 40.33013 | 0.03142
39.59446 | 2.295 |  | 40.34622 | 18.37667 | -- | 39.59446 | 0.02732 |  | 40.34622 | 0.03144
39.6099 | 2.32 |  | 40.36229 | 18.39 | -- | 39.6099 | 0.02733 |  | 40.36229 | 0.03124
39.62549 | 2.295 |  | 40.37869 | 18.39667 | -- | 39.62549 | 0.02735 |  | 40.37869 | 0.03132
39.6408 | 2.28 |  | 40.39509 | 18.38 | -- | 39.6408 | 0.02743 |  | 40.39509 | 0.0315
39.6558 | 2.28 |  | 40.41083 | 18.34333 | -- | 39.6558 | 0.02735 |  | 40.41083 | 0.03143
39.66993 | 2.3 |  | 40.42601 | 18.35 | -- | 39.66993 | 0.02745 |  | 40.42601 | 0.03136
39.6849 | 2.295 |  | 40.4415 | 18.39 | -- | 39.6849 | 0.02752 |  | 40.4415 | 0.031
39.69961 | 2.295 |  | 40.45786 | 18.44 | -- | 39.69961 | 0.02735 |  | 40.45786 | 0.03177
39.71498 | 2.32 |  | 40.47415 | 18.40667 | -- | 39.71498 | 0.02753 |  | 40.47415 | 0.03106
39.73067 | 2.295 |  | 40.49036 | 18.37333 | -- | 39.73067 | 0.0275 |  | 40.49036 | 0.03116
39.74567 | 2.29 |  | 40.50668 | 18.33333 | -- | 39.74567 | 0.0277 |  | 40.50668 | 0.03153
39.76087 | 2.28 |  | 40.52253 | 18.34333 | -- | 39.76087 | 0.02783 |  | 40.52253 | 0.03139
39.77621 | 2.29 |  | 40.53839 | 18.37667 | -- | 39.77621 | 0.02783 |  | 40.53839 | 0.03076
39.79132 | 2.325 |  | 40.55428 | 18.41667 | -- | 39.79132 | 0.02794 |  | 40.55428 | 0.03105
39.80676 | 2.35 |  | 40.56985 | 18.40667 | -- | 39.80676 | 0.02794 |  | 40.56985 | 0.03159
39.82175 | 2.31 |  | 40.5844 | 18.35 | -- | 39.82175 | 0.02798 |  | 40.5844 | 0.03129
39.83692 | 2.3 |  | 40.59902 | 18.33 | -- | 39.83692 | 0.02805 |  | 40.59902 | 0.03131
39.85151 | 2.31 |  | 40.61494 | 18.32333 | -- | 39.85151 | 0.02802 |  | 40.61494 | 0.0312
39.86716 | 2.305 |  | 40.63076 | 18.32 | -- | 39.86716 | 0.02799 |  | 40.63076 | 0.03142
39.88303 | 2.3 |  | 40.64576 | 18.32333 | -- | 39.88303 | 0.02806 |  | 40.64576 | 0.03128
39.89835 | 2.3 |  | 40.66143 | 18.34 | -- | 39.89835 | 0.02809 |  | 40.66143 | 0.03152
39.91365 | 2.305 |  | 40.67744 | 18.37333 | -- | 39.91365 | 0.02791 |  | 40.67744 | 0.03119
39.92903 | 2.31 |  | 40.69352 | 18.36333 | -- | 39.92903 | 0.02802 |  | 40.69352 | 0.03158
39.94358 | 2.32 |  | 40.70892 | 18.34667 | -- | 39.94358 | 0.02781 |  | 40.70892 | 0.03143
39.95867 | 2.315 |  | 40.72472 | 18.33333 | -- | 39.95867 | 0.02768 |  | 40.72472 | 0.0313
39.97265 | 2.325 |  | 40.74068 | 18.32333 | -- | 39.97265 | 0.02756 |  | 40.74068 | 0.03114
39.98668 | 2.34 |  | 40.75511 | 18.32667 | -- | 39.98668 | 0.02752 |  | 40.75511 | 0.03201
40.00168 | 2.31 |  | 40.76977 | 18.31667 | -- | 40.00168 | 0.02752 |  | 40.76977 | 0.03167
40.01685 | 2.29 |  | 40.78572 | 18.38 | -- | 40.01685 | 0.02741 |  | 40.78572 | 0.03142
40.03206 | 2.295 |  | 40.80186 | 18.39 | -- | 40.03206 | 0.02718 |  | 40.80186 | 0.03147
40.04783 | 2.295 |  | 40.81796 | 18.39667 | -- | 40.04783 | 0.0271 |  | 40.81796 | 0.03158
40.06286 | 2.3 |  | 40.83381 | 18.32333 | -- | 40.06286 | 0.02713 |  | 40.83381 | 0.0315
40.07807 | 2.32 |  | 40.84932 | 18.34667 | -- | 40.07807 | 0.02699 |  | 40.84932 | 0.03118
40.09268 | 2.29 |  | 40.86514 | 18.36 | -- | 40.09268 | 0.02689 |  | 40.86514 | 0.0311
40.10785 | 2.295 |  | 40.88114 | 18.34667 | -- | 40.10785 | 0.02694 |  | 40.88114 | 0.03151
40.12263 | 2.315 |  | 40.89656 | 18.29333 | -- | 40.12263 | 0.02696 |  | 40.89656 | 0.03196
40.13773 | 2.3 |  | 40.9126 | 18.31 | -- | 40.13773 | 0.02705 |  | 40.9126 | 0.03137
40.15301 | 2.31 |  | 40.92855 | 18.36333 | -- | 40.15301 | 0.0271 |  | 40.92855 | 0.0311
40.16877 | 2.33 |  | 40.94489 | 18.39 | -- | 40.16877 | 0.02706 |  | 40.94489 | 0.0316
40.18413 | 2.305 |  | 40.9609 | 18.36333 | -- | 40.18413 | 0.02703 |  | 40.9609 | 0.03161
40.1994 | 2.305 |  | 40.97692 | 18.35667 | -- | 40.1994 | 0.02695 |  | 40.97692 | 0.03127
40.21516 | 2.305 |  | 40.99309 | 18.37333 | -- | 40.21516 | 0.02691 |  | 40.99309 | 0.03154
40.23047 | 2.295 |  | 41.0091 | 18.39 | -- | 40.23047 | 0.02709 |  | 41.0091 | 0.0317
40.24585 | 2.3 |  | 41.02465 | 18.39 | -- | 40.24585 | 0.02703 |  | 41.02465 | 0.03159
40.26143 | 2.33 |  | 41.04028 | 18.40333 | -- | 40.26143 | 0.02705 |  | 41.04028 | 0.03114
40.27624 | 2.305 |  | 41.05614 | 18.40333 | -- | 40.27624 | 0.02697 |  | 41.05614 | 0.03144
40.29111 | 2.305 |  | 41.07206 | 18.39333 | -- | 40.29111 | 0.02694 |  | 41.07206 | 0.03179
40.30599 | 2.3 |  | 41.08826 | 18.35 | 1.15796 | 40.30599 | 0.02699 |  | 41.08826 | 0.03148 | 0.00136
40.32165 | 2.315 |  | 41.1046 | 18.33 |  | 40.32165 | 0.02722 |  | 41.1046 | 0.03117
40.33651 | 2.32 |  | 41.11977 | 18.33 |  | 40.33651 | 0.02723 |  | 41.11977 | 0.03147
40.35182 | 2.3 |  | 41.13462 | 18.31333 |  | 40.35182 | 0.02749 |  | 41.13462 | 0.03158
40.36686 | 2.3 |  | 41.15005 | 18.33 |  | 40.36686 | 0.02739 |  | 41.15005 | 0.03159
40.3824 | 2.3 |  | 41.16553 | 18.33667 |  | 40.3824 | 0.02733 |  | 41.16553 | 0.03106
40.39782 | 2.31 |  | 41.18087 | 18.35 |  | 40.39782 | 0.02735 |  | 41.18087 | 0.03135
40.41197 | 2.305 |  | 41.19679 | 18.32667 |  | 40.41197 | 0.02742 |  | 41.19679 | 0.03164
40.42698 | 2.295 |  | 41.2122 | 18.31667 |  | 40.42698 | 0.0274 |  | 41.2122 | 0.03128
40.44067 | 2.33 |  | 41.22808 | 18.34 |  | 40.44067 | 0.02734 |  | 41.22808 | 0.03136
40.45545 | 2.305 |  | 41.24412 | 18.33333 |  | 40.45545 | 0.02734 |  | 41.24412 | 0.03177
40.47058 | 2.31 |  | 41.25952 | 18.34 |  | 40.47058 | 0.02728 |  | 41.25952 | 0.03187
40.48554 | 2.3 |  | 41.27457 | 18.32333 |  | 40.48554 | 0.02722 |  | 41.27457 | 0.03148
40.50098 | 2.295 |  | 41.2893 | 18.36667 |  | 40.50098 | 0.02716 |  | 41.2893 | 0.03121
40.51646 | 2.32 |  | 41.30441 | 18.36667 |  | 40.51646 | 0.02703 |  | 41.30441 | 0.03149
40.53177 | 2.33 |  | 41.32034 | 18.39 |  | 40.53177 | 0.02711 |  | 41.32034 | 0.03156
40.54747 | 2.305 |  | 41.33579 | 18.39333 | -- | 40.54747 | 0.02691 |  | 41.33579 | 0.03124
40.5628 | 2.285 |  | 41.35106 | 18.42 | -- | 40.5628 | 0.02693 |  | 41.35106 | 0.03116
40.57729 | 2.3 |  | 41.36673 | 18.39667 | -- | 40.57729 | 0.02696 |  | 41.36673 | 0.03165
40.59161 | 2.31 |  | 41.38299 | 18.36333 | -- | 40.59161 | 0.02707 |  | 41.38299 | 0.03178
40.60626 | 2.315 |  | 41.39892 | 18.36 | -- | 40.60626 | 0.02711 |  | 41.39892 | 0.03149
40.62183 | 2.3 |  | 41.41511 | 18.37333 | -- | 40.62183 | 0.02717 |  | 41.41511 | 0.03158
40.63701 | 2.295 |  | 41.43118 | 18.37 | -- | 40.63701 | 0.02718 |  | 41.43118 | 0.03142
40.65297 | 2.3 |  | 41.44711 | 18.34333 | -- | 40.65297 | 0.02726 |  | 41.44711 | 0.03161
40.66835 | 2.31 |  | 41.46244 | 18.36333 | -- | 40.66835 | 0.02737 |  | 41.46244 | 0.03121
40.68361 | 2.315 |  | 41.47835 | 18.38333 | -- | 40.68361 | 0.02735 |  | 41.47835 | 0.0312
40.69929 | 2.295 |  | 41.49445 | 18.4 | -- | 40.69929 | 0.02742 |  | 41.49445 | 0.03204
40.71415 | 2.28 |  | 41.51057 | 18.34667 | -- | 40.71415 | 0.02732 |  | 41.51057 | 0.03124
40.72805 | 2.305 |  | 41.52505 | 18.33667 | -- | 40.72805 | 0.02745 |  | 41.52505 | 0.03133
40.74221 | 2.31 |  | 41.54063 | 18.35667 | -- | 40.74221 | 0.02747 |  | 41.54063 | 0.031
40.75777 | 2.285 |  | 41.55547 | 18.35667 | -- | 40.75777 | 0.02739 |  | 41.55547 | 0.03166
40.77243 | 2.31 |  | 41.57116 | 18.31333 | -- | 40.77243 | 0.02747 |  | 41.57116 | 0.03126
40.78563 | 2.305 |  | 41.5867 | 18.33333 | -- | 40.78563 | 0.02755 |  | 41.5867 | 0.03152
40.80058 | 2.325 |  | 41.60233 | 18.35667 | -- | 40.80058 | 0.02757 |  | 41.60233 | 0.0315
40.81607 | 2.295 |  | 41.61817 | 18.38667 | -- | 40.81607 | 0.02771 |  | 41.61817 | 0.03182
40.83187 | 2.29 |  | 41.63416 | 18.33667 | -- | 40.83187 | 0.02773 |  | 41.63416 | 0.03182
40.84774 | 2.31 |  | 41.64928 | 18.37667 | -- | 40.84774 | 0.0275 |  | 41.64928 | 0.03123
40.86283 | 2.325 |  | 41.66543 | 18.41667 | -- | 40.86283 | 0.02753 |  | 41.66543 | 0.03131
40.87805 | 2.33 |  | 41.68138 | 18.43333 | -- | 40.87805 | 0.02745 |  | 41.68138 | 0.03225
40.89345 | 2.295 |  | 41.69762 | 18.39 | -- | 40.89345 | 0.02755 |  | 41.69762 | 0.03169
40.90935 | 2.315 |  | 41.71359 | 18.39 | -- | 40.90935 | 0.02747 |  | 41.71359 | 0.03124
40.92436 | 2.32 |  | 41.72929 | 18.42 | -- | 40.92436 | 0.02747 |  | 41.72929 | 0.03126
40.93958 | 2.325 |  | 41.7442 | 18.39 | -- | 40.93958 | 0.02767 |  | 41.7442 | 0.03161
40.95435 | 2.305 |  | 41.75962 | 18.34333 | -- | 40.95435 | 0.02771 |  | 41.75962 | 0.03191
40.96844 | 2.315 |  | 41.77546 | 18.31 | -- | 40.96844 | 0.02753 |  | 41.77546 | 0.03138
40.9836 | 2.345 |  | 41.7912 | 18.34333 | -- | 40.9836 | 0.02767 |  | 41.7912 | 0.03132
40.99844 | 2.315 |  | 41.80762 | 18.37333 | -- | 40.99844 | 0.02772 |  | 41.80762 | 0.03166
41.01422 | 2.295 |  | 41.82386 | 18.36667 | -- | 41.01422 | 0.02782 |  | 41.82386 | 0.03187
41.02963 | 2.28 |  | 41.83967 | 18.36667 | -- | 41.02963 | 0.02767 |  | 41.83967 | 0.03142
41.04507 | 2.305 |  | 41.85486 | 18.37667 | -- | 41.04507 | 0.02766 |  | 41.85486 | 0.03143
41.06046 | 2.305 |  | 41.87019 | 18.38 | -- | 41.06046 | 0.02763 |  | 41.87019 | 0.03151
41.07561 | 2.31 |  | 41.8851 | 18.37333 | -- | 41.07561 | 0.02752 |  | 41.8851 | 0.03136
41.09029 | 2.285 |  | 41.89968 | 18.39333 | -- | 41.09029 | 0.02751 |  | 41.89968 | 0.03102
41.10575 | 2.32 |  | 41.91471 | 18.42333 | -- | 41.10575 | 0.02756 |  | 41.91471 | 0.03088
41.12152 | 2.31 |  | 41.93083 | 18.41 | -- | 41.12152 | 0.02751 |  | 41.93083 | 0.0317
41.13591 | 2.3 |  | 41.94663 | 18.39 | -- | 41.13591 | 0.02766 |  | 41.94663 | 0.03135
41.15126 | 2.29 |  | 41.96227 | 18.4 | -- | 41.15126 | 0.02757 |  | 41.96227 | 0.03146
41.16703 | 2.29 |  | 41.97834 | 18.41 | -- | 41.16703 | 0.02763 |  | 41.97834 | 0.03138
41.18318 | 2.3 |  | 41.99445 | 18.39333 | -- | 41.18318 | 0.02774 |  | 41.99445 | 0.03171
41.19869 | 2.305 |  | 42.0103 | 18.37667 | -- | 41.19869 | 0.02764 |  | 42.0103 | 0.03161
41.21443 | 2.315 |  | 42.02669 | 18.38333 | -- | 41.21443 | 0.02759 |  | 42.02669 | 0.03174
41.22906 | 2.295 |  | 42.043 | 18.38667 | -- | 41.22906 | 0.02758 |  | 42.043 | 0.03164
41.24331 | 2.3 |  | 42.05891 | 18.40667 | -- | 41.24331 | 0.02759 |  | 42.05891 | 0.03172
41.25859 | 2.32 |  | 42.0748 | 18.41667 | -- | 41.25859 | 0.02767 |  | 42.0748 | 0.03151
41.27336 | 2.305 |  | 42.08979 | 18.43 | -- | 41.27336 | 0.02769 |  | 42.08979 | 0.0314
41.28918 | 2.31 |  | 42.10415 | 18.38 | -- | 41.28918 | 0.02766 |  | 42.10415 | 0.03149
41.30453 | 2.31 |  | 42.11854 | 18.37 | -- | 41.30453 | 0.02754 |  | 42.11854 | 0.03148
41.31995 | 2.3 |  | 42.13427 | 18.36333 | -- | 41.31995 | 0.02739 |  | 42.13427 | 0.03163
41.33529 | 2.295 |  | 42.14969 | 18.37333 | -- | 41.33529 | 0.02751 |  | 42.14969 | 0.03161
41.35017 | 2.29 |  | 42.1655 | 18.36667 | -- | 41.35017 | 0.02753 |  | 42.1655 | 0.03194
41.36552 | 2.3 |  | 42.18153 | 18.37333 | -- | 41.36552 | 0.02757 |  | 42.18153 | 0.03139
41.38226 | 2.31 |  | 42.19783 | 18.39667 | -- | 41.38226 | 0.02757 |  | 42.19783 | 0.03148
41.39688 | 2.335 |  | 42.21266 | 18.43 | -- | 41.39688 | 0.02745 |  | 42.21266 | 0.03169
41.41223 | 2.3 |  | 42.22857 | 18.43667 | -- | 41.41223 | 0.02745 |  | 42.22857 | 0.0314
41.42748 | 2.3 |  | 42.24439 | 18.40333 | -- | 41.42748 | 0.02732 |  | 42.24439 | 0.03153
41.44261 | 2.315 |  | 42.25971 | 18.4 | -- | 41.44261 | 0.02728 |  | 42.25971 | 0.03159
41.45794 | 2.32 |  | 42.27483 | 18.42667 | -- | 41.45794 | 0.02715 |  | 42.27483 | 0.03127
41.47298 | 2.325 |  | 42.28963 | 18.43 | -- | 41.47298 | 0.02724 |  | 42.28963 | 0.032
41.48865 | 2.3 |  | 42.30566 | 18.39667 | -- | 41.48865 | 0.02737 |  | 42.30566 | 0.03192
41.50432 | 2.31 |  | 42.32184 | 18.38 | -- | 41.50432 | 0.02728 |  | 42.32184 | 0.03137
41.51918 | 2.325 |  | 42.3378 | 18.39333 | -- | 41.51918 | 0.02739 |  | 42.3378 | 0.03096
41.53475 | 2.32 |  | 42.35356 | 18.38333 | -- | 41.53475 | 0.02739 |  | 42.35356 | 0.03155
41.55054 | 2.305 |  | 42.3692 | 18.34 | -- | 41.55054 | 0.0276 |  | 42.3692 | 0.03161
41.56601 | 2.295 |  | 42.38511 | 18.36 | -- | 41.56601 | 0.0275 |  | 42.38511 | 0.03125
41.58024 | 2.305 |  | 42.40118 | 18.39 | -- | 41.58024 | 0.02749 |  | 42.40118 | 0.03182
41.59516 | 2.3 |  | 42.41682 | 18.43 | -- | 41.59516 | 0.0276 |  | 42.41682 | 0.03172
41.611 | 2.305 |  | 42.43279 | 18.39333 | -- | 41.611 | 0.02759 |  | 42.43279 | 0.03155
41.62555 | 2.295 |  | 42.44886 | 18.38667 | -- | 41.62555 | 0.02769 |  | 42.44886 | 0.03147
41.63979 | 2.315 |  | 42.46446 | 18.40333 | -- | 41.63979 | 0.02753 |  | 42.46446 | 0.03112
41.65485 | 2.32 |  | 42.47961 | 18.40333 | -- | 41.65485 | 0.02752 |  | 42.47961 | 0.03168
41.66955 | 2.32 |  | 42.4955 | 18.37333 | -- | 41.66955 | 0.02763 |  | 42.4955 | 0.03171
41.68474 | 2.295 |  | 42.51001 | 18.37 | -- | 41.68474 | 0.0277 |  | 42.51001 | 0.03156
41.70013 | 2.325 |  | 42.52473 | 18.39667 | -- | 41.70013 | 0.0278 |  | 42.52473 | 0.03125
41.71459 | 2.355 |  | 42.53988 | 18.39333 | -- | 41.71459 | 0.02784 |  | 42.53988 | 0.03175
41.72895 | 2.31 |  | 42.55591 | 18.38 | -- | 41.72895 | 0.0278 |  | 42.55591 | 0.03191
41.74397 | 2.285 |  | 42.57117 | 18.35667 | -- | 41.74397 | 0.02773 |  | 42.57117 | 0.03164
41.75922 | 2.295 |  | 42.58741 | 18.39667 | -- | 41.75922 | 0.02771 |  | 42.58741 | 0.0311
41.77436 | 2.295 |  | 42.60304 | 18.43333 | -- | 41.77436 | 0.02771 |  | 42.60304 | 0.03188
41.78885 | 2.3 |  | 42.61839 | 18.43 | -- | 41.78885 | 0.02773 |  | 42.61839 | 0.03178
41.80335 | 2.315 |  | 42.63427 | 18.41333 | -- | 41.80335 | 0.02764 |  | 42.63427 | 0.03191
41.8188 | 2.32 |  | 42.649 | 18.43333 | -- | 41.8188 | 0.02767 |  | 42.649 | 0.03148
41.83354 | 2.33 |  | 42.6647 | 18.44 | -- | 41.83354 | 0.02771 |  | 42.6647 | 0.03167
41.84812 | 2.33 |  | 42.67971 | 18.41 | -- | 41.84812 | 0.02777 |  | 42.67971 | 0.03123
41.86282 | 2.31 |  | 42.69495 | 18.39667 | -- | 41.86282 | 0.02762 |  | 42.69495 | 0.0314
41.87692 | 2.29 |  | 42.71083 | 18.40667 | -- | 41.87692 | 0.02756 |  | 42.71083 | 0.03164
41.89236 | 2.315 |  | 42.72662 | 18.40667 | -- | 41.89236 | 0.0274 |  | 42.72662 | 0.03169
41.90742 | 2.315 |  | 42.74208 | 18.39 | -- | 41.90742 | 0.02738 |  | 42.74208 | 0.03159
41.92264 | 2.325 |  | 42.75803 | 18.43 | -- | 41.92264 | 0.02734 |  | 42.75803 | 0.03168
41.93816 | 2.31 | 0.41 | 42.77389 | 18.44 | -- | 41.93816 | 0.02738 | 0.00329 | 42.77389 | 0.03182
41.95347 | 2.315 |  | 42.79004 | 18.43667 | -- | 41.95347 | 0.02736 |  | 42.79004 | 0.03204
41.96755 | 2.315 |  | 42.80565 | 18.41 | -- | 41.96755 | 0.02709 |  | 42.80565 | 0.03152
41.98216 | 2.33 |  | 42.82086 | 18.4 | -- | 41.98216 | 0.02709 |  | 42.82086 | 0.03141
41.99701 | 2.305 |  | 42.83659 | 18.37 | -- | 41.99701 | 0.02707 |  | 42.83659 | 0.03176
42.01248 | 2.32 |  | 42.85186 | 18.36 | -- | 42.01248 | 0.02708 |  | 42.85186 | 0.03179
42.02766 | 2.35 |  | 42.86652 | 18.36667 | -- | 42.02766 | 0.02706 |  | 42.86652 | 0.03174
42.04284 | 2.32 |  | 42.88161 | 18.41 | -- | 42.04284 | 0.02707 |  | 42.88161 | 0.03121
42.05821 | 2.305 |  | 42.89623 | 18.44 | -- | 42.05821 | 0.02711 |  | 42.89623 | 0.03139
42.07379 | 2.295 |  | 42.91147 | 18.43 | -- | 42.07379 | 0.02722 |  | 42.91147 | 0.03189
42.0883 | 2.305 |  | 42.92669 | 18.39667 | -- | 42.0883 | 0.02721 |  | 42.92669 | 0.03177
42.10287 | 2.315 |  | 42.94125 | 18.42 | -- | 42.10287 | 0.027 |  | 42.94125 | 0.03195
42.11755 | 2.325 |  | 42.95668 | 18.44333 | -- | 42.11755 | 0.02701 |  | 42.95668 | 0.0311
42.13254 | 2.3 |  | 42.97198 | 18.43667 | -- | 42.13254 | 0.02697 |  | 42.97198 | 0.03178
42.14773 | 2.295 |  | 42.98677 | 18.41 | -- | 42.14773 | 0.02701 |  | 42.98677 | 0.03173
42.16215 | 2.31 |  | 43.00161 | 18.41 | -- | 42.16215 | 0.02698 |  | 43.00161 | 0.03203
42.17655 | 2.305 |  | 43.01542 | 18.42667 | -- | 42.17655 | 0.02696 |  | 43.01542 | 0.03158
42.19142 | 2.33 |  | 43.03021 | 18.38667 | -- | 42.19142 | 0.02704 |  | 43.03021 | 0.03189
42.20668 | 2.33 |  | 43.04477 | 18.39 | -- | 42.20668 | 0.02699 |  | 43.04477 | 0.0315
42.222 | 2.305 |  | 43.05958 | 18.38667 | -- | 42.222 | 0.02707 |  | 43.05958 | 0.03178
42.23721 | 2.315 |  | 43.07375 | 18.41667 | -- | 42.23721 | 0.02692 |  | 43.07375 | 0.03123
42.2529 | 2.31 |  | 43.08864 | 18.41 | -- | 42.2529 | 0.02693 |  | 43.08864 | 0.03112
42.26726 | 2.305 |  | 43.1043 | 18.39667 | -- | 42.26726 | 0.027 |  | 43.1043 | 0.03192
42.28194 | 2.3 |  | 43.11956 | 18.39333 | -- | 42.28194 | 0.02698 |  | 43.11956 | 0.03136
42.29658 | 2.305 |  | 43.1345 | 18.40667 | -- | 42.29658 | 0.02688 |  | 43.1345 | 0.03161
42.31071 | 2.34 |  | 43.15015 | 18.43667 | -- | 42.31071 | 0.02671 |  | 43.15015 | 0.03167
42.32535 | 2.315 |  | 43.1651 | 18.39 | -- | 42.32535 | 0.02666 |  | 43.1651 | 0.03221
42.34131 | 2.32 |  | 43.17956 | 18.37667 | -- | 42.34131 | 0.02658 |  | 43.17956 | 0.03182
42.35578 | 2.32 |  | 43.19444 | 18.40333 | -- | 42.35578 | 0.02666 |  | 43.19444 | 0.03143
42.37072 | 2.33 |  | 43.21011 | 18.43667 | -- | 42.37072 | 0.02656 |  | 43.21011 | 0.03138
42.38523 | 2.32 |  | 43.2255 | 18.43667 | -- | 42.38523 | 0.02653 |  | 43.2255 | 0.03211
42.39984 | 2.33 |  | 43.24034 | 18.40333 | -- | 42.39984 | 0.02643 |  | 43.24034 | 0.03156
42.41414 | 2.315 |  | 43.25505 | 18.42667 | -- | 42.41414 | 0.02645 |  | 43.25505 | 0.03145
42.42897 | 2.325 |  | 43.2702 | 18.44 | -- | 42.42897 | 0.02646 |  | 43.2702 | 0.03136
42.44295 | 2.305 |  | 43.28559 | 18.45333 | -- | 42.44295 | 0.02637 |  | 43.28559 | 0.03174
42.45864 | 2.285 |  | 43.30123 | 18.44333 | -- | 42.45864 | 0.02639 |  | 43.30123 | 0.03214
42.47393 | 2.31 |  | 43.31661 | 18.46333 | -- | 42.47393 | 0.02649 |  | 43.31661 | 0.03141
42.48905 | 2.315 |  | 43.33199 | 18.47 | -- | 42.48905 | 0.02629 |  | 43.33199 | 0.03165
42.5039 | 2.345 |  | 43.3469 | 18.42667 | -- | 42.5039 | 0.02631 |  | 43.3469 | 0.03209
42.51968 | 2.355 |  | 43.36214 | 18.38667 | -- | 42.51968 | 0.02627 |  | 43.36214 | 0.03165
42.53559 | 2.325 |  | 43.37796 | 18.42333 | -- | 42.53559 | 0.0262 |  | 43.37796 | 0.03157
42.55106 | 2.32 |  | 43.39296 | 18.44667 | -- | 42.55106 | 0.02615 |  | 43.39296 | 0.03112
42.56565 | 2.32 |  | 43.4081 | 18.46 | -- | 42.56565 | 0.02615 |  | 43.4081 | 0.03203
42.58092 | 2.315 |  | 43.42266 | 18.43333 | -- | 42.58092 | 0.02626 |  | 43.42266 | 0.03201
42.59594 | 2.305 |  | 43.43783 | 18.45 | -- | 42.59594 | 0.02631 |  | 43.43783 | 0.03154
42.61112 | 2.32 |  | 43.45244 | 18.48333 | -- | 42.61112 | 0.02637 |  | 43.45244 | 0.03144
42.62643 | 2.315 |  | 43.46731 | 18.5 | -- | 42.62643 | 0.02651 |  | 43.46731 | 0.03222
42.64188 | 2.325 |  | 43.48239 | 18.47333 | -- | 42.64188 | 0.02646 |  | 43.48239 | 0.03179
42.65709 | 2.31 |  | 43.49684 | 18.45 | -- | 42.65709 | 0.02657 |  | 43.49684 | 0.03182
42.67189 | 2.31 |  | 43.51138 | 18.46 | -- | 42.67189 | 0.02655 |  | 43.51138 | 0.03142
42.68818 | 2.32 |  | 43.5266 | 18.46667 | -- | 42.68818 | 0.02652 |  | 43.5266 | 0.03186
42.70344 | 2.325 |  | 43.54189 | 18.44 | -- | 42.70344 | 0.02645 |  | 43.54189 | 0.0321
42.71816 | 2.315 |  | 43.55705 | 18.43 | -- | 42.71816 | 0.02635 |  | 43.55705 | 0.0316
42.73344 | 2.31 |  | 43.5716 | 18.47 | -- | 42.73344 | 0.02645 |  | 43.5716 | 0.03148
42.74815 | 2.31 |  | 43.58651 | 18.47667 | -- | 42.74815 | 0.02636 |  | 43.58651 | 0.03142
42.76269 | 2.31 |  | 43.6018 | 18.47 | -- | 42.76269 | 0.02632 |  | 43.6018 | 0.03206
42.77874 | 2.31 |  | 43.61776 | 18.40333 | -- | 42.77874 | 0.02631 |  | 43.61776 | 0.03158
42.79377 | 2.325 |  | 43.63262 | 18.43 | -- | 42.79377 | 0.02633 |  | 43.63262 | 0.03212
42.80862 | 2.32 |  | 43.64788 | 18.46667 | -- | 42.80862 | 0.02624 |  | 43.64788 | 0.03135
42.82373 | 2.33 |  | 43.66303 | 18.47667 | -- | 42.82373 | 0.02646 |  | 43.66303 | 0.03215
42.83945 | 2.33 |  | 43.67775 | 18.43333 | -- | 42.83945 | 0.02643 |  | 43.67775 | 0.03194
42.85346 | 2.32 |  | 43.69252 | 18.43333 | -- | 42.85346 | 0.02637 |  | 43.69252 | 0.03158
42.8683 | 2.33 |  | 43.70797 | 18.45333 | -- | 42.8683 | 0.02643 |  | 43.70797 | 0.03136
42.88354 | 2.335 |  | 43.72323 | 18.43667 | -- | 42.88354 | 0.02648 |  | 43.72323 | 0.03217
42.89834 | 2.315 |  | 43.73835 | 18.37 | -- | 42.89834 | 0.0264 |  | 43.73835 | 0.03193
42.9136 | 2.3 |  | 43.75272 | 18.38 | -- | 42.9136 | 0.02647 |  | 43.75272 | 0.03178
42.92892 | 2.285 |  | 43.76802 | 18.38 | -- | 42.92892 | 0.0266 |  | 43.76802 | 0.03162
42.94402 | 2.3 |  | 43.78247 | 18.41 | -- | 42.94402 | 0.02644 |  | 43.78247 | 0.03197
42.95845 | 2.31 |  | 43.79765 | 18.38333 | -- | 42.95845 | 0.02656 |  | 43.79765 | 0.03208
42.97285 | 2.325 |  | 43.81257 | 18.40333 | -- | 42.97285 | 0.02644 |  | 43.81257 | 0.03177
42.98768 | 2.3 |  | 43.8268 | 18.43 | -- | 42.98768 | 0.02642 |  | 43.8268 | 0.03162
43.00342 | 2.295 |  | 43.84176 | 18.45333 | -- | 43.00342 | 0.02643 |  | 43.84176 | 0.03194
43.01938 | 2.32 |  | 43.85694 | 18.44333 | -- | 43.01938 | 0.0265 |  | 43.85694 | 0.03205
43.03418 | 2.33 |  | 43.87286 | 18.42667 | -- | 43.03418 | 0.02651 |  | 43.87286 | 0.03203
43.04971 | 2.355 |  | 43.8889 | 18.47 | -- | 43.04971 | 0.02657 |  | 43.8889 | 0.03192
43.06537 | 2.36 |  | 43.90414 | 18.47333 | -- | 43.06537 | 0.02679 |  | 43.90414 | 0.03204
43.08016 | 2.335 |  | 43.91954 | 18.43667 | -- | 43.08016 | 0.02675 |  | 43.91954 | 0.03223
43.09434 | 2.32 |  | 43.93517 | 18.38333 | -- | 43.09434 | 0.02677 |  | 43.93517 | 0.03191
43.10931 | 2.31 |  | 43.95109 | 18.41667 | -- | 43.10931 | 0.02682 |  | 43.95109 | 0.03179
43.1247 | 2.3 |  | 43.96561 | 18.45 | -- | 43.1247 | 0.02692 |  | 43.96561 | 0.03205
43.13955 | 2.3 |  | 43.981 | 18.44333 | -- | 43.13955 | 0.02669 |  | 43.981 | 0.03168
43.1544 | 2.325 |  | 43.9964 | 18.41667 | -- | 43.1544 | 0.02675 |  | 43.9964 | 0.03214
43.17034 | 2.31 |  | 44.01217 | 18.43667 | -- | 43.17034 | 0.02695 |  | 44.01217 | 0.03155
43.18571 | 2.315 |  | 44.02768 | 18.45333 | -- | 43.18571 | 0.02703 |  | 44.02768 | 0.03223
43.20169 | 2.315 |  | 44.04368 | 18.46 | -- | 43.20169 | 0.02708 |  | 44.04368 | 0.03227
43.21592 | 2.315 |  | 44.05946 | 18.46333 | -- | 43.21592 | 0.02708 |  | 44.05946 | 0.03191
43.23195 | 2.34 |  | 44.07451 | 18.46667 | -- | 43.23195 | 0.02709 |  | 44.07451 | 0.03167
43.24764 | 2.365 |  | 44.08978 | 18.46333 | -- | 43.24764 | 0.02703 |  | 44.08978 | 0.03221
43.26294 | 2.33 |  | 44.10394 | 18.46 | -- | 43.26294 | 0.02714 |  | 44.10394 | 0.03215
43.27736 | 2.32 |  | 44.11884 | 18.45333 | -- | 43.27736 | 0.02698 |  | 44.11884 | 0.03164
43.29207 | 2.325 |  | 44.13344 | 18.43667 | -- | 43.29207 | 0.02695 |  | 44.13344 | 0.03167
43.30718 | 2.32 |  | 44.14835 | 18.43 | -- | 43.30718 | 0.02691 |  | 44.14835 | 0.03159
43.32247 | 2.32 |  | 44.16388 | 18.41 | -- | 43.32247 | 0.02679 |  | 44.16388 | 0.03234
43.33754 | 2.315 |  | 44.17863 | 18.40333 | -- | 43.33754 | 0.02681 |  | 44.17863 | 0.03203
43.35327 | 2.325 |  | 44.19331 | 18.39333 | -- | 43.35327 | 0.02682 |  | 44.19331 | 0.03166
43.3688 | 2.33 |  | 44.20805 | 18.42667 | -- | 43.3688 | 0.02673 |  | 44.20805 | 0.03163
43.38427 | 2.345 |  | 44.22317 | 18.41667 | -- | 43.38427 | 0.0267 |  | 44.22317 | 0.03242
43.39978 | 2.33 |  | 44.23794 | 18.4 | -- | 43.39978 | 0.02677 |  | 44.23794 | 0.03219
43.41502 | 2.34 |  | 44.25238 | 18.41333 | -- | 43.41502 | 0.02678 |  | 44.25238 | 0.03154
43.43085 | 2.365 |  | 44.26747 | 18.45 | -- | 43.43085 | 0.02692 |  | 44.26747 | 0.03182
43.44633 | 2.355 |  | 44.28342 | 18.48 | -- | 43.44633 | 0.02678 |  | 44.28342 | 0.03185
43.4617 | 2.34 |  | 44.29902 | 18.47333 | -- | 43.4617 | 0.02682 |  | 44.29902 | 0.03202
43.47738 | 2.315 |  | 44.31445 | 18.48 | -- | 43.47738 | 0.02696 |  | 44.31445 | 0.03179
43.49192 | 2.31 |  | 44.32943 | 18.49333 | -- | 43.49192 | 0.02707 |  | 44.32943 | 0.0316
43.50778 | 2.33 |  | 44.3451 | 18.50333 | -- | 43.50778 | 0.02699 |  | 44.3451 | 0.03208
43.52335 | 2.32 |  | 44.35961 | 18.49 | -- | 43.52335 | 0.02696 |  | 44.35961 | 0.03226
43.53918 | 2.315 |  | 44.37479 | 18.5 | -- | 43.53918 | 0.02696 |  | 44.37479 | 0.03195
43.55449 | 2.31 |  | 44.38967 | 18.47333 | -- | 43.55449 | 0.02694 |  | 44.38967 | 0.03175
43.57022 | 2.315 |  | 44.40478 | 18.47667 | -- | 43.57022 | 0.0271 |  | 44.40478 | 0.03227
43.58589 | 2.305 |  | 44.42043 | 18.47333 | -- | 43.58589 | 0.02707 |  | 44.42043 | 0.03182
43.60148 | 2.3 |  | 44.43573 | 18.48333 | -- | 43.60148 | 0.02718 |  | 44.43573 | 0.03202
43.61576 | 2.315 |  | 44.4514 | 18.46333 | -- | 43.61576 | 0.02727 |  | 44.4514 | 0.03175
43.63054 | 2.32 |  | 44.46598 | 18.43333 | -- | 43.63054 | 0.02733 |  | 44.46598 | 0.03201
43.64603 | 2.34 |  | 44.48094 | 18.38667 | -- | 43.64603 | 0.02743 |  | 44.48094 | 0.03226
43.66177 | 2.36 |  | 44.49583 | 18.39667 | -- | 43.66177 | 0.02743 |  | 44.49583 | 0.03202
43.67701 | 2.33 |  | 44.51104 | 18.43333 | -- | 43.67701 | 0.02749 |  | 44.51104 | 0.03172
43.69221 | 2.32 |  | 44.52642 | 18.44333 | -- | 43.69221 | 0.02722 |  | 44.52642 | 0.03189
43.70761 | 2.325 |  | 44.54074 | 18.43 | -- | 43.70761 | 0.02711 |  | 44.54074 | 0.03227
43.72249 | 2.33 |  | 44.55551 | 18.42667 | -- | 43.72249 | 0.027 |  | 44.55551 | 0.03194
43.73605 | 2.325 |  | 44.57117 | 18.44667 | -- | 43.73605 | 0.02703 |  | 44.57117 | 0.03209
43.75107 | 2.34 |  | 44.58704 | 18.47 | -- | 43.75107 | 0.02693 |  | 44.58704 | 0.03215
43.7663 | 2.33 |  | 44.60293 | 18.47 | -- | 43.7663 | 0.02722 |  | 44.60293 | 0.03194
43.78124 | 2.335 |  | 44.61791 | 18.46667 | -- | 43.78124 | 0.02722 |  | 44.61791 | 0.03194
43.79622 | 2.34 |  | 44.63308 | 18.46333 | -- | 43.79622 | 0.02722 |  | 44.63308 | 0.03181
43.81092 | 2.31 |  | 44.64883 | 18.44667 | -- | 43.81092 | 0.02711 |  | 44.64883 | 0.03188
43.82687 | 2.335 |  | 44.66416 | 18.42667 | -- | 43.82687 | 0.02717 |  | 44.66416 | 0.03221
43.84171 | 2.36 |  | 44.6792 | 18.43333 | -- | 43.84171 | 0.02717 |  | 44.6792 | 0.032
43.85592 | 2.32 |  | 44.69436 | 18.46667 | -- | 43.85592 | 0.02725 |  | 44.69436 | 0.03175
43.8715 | 2.305 |  | 44.70988 | 18.48667 | -- | 43.8715 | 0.02724 |  | 44.70988 | 0.03161
43.88643 | 2.31 |  | 44.72476 | 18.5 | -- | 43.88643 | 0.02724 |  | 44.72476 | 0.03223
43.90205 | 2.315 |  | 44.73996 | 18.48 | -- | 43.90205 | 0.02731 |  | 44.73996 | 0.03192
43.91729 | 2.32 |  | 44.75597 | 18.48667 | -- | 43.91729 | 0.02724 |  | 44.75597 | 0.03186
43.9327 | 2.34 |  | 44.77042 | 18.43667 | -- | 43.9327 | 0.0272 |  | 44.77042 | 0.03185
43.94849 | 2.325 |  | 44.78498 | 18.42333 | -- | 43.94849 | 0.0272 |  | 44.78498 | 0.03185
43.96348 | 2.33 |  | 44.80029 | 18.40333 | -- | 43.96348 | 0.02716 |  | 44.80029 | 0.03181
43.97915 | 2.345 |  | 44.81615 | 18.46333 | -- | 43.97915 | 0.0272 |  | 44.81615 | 0.03182
43.99353 | 2.33 |  | 44.83179 | 18.48667 | -- | 43.99353 | 0.02711 |  | 44.83179 | 0.0319
44.00869 | 2.35 |  | 44.84697 | 18.45 | -- | 44.00869 | 0.0273 |  | 44.84697 | 0.03189
44.02382 | 2.335 |  | 44.86227 | 18.43333 | -- | 44.02382 | 0.02729 |  | 44.86227 | 0.03183
44.0388 | 2.315 |  | 44.87658 | 18.46 | -- | 44.0388 | 0.02746 |  | 44.87658 | 0.03191
44.05415 | 2.3 |  | 44.89135 | 18.47 | -- | 44.05415 | 0.02744 |  | 44.89135 | 0.0317
44.06938 | 2.31 |  | 44.90675 | 18.45 | -- | 44.06938 | 0.02753 |  | 44.90675 | 0.03253
44.08437 | 2.31 |  | 44.92253 | 18.41667 | -- | 44.08437 | 0.02755 |  | 44.92253 | 0.03194
44.10008 | 2.32 |  | 44.93816 | 18.45333 | -- | 44.10008 | 0.02748 |  | 44.93816 | 0.03186
44.11487 | 2.33 |  | 44.95364 | 18.45667 | -- | 44.11487 | 0.0274 |  | 44.95364 | 0.03177
44.13 | 2.33 |  | 44.969 | 18.47333 | -- | 44.13 | 0.02755 |  | 44.969 | 0.03242
44.1444 | 2.335 |  | 44.98425 | 18.42667 | -- | 44.1444 | 0.02775 |  | 44.98425 | 0.03186
44.15944 | 2.33 |  | 44.99916 | 18.46667 | -- | 44.15944 | 0.02775 |  | 44.99916 | 0.03203
44.17462 | 2.315 |  | 45.014 | 18.49333 | -- | 44.17462 | 0.02762 |  | 45.014 | 0.0316
44.18881 | 2.34 |  | 45.02881 | 18.50667 | -- | 44.18881 | 0.02761 |  | 45.02881 | 0.03204
44.20422 | 2.33 |  | 45.04411 | 18.48667 | -- | 44.20422 | 0.02762 |  | 45.04411 | 0.0323
44.21892 | 2.325 |  | 45.06008 | 18.51667 | -- | 44.21892 | 0.02757 |  | 45.06008 | 0.03179
44.2339 | 2.32 |  | 45.07539 | 18.54 | -- | 44.2339 | 0.02754 |  | 45.07539 | 0.03168
44.24941 | 2.33 |  | 45.09013 | 18.51333 | -- | 44.24941 | 0.02745 |  | 45.09013 | 0.0323
44.26535 | 2.325 |  | 45.10528 | 18.45 | -- | 44.26535 | 0.02734 |  | 45.10528 | 0.03238
44.28103 | 2.305 |  | 45.12057 | 18.44 | -- | 44.28103 | 0.02734 |  | 45.12057 | 0.032
44.29586 | 2.315 |  | 45.13611 | 18.47 | -- | 44.29586 | 0.02721 |  | 45.13611 | 0.0319
44.31185 | 2.315 |  | 45.1519 | 18.52333 | -- | 44.31185 | 0.02728 |  | 45.1519 | 0.03217
44.32702 | 2.325 |  | 45.16797 | 18.52667 | -- | 44.32702 | 0.02734 |  | 45.16797 | 0.03199
44.34224 | 2.305 |  | 45.18404 | 18.53 | -- | 44.34224 | 0.0274 |  | 45.18404 | 0.03174
44.35783 | 2.315 |  | 45.2003 | 18.50333 | -- | 44.35783 | 0.02747 |  | 45.2003 | 0.03206
44.37332 | 2.345 |  | 45.21576 | 18.49333 | -- | 44.37332 | 0.02746 |  | 45.21576 | 0.03303
44.38913 | 2.35 |  | 45.23097 | 18.43667 | -- | 44.38913 | 0.02727 |  | 45.23097 | 0.03196
44.40452 | 2.315 |  | 45.24543 | 18.44333 | -- | 44.40452 | 0.02743 |  | 45.24543 | 0.03197
44.41978 | 2.31 |  | 45.26084 | 18.48667 | -- | 44.41978 | 0.02732 |  | 45.26084 | 0.03149
44.43365 | 2.32 |  | 45.27568 | 18.49667 | -- | 44.43365 | 0.02738 |  | 45.27568 | 0.03238
44.44901 | 2.325 |  | 45.29067 | 18.46 | -- | 44.44901 | 0.02735 |  | 45.29067 | 0.03213
44.46361 | 2.33 |  | 45.30584 | 18.44667 | -- | 44.46361 | 0.02725 |  | 45.30584 | 0.03208
44.47804 | 2.335 |  | 45.32226 | 18.44667 | -- | 44.47804 | 0.02708 |  | 45.32226 | 0.03201
44.49377 | 2.325 |  | 45.33774 | 18.45 | -- | 44.49377 | 0.02713 |  | 45.33774 | 0.03222
44.50936 | 2.325 |  | 45.35246 | 18.41333 | -- | 44.50936 | 0.02691 |  | 45.35246 | 0.0321
44.52412 | 2.335 |  | 45.3674 | 18.44 | -- | 44.52412 | 0.02674 |  | 45.3674 | 0.03194
44.53823 | 2.325 |  | 45.38219 | 18.46333 | -- | 44.53823 | 0.02665 |  | 45.38219 | 0.03182
44.55261 | 2.335 |  | 45.39786 | 18.48333 | -- | 44.55261 | 0.02653 |  | 45.39786 | 0.03225
44.56818 | 2.36 |  | 45.41307 | 18.45 | -- | 44.56818 | 0.0265 |  | 45.41307 | 0.03221
44.58392 | 2.33 |  | 45.42724 | 18.44667 | -- | 44.58392 | 0.02647 |  | 45.42724 | 0.03209
44.59926 | 2.33 |  | 45.44268 | 18.44 | -- | 44.59926 | 0.02627 |  | 45.44268 | 0.0321
44.61393 | 2.31 |  | 45.45799 | 18.46 | -- | 44.61393 | 0.02632 |  | 45.45799 | 0.03255
44.62941 | 2.33 |  | 45.47405 | 18.43667 | -- | 44.62941 | 0.02635 |  | 45.47405 | 0.03197
44.64469 | 2.335 |  | 45.48998 | 18.42 | -- | 44.64469 | 0.02629 |  | 45.48998 | 0.03198
44.65974 | 2.355 |  | 45.50525 | 18.42 |  | 44.65974 | 0.02621 |  | 45.50525 | 0.03231
44.67509 | 2.33 |  | 45.52043 | 18.46667 |  | 44.67509 | 0.02625 |  | 45.52043 | 0.03189
44.69077 | 2.325 |  | 45.53607 | 18.49667 |  | 44.69077 | 0.02633 |  | 45.53607 | 0.03211
44.70597 | 2.335 |  | 45.55102 | 18.50333 |  | 44.70597 | 0.02637 |  | 45.55102 | 0.03201
44.7209 | 2.35 |  | 45.56629 | 18.48 |  | 44.7209 | 0.02634 |  | 45.56629 | 0.03213
44.73604 | 2.36 |  | 45.58147 | 18.46 |  | 44.73604 | 0.02639 |  | 45.58147 | 0.03218
44.75194 | 2.335 |  | 45.59698 | 18.44 |  | 44.75194 | 0.02638 |  | 45.59698 | 0.03263
44.76563 | 2.33 |  | 45.61256 | 18.46667 |  | 44.76563 | 0.02626 |  | 45.61256 | 0.03199
44.78022 | 2.335 |  | 45.62846 | 18.49 |  | 44.78022 | 0.02624 |  | 45.62846 | 0.03197
44.79556 | 2.345 |  | 45.6442 | 18.49667 |  | 44.79556 | 0.02634 |  | 45.6442 | 0.03198
44.81112 | 2.325 |  | 45.66007 | 18.48 |  | 44.81112 | 0.02635 |  | 45.66007 | 0.03199
44.82665 | 2.325 |  | 45.67621 | 18.47 |  | 44.82665 | 0.02631 |  | 45.67621 | 0.03213
44.84177 | 2.355 |  | 45.69241 | 18.47333 |  | 44.84177 | 0.02629 |  | 45.69241 | 0.03219
44.85785 | 2.345 |  | 45.70786 | 18.49 | 1.14737 | 44.85785 | 0.02627 |  | 45.70786 | 0.03221 | 0.00158
44.87322 | 2.34 |  | 45.72234 | 18.48667 |  | 44.87322 | 0.02626 |  | 45.72234 | 0.03233
44.88831 | 2.34 |  | 45.73709 | 18.51 |  | 44.88831 | 0.02618 |  | 45.73709 | 0.03189
44.90397 | 2.36 |  | 45.75294 | 18.52667 | -- | 44.90397 | 0.02624 |  | 45.75294 | 0.03187
44.91948 | 2.345 |  | 45.76839 | 18.49333 | -- | 44.91948 | 0.02625 |  | 45.76839 | 0.03231
44.93485 | 2.34 |  | 45.78365 | 18.50333 | -- | 44.93485 | 0.02637 |  | 45.78365 | 0.03243
44.9501 | 2.33 |  | 45.79897 | 18.51 | -- | 44.9501 | 0.02641 |  | 45.79897 | 0.03202
44.96607 | 2.33 |  | 45.81498 | 18.53 | -- | 44.96607 | 0.0265 |  | 45.81498 | 0.0321
44.98155 | 2.34 |  | 45.83108 | 18.48333 | -- | 44.98155 | 0.02635 |  | 45.83108 | 0.03218
44.99717 | 2.33 |  | 45.84654 | 18.45 | -- | 44.99717 | 0.02646 |  | 45.84654 | 0.03229
45.01298 | 2.32 |  | 45.86153 | 18.47 | -- | 45.01298 | 0.0266 |  | 45.86153 | 0.03183
45.02859 | 2.315 |  | 45.87644 | 18.5 | -- | 45.02859 | 0.02667 |  | 45.87644 | 0.03183
45.04318 | 2.32 |  | 45.89164 | 18.50333 | -- | 45.04318 | 0.02677 |  | 45.89164 | 0.03209
45.05761 | 2.325 |  | 45.90712 | 18.48333 | -- | 45.05761 | 0.02673 |  | 45.90712 | 0.03219
45.0722 | 2.335 |  | 45.92218 | 18.49333 | -- | 45.0722 | 0.02664 |  | 45.92218 | 0.03173
45.08777 | 2.32 |  | 45.93789 | 18.52 | -- | 45.08777 | 0.02665 |  | 45.93789 | 0.03227
45.10333 | 2.335 |  | 45.9524 | 18.52333 | -- | 45.10333 | 0.02682 |  | 45.9524 | 0.03267
45.11881 | 2.335 |  | 45.96789 | 18.49333 | -- | 45.11881 | 0.02681 |  | 45.96789 | 0.03218
45.13447 | 2.335 |  | 45.98235 | 18.47333 | -- | 45.13447 | 0.02685 |  | 45.98235 | 0.03239
45.14999 | 2.34 |  | 45.99781 | 18.48 | -- | 45.14999 | 0.02705 |  | 45.99781 | 0.03224
45.16505 | 2.365 |  | 46.01352 | 18.46667 | -- | 45.16505 | 0.02719 |  | 46.01352 | 0.03216
45.18098 | 2.33 |  | 46.02938 | 18.46667 | -- | 45.18098 | 0.02737 |  | 46.02938 | 0.03238
45.19649 | 2.335 |  | 46.04464 | 18.48667 | -- | 45.19649 | 0.02742 |  | 46.04464 | 0.03212
45.21195 | 2.33 |  | 46.06036 | 18.54 | -- | 45.21195 | 0.02747 |  | 46.06036 | 0.03177
45.22725 | 2.33 |  | 46.07489 | 18.54 | -- | 45.22725 | 0.0276 |  | 46.07489 | 0.03231
45.24256 | 2.33 |  | 46.09004 | 18.50333 | -- | 45.24256 | 0.02768 |  | 46.09004 | 0.03252
45.25815 | 2.345 |  | 46.10486 | 18.48333 | -- | 45.25815 | 0.0276 |  | 46.10486 | 0.0321
45.27401 | 2.33 |  | 46.12035 | 18.51667 | -- | 45.27401 | 0.02767 |  | 46.12035 | 0.03185
45.28939 | 2.315 |  | 46.13614 | 18.53 | -- | 45.28939 | 0.02776 |  | 46.13614 | 0.03175
45.30546 | 2.34 |  | 46.15143 | 18.52333 | -- | 45.30546 | 0.02782 |  | 46.15143 | 0.0324
45.32015 | 2.36 |  | 46.16732 | 18.49333 | -- | 45.32015 | 0.02774 |  | 46.16732 | 0.03238
45.33564 | 2.365 |  | 46.18369 | 18.52333 | -- | 45.33564 | 0.02768 |  | 46.18369 | 0.03209
45.35023 | 2.335 |  | 46.19807 | 18.49667 | -- | 45.35023 | 0.02769 |  | 46.19807 | 0.03205
45.36642 | 2.34 |  | 46.21319 | 18.46667 | -- | 45.36642 | 0.02759 |  | 46.21319 | 0.03236
45.38134 | 2.345 |  | 46.22893 | 18.40333 | -- | 45.38134 | 0.02758 |  | 46.22893 | 0.03187
45.39632 | 2.355 |  | 46.24423 | 18.46333 | -- | 45.39632 | 0.02746 |  | 46.24423 | 0.03213
45.41146 | 2.35 |  | 46.25987 | 18.5 | -- | 45.41146 | 0.02732 |  | 46.25987 | 0.03223
45.42684 | 2.35 |  | 46.27548 | 18.53 | -- | 45.42684 | 0.02717 |  | 46.27548 | 0.03225
45.44258 | 2.345 |  | 46.29099 | 18.46333 | -- | 45.44258 | 0.02714 |  | 46.29099 | 0.03224
45.45798 | 2.355 |  | 46.3064 | 18.46333 | -- | 45.45798 | 0.02718 |  | 46.3064 | 0.03206
45.47342 | 2.355 |  | 46.32217 | 18.47 | -- | 45.47342 | 0.02715 |  | 46.32217 | 0.03224
45.48896 | 2.31 |  | 46.33739 | 18.47333 | -- | 45.48896 | 0.02703 |  | 46.33739 | 0.03237
45.50375 | 2.335 |  | 46.35236 | 18.44667 | -- | 45.50375 | 0.02703 |  | 46.35236 | 0.03225
45.51894 | 2.345 |  | 46.36758 | 18.46 | -- | 45.51894 | 0.02705 |  | 46.36758 | 0.03208
45.53361 | 2.345 |  | 46.38262 | 18.48667 | -- | 45.53361 | 0.02704 |  | 46.38262 | 0.03207
45.54908 | 2.34 |  | 46.39749 | 18.51333 | -- | 45.54908 | 0.02701 |  | 46.39749 | 0.03239
45.56459 | 2.325 |  | 46.41275 | 18.52 | -- | 45.56459 | 0.027 |  | 46.41275 | 0.03231
45.58016 | 2.34 |  | 46.42879 | 18.54333 | -- | 45.58016 | 0.02702 |  | 46.42879 | 0.03196
45.59538 | 2.335 |  | 46.44427 | 18.56667 | -- | 45.59538 | 0.02692 |  | 46.44427 | 0.03221
45.60983 | 2.33 |  | 46.45892 | 18.58667 | -- | 45.60983 | 0.02698 |  | 46.45892 | 0.03239
45.62496 | 2.325 |  | 46.47422 | 18.55 | -- | 45.62496 | 0.02696 |  | 46.47422 | 0.03243
45.64075 | 2.345 |  | 46.48899 | 18.52 | -- | 45.64075 | 0.02704 |  | 46.48899 | 0.0318
45.65622 | 2.36 |  | 46.50462 | 18.51333 | -- | 45.65622 | 0.02705 |  | 46.50462 | 0.03196
45.67195 | 2.36 |  | 46.52029 | 18.52 | -- | 45.67195 | 0.02705 |  | 46.52029 | 0.03241
45.68748 | 2.345 |  | 46.53585 | 18.51333 | -- | 45.68748 | 0.027 |  | 46.53585 | 0.03183
45.70328 | 2.325 |  | 46.5513 | 18.53 | -- | 45.70328 | 0.02714 |  | 46.5513 | 0.03212
45.71843 | 2.345 |  | 46.56632 | 18.53 | -- | 45.71843 | 0.02729 |  | 46.56632 | 0.03229
45.73412 | 2.35 |  | 46.58151 | 18.54333 | -- | 45.73412 | 0.02738 |  | 46.58151 | 0.03221
45.74928 | 2.37 |  | 46.59672 | 18.53667 | -- | 45.74928 | 0.02741 |  | 46.59672 | 0.03165
45.76515 | 2.365 |  | 46.6117 | 18.55667 | -- | 45.76515 | 0.02752 |  | 46.6117 | 0.03236
45.78076 | 2.35 |  | 46.62784 | 18.54 | -- | 45.78076 | 0.02747 |  | 46.62784 | 0.03193
45.79585 | 2.35 |  | 46.64345 | 18.52667 | -- | 45.79585 | 0.0275 |  | 46.64345 | 0.03264
45.81146 | 2.345 |  | 46.65938 | 18.49333 | -- | 45.81146 | 0.02739 |  | 46.65938 | 0.03224
45.82515 | 2.335 |  | 46.67582 | 18.50333 | -- | 45.82515 | 0.0273 |  | 46.67582 | 0.03215
45.84075 | 2.315 |  | 46.69124 | 18.49 | -- | 45.84075 | 0.02732 |  | 46.69124 | 0.03242
45.85654 | 2.35 |  | 46.70586 | 18.49667 | -- | 45.85654 | 0.02725 |  | 46.70586 | 0.03225
45.87215 | 2.335 |  | 46.72044 | 18.47667 | -- | 45.87215 | 0.02727 |  | 46.72044 | 0.03234
45.88764 | 2.35 |  | 46.73555 | 18.48333 | -- | 45.88764 | 0.02725 |  | 46.73555 | 0.03249
45.90326 | 2.345 |  | 46.75158 | 18.47 | -- | 45.90326 | 0.0273 |  | 46.75158 | 0.03223
45.919 | 2.38 |  | 46.76644 | 18.47667 | -- | 45.919 | 0.02712 |  | 46.76644 | 0.03276
45.93414 | 2.38 |  | 46.78228 | 18.46667 | -- | 45.93414 | 0.02705 |  | 46.78228 | 0.03249
45.94976 | 2.345 |  | 46.79819 | 18.49333 | -- | 45.94976 | 0.02693 |  | 46.79819 | 0.03245
45.96555 | 2.36 |  | 46.81443 | 18.51 | -- | 45.96555 | 0.02683 |  | 46.81443 | 0.03223
45.98102 | 2.345 |  | 46.82995 | 18.51 | -- | 45.98102 | 0.02689 |  | 46.82995 | 0.03238
45.99607 | 2.355 |  | 46.84584 | 18.51 | -- | 45.99607 | 0.027 |  | 46.84584 | 0.03252
46.01168 | 2.345 |  | 46.86148 | 18.54667 | -- | 46.01168 | 0.02693 |  | 46.86148 | 0.03241
46.02736 | 2.345 |  | 46.8766 | 18.58667 | -- | 46.02736 | 0.02705 |  | 46.8766 | 0.03232
46.04427 | 2.345 |  | 46.89214 | 18.55667 | -- | 46.04427 | 0.02713 |  | 46.89214 | 0.03205
46.06235 | 2.35 |  | 46.90742 | 18.51333 | -- | 46.06235 | 0.02713 |  | 46.90742 | 0.03196
46.07655 | 2.36 |  | 46.92322 | 18.50333 | -- | 46.07655 | 0.02711 |  | 46.92322 | 0.03191
46.09223 | 2.37 |  | 46.9391 | 18.5 | -- | 46.09223 | 0.02698 |  | 46.9391 | 0.03216
46.10758 | 2.35 |  | 46.95529 | 18.49 | -- | 46.10758 | 0.02678 |  | 46.95529 | 0.03254
46.12263 | 2.35 |  | 46.97098 | 18.48 | -- | 46.12263 | 0.02676 |  | 46.97098 | 0.03229
46.13846 | 2.36 |  | 46.98734 | 18.5 | -- | 46.13846 | 0.02681 |  | 46.98734 | 0.03192
46.15373 | 2.36 |  | 47.00318 | 18.53333 | -- | 46.15373 | 0.02684 |  | 47.00318 | 0.03269
46.16853 | 2.375 |  | 47.01758 | 18.50667 | -- | 46.16853 | 0.02673 |  | 47.01758 | 0.03244
46.18357 | 2.365 |  | 47.03297 | 18.50667 | -- | 46.18357 | 0.02674 |  | 47.03297 | 0.03241
46.19912 | 2.365 |  | 47.04779 | 18.52667 | -- | 46.19912 | 0.02678 |  | 47.04779 | 0.03207
46.21387 | 2.375 |  | 47.06346 | 18.53667 | -- | 46.21387 | 0.02663 |  | 47.06346 | 0.03218
46.2308 | 2.355 |  | 47.07899 | 18.51333 | -- | 46.2308 | 0.02662 |  | 47.07899 | 0.03244
46.24499 | 2.35 |  | 47.09477 | 18.48 | -- | 46.24499 | 0.02668 |  | 47.09477 | 0.03248
46.26003 | 2.335 |  | 47.11035 | 18.49 | -- | 46.26003 | 0.02673 |  | 47.11035 | 0.03223
46.2745 | 2.355 |  | 47.12566 | 18.5 | -- | 46.2745 | 0.02675 |  | 47.12566 | 0.03243
46.28913 | 2.35 |  | 47.14139 | 18.5 | -- | 46.28913 | 0.02672 |  | 47.14139 | 0.03242
46.30417 | 2.36 |  | 47.15746 | 18.48667 | -- | 46.30417 | 0.02673 |  | 47.15746 | 0.03196
46.31842 | 2.335 |  | 47.17351 | 18.51 | -- | 46.31842 | 0.0268 |  | 47.17351 | 0.03183
46.33362 | 2.33 |  | 47.18823 | 18.53667 | -- | 46.33362 | 0.02692 |  | 47.18823 | 0.03237
46.34811 | 2.35 |  | 47.20237 | 18.53667 | -- | 46.34811 | 0.02697 |  | 47.20237 | 0.03265
46.36321 | 2.375 |  | 47.21732 | 18.51333 | -- | 46.36321 | 0.02682 |  | 47.21732 | 0.03243
46.37932 | 2.35 |  | 47.23372 | 18.52333 | -- | 46.37932 | 0.02675 |  | 47.23372 | 0.03228
46.39455 | 2.355 |  | 47.24976 | 18.53333 | -- | 46.39455 | 0.02661 |  | 47.24976 | 0.03277
46.40952 | 2.355 |  | 47.26557 | 18.51333 | -- | 46.40952 | 0.02667 |  | 47.26557 | 0.03274
46.42495 | 2.39 |  | 47.28098 | 18.5 | -- | 46.42495 | 0.0266 |  | 47.28098 | 0.03238
46.44101 | 2.36 |  | 47.29629 | 18.52 | -- | 46.44101 | 0.02661 |  | 47.29629 | 0.03192
46.45543 | 2.36 |  | 47.3116 | 18.53 | -- | 46.45543 | 0.0266 |  | 47.3116 | 0.0323
46.47068 | 2.35 |  | 47.32747 | 18.52667 | -- | 46.47068 | 0.02661 |  | 47.32747 | 0.03285
46.48654 | 2.36 |  | 47.34201 | 18.51333 | -- | 46.48654 | 0.02675 |  | 47.34201 | 0.03252
46.50158 | 2.36 |  | 47.35762 | 18.5 | -- | 46.50158 | 0.02676 |  | 47.35762 | 0.03215
46.51648 | 2.365 |  | 47.37327 | 18.49667 | -- | 46.51648 | 0.02673 |  | 47.37327 | 0.03245
46.53138 | 2.36 |  | 47.38833 | 18.46333 | -- | 46.53138 | 0.02678 |  | 47.38833 | 0.03258
46.54596 | 2.355 |  | 47.40436 | 18.47 | -- | 46.54596 | 0.02696 |  | 47.40436 | 0.0324
46.56115 | 2.355 |  | 47.41962 | 18.49333 | -- | 46.56115 | 0.02701 |  | 47.41962 | 0.03223
46.57681 | 2.34 |  | 47.43527 | 18.53667 | -- | 46.57681 | 0.02715 |  | 47.43527 | 0.0328
46.59237 | 2.345 |  | 47.4509 | 18.52333 | -- | 46.59237 | 0.02715 |  | 47.4509 | 0.03255
46.60759 | 2.35 |  | 47.46638 | 18.50667 | -- | 46.60759 | 0.0271 |  | 47.46638 | 0.0324
46.62211 | 2.355 |  | 47.4816 | 18.49 | -- | 46.62211 | 0.02693 |  | 47.4816 | 0.03222
46.63823 | 2.355 |  | 47.4966 | 18.52 | -- | 46.63823 | 0.02689 |  | 47.4966 | 0.03254
46.65371 | 2.34 |  | 47.51135 | 18.52667 | -- | 46.65371 | 0.02679 |  | 47.51135 | 0.03247
46.66785 | 2.345 |  | 47.527 | 18.53333 | -- | 46.66785 | 0.02673 |  | 47.527 | 0.03224
46.68226 | 2.345 |  | 47.54217 | 18.53 | -- | 46.68226 | 0.02686 |  | 47.54217 | 0.03193
46.69803 | 2.37 |  | 47.55779 | 18.52667 | -- | 46.69803 | 0.02689 |  | 47.55779 | 0.03251
46.71243 | 2.35 |  | 47.57315 | 18.51333 | -- | 46.71243 | 0.02686 |  | 47.57315 | 0.03255
46.72736 | 2.325 |  | 47.58874 | 18.53667 | -- | 46.72736 | 0.02704 |  | 47.58874 | 0.03246
46.74252 | 2.355 |  | 47.60507 | 18.57333 | -- | 46.74252 | 0.02703 |  | 47.60507 | 0.03191
46.75737 | 2.37 |  | 47.62121 | 18.57333 | -- | 46.75737 | 0.02682 |  | 47.62121 | 0.03253
46.7722 | 2.355 |  | 47.63615 | 18.53 | -- | 46.7722 | 0.02681 |  | 47.63615 | 0.03253
46.78709 | 2.375 |  | 47.65175 | 18.5 | -- | 46.78709 | 0.02687 |  | 47.65175 | 0.03281
46.80208 | 2.36 |  | 47.66644 | 18.48667 | -- | 46.80208 | 0.02705 |  | 47.66644 | 0.03192
46.81667 | 2.395 |  | 47.68226 | 18.48333 | -- | 46.81667 | 0.02693 |  | 47.68226 | 0.03281
46.83208 | 2.365 |  | 47.6981 | 18.48 | -- | 46.83208 | 0.02696 |  | 47.6981 | 0.03259
46.84688 | 2.36 |  | 47.71379 | 18.48 | -- | 46.84688 | 0.02699 |  | 47.71379 | 0.03233
46.86292 | 2.35 |  | 47.72913 | 18.50333 | -- | 46.86292 | 0.02704 |  | 47.72913 | 0.03254
46.87823 | 2.355 |  | 47.74479 | 18.50667 | -- | 46.87823 | 0.02708 |  | 47.74479 | 0.0327
46.89315 | 2.355 |  | 47.76089 | 18.5 | -- | 46.89315 | 0.02716 |  | 47.76089 | 0.03254
46.90843 | 2.335 |  | 47.77704 | 18.51 | -- | 46.90843 | 0.02711 |  | 47.77704 | 0.03228
46.92374 | 2.345 |  | 47.79278 | 18.52667 | -- | 46.92374 | 0.02722 |  | 47.79278 | 0.03211
46.93942 | 2.355 |  | 47.80736 | 18.50667 | -- | 46.93942 | 0.02721 |  | 47.80736 | 0.03287
46.95502 | 2.345 |  | 47.8222 | 18.5 | -- | 46.95502 | 0.02719 |  | 47.8222 | 0.0323
46.9707 | 2.335 |  | 47.83732 | 18.52 | -- | 46.9707 | 0.02706 |  | 47.83732 | 0.03232
46.98663 | 2.33 |  | 47.85275 | 18.54667 | -- | 46.98663 | 0.02704 |  | 47.85275 | 0.03238
47.00187 | 2.335 |  | 47.86803 | 18.54 | -- | 47.00187 | 0.02705 |  | 47.86803 | 0.03272
47.01778 | 2.335 |  | 47.88382 | 18.48333 | -- | 47.01778 | 0.02703 |  | 47.88382 | 0.03275
47.03328 | 2.33 |  | 47.89976 | 18.46 | -- | 47.03328 | 0.02697 |  | 47.89976 | 0.03217
47.04778 | 2.345 |  | 47.91449 | 18.47333 | -- | 47.04778 | 0.027 |  | 47.91449 | 0.03239
47.06245 | 2.335 |  | 47.92963 | 18.51 | -- | 47.06245 | 0.02704 |  | 47.92963 | 0.03283
47.0782 | 2.36 |  | 47.94492 | 18.50333 | -- | 47.0782 | 0.02715 |  | 47.94492 | 0.03284
47.09347 | 2.365 |  | 47.96081 | 18.52667 | -- | 47.09347 | 0.02711 |  | 47.96081 | 0.03241
47.1088 | 2.34 |  | 47.97689 | 18.55333 | -- | 47.1088 | 0.02718 |  | 47.97689 | 0.03234
47.12387 | 2.35 |  | 47.99217 | 18.57 | -- | 47.12387 | 0.02707 |  | 47.99217 | 0.03255
47.1394 | 2.375 |  | 48.00766 | 18.54333 | -- | 47.1394 | 0.02714 |  | 48.00766 | 0.03244
47.15448 | 2.35 |  | 48.02334 | 18.51333 | -- | 47.15448 | 0.02699 |  | 48.02334 | 0.03244
47.1698 | 2.335 |  | 48.03916 | 18.52 | -- | 47.1698 | 0.02687 |  | 48.03916 | 0.03214
47.18539 | 2.325 |  | 48.05551 | 18.51333 | -- | 47.18539 | 0.02667 |  | 48.05551 | 0.03243
47.20073 | 2.335 |  | 48.07036 | 18.49667 | -- | 47.20073 | 0.02658 |  | 48.07036 | 0.03247
47.21578 | 2.35 |  | 48.08499 | 18.52667 | -- | 47.21578 | 0.02646 |  | 48.08499 | 0.0326
47.23084 | 2.36 |  | 48.10003 | 18.57333 | -- | 47.23084 | 0.02649 |  | 48.10003 | 0.03197
47.24544 | 2.335 |  | 48.11573 | 18.59333 | -- | 47.24544 | 0.02656 |  | 48.11573 | 0.03257
47.26075 | 2.335 |  | 48.13079 | 18.6 | -- | 47.26075 | 0.02662 |  | 48.13079 | 0.03281
47.27639 | 2.35 |  | 48.14479 | 18.55 | -- | 47.27639 | 0.02673 |  | 48.14479 | 0.03297
47.29113 | 2.34 |  | 48.15968 | 18.54 | -- | 47.29113 | 0.0267 |  | 48.15968 | 0.03204
47.306 | 2.345 |  | 48.17442 | 18.52333 | -- | 47.306 | 0.02649 |  | 48.17442 | 0.03237
47.32039 | 2.38 |  | 48.18957 | 18.51333 | -- | 47.32039 | 0.02647 |  | 48.18957 | 0.03272
47.33495 | 2.36 |  | 48.20593 | 18.48667 | -- | 47.33495 | 0.02649 |  | 48.20593 | 0.03262
47.34983 | 2.36 |  | 48.22134 | 18.52667 | -- | 47.34983 | 0.02634 |  | 48.22134 | 0.03251
47.36535 | 2.35 |  | 48.23711 | 18.55 | -- | 47.36535 | 0.02635 |  | 48.23711 | 0.03256
47.38105 | 2.34 |  | 48.25332 | 18.55 | -- | 47.38105 | 0.02653 |  | 48.25332 | 0.03295
47.39658 | 2.34 |  | 48.26924 | 18.5 | -- | 47.39658 | 0.02655 |  | 48.26924 | 0.03234
47.41086 | 2.36 |  | 48.2854 | 18.52 | -- | 47.41086 | 0.02664 |  | 48.2854 | 0.03259
47.42542 | 2.355 |  | 48.30147 | 18.54333 | -- | 47.42542 | 0.02648 |  | 48.30147 | 0.03283
47.44072 | 2.34 |  | 48.31734 | 18.55333 | -- | 47.44072 | 0.02644 |  | 48.31734 | 0.03262
47.45617 | 2.365 |  | 48.33294 | 18.54 | -- | 47.45617 | 0.02655 |  | 48.33294 | 0.0326
47.47166 | 2.345 |  | 48.34818 | 18.54 | -- | 47.47166 | 0.02666 |  | 48.34818 | 0.03241
47.4865 | 2.38 |  | 48.36368 | 18.56667 | -- | 47.4865 | 0.02674 |  | 48.36368 | 0.03246
47.50154 | 2.35 |  | 48.37895 | 18.53333 | -- | 47.50154 | 0.02677 |  | 48.37895 | 0.0326
47.51726 | 2.355 |  | 48.39465 | 18.51 | -- | 47.51726 | 0.02677 |  | 48.39465 | 0.03271
47.5328 | 2.345 |  | 48.41039 | 18.51 | -- | 47.5328 | 0.02694 |  | 48.41039 | 0.03225
47.54857 | 2.34 |  | 48.42634 | 18.51667 | -- | 47.54857 | 0.02683 |  | 48.42634 | 0.03261
47.56413 | 2.33 |  | 48.44099 | 18.5 | -- | 47.56413 | 0.02695 |  | 48.44099 | 0.03246
47.5789 | 2.315 |  | 48.45574 | 18.49 | -- | 47.5789 | 0.02679 |  | 48.45574 | 0.03257
47.59327 | 2.35 |  | 48.47075 | 18.52333 | -- | 47.59327 | 0.02679 |  | 48.47075 | 0.03229
47.60768 | 2.36 |  | 48.48601 | 18.57333 | -- | 47.60768 | 0.02681 |  | 48.48601 | 0.03267
47.62275 | 2.37 |  | 48.50164 | 18.61667 | -- | 47.62275 | 0.02688 |  | 48.50164 | 0.03264
47.63793 | 2.35 |  | 48.5172 | 18.61 | -- | 47.63793 | 0.02699 |  | 48.5172 | 0.03281
47.65301 | 2.32 |  | 48.53223 | 18.57333 | -- | 47.65301 | 0.02709 |  | 48.53223 | 0.03235
47.66721 | 2.355 |  | 48.54756 | 18.55 | -- | 47.66721 | 0.02725 |  | 48.54756 | 0.03259
47.6825 | 2.355 |  | 48.56249 | 18.51 | -- | 47.6825 | 0.02718 |  | 48.56249 | 0.03275
47.69671 | 2.355 |  | 48.57743 | 18.51667 | -- | 47.69671 | 0.02707 |  | 48.57743 | 0.03264
47.71135 | 2.35 |  | 48.59291 | 18.52 | -- | 47.71135 | 0.02722 |  | 48.59291 | 0.03219
47.72648 | 2.355 |  | 48.60843 | 18.53667 | -- | 47.72648 | 0.02715 |  | 48.60843 | 0.03221
47.74207 | 2.35 |  | 48.62318 | 18.53 | -- | 47.74207 | 0.02733 |  | 48.62318 | 0.03268
47.75766 | 2.355 |  | 48.63936 | 18.47333 | -- | 47.75766 | 0.0274 |  | 48.63936 | 0.0327
47.77234 | 2.34 |  | 48.65543 | 18.49 | -- | 47.77234 | 0.02747 |  | 48.65543 | 0.03223
47.78658 | 2.36 |  | 48.67202 | 18.54 | -- | 47.78658 | 0.02757 |  | 48.67202 | 0.03234
47.80144 | 2.36 |  | 48.68708 | 18.57 | -- | 47.80144 | 0.02769 |  | 48.68708 | 0.03335
47.81659 | 2.36 |  | 48.70174 | 18.56667 | -- | 47.81659 | 0.02778 |  | 48.70174 | 0.03229
47.83242 | 2.37 |  | 48.71626 | 18.57333 | -- | 47.83242 | 0.02783 |  | 48.71626 | 0.03272
47.84752 | 2.36 |  | 48.73177 | 18.53667 | -- | 47.84752 | 0.02763 |  | 48.73177 | 0.03263
47.86306 | 2.36 |  | 48.74717 | 18.55333 | -- | 47.86306 | 0.02772 |  | 48.74717 | 0.03241
47.87844 | 2.36 |  | 48.76253 | 18.54 | -- | 47.87844 | 0.02777 |  | 48.76253 | 0.03274
47.89308 | 2.36 |  | 48.77849 | 18.56667 | -- | 47.89308 | 0.02771 |  | 48.77849 | 0.03215
47.90867 | 2.345 |  | 48.79291 | 18.56 | -- | 47.90867 | 0.02765 |  | 48.79291 | 0.0324
47.92351 | 2.35 |  | 48.80784 | 18.56333 | -- | 47.92351 | 0.02768 |  | 48.80784 | 0.0328
47.93836 | 2.365 |  | 48.82292 | 18.53333 | -- | 47.93836 | 0.0275 |  | 48.82292 | 0.03265
47.95393 | 2.355 |  | 48.83905 | 18.56 | -- | 47.95393 | 0.02732 |  | 48.83905 | 0.03268
47.96918 | 2.385 |  | 48.85493 | 18.56333 | -- | 47.96918 | 0.02726 |  | 48.85493 | 0.03244
47.98416 | 2.36 |  | 48.87048 | 18.58333 | -- | 47.98416 | 0.02722 |  | 48.87048 | 0.03269
47.99908 | 2.37 |  | 48.8865 | 18.56333 | -- | 47.99908 | 0.02716 |  | 48.8865 | 0.03278
48.0141 | 2.36 |  | 48.90214 | 18.57667 | -- | 48.0141 | 0.02719 |  | 48.90214 | 0.03252
48.02983 | 2.365 | 0.415 | 48.91777 | 18.58 | -- | 48.02983 | 0.02712 | 0.00287 | 48.91777 | 0.03267
48.04539 | 2.345 |  | 48.93236 | 18.57 | -- | 48.04539 | 0.02711 |  | 48.93236 | 0.03325
48.05968 | 2.345 |  | 48.94671 | 18.53 | -- | 48.05968 | 0.02731 |  | 48.94671 | 0.03278
48.07397 | 2.35 |  | 48.96139 | 18.53333 | -- | 48.07397 | 0.02722 |  | 48.96139 | 0.03245
48.08958 | 2.365 |  | 48.97635 | 18.52 | -- | 48.08958 | 0.02709 |  | 48.97635 | 0.03222
48.10467 | 2.355 |  | 48.99175 | 18.54333 | -- | 48.10467 | 0.02708 |  | 48.99175 | 0.03303
48.11978 | 2.355 |  | 49.00715 | 18.53 | -- | 48.11978 | 0.02709 |  | 49.00715 | 0.03232
48.13544 | 2.365 |  | 49.02314 | 18.56333 | -- | 48.13544 | 0.02717 |  | 49.02314 | 0.03264
48.15092 | 2.38 |  | 49.0376 | 18.59 | -- | 48.15092 | 0.02711 |  | 49.0376 | 0.03254
48.16604 | 2.375 |  | 49.0524 | 18.56333 | -- | 48.16604 | 0.02705 |  | 49.0524 | 0.03293
48.18151 | 2.375 |  | 49.06736 | 18.57 | -- | 48.18151 | 0.027 |  | 49.06736 | 0.03284
48.19692 | 2.355 |  | 49.08322 | 18.58667 | -- | 48.19692 | 0.02707 |  | 49.08322 | 0.03232
48.21273 | 2.375 |  | 49.09876 | 18.61667 | -- | 48.21273 | 0.0271 |  | 49.09876 | 0.0323
48.2278 | 2.4 |  | 49.114 | 18.55333 | -- | 48.2278 | 0.0272 |  | 49.114 | 0.03253
48.24316 | 2.345 |  | 49.12906 | 18.49333 | -- | 48.24316 | 0.0271 |  | 49.12906 | 0.03312
48.25838 | 2.345 |  | 49.14413 | 18.48667 | -- | 48.25838 | 0.02719 |  | 49.14413 | 0.03206
48.27406 | 2.355 |  | 49.15929 | 18.52333 | -- | 48.27406 | 0.02714 |  | 49.15929 | 0.0326
48.28909 | 2.355 |  | 49.17441 | 18.56 | -- | 48.28909 | 0.02719 |  | 49.17441 | 0.03307
48.30319 | 2.35 |  | 49.18982 | 18.53 | -- | 48.30319 | 0.02722 |  | 49.18982 | 0.03282
48.31815 | 2.355 |  | 49.20594 | 18.54667 | -- | 48.31815 | 0.02737 |  | 49.20594 | 0.03247
48.33361 | 2.36 |  | 49.22222 | 18.56667 | -- | 48.33361 | 0.02747 |  | 49.22222 | 0.03249
48.3489 | 2.37 |  | 49.23708 | 18.55333 | -- | 48.3489 | 0.02742 |  | 49.23708 | 0.03274
48.36428 | 2.375 |  | 49.25272 | 18.52333 | -- | 48.36428 | 0.02734 |  | 49.25272 | 0.03291
48.37896 | 2.36 |  | 49.2675 | 18.53667 | -- | 48.37896 | 0.02735 |  | 49.2675 | 0.0326
48.394 | 2.365 |  | 49.28283 | 18.57 | -- | 48.394 | 0.02743 |  | 49.28283 | 0.03242
48.40945 | 2.405 |  | 49.29728 | 18.56667 | -- | 48.40945 | 0.02742 |  | 49.29728 | 0.03268
48.42447 | 2.38 |  | 49.31259 | 18.55333 | -- | 48.42447 | 0.02731 |  | 49.31259 | 0.03244
48.43974 | 2.365 |  | 49.32863 | 18.59667 | -- | 48.43974 | 0.0272 |  | 49.32863 | 0.03244
48.45524 | 2.36 |  | 49.34448 | 18.63667 | -- | 48.45524 | 0.02721 |  | 49.34448 | 0.03251
48.47103 | 2.37 |  | 49.36025 | 18.63667 | -- | 48.47103 | 0.02739 |  | 49.36025 | 0.03291
48.48615 | 2.375 |  | 49.37622 | 18.59 | -- | 48.48615 | 0.02729 |  | 49.37622 | 0.03272
48.50077 | 2.385 |  | 49.39233 | 18.58667 | -- | 48.50077 | 0.02716 |  | 49.39233 | 0.03256
48.51577 | 2.355 |  | 49.40776 | 18.60333 | -- | 48.51577 | 0.02696 |  | 49.40776 | 0.03244
48.53065 | 2.365 |  | 49.42402 | 18.57667 | -- | 48.53065 | 0.02692 |  | 49.42402 | 0.03283
48.54637 | 2.38 |  | 49.44045 | 18.55333 | -- | 48.54637 | 0.02673 |  | 49.44045 | 0.03256
48.56164 | 2.37 |  | 49.45607 | 18.56667 | -- | 48.56164 | 0.02678 |  | 49.45607 | 0.03244
48.57625 | 2.37 |  | 49.47239 | 18.60667 | -- | 48.57625 | 0.02676 |  | 49.47239 | 0.03256
48.59109 | 2.385 |  | 49.48825 | 18.61667 | -- | 48.59109 | 0.02686 |  | 49.48825 | 0.03272
48.60563 | 2.365 |  | 49.50435 | 18.59667 | -- | 48.60563 | 0.02693 |  | 49.50435 | 0.03306
48.61974 | 2.355 |  | 49.51978 | 18.60667 | -- | 48.61974 | 0.02683 |  | 49.51978 | 0.03252
48.63359 | 2.345 |  | 49.53431 | 18.63667 | -- | 48.63359 | 0.02679 |  | 49.53431 | 0.0325
48.64881 | 2.37 |  | 49.54922 | 18.65 | -- | 48.64881 | 0.02683 |  | 49.54922 | 0.03285
48.66437 | 2.38 |  | 49.56448 | 18.60333 | -- | 48.66437 | 0.02687 |  | 49.56448 | 0.03273
48.68005 | 2.39 |  | 49.58011 | 18.59 | -- | 48.68005 | 0.02671 |  | 49.58011 | 0.03272
48.69518 | 2.375 |  | 49.59609 | 18.61 | -- | 48.69518 | 0.02673 |  | 49.59609 | 0.03218
48.71026 | 2.365 |  | 49.61198 | 18.61333 | -- | 48.71026 | 0.02691 |  | 49.61198 | 0.03256
48.72603 | 2.365 |  | 49.62799 | 18.57667 | -- | 48.72603 | 0.027 |  | 49.62799 | 0.03288
48.74161 | 2.395 |  | 49.64438 | 18.57667 | -- | 48.74161 | 0.02695 |  | 49.64438 | 0.03233
48.75734 | 2.375 |  | 49.6602 | 18.55333 | -- | 48.75734 | 0.02692 |  | 49.6602 | 0.0327
48.77258 | 2.365 |  | 49.6762 | 18.57333 | -- | 48.77258 | 0.02697 |  | 49.6762 | 0.03328
48.78725 | 2.385 |  | 49.69207 | 18.57667 | -- | 48.78725 | 0.02721 |  | 49.69207 | 0.03282
48.80191 | 2.395 |  | 49.70742 | 18.63 | -- | 48.80191 | 0.02719 |  | 49.70742 | 0.03257
48.8163 | 2.39 |  | 49.72353 | 18.61 | -- | 48.8163 | 0.02723 |  | 49.72353 | 0.03321
48.8309 | 2.37 |  | 49.73909 | 18.57 | -- | 48.8309 | 0.02734 |  | 49.73909 | 0.03279
48.8456 | 2.375 |  | 49.75357 | 18.53 | -- | 48.8456 | 0.02739 |  | 49.75357 | 0.03284
48.86071 | 2.4 |  | 49.76932 | 18.53667 | -- | 48.86071 | 0.02752 |  | 49.76932 | 0.03226
48.87629 | 2.38 |  | 49.78458 | 18.54 | -- | 48.87629 | 0.02751 |  | 49.78458 | 0.03286
48.89207 | 2.37 |  | 49.79942 | 18.56667 | -- | 48.89207 | 0.02755 |  | 49.79942 | 0.03289
48.90751 | 2.36 |  | 49.81483 | 18.54333 | -- | 48.90751 | 0.02753 |  | 49.81483 | 0.03276
48.92347 | 2.4 |  | 49.83013 | 18.55667 | -- | 48.92347 | 0.02764 |  | 49.83013 | 0.03239
48.93833 | 2.38 |  | 49.84574 | 18.54333 | -- | 48.93833 | 0.02762 |  | 49.84574 | 0.03252
48.9541 | 2.38 |  | 49.86131 | 18.53333 | -- | 48.9541 | 0.02764 |  | 49.86131 | 0.03284
48.96945 | 2.365 |  | 49.87746 | 18.52333 | -- | 48.96945 | 0.02772 |  | 49.87746 | 0.03281
48.98506 | 2.38 |  | 49.89326 | 18.53333 | -- | 48.98506 | 0.02789 |  | 49.89326 | 0.03244
49.00028 | 2.38 |  | 49.90876 | 18.53 | -- | 49.00028 | 0.02796 |  | 49.90876 | 0.03289
49.01505 | 2.365 |  | 49.92312 | 18.54 | -- | 49.01505 | 0.02801 |  | 49.92312 | 0.03289
49.02921 | 2.345 |  | 49.93787 | 18.56667 | -- | 49.02921 | 0.02797 |  | 49.93787 | 0.03288
49.0439 | 2.345 |  | 49.9531 | 18.59 | -- | 49.0439 | 0.02815 |  | 49.9531 | 0.03246
49.05865 | 2.36 |  | 49.96866 | 18.6 | -- | 49.05865 | 0.02821 |  | 49.96866 | 0.03313
49.0738 | 2.37 |  | 49.98416 | 18.55 | -- | 49.0738 | 0.02822 |  | 49.98416 | 0.03294
49.08944 | 2.37 |  | 49.99921 | 18.54 | -- | 49.08944 | 0.02807 |  | 49.99921 | 0.03261
49.10467 | 2.355 |  | 50.01385 | 18.56 | -- | 49.10467 | 0.02803 |  | 50.01385 | 0.03298
49.12008 | 2.365 |  | 50.02841 | 18.57333 | -- | 49.12008 | 0.02787 |  | 50.02841 | 0.03267
49.13528 | 2.375 |  | 50.04364 | 18.55 | -- | 49.13528 | 0.02784 |  | 50.04364 | 0.03292
49.15053 | 2.385 |  | 50.05956 | 18.53333 | -- | 49.15053 | 0.02775 |  | 50.05956 | 0.03301
49.16622 | 2.39 |  | 50.07554 | 18.56667 | -- | 49.16622 | 0.02783 |  | 50.07554 | 0.03271
49.17968 | 2.375 |  | 50.09142 | 18.57667 | -- | 49.17968 | 0.02781 |  | 50.09142 | 0.03253
49.19451 | 2.38 |  | 50.10702 | 18.58667 | -- | 49.19451 | 0.02777 |  | 50.10702 | 0.03312
49.20972 | 2.37 |  | 50.12255 | 18.56667 | -- | 49.20972 | 0.02761 |  | 50.12255 | 0.03273
49.2254 | 2.385 |  | 50.13696 | 18.59333 | -- | 49.2254 | 0.02747 |  | 50.13696 | 0.03241
49.23982 | 2.355 |  | 50.15181 | 18.60333 | -- | 49.23982 | 0.02739 |  | 50.15181 | 0.03296
49.25564 | 2.375 |  | 50.16682 | 18.59667 | -- | 49.25564 | 0.02729 |  | 50.16682 | 0.03326
49.27119 | 2.395 |  | 50.18206 | 18.56667 | -- | 49.27119 | 0.02713 |  | 50.18206 | 0.03254
49.28654 | 2.375 |  | 50.19767 | 18.59667 |  | 49.28654 | 0.02711 |  | 50.19767 | 0.03278
49.30182 | 2.375 |  | 50.21321 | 18.62 |  | 49.30182 | 0.02711 |  | 50.21321 | 0.0325
49.31711 | 2.385 |  | 50.22876 | 18.59667 |  | 49.31711 | 0.02721 |  | 50.22876 | 0.03297
49.3325 | 2.395 |  | 50.24441 | 18.58333 |  | 49.3325 | 0.027 |  | 50.24441 | 0.03286
49.34789 | 2.405 |  | 50.26034 | 18.60667 |  | 49.34789 | 0.02687 |  | 50.26034 | 0.03239
49.36315 | 2.395 |  | 50.27543 | 18.60667 |  | 49.36315 | 0.02698 |  | 50.27543 | 0.03304
49.37846 | 2.375 |  | 50.29042 | 18.59 |  | 49.37846 | 0.02696 |  | 50.29042 | 0.03303
49.39408 | 2.38 |  | 50.30536 | 18.56 |  | 49.39408 | 0.02693 |  | 50.30536 | 0.03296
49.40912 | 2.39 |  | 50.32082 | 18.57 |  | 49.40912 | 0.02689 |  | 50.32082 | 0.03265
49.42493 | 2.375 |  | 50.33568 | 18.59667 |  | 49.42493 | 0.02683 |  | 50.33568 | 0.03267
49.44034 | 2.37 |  | 50.35056 | 18.6 | 1.14345 | 49.44034 | 0.02689 |  | 50.35056 | 0.03317 | 0.00169
49.45612 | 2.405 |  | 50.36637 | 18.58667 |  | 49.45612 | 0.02676 |  | 50.36637 | 0.0331
49.47172 | 2.385 |  | 50.38229 | 18.58333 |  | 49.47172 | 0.02673 |  | 50.38229 | 0.03276
49.4872 | 2.375 |  | 50.3977 | 18.60667 |  | 49.4872 | 0.02658 |  | 50.3977 | 0.03289
49.50235 | 2.365 |  | 50.41364 | 18.60667 |  | 49.50235 | 0.0266 |  | 50.41364 | 0.03277
49.51827 | 2.36 |  | 50.42941 | 18.60667 |  | 49.51827 | 0.02676 |  | 50.42941 | 0.03259
49.53248 | 2.37 |  | 50.44443 | 18.59 | -- | 49.53248 | 0.02674 |  | 50.44443 | 0.03262
49.54698 | 2.385 |  | 50.45942 | 18.59333 | -- | 49.54698 | 0.02663 |  | 50.45942 | 0.03285
49.5618 | 2.35 |  | 50.4746 | 18.61 | -- | 49.5618 | 0.02669 |  | 50.4746 | 0.03324
49.5776 | 2.385 |  | 50.48997 | 18.59 | -- | 49.5776 | 0.02671 |  | 50.48997 | 0.03297
49.59309 | 2.38 |  | 50.50533 | 18.62333 | -- | 49.59309 | 0.02681 |  | 50.50533 | 0.03276
49.60878 | 2.38 |  | 50.5206 | 18.65667 | -- | 49.60878 | 0.0268 |  | 50.5206 | 0.03291
49.62434 | 2.36 |  | 50.53633 | 18.68 | -- | 49.62434 | 0.0269 |  | 50.53633 | 0.03324
49.64022 | 2.345 |  | 50.55092 | 18.64333 | -- | 49.64022 | 0.02687 |  | 50.55092 | 0.03287
49.65543 | 2.36 |  | 50.56666 | 18.62667 | -- | 49.65543 | 0.02689 |  | 50.56666 | 0.03252
49.67066 | 2.365 |  | 50.58152 | 18.56667 | -- | 49.67066 | 0.02676 |  | 50.58152 | 0.03258
49.68659 | 2.39 |  | 50.59676 | 18.57 | -- | 49.68659 | 0.02664 |  | 50.59676 | 0.03337
49.70215 | 2.36 |  | 50.61226 | 18.57 | -- | 49.70215 | 0.0266 |  | 50.61226 | 0.0329
49.71759 | 2.37 |  | 50.62759 | 18.60333 | -- | 49.71759 | 0.0266 |  | 50.62759 | 0.03293
49.73313 | 2.385 |  | 50.64271 | 18.60333 | -- | 49.73313 | 0.02654 |  | 50.64271 | 0.0328
49.74952 | 2.4 |  | 50.65713 | 18.60667 | -- | 49.74952 | 0.0265 |  | 50.65713 | 0.03329
49.76511 | 2.395 |  | 50.67201 | 18.6 | -- | 49.76511 | 0.02654 |  | 50.67201 | 0.03281
49.78049 | 2.39 |  | 50.68736 | 18.61667 | -- | 49.78049 | 0.02668 |  | 50.68736 | 0.03275
49.79507 | 2.385 |  | 50.7033 | 18.64 | -- | 49.79507 | 0.02672 |  | 50.7033 | 0.03282
49.81105 | 2.385 |  | 50.71897 | 18.62 | -- | 49.81105 | 0.02658 |  | 50.71897 | 0.03313
49.82643 | 2.385 |  | 50.735 | 18.60667 | -- | 49.82643 | 0.02648 |  | 50.735 | 0.03296
49.84152 | 2.335 |  | 50.75056 | 18.62333 | -- | 49.84152 | 0.02651 |  | 50.75056 | 0.03298
49.85701 | 2.36 |  | 50.76646 | 18.64 | -- | 49.85701 | 0.02646 |  | 50.76646 | 0.03252
49.87171 | 2.37 |  | 50.78217 | 18.60667 | -- | 49.87171 | 0.02659 |  | 50.78217 | 0.03316
49.88723 | 2.37 |  | 50.79771 | 18.58333 | -- | 49.88723 | 0.02669 |  | 50.79771 | 0.03286
49.90243 | 2.365 |  | 50.81366 | 18.61 | -- | 49.90243 | 0.02685 |  | 50.81366 | 0.03257
49.91804 | 2.345 |  | 50.82974 | 18.62 | -- | 49.91804 | 0.02689 |  | 50.82974 | 0.03282
49.93326 | 2.365 |  | 50.84556 | 18.59 | -- | 49.93326 | 0.02691 |  | 50.84556 | 0.03326
49.94754 | 2.375 |  | 50.86118 | 18.57333 | -- | 49.94754 | 0.02692 |  | 50.86118 | 0.0325
49.96224 | 2.39 |  | 50.87727 | 18.57667 | -- | 49.96224 | 0.02705 |  | 50.87727 | 0.03253
49.97755 | 2.37 |  | 50.8923 | 18.59333 | -- | 49.97755 | 0.02707 |  | 50.8923 | 0.03302
49.99278 | 2.4 |  | 50.90696 | 18.58333 | -- | 49.99278 | 0.02704 |  | 50.90696 | 0.03313
50.00855 | 2.43 |  | 50.92159 | 18.59333 | -- | 50.00855 | 0.02702 |  | 50.92159 | 0.03321
50.02402 | 2.4 |  | 50.93784 | 18.62333 | -- | 50.02402 | 0.02698 |  | 50.93784 | 0.03289
50.0395 | 2.375 |  | 50.95413 | 18.65 | -- | 50.0395 | 0.02686 |  | 50.95413 | 0.03288
50.05505 | 2.37 |  | 50.96942 | 18.64 | -- | 50.05505 | 0.02692 |  | 50.96942 | 0.03306
50.0705 | 2.38 |  | 50.9849 | 18.61 | -- | 50.0705 | 0.02687 |  | 50.9849 | 0.03298
50.08537 | 2.385 |  | 50.99992 | 18.64 | -- | 50.08537 | 0.02694 |  | 50.99992 | 0.03262
50.09998 | 2.405 |  | 51.01605 | 18.63333 | -- | 50.09998 | 0.02688 |  | 51.01605 | 0.03285
50.11581 | 2.375 |  | 51.03202 | 18.61333 | -- | 50.11581 | 0.02711 |  | 51.03202 | 0.0331
50.13115 | 2.39 |  | 51.04795 | 18.55667 | -- | 50.13115 | 0.02719 |  | 51.04795 | 0.03282
50.14671 | 2.4 |  | 51.0642 | 18.6 | -- | 50.14671 | 0.02716 |  | 51.0642 | 0.03273
50.16201 | 2.395 |  | 51.08055 | 18.63667 | -- | 50.16201 | 0.02702 |  | 51.08055 | 0.03299
50.1776 | 2.385 |  | 51.09606 | 18.65333 | -- | 50.1776 | 0.0271 |  | 51.09606 | 0.0332
50.19332 | 2.38 |  | 51.11031 | 18.62 | -- | 50.19332 | 0.02711 |  | 51.11031 | 0.03286
50.20809 | 2.385 |  | 51.12515 | 18.61667 | -- | 50.20809 | 0.02708 |  | 51.12515 | 0.03252
50.22371 | 2.38 |  | 51.14072 | 18.62667 | -- | 50.22371 | 0.02685 |  | 51.14072 | 0.03311
50.239 | 2.385 |  | 51.1567 | 18.64333 | -- | 50.239 | 0.02687 |  | 51.1567 | 0.03316
50.2543 | 2.37 |  | 51.1724 | 18.65 | -- | 50.2543 | 0.02673 |  | 51.1724 | 0.03299
50.26982 | 2.395 |  | 51.1884 | 18.67333 | -- | 50.26982 | 0.0268 |  | 51.1884 | 0.03233
50.28571 | 2.39 |  | 51.20385 | 18.65667 | -- | 50.28571 | 0.02677 |  | 51.20385 | 0.03325
50.30109 | 2.38 |  | 51.21952 | 18.62 | -- | 50.30109 | 0.02672 |  | 51.21952 | 0.03318
50.31489 | 2.355 |  | 51.2354 | 18.58333 | -- | 50.31489 | 0.02681 |  | 51.2354 | 0.03297
50.32927 | 2.35 |  | 51.25146 | 18.57667 | -- | 50.32927 | 0.02672 |  | 51.25146 | 0.03267
50.34394 | 2.4 |  | 51.26732 | 18.61333 | -- | 50.34394 | 0.02657 |  | 51.26732 | 0.03325
50.35929 | 2.39 |  | 51.28344 | 18.61333 | -- | 50.35929 | 0.02658 |  | 51.28344 | 0.03322
50.37462 | 2.39 |  | 51.29984 | 18.63667 | -- | 50.37462 | 0.02662 |  | 51.29984 | 0.03297
50.39005 | 2.365 |  | 51.31559 | 18.64333 | -- | 50.39005 | 0.0266 |  | 51.31559 | 0.03248
50.40562 | 2.37 |  | 51.33082 | 18.65 | -- | 50.40562 | 0.02633 |  | 51.33082 | 0.03313
50.42128 | 2.365 |  | 51.34575 | 18.59667 | -- | 50.42128 | 0.02639 |  | 51.34575 | 0.03375
50.4366 | 2.37 |  | 51.36069 | 18.58667 | -- | 50.4366 | 0.02636 |  | 51.36069 | 0.03269
50.4519 | 2.355 |  | 51.37589 | 18.56667 | -- | 50.4519 | 0.02652 |  | 51.37589 | 0.03283
50.46725 | 2.36 |  | 51.39204 | 18.58667 | -- | 50.46725 | 0.02652 |  | 51.39204 | 0.03314
50.48277 | 2.36 |  | 51.40815 | 18.58333 | -- | 50.48277 | 0.02664 |  | 51.40815 | 0.03274
50.49796 | 2.36 |  | 51.42405 | 18.6 | -- | 50.49796 | 0.02658 |  | 51.42405 | 0.03286
50.51326 | 2.37 |  | 51.43949 | 18.61 | -- | 50.51326 | 0.02657 |  | 51.43949 | 0.03309
50.52887 | 2.365 |  | 51.45508 | 18.61 | -- | 50.52887 | 0.02659 |  | 51.45508 | 0.03325
50.54437 | 2.385 |  | 51.47117 | 18.57333 | -- | 50.54437 | 0.02662 |  | 51.47117 | 0.03335
50.5589 | 2.395 |  | 51.48659 | 18.57333 | -- | 50.5589 | 0.02651 |  | 51.48659 | 0.03303
50.57368 | 2.385 |  | 51.50266 | 18.58667 | -- | 50.57368 | 0.02635 |  | 51.50266 | 0.03262
50.58831 | 2.395 |  | 51.51924 | 18.55667 | -- | 50.58831 | 0.02633 |  | 51.51924 | 0.03342
50.60305 | 2.415 |  | 51.53504 | 18.56667 | -- | 50.60305 | 0.02629 |  | 51.53504 | 0.03316
50.61809 | 2.38 |  | 51.54957 | 18.62667 | -- | 50.61809 | 0.02629 |  | 51.54957 | 0.03305
50.63355 | 2.36 |  | 51.56509 | 18.66 | -- | 50.63355 | 0.02635 |  | 51.56509 | 0.03345
50.64857 | 2.36 |  | 51.58013 | 18.63667 | -- | 50.64857 | 0.02637 |  | 51.58013 | 0.03351
50.66409 | 2.36 |  | 51.59576 | 18.58667 | -- | 50.66409 | 0.02648 |  | 51.59576 | 0.03309
50.67948 | 2.375 |  | 51.61166 | 18.6 | -- | 50.67948 | 0.02655 |  | 51.61166 | 0.03284
50.6953 | 2.4 |  | 51.62718 | 18.60667 | -- | 50.6953 | 0.02666 |  | 51.62718 | 0.03291
50.71058 | 2.395 |  | 51.64255 | 18.60333 | -- | 50.71058 | 0.02685 |  | 51.64255 | 0.03327
50.72605 | 2.395 |  | 51.65726 | 18.58 | -- | 50.72605 | 0.02694 |  | 51.65726 | 0.03359
50.74184 | 2.4 |  | 51.67356 | 18.60333 | -- | 50.74184 | 0.02693 |  | 51.67356 | 0.03289
50.75743 | 2.4 |  | 51.68889 | 18.64 | -- | 50.75743 | 0.02694 |  | 51.68889 | 0.03276
50.77268 | 2.39 |  | 51.70444 | 18.65333 | -- | 50.77268 | 0.02691 |  | 51.70444 | 0.03306
50.78799 | 2.36 |  | 51.72054 | 18.64 | -- | 50.78799 | 0.02712 |  | 51.72054 | 0.03309
50.8037 | 2.39 |  | 51.7365 | 18.65 | -- | 50.8037 | 0.02725 |  | 51.7365 | 0.033
50.81923 | 2.4 |  | 51.75214 | 18.66333 | -- | 50.81923 | 0.02724 |  | 51.75214 | 0.03264
50.83476 | 2.4 |  | 51.76717 | 18.65 | -- | 50.83476 | 0.02729 |  | 51.76717 | 0.03339
50.8485 | 2.39 |  | 51.78231 | 18.58333 | -- | 50.8485 | 0.02752 |  | 51.78231 | 0.0334
50.8636 | 2.375 |  | 51.7971 | 18.58333 | -- | 50.8636 | 0.02755 |  | 51.7971 | 0.03256
50.87898 | 2.39 |  | 51.81204 | 18.58 | -- | 50.87898 | 0.02769 |  | 51.81204 | 0.03303
50.89438 | 2.385 |  | 51.82728 | 18.6 | -- | 50.89438 | 0.02766 |  | 51.82728 | 0.03305
50.91012 | 2.375 |  | 51.84251 | 18.55 | -- | 50.91012 | 0.02776 |  | 51.84251 | 0.03305
50.92541 | 2.38 |  | 51.8579 | 18.58667 | -- | 50.92541 | 0.02792 |  | 51.8579 | 0.03289
50.9402 | 2.415 |  | 51.87348 | 18.63 | -- | 50.9402 | 0.02793 |  | 51.87348 | 0.03311
50.95603 | 2.39 |  | 51.88775 | 18.64667 | -- | 50.95603 | 0.02793 |  | 51.88775 | 0.03328
50.97111 | 2.405 |  | 51.90307 | 18.64 | -- | 50.97111 | 0.02797 |  | 51.90307 | 0.03281
50.98662 | 2.385 |  | 51.9181 | 18.65333 | -- | 50.98662 | 0.02795 |  | 51.9181 | 0.03302
51.00263 | 2.41 |  | 51.93399 | 18.70667 | -- | 51.00263 | 0.02805 |  | 51.93399 | 0.03284
51.01811 | 2.435 |  | 51.94992 | 18.68333 | -- | 51.01811 | 0.0281 |  | 51.94992 | 0.03345
51.03374 | 2.395 |  | 51.96533 | 18.61333 | -- | 51.03374 | 0.02822 |  | 51.96533 | 0.03346
51.04916 | 2.38 |  | 51.98061 | 18.6 | -- | 51.04916 | 0.02821 |  | 51.98061 | 0.03275
51.06407 | 2.37 |  | 51.99595 | 18.63 | -- | 51.06407 | 0.02814 |  | 51.99595 | 0.03283
51.07989 | 2.38 |  | 52.011 | 18.66 | -- | 51.07989 | 0.02805 |  | 52.011 | 0.03329
51.09547 | 2.395 |  | 52.02599 | 18.65333 | -- | 51.09547 | 0.02798 |  | 52.02599 | 0.03347
51.11073 | 2.415 |  | 52.0419 | 18.64 | -- | 51.11073 | 0.02794 |  | 52.0419 | 0.03306
51.12591 | 2.425 |  | 52.05765 | 18.64333 | -- | 51.12591 | 0.02801 |  | 52.05765 | 0.0328
51.14169 | 2.41 |  | 52.0725 | 18.62 | -- | 51.14169 | 0.02804 |  | 52.0725 | 0.03364
51.15679 | 2.42 |  | 52.08812 | 18.61 | -- | 51.15679 | 0.02784 |  | 52.08812 | 0.03321
51.17249 | 2.42 |  | 52.10257 | 18.61 | -- | 51.17249 | 0.02764 |  | 52.10257 | 0.0334
51.18742 | 2.415 |  | 52.11743 | 18.64 | -- | 51.18742 | 0.02764 |  | 52.11743 | 0.03297
51.20251 | 2.385 |  | 52.13264 | 18.65667 | -- | 51.20251 | 0.02767 |  | 52.13264 | 0.03345
51.21793 | 2.39 |  | 52.14868 | 18.65667 | -- | 51.21793 | 0.02767 |  | 52.14868 | 0.0332
51.23243 | 2.39 |  | 52.16445 | 18.62667 | -- | 51.23243 | 0.02766 |  | 52.16445 | 0.03311
51.24713 | 2.4 |  | 52.18045 | 18.64 | -- | 51.24713 | 0.02768 |  | 52.18045 | 0.03296
51.26121 | 2.38 |  | 52.1957 | 18.65667 | -- | 51.26121 | 0.02781 |  | 52.1957 | 0.03315
51.27648 | 2.385 |  | 52.21135 | 18.62667 | -- | 51.27648 | 0.02787 |  | 52.21135 | 0.03363
51.29132 | 2.42 |  | 52.2264 | 18.60667 | -- | 51.29132 | 0.02793 |  | 52.2264 | 0.03323
51.30643 | 2.41 |  | 52.24076 | 18.60333 | -- | 51.30643 | 0.02797 |  | 52.24076 | 0.03269
51.3214 | 2.405 |  | 52.25573 | 18.60333 | -- | 51.3214 | 0.02793 |  | 52.25573 | 0.03305
51.3365 | 2.39 |  | 52.2709 | 18.6 | -- | 51.3365 | 0.02769 |  | 52.2709 | 0.03297
51.35058 | 2.415 |  | 52.28711 | 18.62333 | -- | 51.35058 | 0.02778 |  | 52.28711 | 0.03316
51.36525 | 2.4 |  | 52.30245 | 18.65 | -- | 51.36525 | 0.02783 |  | 52.30245 | 0.03291
51.38007 | 2.39 |  | 52.31837 | 18.69667 | -- | 51.38007 | 0.02781 |  | 52.31837 | 0.03314
51.39523 | 2.37 |  | 52.33391 | 18.67667 | -- | 51.39523 | 0.02784 |  | 52.33391 | 0.03315
51.40971 | 2.385 |  | 52.34974 | 18.69333 | -- | 51.40971 | 0.02791 |  | 52.34974 | 0.03307
51.4255 | 2.39 |  | 52.36507 | 18.66333 | -- | 51.4255 | 0.02787 |  | 52.36507 | 0.03296
51.44118 | 2.4 |  | 52.37992 | 18.66667 | -- | 51.44118 | 0.02796 |  | 52.37992 | 0.03329
51.4567 | 2.385 |  | 52.39493 | 18.66333 | -- | 51.4567 | 0.02798 |  | 52.39493 | 0.03355
51.47225 | 2.4 |  | 52.41049 | 18.65 | -- | 51.47225 | 0.02799 |  | 52.41049 | 0.03315
51.48769 | 2.39 |  | 52.42637 | 18.65667 | -- | 51.48769 | 0.02807 |  | 52.42637 | 0.03291
51.50317 | 2.39 |  | 52.44231 | 18.66333 | -- | 51.50317 | 0.02813 |  | 52.44231 | 0.03337
51.51851 | 2.38 |  | 52.45782 | 18.65667 | -- | 51.51851 | 0.02808 |  | 52.45782 | 0.03317
51.53332 | 2.375 |  | 52.4734 | 18.62667 | -- | 51.53332 | 0.02802 |  | 52.4734 | 0.03332
51.54866 | 2.39 |  | 52.48913 | 18.60333 | -- | 51.54866 | 0.02799 |  | 52.48913 | 0.033
51.56269 | 2.395 |  | 52.50462 | 18.57333 | -- | 51.56269 | 0.02785 |  | 52.50462 | 0.03331
51.57757 | 2.365 |  | 52.5202 | 18.56 | -- | 51.57757 | 0.02787 |  | 52.5202 | 0.03332
51.5924 | 2.4 |  | 52.53539 | 18.55333 | -- | 51.5924 | 0.02782 |  | 52.53539 | 0.03295
51.60786 | 2.385 |  | 52.55002 | 18.57667 | -- | 51.60786 | 0.02788 |  | 52.55002 | 0.03279
51.62309 | 2.39 |  | 52.5654 | 18.6 | -- | 51.62309 | 0.02771 |  | 52.5654 | 0.03317
51.63826 | 2.395 |  | 52.58036 | 18.62333 | -- | 51.63826 | 0.02756 |  | 52.58036 | 0.03314
51.65356 | 2.4 |  | 52.5953 | 18.61667 | -- | 51.65356 | 0.02756 |  | 52.5953 | 0.03313
51.66781 | 2.385 |  | 52.61043 | 18.62 | -- | 51.66781 | 0.02731 |  | 52.61043 | 0.03324
51.68268 | 2.38 |  | 52.62624 | 18.59667 | -- | 51.68268 | 0.02744 |  | 52.62624 | 0.03341
51.69742 | 2.375 |  | 52.6425 | 18.61 | -- | 51.69742 | 0.0274 |  | 52.6425 | 0.0335
51.71168 | 2.43 |  | 52.65851 | 18.62667 | -- | 51.71168 | 0.02734 |  | 52.65851 | 0.03328
51.72672 | 2.4 |  | 52.67472 | 18.67 | -- | 51.72672 | 0.02728 |  | 52.67472 | 0.03311
51.74357 | 2.395 |  | 52.68923 | 18.68 | -- | 51.74357 | 0.02717 |  | 52.68923 | 0.03327
51.75862 | 2.38 |  | 52.70431 | 18.64 | -- | 51.75862 | 0.02695 |  | 52.70431 | 0.03362
51.77404 | 2.405 |  | 52.71939 | 18.65333 | -- | 51.77404 | 0.02685 |  | 52.71939 | 0.03348
51.78921 | 2.405 |  | 52.73521 | 18.66333 | -- | 51.78921 | 0.02687 |  | 52.73521 | 0.03273
51.80449 | 2.395 |  | 52.75106 | 18.68 | -- | 51.80449 | 0.02688 |  | 52.75106 | 0.03363
51.81937 | 2.385 |  | 52.7668 | 18.64667 | -- | 51.81937 | 0.02698 |  | 52.7668 | 0.03352
51.8348 | 2.405 |  | 52.78148 | 18.66667 | -- | 51.8348 | 0.02708 |  | 52.78148 | 0.03323
51.84928 | 2.415 |  | 52.79624 | 18.68667 | -- | 51.84928 | 0.02716 |  | 52.79624 | 0.03281
51.86411 | 2.405 |  | 52.81076 | 18.71333 | -- | 51.86411 | 0.02714 |  | 52.81076 | 0.03282
51.8787 | 2.415 |  | 52.82557 | 18.68333 | -- | 51.8787 | 0.02696 |  | 52.82557 | 0.03377
51.8944 | 2.405 |  | 52.84009 | 18.63 | -- | 51.8944 | 0.02694 |  | 52.84009 | 0.03314
51.90973 | 2.4 |  | 52.85483 | 18.63 | -- | 51.90973 | 0.02682 |  | 52.85483 | 0.03322
51.92521 | 2.41 |  | 52.87031 | 18.63667 | -- | 51.92521 | 0.02674 |  | 52.87031 | 0.03318
51.94059 | 2.405 |  | 52.88543 | 18.63333 | -- | 51.94059 | 0.0268 |  | 52.88543 | 0.03345
51.9551 | 2.415 |  | 52.90052 | 18.60667 | -- | 51.9551 | 0.02705 |  | 52.90052 | 0.03363
51.96944 | 2.445 |  | 52.91592 | 18.63667 | -- | 51.96944 | 0.02715 |  | 52.91592 | 0.03312
51.98474 | 2.415 |  | 52.93047 | 18.69 | -- | 51.98474 | 0.02721 |  | 52.93047 | 0.03295
51.99939 | 2.39 |  | 52.94572 | 18.7 | -- | 51.99939 | 0.02724 |  | 52.94572 | 0.03328
52.01389 | 2.39 |  | 52.96071 | 18.68667 | -- | 52.01389 | 0.02721 |  | 52.96071 | 0.0336
52.02883 | 2.395 |  | 52.97629 | 18.69333 | -- | 52.02883 | 0.02723 |  | 52.97629 | 0.03296
52.04469 | 2.39 |  | 52.99117 | 18.70667 | -- | 52.04469 | 0.02715 |  | 52.99117 | 0.03307
52.05866 | 2.4 |  | 53.00683 | 18.68667 | -- | 52.05866 | 0.02707 |  | 53.00683 | 0.03346
52.07282 | 2.385 |  | 53.02138 | 18.64 | -- | 52.07282 | 0.02695 |  | 53.02138 | 0.03346
52.08748 | 2.405 |  | 53.0364 | 18.65 | -- | 52.08748 | 0.02691 |  | 53.0364 | 0.03322
52.10239 | 2.415 |  | 53.05137 | 18.67 | -- | 52.10239 | 0.02688 |  | 53.05137 | 0.03337
52.1171 | 2.405 |  | 53.06634 | 18.68 | -- | 52.1171 | 0.02678 |  | 53.06634 | 0.03385
52.13125 | 2.415 |  | 53.08197 | 18.64 | -- | 52.13125 | 0.02678 |  | 53.08197 | 0.03312
52.14625 | 2.42 |  | 53.09694 | 18.62333 | -- | 52.14625 | 0.02697 |  | 53.09694 | 0.03327
52.16108 | 2.4 |  | 53.11192 | 18.66 | -- | 52.16108 | 0.02697 |  | 53.11192 | 0.03293
52.17564 | 2.375 |  | 53.12671 | 18.7 | -- | 52.17564 | 0.02701 |  | 53.12671 | 0.03358
52.19104 | 2.365 |  | 53.14184 | 18.69 | -- | 52.19104 | 0.02692 |  | 53.14184 | 0.03395
52.20675 | 2.375 |  | 53.15679 | 18.66 | -- | 52.20675 | 0.02704 |  | 53.15679 | 0.0334
52.22225 | 2.39 |  | 53.17233 | 18.66333 | -- | 52.22225 | 0.02694 |  | 53.17233 | 0.03295
52.23748 | 2.425 |  | 53.18727 | 18.66667 | -- | 52.23748 | 0.027 |  | 53.18727 | 0.03353
52.25323 | 2.4 |  | 53.20239 | 18.65 | -- | 52.25323 | 0.02699 |  | 53.20239 | 0.03374
52.26841 | 2.405 |  | 53.2171 | 18.65 | -- | 52.26841 | 0.02709 |  | 53.2171 | 0.03323
52.28357 | 2.425 |  | 53.2324 | 18.65667 | -- | 52.28357 | 0.02728 |  | 53.2324 | 0.03309
52.29888 | 2.425 |  | 53.24808 | 18.64667 | -- | 52.29888 | 0.02729 |  | 53.24808 | 0.03334
52.31393 | 2.43 |  | 53.26309 | 18.61333 | -- | 52.31393 | 0.02729 |  | 53.26309 | 0.03376
52.32898 | 2.445 |  | 53.27816 | 18.60333 | -- | 52.32898 | 0.02745 |  | 53.27816 | 0.03338
52.34279 | 2.405 |  | 53.29287 | 18.65 | -- | 52.34279 | 0.02754 |  | 53.29287 | 0.03319
52.35734 | 2.405 |  | 53.308 | 18.69333 | -- | 52.35734 | 0.02753 |  | 53.308 | 0.03344
52.37225 | 2.405 |  | 53.32339 | 18.67333 | -- | 52.37225 | 0.02755 |  | 53.32339 | 0.03368
52.38859 | 2.39 |  | 53.33858 | 18.59 | -- | 52.38859 | 0.02773 |  | 53.33858 | 0.03356
52.40405 | 2.395 |  | 53.35409 | 18.57667 | -- | 52.40405 | 0.02793 |  | 53.35409 | 0.0332
52.41969 | 2.43 |  | 53.3688 | 18.61 | -- | 52.41969 | 0.02799 |  | 53.3688 | 0.03345
52.43484 | 2.415 |  | 53.38457 | 18.65667 | -- | 52.43484 | 0.02813 |  | 53.38457 | 0.03322
52.45061 | 2.41 |  | 53.39935 | 18.63 | -- | 52.45061 | 0.02809 |  | 53.39935 | 0.03353
52.46622 | 2.39 |  | 53.41541 | 18.64333 | -- | 52.46622 | 0.0281 |  | 53.41541 | 0.03317
52.48179 | 2.4 |  | 53.4304 | 18.66667 | -- | 52.48179 | 0.02817 |  | 53.4304 | 0.0331
52.49679 | 2.41 |  | 53.44651 | 18.66 | -- | 52.49679 | 0.02823 |  | 53.44651 | 0.03361
52.51181 | 2.415 |  | 53.46194 | 18.63333 | -- | 52.51181 | 0.02827 |  | 53.46194 | 0.03391
52.52757 | 2.385 |  | 53.47788 | 18.64 | -- | 52.52757 | 0.02843 |  | 53.47788 | 0.033
52.54256 | 2.395 |  | 53.49349 | 18.64667 | -- | 52.54256 | 0.02847 |  | 53.49349 | 0.03334
52.55713 | 2.41 |  | 53.50834 | 18.63667 | -- | 52.55713 | 0.02846 |  | 53.50834 | 0.03383
52.57143 | 2.42 |  | 53.52329 | 18.59333 | -- | 52.57143 | 0.02833 |  | 53.52329 | 0.03342
52.58606 | 2.4 |  | 53.53794 | 18.6 | -- | 52.58606 | 0.02815 |  | 53.53794 | 0.03356
52.60126 | 2.41 |  | 53.55352 | 18.63667 | -- | 52.60126 | 0.02803 |  | 53.55352 | 0.03311
52.61631 | 2.4 |  | 53.56793 | 18.67 | -- | 52.61631 | 0.02788 |  | 53.56793 | 0.0337
52.63085 | 2.405 |  | 53.58257 | 18.67333 | -- | 52.63085 | 0.02797 |  | 53.58257 | 0.03369
52.64508 | 2.42 |  | 53.59735 | 18.66 | -- | 52.64508 | 0.02779 |  | 53.59735 | 0.03351
52.66043 | 2.385 |  | 53.61265 | 18.67 | -- | 52.66043 | 0.02782 |  | 53.61265 | 0.03312
52.67592 | 2.425 |  | 53.62849 | 18.65667 | -- | 52.67592 | 0.02766 |  | 53.62849 | 0.03372
52.69139 | 2.445 |  | 53.6434 | 18.62333 | -- | 52.69139 | 0.02773 |  | 53.6434 | 0.03379
52.70717 | 2.43 |  | 53.65789 | 18.59667 | -- | 52.70717 | 0.02785 |  | 53.65789 | 0.03375
52.72236 | 2.41 |  | 53.67264 | 18.61333 | -- | 52.72236 | 0.02783 |  | 53.67264 | 0.03309
52.73748 | 2.405 |  | 53.68731 | 18.62333 | -- | 52.73748 | 0.02799 |  | 53.68731 | 0.03365
52.75307 | 2.4 |  | 53.70199 | 18.64333 | -- | 52.75307 | 0.02819 |  | 53.70199 | 0.03381
52.76903 | 2.4 |  | 53.7164 | 18.60667 | -- | 52.76903 | 0.02813 |  | 53.7164 | 0.03368
52.78415 | 2.425 |  | 53.73166 | 18.66667 | -- | 52.78415 | 0.02812 |  | 53.73166 | 0.03289
52.79892 | 2.39 |  | 53.7466 | 18.71333 | -- | 52.79892 | 0.02814 |  | 53.7466 | 0.03319
52.814 | 2.405 |  | 53.7625 | 18.74 | -- | 52.814 | 0.02815 |  | 53.7625 | 0.03358
52.82876 | 2.43 |  | 53.77789 | 18.69333 | -- | 52.82876 | 0.02808 |  | 53.77789 | 0.03333
52.84383 | 2.43 |  | 53.79325 | 18.68333 | -- | 52.84383 | 0.02814 |  | 53.79325 | 0.03363
52.85902 | 2.43 |  | 53.80894 | 18.69 | -- | 52.85902 | 0.02814 |  | 53.80894 | 0.03289
52.87488 | 2.425 |  | 53.82481 | 18.69333 | -- | 52.87488 | 0.02837 |  | 53.82481 | 0.0334
52.88967 | 2.435 |  | 53.84031 | 18.67 | -- | 52.88967 | 0.02839 |  | 53.84031 | 0.0335
52.90498 | 2.415 |  | 53.85505 | 18.67667 | -- | 52.90498 | 0.02829 |  | 53.85505 | 0.03331
52.91999 | 2.4 |  | 53.87003 | 18.67 | -- | 52.91999 | 0.02826 |  | 53.87003 | 0.03287
52.93444 | 2.435 |  | 53.88468 | 18.68 | -- | 52.93444 | 0.0284 |  | 53.88468 | 0.03382
52.94902 | 2.43 |  | 53.89932 | 18.66333 | -- | 52.94902 | 0.02845 |  | 53.89932 | 0.03369
52.96382 | 2.45 |  | 53.91274 | 18.67333 | -- | 52.96382 | 0.02834 |  | 53.91274 | 0.03355
52.97887 | 2.415 |  | 53.92732 | 18.69333 | -- | 52.97887 | 0.02846 |  | 53.92732 | 0.03342
52.99453 | 2.42 |  | 53.94289 | 18.69667 | -- | 52.99453 | 0.02862 |  | 53.94289 | 0.03352
53.01026 | 2.43 |  | 53.95864 | 18.66667 | -- | 53.01026 | 0.02854 |  | 53.95864 | 0.03351
53.02527 | 2.435 |  | 53.97378 | 18.65 | -- | 53.02527 | 0.0284 |  | 53.97378 | 0.03373
53.04086 | 2.425 |  | 53.98991 | 18.67 | -- | 53.04086 | 0.02843 |  | 53.98991 | 0.03325
53.05684 | 2.415 |  | 54.00581 | 18.69 | -- | 53.05684 | 0.0283 |  | 54.00581 | 0.03384
53.0721 | 2.415 |  | 54.02157 | 18.68 | -- | 53.0721 | 0.02811 |  | 54.02157 | 0.03358
53.08727 | 2.425 |  | 54.03594 | 18.67 | -- | 53.08727 | 0.02807 |  | 54.03594 | 0.03313
53.10294 | 2.43 |  | 54.0507 | 18.65333 | -- | 53.10294 | 0.02802 |  | 54.0507 | 0.03327
53.11857 | 2.4 |  | 54.06564 | 18.65667 | -- | 53.11857 | 0.0279 |  | 54.06564 | 0.03354
53.13418 | 2.395 |  | 54.08081 | 18.63333 | -- | 53.13418 | 0.02785 |  | 54.08081 | 0.03374
53.14908 | 2.4 |  | 54.09481 | 18.65333 | -- | 53.14908 | 0.02767 |  | 54.09481 | 0.03357
53.16491 | 2.41 |  | 54.11027 | 18.65 | -- | 53.16491 | 0.02768 |  | 54.11027 | 0.03339
53.18046 | 2.405 |  | 54.12483 | 18.68667 | -- | 53.18046 | 0.02755 |  | 54.12483 | 0.03363
53.19605 | 2.395 |  | 54.14037 | 18.66333 | -- | 53.19605 | 0.02759 |  | 54.14037 | 0.03387
53.21119 | 2.395 |  | 54.1556 | 18.63667 | -- | 53.21119 | 0.02758 |  | 54.1556 | 0.03335
53.22646 | 2.41 |  | 54.17101 | 18.63667 | -- | 53.22646 | 0.02756 |  | 54.17101 | 0.03305
53.24265 | 2.42 |  | 54.18485 | 18.67 | -- | 53.24265 | 0.02773 |  | 54.18485 | 0.03326
53.25851 | 2.395 |  | 54.1985 | 18.68 | -- | 53.25851 | 0.0277 |  | 54.1985 | 0.03347
53.27376 | 2.43 |  | 54.21307 | 18.66 | -- | 53.27376 | 0.02778 |  | 54.21307 | 0.03315
53.28967 | 2.47 |  | 54.22761 | 18.65667 | -- | 53.28967 | 0.02793 |  | 54.22761 | 0.03357
53.30515 | 2.435 |  | 54.2428 | 18.69333 | -- | 53.30515 | 0.02818 |  | 54.2428 | 0.03315
53.31948 | 2.42 |  | 54.25672 | 18.71667 | -- | 53.31948 | 0.02819 |  | 54.25672 | 0.03389
53.33388 | 2.415 |  | 54.27215 | 18.68667 | -- | 53.33388 | 0.02824 |  | 54.27215 | 0.03367
53.34962 | 2.44 |  | 54.28762 | 18.67667 | -- | 53.34962 | 0.02834 |  | 54.28762 | 0.03324
53.3647 | 2.435 |  | 54.30283 | 18.64667 | -- | 53.3647 | 0.02842 |  | 54.30283 | 0.03353
53.37999 | 2.45 |  | 54.31833 | 18.65333 | -- | 53.37999 | 0.02834 |  | 54.31833 | 0.03382
53.39509 | 2.415 |  | 54.33244 | 18.64 | -- | 53.39509 | 0.02832 |  | 54.33244 | 0.03347
53.4102 | 2.43 |  | 54.34721 | 18.65 | -- | 53.4102 | 0.02843 |  | 54.34721 | 0.03333
53.42558 | 2.445 |  | 54.36279 | 18.66333 | -- | 53.42558 | 0.02841 |  | 54.36279 | 0.03292
53.44082 | 2.445 |  | 54.37794 | 18.7 | -- | 53.44082 | 0.02836 |  | 54.37794 | 0.03362
53.45513 | 2.445 |  | 54.39347 | 18.72333 | -- | 53.45513 | 0.02849 |  | 54.39347 | 0.03351
53.46979 | 2.465 |  | 54.40884 | 18.71 | -- | 53.46979 | 0.02843 |  | 54.40884 | 0.03356
53.48474 | 2.445 |  | 54.42511 | 18.71667 | -- | 53.48474 | 0.02843 |  | 54.42511 | 0.03361
53.50062 | 2.425 |  | 54.43943 | 18.71 | -- | 53.50062 | 0.02834 |  | 54.43943 | 0.03377
53.51615 | 2.41 |  | 54.45505 | 18.69333 | -- | 53.51615 | 0.02824 |  | 54.45505 | 0.03355
53.53192 | 2.415 |  | 54.4698 | 18.67333 | -- | 53.53192 | 0.02834 |  | 54.4698 | 0.03387
53.54679 | 2.43 |  | 54.48548 | 18.64667 | -- | 53.54679 | 0.02845 |  | 54.48548 | 0.03347
53.56262 | 2.465 |  | 54.50138 | 18.63667 | -- | 53.56262 | 0.02837 |  | 54.50138 | 0.03374
53.57831 | 2.44 |  | 54.51636 | 18.65333 | -- | 53.57831 | 0.02824 |  | 54.51636 | 0.03341
53.5933 | 2.43 |  | 54.53179 | 18.66667 | -- | 53.5933 | 0.02823 |  | 54.53179 | 0.03319
53.60813 | 2.445 |  | 54.54641 | 18.66333 | -- | 53.60813 | 0.02815 |  | 54.54641 | 0.03354
53.62269 | 2.45 |  | 54.56161 | 18.65 | -- | 53.62269 | 0.02793 |  | 54.56161 | 0.03393
53.63808 | 2.45 |  | 54.57658 | 18.65333 | -- | 53.63808 | 0.02793 |  | 54.57658 | 0.03352
53.65301 | 2.45 |  | 54.59171 | 18.66 | -- | 53.65301 | 0.0279 |  | 54.59171 | 0.03325
53.66877 | 2.43 |  | 54.60664 | 18.68667 | -- | 53.66877 | 0.02779 |  | 54.60664 | 0.03357
53.68423 | 2.43 |  | 54.6215 | 18.7 | -- | 53.68423 | 0.02778 |  | 54.6215 | 0.03362
53.70037 | 2.43 |  | 54.63593 | 18.71667 | -- | 53.70037 | 0.0279 |  | 54.63593 | 0.03365
53.71609 | 2.435 |  | 54.6515 | 18.69 | -- | 53.71609 | 0.02783 |  | 54.6515 | 0.03393
53.73227 | 2.42 |  | 54.6667 | 18.71667 | -- | 53.73227 | 0.02782 |  | 54.6667 | 0.03318
53.74761 | 2.435 |  | 54.68218 | 18.71 | -- | 53.74761 | 0.02774 |  | 54.68218 | 0.03325
53.76328 | 2.435 |  | 54.69617 | 18.71667 | -- | 53.76328 | 0.02767 |  | 54.69617 | 0.0338
53.77853 | 2.425 |  | 54.71129 | 18.69333 | -- | 53.77853 | 0.02771 |  | 54.71129 | 0.03372
53.79363 | 2.42 |  | 54.72607 | 18.70333 | -- | 53.79363 | 0.0276 |  | 54.72607 | 0.03314
53.80926 | 2.43 |  | 54.74202 | 18.71667 | -- | 53.80926 | 0.02763 |  | 54.74202 | 0.03366
53.82481 | 2.435 |  | 54.75798 | 18.7 | -- | 53.82481 | 0.02766 |  | 54.75798 | 0.03401
53.84047 | 2.445 |  | 54.77314 | 18.67667 | -- | 53.84047 | 0.02768 |  | 54.77314 | 0.03356
53.85614 | 2.42 |  | 54.78854 | 18.68 | -- | 53.85614 | 0.02777 |  | 54.78854 | 0.0335
53.87175 | 2.44 |  | 54.80467 | 18.69333 | -- | 53.87175 | 0.02782 |  | 54.80467 | 0.03337
53.8873 | 2.48 |  | 54.82067 | 18.68 | -- | 53.8873 | 0.02787 |  | 54.82067 | 0.03342
53.90235 | 2.44 |  | 54.83534 | 18.64667 | -- | 53.90235 | 0.02783 |  | 54.83534 | 0.03395
53.91759 | 2.43 |  | 54.85088 | 18.67667 |  | 53.91759 | 0.02781 |  | 54.85088 | 0.03364
53.93307 | 2.41 |  | 54.86546 | 18.67333 |  | 53.93307 | 0.02772 |  | 54.86546 | 0.03304
53.94822 | 2.435 |  | 54.88115 | 18.69 |  | 53.94822 | 0.0278 |  | 54.88115 | 0.03396
53.96244 | 2.435 |  | 54.89633 | 18.68 |  | 53.96244 | 0.02781 |  | 54.89633 | 0.03379
53.97728 | 2.45 |  | 54.91082 | 18.69333 |  | 53.97728 | 0.02777 |  | 54.91082 | 0.03332
53.99198 | 2.43 |  | 54.92587 | 18.68667 |  | 53.99198 | 0.02778 |  | 54.92587 | 0.03364
54.00781 | 2.425 |  | 54.94069 | 18.68 |  | 54.00781 | 0.02775 |  | 54.94069 | 0.03357
54.02294 | 2.45 |  | 54.95619 | 18.65 | 1.11896 | 54.02294 | 0.02771 |  | 54.95619 | 0.03354 | 0.00179
54.03863 | 2.435 |  | 54.97144 | 18.65667 |  | 54.03863 | 0.02769 |  | 54.97144 | 0.03353
54.05396 | 2.455 |  | 54.98682 | 18.68 |  | 54.05396 | 0.02778 |  | 54.98682 | 0.03351
54.06933 | 2.465 |  | 55.00204 | 18.68667 |  | 54.06933 | 0.02784 |  | 55.00204 | 0.03383
54.08455 | 2.44 |  | 55.01677 | 18.66667 |  | 54.08455 | 0.02787 |  | 55.01677 | 0.03355
54.10029 | 2.43 |  | 55.03168 | 18.69 |  | 54.10029 | 0.0278 |  | 55.03168 | 0.03346
54.11554 | 2.43 |  | 55.04693 | 18.70667 |  | 54.11554 | 0.02781 |  | 55.04693 | 0.03367
54.1307 | 2.445 | 0.505 | 55.06281 | 18.70667 |  | 54.1307 | 0.0278 | 0.00322 | 55.06281 | 0.03352
54.14624 | 2.435 |  | 55.07897 | 18.66333 |  | 54.14624 | 0.0278 |  | 55.07897 | 0.03346
54.16231 | 2.47 |  | 55.09493 | 18.67667 | -- | 54.16231 | 0.02792 |  | 55.09493 | 0.03337
54.17806 | 2.445 |  | 55.1107 | 18.71333 | -- | 54.17806 | 0.02786 |  | 55.1107 | 0.03385
54.1931 | 2.425 |  | 55.12593 | 18.74 | -- | 54.1931 | 0.02789 |  | 55.12593 | 0.03382
54.20907 | 2.415 |  | 55.14102 | 18.71667 | -- | 54.20907 | 0.02779 |  | 55.14102 | 0.03363
54.22465 | 2.445 |  | 55.1559 | 18.68333 | -- | 54.22465 | 0.02772 |  | 55.1559 | 0.03353
54.24059 | 2.43 |  | 55.17126 | 18.69 | -- | 54.24059 | 0.02764 |  | 55.17126 | 0.03335
54.25482 | 2.42 |  | 55.18571 | 18.68333 | -- | 54.25482 | 0.02767 |  | 55.18571 | 0.03391
54.26979 | 2.41 |  | 55.20098 | 18.67333 | -- | 54.26979 | 0.02769 |  | 55.20098 | 0.03368
54.28504 | 2.45 |  | 55.21686 | 18.65667 | -- | 54.28504 | 0.02761 |  | 55.21686 | 0.0336
54.30027 | 2.45 |  | 55.23233 | 18.68333 | -- | 54.30027 | 0.02766 |  | 55.23233 | 0.03375
54.31542 | 2.43 |  | 55.24825 | 18.70667 | -- | 54.31542 | 0.02765 |  | 55.24825 | 0.0338
54.33127 | 2.42 |  | 55.26431 | 18.70333 | -- | 54.33127 | 0.02775 |  | 55.26431 | 0.03359
54.3468 | 2.42 |  | 55.28012 | 18.69667 | -- | 54.3468 | 0.02772 |  | 55.28012 | 0.03359
54.36232 | 2.435 |  | 55.29488 | 18.72333 | -- | 54.36232 | 0.02763 |  | 55.29488 | 0.03374
54.37777 | 2.42 |  | 55.31028 | 18.73333 | -- | 54.37777 | 0.02763 |  | 55.31028 | 0.03394
54.39315 | 2.435 |  | 55.32541 | 18.71667 | -- | 54.39315 | 0.02758 |  | 55.32541 | 0.0339
54.40787 | 2.405 |  | 55.34098 | 18.69 | -- | 54.40787 | 0.02747 |  | 55.34098 | 0.03386
54.42324 | 2.43 |  | 55.3558 | 18.68667 | -- | 54.42324 | 0.02753 |  | 55.3558 | 0.03363
54.43897 | 2.45 |  | 55.37139 | 18.69667 | -- | 54.43897 | 0.02751 |  | 55.37139 | 0.03377
54.45449 | 2.425 |  | 55.38692 | 18.69 | -- | 54.45449 | 0.02754 |  | 55.38692 | 0.03371
54.47064 | 2.46 |  | 55.40276 | 18.67333 | -- | 54.47064 | 0.0275 |  | 55.40276 | 0.03363
54.48593 | 2.485 |  | 55.41809 | 18.68667 | -- | 54.48593 | 0.02745 |  | 55.41809 | 0.03378
54.50157 | 2.445 |  | 55.43293 | 18.70667 | -- | 54.50157 | 0.02738 |  | 55.43293 | 0.03384
54.51727 | 2.43 |  | 55.44804 | 18.7 | -- | 54.51727 | 0.02736 |  | 55.44804 | 0.03428
54.53277 | 2.41 |  | 55.46305 | 18.7 | -- | 54.53277 | 0.02762 |  | 55.46305 | 0.03398
54.54834 | 2.43 |  | 55.47917 | 18.71667 | -- | 54.54834 | 0.02756 |  | 55.47917 | 0.03384
54.56376 | 2.435 |  | 55.49491 | 18.73333 | -- | 54.56376 | 0.02763 |  | 55.49491 | 0.03391
54.57818 | 2.46 |  | 55.51065 | 18.72 | -- | 54.57818 | 0.02761 |  | 55.51065 | 0.03394
54.59355 | 2.425 |  | 55.52601 | 18.69333 | -- | 54.59355 | 0.02769 |  | 55.52601 | 0.03387
54.60799 | 2.435 |  | 55.54209 | 18.67 | -- | 54.60799 | 0.02786 |  | 55.54209 | 0.03364
54.62286 | 2.45 |  | 55.55819 | 18.67333 | -- | 54.62286 | 0.02787 |  | 55.55819 | 0.03403
54.63855 | 2.46 |  | 55.57405 | 18.66667 | -- | 54.63855 | 0.02805 |  | 55.57405 | 0.03414
54.65413 | 2.445 |  | 55.58934 | 18.66667 | -- | 54.65413 | 0.02816 |  | 55.58934 | 0.03383
54.66964 | 2.41 |  | 55.60516 | 18.67667 | -- | 54.66964 | 0.02826 |  | 55.60516 | 0.03366
54.6847 | 2.45 |  | 55.62006 | 18.68667 | -- | 54.6847 | 0.02821 |  | 55.62006 | 0.03405
54.70051 | 2.46 |  | 55.63504 | 18.68333 | -- | 54.70051 | 0.02817 |  | 55.63504 | 0.03349
54.71575 | 2.465 |  | 55.6503 | 18.67667 | -- | 54.71575 | 0.02804 |  | 55.6503 | 0.03379
54.73103 | 2.4 |  | 55.66624 | 18.69 | -- | 54.73103 | 0.02811 |  | 55.66624 | 0.03402
54.74644 | 2.44 |  | 55.68214 | 18.68 | -- | 54.74644 | 0.02806 |  | 55.68214 | 0.03397
54.76228 | 2.46 |  | 55.69734 | 18.68667 | -- | 54.76228 | 0.02812 |  | 55.69734 | 0.03385
54.77752 | 2.455 |  | 55.71176 | 18.70667 | -- | 54.77752 | 0.02805 |  | 55.71176 | 0.0339
54.79308 | 2.435 |  | 55.72642 | 18.73 | -- | 54.79308 | 0.02793 |  | 55.72642 | 0.03385
54.80822 | 2.43 |  | 55.74167 | 18.68667 | -- | 54.80822 | 0.02782 |  | 55.74167 | 0.03369
54.8231 | 2.435 |  | 55.75751 | 18.66667 | -- | 54.8231 | 0.02776 |  | 55.75751 | 0.03404
54.83824 | 2.43 |  | 55.7724 | 18.66 | -- | 54.83824 | 0.02789 |  | 55.7724 | 0.03368
54.8533 | 2.44 |  | 55.78772 | 18.69667 | -- | 54.8533 | 0.02795 |  | 55.78772 | 0.0336
54.86797 | 2.41 |  | 55.80326 | 18.71667 | -- | 54.86797 | 0.02788 |  | 55.80326 | 0.03455
54.88288 | 2.455 |  | 55.81797 | 18.72 | -- | 54.88288 | 0.02793 |  | 55.81797 | 0.034
54.89835 | 2.455 |  | 55.83304 | 18.73333 | -- | 54.89835 | 0.02799 |  | 55.83304 | 0.03372
54.91414 | 2.435 |  | 55.84824 | 18.75 | -- | 54.91414 | 0.02801 |  | 55.84824 | 0.03395
54.93011 | 2.425 |  | 55.86406 | 18.77333 | -- | 54.93011 | 0.02803 |  | 55.86406 | 0.0338
54.94499 | 2.425 |  | 55.88037 | 18.73333 | -- | 54.94499 | 0.02799 |  | 55.88037 | 0.03396
54.96098 | 2.43 |  | 55.89667 | 18.7 | -- | 54.96098 | 0.02792 |  | 55.89667 | 0.03385
54.97647 | 2.415 |  | 55.91225 | 18.68667 | -- | 54.97647 | 0.02791 |  | 55.91225 | 0.0341
54.99172 | 2.42 |  | 55.92758 | 18.69 | -- | 54.99172 | 0.02787 |  | 55.92758 | 0.03375
55.00734 | 2.425 |  | 55.94342 | 18.68333 | -- | 55.00734 | 0.02777 |  | 55.94342 | 0.03355
55.02298 | 2.45 |  | 55.95885 | 18.69 | -- | 55.02298 | 0.02778 |  | 55.95885 | 0.03363
55.03766 | 2.465 |  | 55.97436 | 18.68 | -- | 55.03766 | 0.02773 |  | 55.97436 | 0.03378
55.0526 | 2.455 |  | 55.98898 | 18.69667 | -- | 55.0526 | 0.0277 |  | 55.98898 | 0.03423
55.0677 | 2.455 |  | 56.00343 | 18.65333 | -- | 55.0677 | 0.02782 |  | 56.00343 | 0.03408
55.08358 | 2.455 |  | 56.01908 | 18.68 | -- | 55.08358 | 0.02787 |  | 56.01908 | 0.03378
55.0988 | 2.46 |  | 56.0355 | 18.70333 | -- | 55.0988 | 0.02796 |  | 56.0355 | 0.03373
55.11331 | 2.44 |  | 56.05065 | 18.73333 | -- | 55.11331 | 0.02799 |  | 56.05065 | 0.0339
55.12781 | 2.435 |  | 56.06627 | 18.71667 | -- | 55.12781 | 0.02809 |  | 56.06627 | 0.0341
55.14297 | 2.42 |  | 56.08059 | 18.70667 | -- | 55.14297 | 0.02816 |  | 56.08059 | 0.03364
55.15841 | 2.425 |  | 56.09609 | 18.73 | -- | 55.15841 | 0.02804 |  | 56.09609 | 0.03355
55.17386 | 2.455 |  | 56.1109 | 18.74333 | -- | 55.17386 | 0.02812 |  | 56.1109 | 0.0337
55.18941 | 2.445 |  | 56.12599 | 18.77667 | -- | 55.18941 | 0.02817 |  | 56.12599 | 0.0342
55.20424 | 2.45 |  | 56.14108 | 18.74333 | -- | 55.20424 | 0.02817 |  | 56.14108 | 0.03373
55.21859 | 2.46 |  | 56.15653 | 18.74 | -- | 55.21859 | 0.0282 |  | 56.15653 | 0.03385
55.23382 | 2.45 |  | 56.17112 | 18.73333 | -- | 55.23382 | 0.02816 |  | 56.17112 | 0.0337
55.24983 | 2.46 |  | 56.18586 | 18.71667 | -- | 55.24983 | 0.02805 |  | 56.18586 | 0.03421
55.26514 | 2.46 |  | 56.20056 | 18.71333 | -- | 55.26514 | 0.02796 |  | 56.20056 | 0.03397
55.28085 | 2.435 |  | 56.21579 | 18.74 | -- | 55.28085 | 0.028 |  | 56.21579 | 0.03351
55.29641 | 2.43 |  | 56.23127 | 18.79667 | -- | 55.29641 | 0.02791 |  | 56.23127 | 0.03344
55.31222 | 2.44 |  | 56.24707 | 18.78333 | -- | 55.31222 | 0.02789 |  | 56.24707 | 0.03405
55.32742 | 2.425 |  | 56.26316 | 18.70667 | -- | 55.32742 | 0.02778 |  | 56.26316 | 0.03374
55.3423 | 2.44 |  | 56.27774 | 18.7 | -- | 55.3423 | 0.0277 |  | 56.27774 | 0.03347
55.35768 | 2.445 |  | 56.29356 | 18.67333 | -- | 55.35768 | 0.02766 |  | 56.29356 | 0.03394
55.37502 | 2.435 |  | 56.30811 | 18.71 | -- | 55.37502 | 0.02768 |  | 56.30811 | 0.0345
55.39024 | 2.425 |  | 56.32309 | 18.69667 | -- | 55.39024 | 0.02755 |  | 56.32309 | 0.03411
55.40538 | 2.43 |  | 56.33863 | 18.73 | -- | 55.40538 | 0.02764 |  | 56.33863 | 0.03373
55.42127 | 2.425 |  | 56.3538 | 18.74667 | -- | 55.42127 | 0.0276 |  | 56.3538 | 0.03375
55.43705 | 2.435 |  | 56.36988 | 18.74 | -- | 55.43705 | 0.02774 |  | 56.36988 | 0.03409
55.45193 | 2.445 |  | 56.38575 | 18.71667 | -- | 55.45193 | 0.02771 |  | 56.38575 | 0.03394
55.46705 | 2.43 |  | 56.40097 | 18.73 | -- | 55.46705 | 0.02753 |  | 56.40097 | 0.03405
55.4827 | 2.45 |  | 56.41545 | 18.76333 | -- | 55.4827 | 0.02753 |  | 56.41545 | 0.03379
55.49796 | 2.46 |  | 56.43099 | 18.76667 | -- | 55.49796 | 0.02767 |  | 56.43099 | 0.03441
55.51293 | 2.455 |  | 56.44633 | 18.73 | -- | 55.51293 | 0.02762 |  | 56.44633 | 0.03369
55.5286 | 2.44 |  | 56.46101 | 18.71667 | -- | 55.5286 | 0.02756 |  | 56.46101 | 0.03365
55.54438 | 2.44 |  | 56.47664 | 18.73 | -- | 55.54438 | 0.02754 |  | 56.47664 | 0.03383
55.55979 | 2.44 |  | 56.49138 | 18.77333 | -- | 55.55979 | 0.0276 |  | 56.49138 | 0.03406
55.57554 | 2.45 |  | 56.50661 | 18.76667 | -- | 55.57554 | 0.02769 |  | 56.50661 | 0.03413
55.59111 | 2.48 |  | 56.52118 | 18.75333 | -- | 55.59111 | 0.02767 |  | 56.52118 | 0.034
55.60688 | 2.44 |  | 56.5365 | 18.70333 | -- | 55.60688 | 0.02772 |  | 56.5365 | 0.03422
55.62221 | 2.46 |  | 56.55199 | 18.66333 | -- | 55.62221 | 0.02775 |  | 56.55199 | 0.03399
55.63798 | 2.465 |  | 56.56794 | 18.63333 | -- | 55.63798 | 0.02781 |  | 56.56794 | 0.03426
55.6538 | 2.47 |  | 56.58355 | 18.66333 | -- | 55.6538 | 0.02789 |  | 56.58355 | 0.03387
55.66947 | 2.45 |  | 56.59827 | 18.70333 | -- | 55.66947 | 0.02804 |  | 56.59827 | 0.03384
55.68481 | 2.44 |  | 56.6132 | 18.72667 | -- | 55.68481 | 0.02826 |  | 56.6132 | 0.03419
55.70048 | 2.45 |  | 56.62817 | 18.72333 | -- | 55.70048 | 0.0283 |  | 56.62817 | 0.03412
55.71621 | 2.46 |  | 56.64352 | 18.71667 | -- | 55.71621 | 0.02829 |  | 56.64352 | 0.03393
55.73199 | 2.46 |  | 56.65883 | 18.73333 | -- | 55.73199 | 0.02829 |  | 56.65883 | 0.03351
55.74743 | 2.445 |  | 56.67362 | 18.74667 | -- | 55.74743 | 0.02849 |  | 56.67362 | 0.03407
55.76323 | 2.44 |  | 56.68827 | 18.76333 | -- | 55.76323 | 0.02842 |  | 56.68827 | 0.03404
55.77861 | 2.45 |  | 56.70322 | 18.74333 | -- | 55.77861 | 0.02857 |  | 56.70322 | 0.0338
55.79435 | 2.445 |  | 56.71929 | 18.72333 | -- | 55.79435 | 0.02874 |  | 56.71929 | 0.03419
55.80986 | 2.43 |  | 56.7358 | 18.73667 | -- | 55.80986 | 0.02867 |  | 56.7358 | 0.0341
55.82496 | 2.455 |  | 56.75091 | 18.71 | -- | 55.82496 | 0.02873 |  | 56.75091 | 0.03408
55.84016 | 2.43 |  | 56.76613 | 18.70667 | -- | 55.84016 | 0.02878 |  | 56.76613 | 0.03369
55.85469 | 2.435 |  | 56.78156 | 18.69333 | -- | 55.85469 | 0.02874 |  | 56.78156 | 0.03406
55.86964 | 2.44 |  | 56.79556 | 18.73 | -- | 55.86964 | 0.02872 |  | 56.79556 | 0.0339
55.88461 | 2.425 |  | 56.81055 | 18.76333 | -- | 55.88461 | 0.0287 |  | 56.81055 | 0.03398
55.90017 | 2.47 |  | 56.82571 | 18.76667 | -- | 55.90017 | 0.02878 |  | 56.82571 | 0.03375
55.91531 | 2.465 |  | 56.84134 | 18.77333 | -- | 55.91531 | 0.02876 |  | 56.84134 | 0.03397
55.93065 | 2.445 |  | 56.8566 | 18.76667 | -- | 55.93065 | 0.0287 |  | 56.8566 | 0.03361
55.94642 | 2.415 |  | 56.87227 | 18.78 | -- | 55.94642 | 0.0285 |  | 56.87227 | 0.03409
55.962 | 2.415 |  | 56.88666 | 18.76667 | -- | 55.962 | 0.02858 |  | 56.88666 | 0.03409
55.97736 | 2.44 |  | 56.90223 | 18.76333 | -- | 55.97736 | 0.02865 |  | 56.90223 | 0.03384
55.99276 | 2.44 |  | 56.91699 | 18.74333 | -- | 55.99276 | 0.02863 |  | 56.91699 | 0.03391
56.00827 | 2.445 |  | 56.9321 | 18.71333 | -- | 56.00827 | 0.02857 |  | 56.9321 | 0.03415
56.02363 | 2.435 |  | 56.948 | 18.68 | -- | 56.02363 | 0.02855 |  | 56.948 | 0.03407
56.0388 | 2.45 |  | 56.96379 | 18.69333 | -- | 56.0388 | 0.02843 |  | 56.96379 | 0.03387
56.05294 | 2.47 |  | 56.97984 | 18.72 | -- | 56.05294 | 0.0285 |  | 56.97984 | 0.03376
56.06795 | 2.475 |  | 56.99512 | 18.73667 | -- | 56.06795 | 0.02829 |  | 56.99512 | 0.0343
56.08253 | 2.475 |  | 57.01091 | 18.73667 | -- | 56.08253 | 0.0283 |  | 57.01091 | 0.03426
56.09736 | 2.49 |  | 57.02688 | 18.74333 | -- | 56.09736 | 0.02836 |  | 57.02688 | 0.0342
56.11261 | 2.455 |  | 57.04288 | 18.73667 | -- | 56.11261 | 0.02838 |  | 57.04288 | 0.03401
56.12724 | 2.425 |  | 57.05731 | 18.73 | -- | 56.12724 | 0.02819 |  | 57.05731 | 0.03403
56.14084 | 2.42 |  | 57.07203 | 18.72 | -- | 56.14084 | 0.02824 |  | 57.07203 | 0.03414
56.15576 | 2.425 |  | 57.08718 | 18.73 | -- | 56.15576 | 0.02818 |  | 57.08718 | 0.03413
56.17088 | 2.44 |  | 57.10341 | 18.73 | -- | 56.17088 | 0.02819 |  | 57.10341 | 0.03419
56.18582 | 2.46 |  | 57.11952 | 18.7 | -- | 56.18582 | 0.0282 |  | 57.11952 | 0.03434
56.20086 | 2.435 |  | 57.13573 | 18.68 | -- | 56.20086 | 0.02826 |  | 57.13573 | 0.03431
56.21638 | 2.435 |  | 57.15104 | 18.7 | -- | 56.21638 | 0.02828 |  | 57.15104 | 0.03392
56.23176 | 2.455 |  | 57.16638 | 18.72667 | -- | 56.23176 | 0.02819 |  | 57.16638 | 0.03385
56.24659 | 2.445 |  | 57.1818 | 18.74 | -- | 56.24659 | 0.02811 |  | 57.1818 | 0.03372
56.26207 | 2.465 |  | 57.19778 | 18.76333 | -- | 56.26207 | 0.02824 |  | 57.19778 | 0.0343
56.27778 | 2.47 |  | 57.21348 | 18.77333 | -- | 56.27778 | 0.02826 |  | 57.21348 | 0.03405
56.29256 | 2.45 |  | 57.2281 | 18.77333 | -- | 56.29256 | 0.02823 |  | 57.2281 | 0.03417
56.30742 | 2.445 |  | 57.24352 | 18.73333 | -- | 56.30742 | 0.02807 |  | 57.24352 | 0.03389
56.32227 | 2.445 |  | 57.25862 | 18.72 | -- | 56.32227 | 0.02808 |  | 57.25862 | 0.03417
56.33668 | 2.42 |  | 57.27415 | 18.75667 | -- | 56.33668 | 0.02802 |  | 57.27415 | 0.03386
56.35269 | 2.425 |  | 57.28971 | 18.78667 | -- | 56.35269 | 0.02804 |  | 57.28971 | 0.03394
56.36726 | 2.465 |  | 57.30564 | 18.76 | -- | 56.36726 | 0.02795 |  | 57.30564 | 0.03418
56.38188 | 2.445 |  | 57.32155 | 18.72 | -- | 56.38188 | 0.02806 |  | 57.32155 | 0.03422
56.39627 | 2.45 |  | 57.33717 | 18.74667 | -- | 56.39627 | 0.02792 |  | 57.33717 | 0.03363
56.41142 | 2.435 |  | 57.35327 | 18.74667 | -- | 56.41142 | 0.02786 |  | 57.35327 | 0.03418
56.42706 | 2.455 |  | 57.36932 | 18.73667 | -- | 56.42706 | 0.02803 |  | 57.36932 | 0.03428
56.44143 | 2.465 |  | 57.38558 | 18.71 | -- | 56.44143 | 0.02772 |  | 57.38558 | 0.03408
56.45626 | 2.47 |  | 57.40139 | 18.72667 | -- | 56.45626 | 0.02779 |  | 57.40139 | 0.03385
56.47123 | 2.44 |  | 57.41733 | 18.71667 | -- | 56.47123 | 0.02777 |  | 57.41733 | 0.03428
56.48657 | 2.44 |  | 57.4327 | 18.68667 | -- | 56.48657 | 0.02769 |  | 57.4327 | 0.03436
56.50203 | 2.445 |  | 57.44736 | 18.67 | -- | 56.50203 | 0.02764 |  | 57.44736 | 0.03378
56.51701 | 2.445 |  | 57.46218 | 18.69667 | -- | 56.51701 | 0.02751 |  | 57.46218 | 0.03402
56.53229 | 2.435 |  | 57.47702 | 18.73 | -- | 56.53229 | 0.02751 |  | 57.47702 | 0.03418
56.54692 | 2.44 |  | 57.49273 | 18.73 | -- | 56.54692 | 0.02737 |  | 57.49273 | 0.03424
56.56285 | 2.45 |  | 57.50847 | 18.69667 | -- | 56.56285 | 0.02746 |  | 57.50847 | 0.03385
56.57827 | 2.455 |  | 57.52472 | 18.70667 | -- | 56.57827 | 0.02743 |  | 57.52472 | 0.03411
56.59369 | 2.47 |  | 57.54112 | 18.70667 | -- | 56.59369 | 0.02748 |  | 57.54112 | 0.03429
56.60792 | 2.46 |  | 57.55745 | 18.69667 | -- | 56.60792 | 0.02743 |  | 57.55745 | 0.0345
56.62222 | 2.475 |  | 57.57276 | 18.68333 | -- | 56.62222 | 0.02743 |  | 57.57276 | 0.03417
56.63751 | 2.485 |  | 57.58881 | 18.69667 | -- | 56.63751 | 0.0273 |  | 57.58881 | 0.03406
56.65256 | 2.47 |  | 57.60516 | 18.71667 | -- | 56.65256 | 0.02741 |  | 57.60516 | 0.0342
56.66812 | 2.45 |  | 57.62067 | 18.71 | -- | 56.66812 | 0.02738 |  | 57.62067 | 0.03412
56.68324 | 2.43 |  | 57.6358 | 18.71333 | -- | 56.68324 | 0.02739 |  | 57.6358 | 0.03431
56.69861 | 2.465 |  | 57.65101 | 18.68667 | -- | 56.69861 | 0.02735 |  | 57.65101 | 0.03407
56.71334 | 2.435 |  | 57.66569 | 18.66 | -- | 56.71334 | 0.0274 |  | 57.66569 | 0.03416
56.72824 | 2.465 |  | 57.68094 | 18.64667 | -- | 56.72824 | 0.02734 |  | 57.68094 | 0.03382
56.74374 | 2.43 |  | 57.69567 | 18.66333 | -- | 56.74374 | 0.02741 |  | 57.69567 | 0.03399
56.75899 | 2.435 |  | 57.71029 | 18.67333 | -- | 56.75899 | 0.0274 |  | 57.71029 | 0.03427
56.77328 | 2.445 |  | 57.72491 | 18.69333 | -- | 56.77328 | 0.02749 |  | 57.72491 | 0.03423
56.78772 | 2.465 |  | 57.74 | 18.71667 | -- | 56.78772 | 0.02762 |  | 57.74 | 0.03429
56.80243 | 2.45 |  | 57.75624 | 18.71333 | -- | 56.80243 | 0.02769 |  | 57.75624 | 0.03398
56.81747 | 2.44 |  | 57.7718 | 18.73 | -- | 56.81747 | 0.02767 |  | 57.7718 | 0.03433
56.83297 | 2.46 |  | 57.78747 | 18.73 | -- | 56.83297 | 0.02774 |  | 57.78747 | 0.03402
56.84853 | 2.46 |  | 57.80138 | 18.73333 | -- | 56.84853 | 0.02772 |  | 57.80138 | 0.03422
56.86407 | 2.45 |  | 57.81631 | 18.72667 | -- | 56.86407 | 0.02777 |  | 57.81631 | 0.03424
56.87905 | 2.425 |  | 57.83167 | 18.73667 | -- | 56.87905 | 0.02761 |  | 57.83167 | 0.03422
56.8945 | 2.435 |  | 57.8472 | 18.75667 | -- | 56.8945 | 0.02767 |  | 57.8472 | 0.03406
56.90953 | 2.47 |  | 57.86237 | 18.74333 | -- | 56.90953 | 0.02776 |  | 57.86237 | 0.03416
56.92497 | 2.45 |  | 57.87751 | 18.72333 | -- | 56.92497 | 0.02781 |  | 57.87751 | 0.0343
56.9406 | 2.435 |  | 57.89292 | 18.72333 | -- | 56.9406 | 0.02773 |  | 57.89292 | 0.03412
56.95642 | 2.425 |  | 57.90753 | 18.75 | -- | 56.95642 | 0.02765 |  | 57.90753 | 0.03391
56.97255 | 2.445 |  | 57.92269 | 18.75 | -- | 56.97255 | 0.02763 |  | 57.92269 | 0.03434
56.98709 | 2.45 |  | 57.93869 | 18.73 | -- | 56.98709 | 0.0277 |  | 57.93869 | 0.03382
57.00128 | 2.45 |  | 57.95381 | 18.71333 | -- | 57.00128 | 0.02776 |  | 57.95381 | 0.03394
57.01604 | 2.425 |  | 57.96933 | 18.71 | -- | 57.01604 | 0.02784 |  | 57.96933 | 0.03413
57.03126 | 2.46 |  | 57.98486 | 18.72333 | -- | 57.03126 | 0.02777 |  | 57.98486 | 0.03404
57.04622 | 2.48 |  | 58.00005 | 18.71667 | -- | 57.04622 | 0.02756 |  | 58.00005 | 0.03404
57.06066 | 2.44 |  | 58.01479 | 18.75 | -- | 57.06066 | 0.02771 |  | 58.01479 | 0.03409
57.07564 | 2.425 |  | 58.02947 | 18.74333 | -- | 57.07564 | 0.02747 |  | 58.02947 | 0.03396
57.09089 | 2.43 |  | 58.04375 | 18.74667 | -- | 57.09089 | 0.02745 |  | 58.04375 | 0.03441
57.10586 | 2.435 |  | 58.05911 | 18.73 | -- | 57.10586 | 0.02751 |  | 58.05911 | 0.03429
57.12062 | 2.425 |  | 58.07463 | 18.74 | -- | 57.12062 | 0.02753 |  | 58.07463 | 0.03405
57.13584 | 2.43 |  | 58.09003 | 18.75333 | -- | 57.13584 | 0.02747 |  | 58.09003 | 0.03447
57.15077 | 2.435 |  | 58.10517 | 18.75667 | -- | 57.15077 | 0.02734 |  | 58.10517 | 0.03419
57.16639 | 2.44 |  | 58.12043 | 18.75333 | -- | 57.16639 | 0.02746 |  | 58.12043 | 0.03373
57.1813 | 2.445 |  | 58.13595 | 18.74 | -- | 57.1813 | 0.02739 |  | 58.13595 | 0.03421
57.19651 | 2.435 |  | 58.15101 | 18.73 | -- | 57.19651 | 0.02734 |  | 58.15101 | 0.03427
57.21165 | 2.445 |  | 58.16649 | 18.71333 | -- | 57.21165 | 0.02721 |  | 58.16649 | 0.03412
57.22663 | 2.475 |  | 58.18097 | 18.72 | -- | 57.22663 | 0.02722 |  | 58.18097 | 0.03419
57.24202 | 2.44 |  | 58.19558 | 18.75 | -- | 57.24202 | 0.02712 |  | 58.19558 | 0.03399
57.25716 | 2.435 |  | 58.21033 | 18.78 | -- | 57.25716 | 0.02721 |  | 58.21033 | 0.03411
57.27257 | 2.43 |  | 58.22569 | 18.77 | -- | 57.27257 | 0.02721 |  | 58.22569 | 0.03442
57.28782 | 2.425 |  | 58.24141 | 18.74333 | -- | 57.28782 | 0.02719 |  | 58.24141 | 0.03429
57.30216 | 2.44 |  | 58.25643 | 18.72667 | -- | 57.30216 | 0.02725 |  | 58.25643 | 0.03401
57.31694 | 2.45 |  | 58.27156 | 18.73 | -- | 57.31694 | 0.02722 |  | 58.27156 | 0.03435
57.33112 | 2.45 |  | 58.28634 | 18.73333 | -- | 57.33112 | 0.02722 |  | 58.28634 | 0.03415
57.34658 | 2.44 |  | 58.30159 | 18.75 | -- | 57.34658 | 0.02723 |  | 58.30159 | 0.03428
57.36212 | 2.44 |  | 58.31669 | 18.75 | -- | 57.36212 | 0.02737 |  | 58.31669 | 0.03431
57.37735 | 2.42 |  | 58.33202 | 18.75 | -- | 57.37735 | 0.02749 |  | 58.33202 | 0.03436
57.39316 | 2.445 |  | 58.34746 | 18.72667 | -- | 57.39316 | 0.02752 |  | 58.34746 | 0.03411
57.40863 | 2.425 |  | 58.36282 | 18.71 | -- | 57.40863 | 0.02758 |  | 58.36282 | 0.03436
57.4242 | 2.435 |  | 58.37725 | 18.7 | -- | 57.4242 | 0.02758 |  | 58.37725 | 0.0338
57.43999 | 2.43 |  | 58.39272 | 18.71333 | -- | 57.43999 | 0.0277 |  | 58.39272 | 0.03417
57.45532 | 2.44 |  | 58.40745 | 18.70333 | -- | 57.45532 | 0.02761 |  | 58.40745 | 0.03413
57.46972 | 2.425 |  | 58.4228 | 18.68 | -- | 57.46972 | 0.02777 |  | 58.4228 | 0.03436
57.48494 | 2.435 |  | 58.43832 | 18.65 | -- | 57.48494 | 0.02781 |  | 58.43832 | 0.034
57.49969 | 2.455 |  | 58.45398 | 18.68667 | -- | 57.49969 | 0.02795 |  | 58.45398 | 0.03401
57.51467 | 2.445 |  | 58.4693 | 18.72667 | -- | 57.51467 | 0.02784 |  | 58.4693 | 0.03413
57.53 | 2.44 |  | 58.48553 | 18.72333 | -- | 57.53 | 0.02767 |  | 58.48553 | 0.03431
57.54513 | 2.44 |  | 58.50127 | 18.73 | -- | 57.54513 | 0.0277 |  | 58.50127 | 0.0343
57.56023 | 2.44 |  | 58.51563 | 18.76 | -- | 57.56023 | 0.02774 |  | 58.51563 | 0.03429
57.57516 | 2.47 |  | 58.53026 | 18.77667 | -- | 57.57516 | 0.02782 |  | 58.53026 | 0.03414
57.5908 | 2.495 |  | 58.54542 | 18.77 | -- | 57.5908 | 0.02801 |  | 58.54542 | 0.03421
57.60626 | 2.445 |  | 58.56104 | 18.73667 | -- | 57.60626 | 0.02798 |  | 58.56104 | 0.03428
57.62118 | 2.445 |  | 58.57641 | 18.74333 | -- | 57.62118 | 0.02797 |  | 58.57641 | 0.0342
57.63698 | 2.45 |  | 58.59246 | 18.72667 | -- | 57.63698 | 0.02794 |  | 58.59246 | 0.03408
57.65248 | 2.455 |  | 58.60768 | 18.73 | -- | 57.65248 | 0.02789 |  | 58.60768 | 0.03451
57.66794 | 2.45 |  | 58.62229 | 18.69333 | -- | 57.66794 | 0.02791 |  | 58.62229 | 0.03457
57.68325 | 2.455 |  | 58.63749 | 18.73 | -- | 57.68325 | 0.02785 |  | 58.63749 | 0.03403
57.69926 | 2.445 |  | 58.65251 | 18.76 | -- | 57.69926 | 0.02798 |  | 58.65251 | 0.03431
57.71471 | 2.445 |  | 58.66786 | 18.78667 | -- | 57.71471 | 0.02799 |  | 58.66786 | 0.03456
57.72981 | 2.44 |  | 58.68244 | 18.77667 | -- | 57.72981 | 0.02776 |  | 58.68244 | 0.03445
57.74523 | 2.445 |  | 58.69689 | 18.77667 | -- | 57.74523 | 0.02783 |  | 58.69689 | 0.03422
57.76087 | 2.445 |  | 58.71284 | 18.77333 | -- | 57.76087 | 0.02785 |  | 58.71284 | 0.03394
57.77659 | 2.46 |  | 58.72803 | 18.73333 | -- | 57.77659 | 0.02784 |  | 58.72803 | 0.03448
57.79173 | 2.455 |  | 58.74343 | 18.69333 | -- | 57.79173 | 0.02783 |  | 58.74343 | 0.03425
57.80751 | 2.45 |  | 58.75855 | 18.69333 | -- | 57.80751 | 0.02772 |  | 58.75855 | 0.03438
57.82294 | 2.45 |  | 58.77429 | 18.72 | -- | 57.82294 | 0.02766 |  | 58.77429 | 0.03452
57.8382 | 2.45 |  | 58.78921 | 18.74 | -- | 57.8382 | 0.02764 |  | 58.78921 | 0.03442
57.85271 | 2.45 |  | 58.80462 | 18.71 | -- | 57.85271 | 0.02745 |  | 58.80462 | 0.03438
57.8681 | 2.455 |  | 58.81911 | 18.71333 | -- | 57.8681 | 0.02743 |  | 58.81911 | 0.03433
57.88319 | 2.42 |  | 58.83439 | 18.72667 | -- | 57.88319 | 0.0275 |  | 58.83439 | 0.03403
57.8985 | 2.435 |  | 58.84987 | 18.72667 | -- | 57.8985 | 0.02752 |  | 58.84987 | 0.03448
57.91353 | 2.46 |  | 58.86497 | 18.72333 | -- | 57.91353 | 0.02749 |  | 58.86497 | 0.03429
57.92899 | 2.445 |  | 58.88014 | 18.73 | -- | 57.92899 | 0.02752 |  | 58.88014 | 0.03419
57.94438 | 2.44 |  | 58.89516 | 18.77 | -- | 57.94438 | 0.0275 |  | 58.89516 | 0.03434
57.96001 | 2.455 |  | 58.91026 | 18.76333 | -- | 57.96001 | 0.02746 |  | 58.91026 | 0.03419
57.97551 | 2.455 |  | 58.92611 | 18.76333 | -- | 57.97551 | 0.02732 |  | 58.92611 | 0.03422
57.99114 | 2.47 |  | 58.94173 | 18.72 | -- | 57.99114 | 0.02731 |  | 58.94173 | 0.03455
58.00648 | 2.485 |  | 58.95628 | 18.74667 | -- | 58.00648 | 0.02732 |  | 58.95628 | 0.03413
58.02189 | 2.445 |  | 58.97113 | 18.76 | -- | 58.02189 | 0.02727 |  | 58.97113 | 0.0341
58.03678 | 2.445 |  | 58.98651 | 18.77 | -- | 58.03678 | 0.02723 |  | 58.98651 | 0.03429
58.05219 | 2.445 |  | 59.00246 | 18.74667 | -- | 58.05219 | 0.02722 |  | 59.00246 | 0.03418
58.06596 | 2.44 |  | 59.01802 | 18.74 | -- | 58.06596 | 0.02706 |  | 59.01802 | 0.03425
58.08133 | 2.435 |  | 59.03309 | 18.76 | -- | 58.08133 | 0.02723 |  | 59.03309 | 0.03425
58.09648 | 2.45 |  | 59.04791 | 18.76 | -- | 58.09648 | 0.0271 |  | 59.04791 | 0.03453
58.11178 | 2.46 |  | 59.06231 | 18.75333 | -- | 58.11178 | 0.02707 |  | 59.06231 | 0.03447
58.12701 | 2.465 |  | 59.0783 | 18.79667 | -- | 58.12701 | 0.027 |  | 59.0783 | 0.03402
58.14242 | 2.455 |  | 59.09357 | 18.79667 | -- | 58.14242 | 0.02701 |  | 59.09357 | 0.03436
58.15761 | 2.47 |  | 59.10915 | 18.77667 | -- | 58.15761 | 0.02728 |  | 59.10915 | 0.03455
58.17179 | 2.485 |  | 59.12422 | 18.71333 | -- | 58.17179 | 0.02733 |  | 59.12422 | 0.03448
58.18644 | 2.495 |  | 59.13961 | 18.75 | -- | 58.18644 | 0.02743 |  | 59.13961 | 0.03433
58.20152 | 2.465 |  | 59.15567 | 18.78 | -- | 58.20152 | 0.02755 |  | 59.15567 | 0.03431
58.21702 | 2.45 |  | 59.17064 | 18.79 | -- | 58.21702 | 0.02761 |  | 59.17064 | 0.03416
58.23216 | 2.455 |  | 59.18527 | 18.77 | -- | 58.23216 | 0.02763 |  | 59.18527 | 0.03455
58.24712 | 2.46 |  | 59.20054 | 18.76667 | -- | 58.24712 | 0.02761 |  | 59.20054 | 0.03446
58.26265 | 2.45 |  | 59.21644 | 18.76 | -- | 58.26265 | 0.02743 |  | 59.21644 | 0.03417
58.27786 | 2.445 |  | 59.23178 | 18.75667 | -- | 58.27786 | 0.02744 |  | 59.23178 | 0.03435
58.29292 | 2.455 |  | 59.24726 | 18.75333 | -- | 58.29292 | 0.02745 |  | 59.24726 | 0.03458
58.30832 | 2.46 |  | 59.26273 | 18.78667 | -- | 58.30832 | 0.02746 |  | 59.26273 | 0.03434
58.32251 | 2.475 |  | 59.27841 | 18.8 | -- | 58.32251 | 0.02749 |  | 59.27841 | 0.03436
58.33664 | 2.45 |  | 59.29281 | 18.80333 | -- | 58.33664 | 0.02755 |  | 59.29281 | 0.03479
58.35247 | 2.48 |  | 59.30767 | 18.76667 | -- | 58.35247 | 0.0276 |  | 59.30767 | 0.03488
58.36762 | 2.505 |  | 59.32255 | 18.75333 | -- | 58.36762 | 0.02748 |  | 59.32255 | 0.03468
58.38303 | 2.475 |  | 59.33843 | 18.74 | -- | 58.38303 | 0.02756 |  | 59.33843 | 0.03403
58.39784 | 2.46 |  | 59.35416 | 18.70333 | -- | 58.39784 | 0.02754 |  | 59.35416 | 0.03432
58.413 | 2.44 |  | 59.36935 | 18.68667 | -- | 58.413 | 0.02754 |  | 59.36935 | 0.03461
58.42849 | 2.45 |  | 59.38389 | 18.72667 | -- | 58.42849 | 0.02763 |  | 59.38389 | 0.03438
58.44366 | 2.455 |  | 59.39943 | 18.76333 | -- | 58.44366 | 0.02773 |  | 59.39943 | 0.03417
58.45916 | 2.48 |  | 59.41423 | 18.79667 | -- | 58.45916 | 0.02768 |  | 59.41423 | 0.03455
58.47442 | 2.45 |  | 59.42923 | 18.79 | -- | 58.47442 | 0.02793 |  | 59.42923 | 0.03455
58.48993 | 2.455 |  | 59.44411 | 18.79333 | -- | 58.48993 | 0.02797 |  | 59.44411 | 0.03459
58.50436 | 2.47 |  | 59.45968 | 18.78667 | -- | 58.50436 | 0.02784 |  | 59.45968 | 0.03416
58.51903 | 2.475 |  | 59.47413 | 18.78 | -- | 58.51903 | 0.02783 |  | 59.47413 | 0.03469
58.53437 | 2.48 |  | 59.48911 | 18.75667 | -- | 58.53437 | 0.02784 |  | 59.48911 | 0.03401
58.55004 | 2.495 |  | 59.50408 | 18.76 |  | 58.55004 | 0.02772 |  | 59.50408 | 0.03434
58.56558 | 2.465 |  | 59.51947 | 18.76333 |  | 58.56558 | 0.02779 |  | 59.51947 | 0.03412
58.58112 | 2.445 |  | 59.53495 | 18.79 |  | 58.58112 | 0.02784 |  | 59.53495 | 0.03454
58.59742 | 2.44 |  | 59.54959 | 18.77667 |  | 58.59742 | 0.02797 |  | 59.54959 | 0.0344
58.61274 | 2.44 |  | 59.56415 | 18.75667 | 1.11661 | 58.61274 | 0.02798 |  | 59.56415 | 0.03421 | 0.00161
58.62766 | 2.445 |  | 59.57899 | 18.73667 |  | 58.62766 | 0.02786 |  | 59.57899 | 0.03429
58.64265 | 2.495 |  | 59.59441 | 18.74 |  | 58.64265 | 0.02791 |  | 59.59441 | 0.03463
58.65829 | 2.475 |  | 59.60985 | 18.75667 |  | 58.65829 | 0.02782 |  | 59.60985 | 0.03445
58.67408 | 2.47 |  | 59.62544 | 18.75667 |  | 58.67408 | 0.02784 |  | 59.62544 | 0.03425
58.68955 | 2.435 |  | 59.64121 | 18.76667 |  | 58.68955 | 0.02784 |  | 59.64121 | 0.03452
58.70468 | 2.505 |  | 59.65679 | 18.77667 |  | 58.70468 | 0.02779 |  | 59.65679 | 0.03485
58.71915 | 2.46 |  | 59.67192 | 18.78 |  | 58.71915 | 0.02794 |  | 59.67192 | 0.03458
58.73397 | 2.465 |  | 59.68683 | 18.78 |  | 58.73397 | 0.02801 |  | 59.68683 | 0.0344
58.74929 | 2.465 |  | 59.7017 | 18.8 |  | 58.74929 | 0.02808 |  | 59.7017 | 0.03477
58.76521 | 2.475 |  | 59.71712 | 18.79333 |  | 58.76521 | 0.02816 |  | 59.71712 | 0.03441
58.7806 | 2.475 |  | 59.73247 | 18.79333 |  | 58.7806 | 0.02821 |  | 59.73247 | 0.03445
58.7958 | 2.46 |  | 59.74754 | 18.77667 | -- | 58.7958 | 0.02836 |  | 59.74754 | 0.03426
58.81135 | 2.455 |  | 59.76209 | 18.79667 | -- | 58.81135 | 0.02844 |  | 59.76209 | 0.03469
58.82643 | 2.46 |  | 59.7775 | 18.78333 | -- | 58.82643 | 0.02843 |  | 59.7775 | 0.03434
58.84048 | 2.465 |  | 59.79252 | 18.77667 | -- | 58.84048 | 0.02821 |  | 59.79252 | 0.03433
58.85574 | 2.455 |  | 59.80815 | 18.73 | -- | 58.85574 | 0.02816 |  | 59.80815 | 0.0347
58.87081 | 2.445 |  | 59.82334 | 18.72333 | -- | 58.87081 | 0.02806 |  | 59.82334 | 0.03446
58.88638 | 2.46 |  | 59.83848 | 18.74667 | -- | 58.88638 | 0.02825 |  | 59.83848 | 0.03431
58.90203 | 2.46 |  | 59.85303 | 18.74333 | -- | 58.90203 | 0.02824 |  | 59.85303 | 0.03473
58.91799 | 2.47 |  | 59.86785 | 18.75333 | -- | 58.91799 | 0.02835 |  | 59.86785 | 0.03391
58.9332 | 2.46 |  | 59.8828 | 18.77 | -- | 58.9332 | 0.02825 |  | 59.8828 | 0.03463
58.94901 | 2.485 |  | 59.89809 | 18.78667 | -- | 58.94901 | 0.02822 |  | 59.89809 | 0.03427
58.9647 | 2.515 |  | 59.91343 | 18.74 | -- | 58.9647 | 0.02817 |  | 59.91343 | 0.03462
58.98043 | 2.485 |  | 59.9293 | 18.70667 | -- | 58.98043 | 0.02824 |  | 59.9293 | 0.03465
58.99586 | 2.475 |  | 59.94505 | 18.69333 | -- | 58.99586 | 0.02843 |  | 59.94505 | 0.03467
59.01077 | 2.465 |  | 59.95958 | 18.75 | -- | 59.01077 | 0.02835 |  | 59.95958 | 0.03449
59.0267 | 2.465 |  | 59.97471 | 18.77333 | -- | 59.0267 | 0.0284 |  | 59.97471 | 0.03416
59.04177 | 2.47 |  | 59.99052 | 18.81 | -- | 59.04177 | 0.02827 |  | 59.99052 | 0.03444
59.05742 | 2.48 |  | 60.00665 | 18.81 | -- | 59.05742 | 0.02836 |  | 60.00665 | 0.03445
59.07249 | 2.45 |  | 60.02232 | 18.85333 | -- | 59.07249 | 0.02843 |  | 60.02232 | 0.0346
59.08644 | 2.465 |  | 60.03775 | 18.86 | -- | 59.08644 | 0.02851 |  | 60.03775 | 0.0347
59.10092 | 2.48 |  | 60.05386 | 18.84667 | -- | 59.10092 | 0.02847 |  | 60.05386 | 0.03452
59.11623 | 2.48 |  | 60.07002 | 18.82667 | -- | 59.11623 | 0.02857 |  | 60.07002 | 0.03379
59.1318 | 2.48 |  | 60.08568 | 18.80667 | -- | 59.1318 | 0.02869 |  | 60.08568 | 0.03434
59.14706 | 2.49 |  | 60.10123 | 18.77667 | -- | 59.14706 | 0.02876 |  | 60.10123 | 0.03454
59.16237 | 2.475 |  | 60.11706 | 18.73 | -- | 59.16237 | 0.02868 |  | 60.11706 | 0.03413
59.17782 | 2.475 |  | 60.13302 | 18.74 | -- | 59.17782 | 0.02874 |  | 60.13302 | 0.03428
59.19236 | 2.48 |  | 60.14889 | 18.76 | -- | 59.19236 | 0.02865 |  | 60.14889 | 0.03401
59.20753 | 2.445 |  | 60.16469 | 18.77333 | -- | 59.20753 | 0.02856 |  | 60.16469 | 0.03455
59.22279 | 2.455 |  | 60.17997 | 18.73667 | -- | 59.22279 | 0.02858 |  | 60.17997 | 0.03452
59.23798 | 2.495 |  | 60.19569 | 18.75 | -- | 59.23798 | 0.02849 |  | 60.19569 | 0.03443
59.25311 | 2.48 |  | 60.20979 | 18.79 | -- | 59.25311 | 0.02849 |  | 60.20979 | 0.0343
59.26891 | 2.475 |  | 60.22468 | 18.81333 | -- | 59.26891 | 0.02841 |  | 60.22468 | 0.03475
59.28469 | 2.48 |  | 60.23949 | 18.79 | -- | 59.28469 | 0.02841 |  | 60.23949 | 0.03456
59.29986 | 2.495 |  | 60.25527 | 18.77 | -- | 59.29986 | 0.02839 |  | 60.25527 | 0.03429
59.31538 | 2.49 |  | 60.27039 | 18.74667 | -- | 59.31538 | 0.02846 |  | 60.27039 | 0.03426
59.33027 | 2.475 |  | 60.28632 | 18.75 | -- | 59.33027 | 0.02836 |  | 60.28632 | 0.03479
59.34595 | 2.45 |  | 60.30222 | 18.73 | -- | 59.34595 | 0.02819 |  | 60.30222 | 0.03465
59.36121 | 2.46 |  | 60.31826 | 18.75667 | -- | 59.36121 | 0.02822 |  | 60.31826 | 0.03457
59.37703 | 2.475 |  | 60.33409 | 18.75333 | -- | 59.37703 | 0.02822 |  | 60.33409 | 0.03409
59.3928 | 2.45 |  | 60.34944 | 18.75667 | -- | 59.3928 | 0.02822 |  | 60.34944 | 0.03467
59.4082 | 2.46 |  | 60.36393 | 18.73 | -- | 59.4082 | 0.02812 |  | 60.36393 | 0.0348
59.42376 | 2.455 |  | 60.37878 | 18.74 | -- | 59.42376 | 0.02797 |  | 60.37878 | 0.03459
59.43914 | 2.46 |  | 60.39401 | 18.78 | -- | 59.43914 | 0.02782 |  | 60.39401 | 0.03465
59.45392 | 2.45 |  | 60.40969 | 18.81 | -- | 59.45392 | 0.02777 |  | 60.40969 | 0.03468
59.46826 | 2.435 |  | 60.42461 | 18.8 | -- | 59.46826 | 0.02784 |  | 60.42461 | 0.0343
59.48363 | 2.445 |  | 60.4392 | 18.76333 | -- | 59.48363 | 0.02775 |  | 60.4392 | 0.0347
59.4993 | 2.46 |  | 60.45397 | 18.76 | -- | 59.4993 | 0.02776 |  | 60.45397 | 0.03412
59.51491 | 2.47 |  | 60.46964 | 18.75667 | -- | 59.51491 | 0.02772 |  | 60.46964 | 0.03481
59.53079 | 2.45 |  | 60.48493 | 18.76333 | -- | 59.53079 | 0.02774 |  | 60.48493 | 0.03456
59.54654 | 2.47 |  | 60.4999 | 18.77 | -- | 59.54654 | 0.02764 |  | 60.4999 | 0.03468
59.56191 | 2.49 |  | 60.51413 | 18.79 | -- | 59.56191 | 0.02783 |  | 60.51413 | 0.03486
59.57703 | 2.47 |  | 60.52993 | 18.8 | -- | 59.57703 | 0.02785 |  | 60.52993 | 0.0343
59.59247 | 2.455 |  | 60.54491 | 18.79 | -- | 59.59247 | 0.02782 |  | 60.54491 | 0.03485
59.60775 | 2.44 |  | 60.5602 | 18.79 | -- | 59.60775 | 0.02779 |  | 60.5602 | 0.03468
59.62297 | 2.455 |  | 60.57599 | 18.79667 | -- | 59.62297 | 0.02776 |  | 60.57599 | 0.03421
59.63872 | 2.465 |  | 60.59194 | 18.81667 | -- | 59.63872 | 0.02802 |  | 60.59194 | 0.03475
59.65436 | 2.48 |  | 60.60695 | 18.8 | -- | 59.65436 | 0.02797 |  | 60.60695 | 0.03467
59.66981 | 2.44 |  | 60.62271 | 18.81 | -- | 59.66981 | 0.0281 |  | 60.62271 | 0.03437
59.68465 | 2.455 |  | 60.63866 | 18.80333 | -- | 59.68465 | 0.02812 |  | 60.63866 | 0.03429
59.70066 | 2.475 |  | 60.65387 | 18.80667 | -- | 59.70066 | 0.02802 |  | 60.65387 | 0.03511
59.71621 | 2.495 |  | 60.66895 | 18.79333 | -- | 59.71621 | 0.02799 |  | 60.66895 | 0.03457
59.73185 | 2.485 |  | 60.68472 | 18.78 | -- | 59.73185 | 0.02811 |  | 60.68472 | 0.03468
59.74717 | 2.455 |  | 60.69985 | 18.76667 | -- | 59.74717 | 0.02817 |  | 60.69985 | 0.0346
59.7631 | 2.475 |  | 60.71437 | 18.76667 | -- | 59.7631 | 0.02812 |  | 60.71437 | 0.03478
59.77853 | 2.48 |  | 60.72963 | 18.77333 | -- | 59.77853 | 0.028 |  | 60.72963 | 0.03476
59.79454 | 2.475 |  | 60.74489 | 18.79667 | -- | 59.79454 | 0.02804 |  | 60.74489 | 0.03434
59.80972 | 2.445 |  | 60.76073 | 18.8 | -- | 59.80972 | 0.02808 |  | 60.76073 | 0.0347
59.82542 | 2.45 |  | 60.77683 | 18.8 | -- | 59.82542 | 0.02811 |  | 60.77683 | 0.03449
59.84045 | 2.46 |  | 60.7924 | 18.76667 | -- | 59.84045 | 0.02801 |  | 60.7924 | 0.03482
59.85488 | 2.46 |  | 60.8069 | 18.78667 | -- | 59.85488 | 0.02792 |  | 60.8069 | 0.03485
59.86937 | 2.46 |  | 60.8216 | 18.81333 | -- | 59.86937 | 0.02797 |  | 60.8216 | 0.03453
59.88509 | 2.44 |  | 60.8373 | 18.80333 | -- | 59.88509 | 0.02785 |  | 60.8373 | 0.03469
59.90075 | 2.47 |  | 60.85247 | 18.78 | -- | 59.90075 | 0.02784 |  | 60.85247 | 0.03465
59.91593 | 2.475 |  | 60.8684 | 18.75333 | -- | 59.91593 | 0.02784 |  | 60.8684 | 0.03471
59.93127 | 2.48 |  | 60.88367 | 18.78 | -- | 59.93127 | 0.02777 |  | 60.88367 | 0.03428
59.94692 | 2.46 |  | 60.89803 | 18.78333 | -- | 59.94692 | 0.02769 |  | 60.89803 | 0.03466
59.96198 | 2.48 |  | 60.91238 | 18.79333 | -- | 59.96198 | 0.02766 |  | 60.91238 | 0.03442
59.97797 | 2.48 |  | 60.92764 | 18.78333 | -- | 59.97797 | 0.02767 |  | 60.92764 | 0.03471
59.99335 | 2.47 |  | 60.94252 | 18.79 | -- | 59.99335 | 0.02759 |  | 60.94252 | 0.03471
60.00876 | 2.455 |  | 60.95809 | 18.78 | -- | 60.00876 | 0.02744 |  | 60.95809 | 0.03425
60.024 | 2.455 |  | 60.97409 | 18.77667 | -- | 60.024 | 0.02736 |  | 60.97409 | 0.03491
60.03881 | 2.46 |  | 60.99035 | 18.77667 | -- | 60.03881 | 0.02754 |  | 60.99035 | 0.03454
60.05349 | 2.455 |  | 61.00444 | 18.79667 | -- | 60.05349 | 0.02756 |  | 61.00444 | 0.03466
60.06818 | 2.455 |  | 61.01879 | 18.79667 | -- | 60.06818 | 0.02758 |  | 61.01879 | 0.03466
60.08253 | 2.455 |  | 61.03386 | 18.77667 | -- | 60.08253 | 0.02767 |  | 61.03386 | 0.0351
60.09801 | 2.46 |  | 61.04933 | 18.73333 | -- | 60.09801 | 0.02774 |  | 61.04933 | 0.03465
60.11349 | 2.46 |  | 61.06527 | 18.74 | -- | 60.11349 | 0.02788 |  | 61.06527 | 0.03445
60.12894 | 2.45 |  | 61.08138 | 18.76667 | -- | 60.12894 | 0.02809 |  | 61.08138 | 0.03461
60.14415 | 2.47 |  | 61.0968 | 18.77333 | -- | 60.14415 | 0.02819 |  | 61.0968 | 0.03505
60.16002 | 2.49 |  | 61.11109 | 18.78333 | -- | 60.16002 | 0.02812 |  | 61.11109 | 0.03449
60.17557 | 2.47 |  | 61.12622 | 18.79333 | -- | 60.17557 | 0.02824 |  | 61.12622 | 0.03454
60.19113 | 2.455 |  | 61.14098 | 18.81 | -- | 60.19113 | 0.02825 |  | 61.14098 | 0.03463
60.20635 | 2.455 |  | 61.15666 | 18.78333 | -- | 60.20635 | 0.02842 |  | 61.15666 | 0.03482
60.22153 | 2.46 |  | 61.17174 | 18.76667 | -- | 60.22153 | 0.02853 |  | 61.17174 | 0.03432
60.23684 | 2.475 |  | 61.1875 | 18.78333 | -- | 60.23684 | 0.02878 |  | 61.1875 | 0.03431
60.25216 | 2.5 | 0.49 | 61.20189 | 18.78 | -- | 60.25216 | 0.02872 | 0.00289 | 61.20189 | 0.0342
60.26729 | 2.49 |  | 61.21701 | 18.76667 | -- | 60.26729 | 0.02858 |  | 61.21701 | 0.03505
60.28284 | 2.475 |  | 61.23262 | 18.73 | -- | 60.28284 | 0.02875 |  | 61.23262 | 0.03478
60.29845 | 2.47 |  | 61.24857 | 18.77333 | -- | 60.29845 | 0.02885 |  | 61.24857 | 0.03485
60.3139 | 2.505 |  | 61.26445 | 18.81333 | -- | 60.3139 | 0.02882 |  | 61.26445 | 0.03449
60.32927 | 2.485 |  | 61.28053 | 18.86 | -- | 60.32927 | 0.02893 |  | 61.28053 | 0.03468
60.34489 | 2.475 |  | 61.29639 | 18.82 | -- | 60.34489 | 0.02902 |  | 61.29639 | 0.0348
60.35943 | 2.475 |  | 61.31243 | 18.80667 | -- | 60.35943 | 0.02886 |  | 61.31243 | 0.03454
60.37467 | 2.485 |  | 61.32834 | 18.78333 | -- | 60.37467 | 0.02866 |  | 61.32834 | 0.03456
60.39002 | 2.49 |  | 61.34346 | 18.75333 | -- | 60.39002 | 0.02875 |  | 61.34346 | 0.03447
60.40566 | 2.48 |  | 61.35877 | 18.7 | -- | 60.40566 | 0.02869 |  | 61.35877 | 0.03444
60.42129 | 2.47 |  | 61.37419 | 18.69333 | -- | 60.42129 | 0.02868 |  | 61.37419 | 0.03435
60.43657 | 2.465 |  | 61.39004 | 18.71 | -- | 60.43657 | 0.02863 |  | 61.39004 | 0.03492
60.45213 | 2.475 |  | 61.4043 | 18.74667 | -- | 60.45213 | 0.0287 |  | 61.4043 | 0.03481
60.46768 | 2.455 |  | 61.41917 | 18.71333 | -- | 60.46768 | 0.02866 |  | 61.41917 | 0.03447
60.48282 | 2.46 |  | 61.43413 | 18.76667 | -- | 60.48282 | 0.0286 |  | 61.43413 | 0.0347
60.49708 | 2.45 |  | 61.44971 | 18.81667 | -- | 60.49708 | 0.02839 |  | 61.44971 | 0.03451
60.51165 | 2.46 |  | 61.46503 | 18.85333 | -- | 60.51165 | 0.02838 |  | 61.46503 | 0.03523
60.52672 | 2.48 |  | 61.48078 | 18.82333 | -- | 60.52672 | 0.02827 |  | 61.48078 | 0.03487
60.54212 | 2.46 |  | 61.4951 | 18.78667 | -- | 60.54212 | 0.02822 |  | 61.4951 | 0.03465
60.55762 | 2.495 |  | 61.51062 | 18.78333 | -- | 60.55762 | 0.02821 |  | 61.51062 | 0.03452
60.57326 | 2.52 |  | 61.52481 | 18.77333 | -- | 60.57326 | 0.02811 |  | 61.52481 | 0.03489
60.58898 | 2.485 |  | 61.54036 | 18.77333 | -- | 60.58898 | 0.02807 |  | 61.54036 | 0.03444
60.60486 | 2.47 |  | 61.55617 | 18.78667 | -- | 60.60486 | 0.02799 |  | 61.55617 | 0.03461
60.62017 | 2.455 |  | 61.57173 | 18.80667 | -- | 60.62017 | 0.02781 |  | 61.57173 | 0.03456
60.63542 | 2.465 |  | 61.58728 | 18.79667 | -- | 60.63542 | 0.02794 |  | 61.58728 | 0.03469
60.65079 | 2.46 |  | 61.60329 | 18.76333 | -- | 60.65079 | 0.0281 |  | 61.60329 | 0.03439
60.6662 | 2.49 |  | 61.61898 | 18.73667 | -- | 60.6662 | 0.02798 |  | 61.61898 | 0.0347
60.6816 | 2.46 |  | 61.63485 | 18.75333 | -- | 60.6816 | 0.02802 |  | 61.63485 | 0.0345
60.69662 | 2.485 |  | 61.65075 | 18.76333 | -- | 60.69662 | 0.02811 |  | 61.65075 | 0.0348
60.71251 | 2.5 |  | 61.6667 | 18.75 | -- | 60.71251 | 0.028 |  | 61.6667 | 0.03434
60.72772 | 2.52 |  | 61.68275 | 18.76 | -- | 60.72772 | 0.02806 |  | 61.68275 | 0.03438
60.74321 | 2.475 |  | 61.69806 | 18.78 | -- | 60.74321 | 0.02814 |  | 61.69806 | 0.03433
60.75883 | 2.47 |  | 61.71282 | 18.77667 | -- | 60.75883 | 0.02798 |  | 61.71282 | 0.03469
60.77406 | 2.46 |  | 61.72784 | 18.73333 | -- | 60.77406 | 0.02801 |  | 61.72784 | 0.03453
60.78923 | 2.485 |  | 61.74243 | 18.74 | -- | 60.78923 | 0.02806 |  | 61.74243 | 0.03454
60.80484 | 2.48 |  | 61.75747 | 18.76333 | -- | 60.80484 | 0.02804 |  | 61.75747 | 0.03482
60.81935 | 2.445 |  | 61.77284 | 18.81 | -- | 60.81935 | 0.02801 |  | 61.77284 | 0.03478
60.83442 | 2.455 |  | 61.78729 | 18.82333 | -- | 60.83442 | 0.02788 |  | 61.78729 | 0.03458
60.84936 | 2.46 |  | 61.8027 | 18.80667 | -- | 60.84936 | 0.02786 |  | 61.8027 | 0.03471
60.86483 | 2.47 |  | 61.81819 | 18.78667 | -- | 60.86483 | 0.02768 |  | 61.81819 | 0.0345
60.87995 | 2.455 |  | 61.83407 | 18.77667 | -- | 60.87995 | 0.02788 |  | 61.83407 | 0.03512
60.89539 | 2.455 |  | 61.84927 | 18.78333 | -- | 60.89539 | 0.02787 |  | 61.84927 | 0.03475
60.9103 | 2.47 |  | 61.86465 | 18.78 | -- | 60.9103 | 0.0279 |  | 61.86465 | 0.0346
60.92475 | 2.47 |  | 61.88007 | 18.74667 | -- | 60.92475 | 0.02777 |  | 61.88007 | 0.03436
60.94028 | 2.47 |  | 61.89522 | 18.75 | -- | 60.94028 | 0.02778 |  | 61.89522 | 0.03498
60.95578 | 2.44 |  | 61.90984 | 18.76333 | -- | 60.95578 | 0.02768 |  | 61.90984 | 0.03504
60.97088 | 2.48 |  | 61.92512 | 18.79333 | -- | 60.97088 | 0.02757 |  | 61.92512 | 0.03426
60.98659 | 2.49 |  | 61.94087 | 18.8 | -- | 60.98659 | 0.02752 |  | 61.94087 | 0.03416
61.0022 | 2.485 |  | 61.95632 | 18.78667 | -- | 61.0022 | 0.0276 |  | 61.95632 | 0.03451
61.01741 | 2.47 |  | 61.97253 | 18.75667 | -- | 61.01741 | 0.02747 |  | 61.97253 | 0.03487
61.03302 | 2.47 |  | 61.98852 | 18.76667 | -- | 61.03302 | 0.02762 |  | 61.98852 | 0.03464
61.04854 | 2.475 |  | 62.00437 | 18.8 | -- | 61.04854 | 0.02761 |  | 62.00437 | 0.03461
61.06405 | 2.46 |  | 62.01981 | 18.78667 | -- | 61.06405 | 0.0276 |  | 62.01981 | 0.03486
61.07966 | 2.475 |  | 62.03583 | 18.78333 | -- | 61.07966 | 0.02748 |  | 62.03583 | 0.03486
61.09532 | 2.47 |  | 62.05167 | 18.82333 | -- | 61.09532 | 0.02745 |  | 62.05167 | 0.03449
61.11095 | 2.485 |  | 62.06673 | 18.85333 | -- | 61.11095 | 0.02757 |  | 62.06673 | 0.03469
61.12606 | 2.495 |  | 62.0815 | 18.83333 | -- | 61.12606 | 0.02775 |  | 62.0815 | 0.03485
61.14089 | 2.49 |  | 62.09609 | 18.78667 | -- | 61.14089 | 0.02788 |  | 62.09609 | 0.03506
61.15561 | 2.495 |  | 62.11203 | 18.77 | -- | 61.15561 | 0.02795 |  | 62.11203 | 0.03469
61.17094 | 2.505 |  | 62.12787 | 18.76 | -- | 61.17094 | 0.02793 |  | 62.12787 | 0.0347
61.18589 | 2.495 |  | 62.14413 | 18.74333 | -- | 61.18589 | 0.02788 |  | 62.14413 | 0.03502
61.20084 | 2.49 |  | 62.16011 | 18.73 | -- | 61.20084 | 0.02794 |  | 62.16011 | 0.03504
61.21658 | 2.47 |  | 62.17602 | 18.75667 | -- | 61.21658 | 0.02796 |  | 62.17602 | 0.03488
61.23228 | 2.5 |  | 62.19192 | 18.76333 | -- | 61.23228 | 0.02807 |  | 62.19192 | 0.0345
61.24731 | 2.48 |  | 62.20797 | 18.74667 | -- | 61.24731 | 0.02828 |  | 62.20797 | 0.03498
61.26313 | 2.5 |  | 62.22335 | 18.72667 | -- | 61.26313 | 0.0283 |  | 62.22335 | 0.03466
61.27834 | 2.47 |  | 62.23861 | 18.76667 | -- | 61.27834 | 0.02823 |  | 62.23861 | 0.03456
61.29338 | 2.475 |  | 62.2547 | 18.79333 | -- | 61.29338 | 0.02822 |  | 62.2547 | 0.03461
61.30837 | 2.485 |  | 62.26918 | 18.8 | -- | 61.30837 | 0.02824 |  | 62.26918 | 0.03477
61.32286 | 2.51 |  | 62.2845 | 18.77667 | -- | 61.32286 | 0.02816 |  | 62.2845 | 0.0347
61.33722 | 2.505 |  | 62.30018 | 18.80667 | -- | 61.33722 | 0.02819 |  | 62.30018 | 0.03436
61.35305 | 2.485 |  | 62.31528 | 18.79333 | -- | 61.35305 | 0.02811 |  | 62.31528 | 0.03474
61.36871 | 2.5 |  | 62.33076 | 18.81667 | -- | 61.36871 | 0.02814 |  | 62.33076 | 0.03488
61.38386 | 2.495 |  | 62.34626 | 18.77333 | -- | 61.38386 | 0.02814 |  | 62.34626 | 0.0347
61.39892 | 2.495 |  | 62.36201 | 18.82333 | -- | 61.39892 | 0.028 |  | 62.36201 | 0.03455
61.41286 | 2.48 |  | 62.37739 | 18.85 | -- | 61.41286 | 0.02795 |  | 62.37739 | 0.03485
61.42751 | 2.475 |  | 62.3919 | 18.85667 | -- | 61.42751 | 0.02795 |  | 62.3919 | 0.03487
61.44269 | 2.505 |  | 62.40688 | 18.86 | -- | 61.44269 | 0.02792 |  | 62.40688 | 0.03472
61.45776 | 2.495 |  | 62.42207 | 18.87333 | -- | 61.45776 | 0.02793 |  | 62.42207 | 0.03474
61.47324 | 2.48 |  | 62.43768 | 18.91667 | -- | 61.47324 | 0.02789 |  | 62.43768 | 0.03486
61.48866 | 2.49 |  | 62.45244 | 18.87667 | -- | 61.48866 | 0.02799 |  | 62.45244 | 0.03457
61.503 | 2.495 |  | 62.46749 | 18.81667 | -- | 61.503 | 0.02795 |  | 62.46749 | 0.03464
61.51719 | 2.51 |  | 62.4825 | 18.78333 | -- | 61.51719 | 0.02802 |  | 62.4825 | 0.03449
61.53163 | 2.525 |  | 62.49731 | 18.79333 | -- | 61.53163 | 0.02795 |  | 62.49731 | 0.03462
61.5466 | 2.465 |  | 62.51262 | 18.82333 | -- | 61.5466 | 0.02808 |  | 62.51262 | 0.03473
61.56093 | 2.465 |  | 62.52798 | 18.81333 | -- | 61.56093 | 0.02803 |  | 62.52798 | 0.03525
61.5757 | 2.475 |  | 62.54395 | 18.80333 | -- | 61.5757 | 0.0279 |  | 62.54395 | 0.03512
61.59056 | 2.475 |  | 62.55836 | 18.80333 | -- | 61.59056 | 0.02787 |  | 62.55836 | 0.03471
61.60498 | 2.47 |  | 62.57321 | 18.79667 | -- | 61.60498 | 0.02796 |  | 62.57321 | 0.03499
61.62016 | 2.495 |  | 62.58805 | 18.76 | -- | 61.62016 | 0.02803 |  | 62.58805 | 0.03524
61.63533 | 2.495 |  | 62.60309 | 18.73667 | -- | 61.63533 | 0.02808 |  | 62.60309 | 0.03503
61.64969 | 2.485 |  | 62.61906 | 18.75 | -- | 61.64969 | 0.02816 |  | 62.61906 | 0.03506
61.66547 | 2.48 |  | 62.63333 | 18.78 | -- | 61.66547 | 0.02804 |  | 62.63333 | 0.03514
61.68055 | 2.475 |  | 62.64785 | 18.80333 | -- | 61.68055 | 0.02802 |  | 62.64785 | 0.03471
61.69539 | 2.49 |  | 62.66348 | 18.79 | -- | 61.69539 | 0.02803 |  | 62.66348 | 0.03482
61.71002 | 2.515 |  | 62.67934 | 18.81 | -- | 61.71002 | 0.02814 |  | 62.67934 | 0.03471
61.72537 | 2.495 |  | 62.69448 | 18.84333 | -- | 61.72537 | 0.02813 |  | 62.69448 | 0.03485
61.74022 | 2.48 |  | 62.70999 | 18.85 | -- | 61.74022 | 0.02813 |  | 62.70999 | 0.03485
61.75524 | 2.47 |  | 62.72601 | 18.83 | -- | 61.75524 | 0.02805 |  | 62.72601 | 0.035
61.77037 | 2.48 |  | 62.7419 | 18.81333 | -- | 61.77037 | 0.02798 |  | 62.7419 | 0.03438
61.78584 | 2.475 |  | 62.75656 | 18.79667 | -- | 61.78584 | 0.02801 |  | 62.75656 | 0.03514
61.80134 | 2.485 |  | 62.77059 | 18.80333 | -- | 61.80134 | 0.02802 |  | 62.77059 | 0.03503
61.81581 | 2.49 |  | 62.78503 | 18.84 | -- | 61.81581 | 0.02798 |  | 62.78503 | 0.03475
61.83074 | 2.505 |  | 62.80025 | 18.87 | -- | 61.83074 | 0.02803 |  | 62.80025 | 0.03482
61.84503 | 2.51 |  | 62.81623 | 18.87333 | -- | 61.84503 | 0.02795 |  | 62.81623 | 0.03483
61.86044 | 2.49 |  | 62.83206 | 18.86 | -- | 61.86044 | 0.02784 |  | 62.83206 | 0.03511
61.87568 | 2.505 |  | 62.84831 | 18.83333 | -- | 61.87568 | 0.02785 |  | 62.84831 | 0.03471
61.89098 | 2.515 |  | 62.86363 | 18.82333 | -- | 61.89098 | 0.02798 |  | 62.86363 | 0.03503
61.90658 | 2.495 |  | 62.87935 | 18.82667 | -- | 61.90658 | 0.02799 |  | 62.87935 | 0.03484
61.92222 | 2.48 |  | 62.89491 | 18.84 | -- | 61.92222 | 0.02807 |  | 62.89491 | 0.03514
61.93758 | 2.48 |  | 62.90958 | 18.83 | -- | 61.93758 | 0.02812 |  | 62.90958 | 0.03484
61.95299 | 2.475 |  | 62.92464 | 18.83 | -- | 61.95299 | 0.02828 |  | 62.92464 | 0.0346
61.96889 | 2.48 |  | 62.9399 | 18.81 | -- | 61.96889 | 0.02838 |  | 62.9399 | 0.03477
61.98444 | 2.51 |  | 62.95528 | 18.81 | -- | 61.98444 | 0.02827 |  | 62.95528 | 0.03455
62.00024 | 2.475 |  | 62.97082 | 18.79667 | -- | 62.00024 | 0.02822 |  | 62.97082 | 0.03476
62.01542 | 2.485 |  | 62.98612 | 18.81333 | -- | 62.01542 | 0.02827 |  | 62.98612 | 0.03493
62.0305 | 2.46 |  | 63.00024 | 18.83 | -- | 62.0305 | 0.02827 |  | 63.00024 | 0.03494
62.04583 | 2.505 |  | 63.01489 | 18.84667 | -- | 62.04583 | 0.0282 |  | 63.01489 | 0.03495
62.05953 | 2.48 |  | 63.03005 | 18.84333 | -- | 62.05953 | 0.02819 |  | 63.03005 | 0.03441
62.07426 | 2.46 |  | 63.0463 | 18.82667 | -- | 62.07426 | 0.02828 |  | 63.0463 | 0.03469
62.08967 | 2.48 |  | 63.06264 | 18.80667 | -- | 62.08967 | 0.02843 |  | 63.06264 | 0.03485
62.10486 | 2.485 |  | 63.07741 | 18.79667 | -- | 62.10486 | 0.02852 |  | 63.07741 | 0.03503
62.12021 | 2.495 |  | 63.0919 | 18.80333 | -- | 62.12021 | 0.02851 |  | 63.0919 | 0.03485
62.13556 | 2.46 |  | 63.10692 | 18.80333 | -- | 62.13556 | 0.02848 |  | 63.10692 | 0.03449
62.1505 | 2.48 |  | 63.12229 | 18.80333 | -- | 62.1505 | 0.02855 |  | 63.12229 | 0.03489
62.16601 | 2.49 |  | 63.13794 | 18.79 | -- | 62.16601 | 0.02839 |  | 63.13794 | 0.03497
62.18129 | 2.485 |  | 63.15384 | 18.80667 | -- | 62.18129 | 0.02823 |  | 63.15384 | 0.03504
62.19698 | 2.47 |  | 63.16914 | 18.83333 | -- | 62.19698 | 0.0283 |  | 63.16914 | 0.03448
62.21262 | 2.475 |  | 63.1847 | 18.85 | -- | 62.21262 | 0.02825 |  | 63.1847 | 0.03477
62.22791 | 2.495 |  | 63.20057 | 18.81667 | -- | 62.22791 | 0.02814 |  | 63.20057 | 0.03507
62.24292 | 2.505 |  | 63.21561 | 18.77667 | -- | 62.24292 | 0.02804 |  | 63.21561 | 0.03505
62.25688 | 2.5 |  | 63.23084 | 18.76 | -- | 62.25688 | 0.02797 |  | 63.23084 | 0.03489
62.27115 | 2.465 |  | 63.24545 | 18.79333 | -- | 62.27115 | 0.02773 |  | 63.24545 | 0.03459
62.28669 | 2.495 |  | 63.26066 | 18.79333 | -- | 62.28669 | 0.02778 |  | 63.26066 | 0.03511
62.30173 | 2.5 |  | 63.27665 | 18.80667 | -- | 62.30173 | 0.02782 |  | 63.27665 | 0.035
62.31673 | 2.5 |  | 63.29211 | 18.82667 | -- | 62.31673 | 0.02785 |  | 63.29211 | 0.03502
62.33175 | 2.485 |  | 63.30729 | 18.82667 | -- | 62.33175 | 0.02784 |  | 63.30729 | 0.03481
62.34664 | 2.48 |  | 63.32252 | 18.80333 | -- | 62.34664 | 0.02773 |  | 63.32252 | 0.03477
62.36193 | 2.485 |  | 63.33766 | 18.79 | -- | 62.36193 | 0.02771 |  | 63.33766 | 0.03497
62.37753 | 2.48 |  | 63.3526 | 18.82333 | -- | 62.37753 | 0.0276 |  | 63.3526 | 0.03462
62.39284 | 2.495 |  | 63.36803 | 18.86333 | -- | 62.39284 | 0.02759 |  | 63.36803 | 0.03475
62.4084 | 2.47 |  | 63.38349 | 18.88 | -- | 62.4084 | 0.02756 |  | 63.38349 | 0.03503
62.42387 | 2.485 |  | 63.39891 | 18.86333 | -- | 62.42387 | 0.02746 |  | 63.39891 | 0.03491
62.43956 | 2.5 |  | 63.41509 | 18.87667 | -- | 62.43956 | 0.02732 |  | 63.41509 | 0.0351
62.45487 | 2.5 |  | 63.43072 | 18.88 | -- | 62.45487 | 0.02733 |  | 63.43072 | 0.03479
62.46948 | 2.505 |  | 63.44532 | 18.86667 | -- | 62.46948 | 0.02753 |  | 63.44532 | 0.03502
62.4845 | 2.485 |  | 63.46066 | 18.79333 | -- | 62.4845 | 0.02766 |  | 63.46066 | 0.03515
62.49953 | 2.48 |  | 63.4757 | 18.76 | -- | 62.49953 | 0.02763 |  | 63.4757 | 0.03453
62.51378 | 2.455 |  | 63.49143 | 18.72667 | -- | 62.51378 | 0.02773 |  | 63.49143 | 0.03488
62.52967 | 2.455 |  | 63.50722 | 18.73667 | -- | 62.52967 | 0.02784 |  | 63.50722 | 0.03528
62.54517 | 2.47 |  | 63.52314 | 18.73667 | -- | 62.54517 | 0.02784 |  | 63.52314 | 0.0347
62.56083 | 2.49 |  | 63.53761 | 18.78 | -- | 62.56083 | 0.02799 |  | 63.53761 | 0.03515
62.57608 | 2.52 |  | 63.55202 | 18.78667 | -- | 62.57608 | 0.02803 |  | 63.55202 | 0.03493
62.59148 | 2.5 |  | 63.56716 | 18.81 | -- | 62.59148 | 0.02797 |  | 63.56716 | 0.03517
62.60762 | 2.495 |  | 63.58262 | 18.79667 | -- | 62.60762 | 0.02802 |  | 63.58262 | 0.03504
62.62269 | 2.505 |  | 63.59785 | 18.82 | -- | 62.62269 | 0.02813 |  | 63.59785 | 0.03497
62.63861 | 2.515 |  | 63.61368 | 18.84 | -- | 62.63861 | 0.0281 |  | 63.61368 | 0.03475
62.65398 | 2.495 |  | 63.62915 | 18.85 | -- | 62.65398 | 0.02823 |  | 63.62915 | 0.03522
62.66864 | 2.48 |  | 63.64488 | 18.84 | -- | 62.66864 | 0.02828 |  | 63.64488 | 0.03521
62.68294 | 2.495 |  | 63.66068 | 18.83333 | -- | 62.68294 | 0.02839 |  | 63.66068 | 0.03483
62.69841 | 2.49 |  | 63.67503 | 18.83667 | -- | 62.69841 | 0.02843 |  | 63.67503 | 0.03495
62.71365 | 2.5 |  | 63.68983 | 18.81667 | -- | 62.71365 | 0.02841 |  | 63.68983 | 0.03501
62.72886 | 2.465 |  | 63.70483 | 18.80333 | -- | 62.72886 | 0.02837 |  | 63.70483 | 0.0352
62.7428 | 2.495 |  | 63.72073 | 18.76 | -- | 62.7428 | 0.02839 |  | 63.72073 | 0.03495
62.75738 | 2.51 |  | 63.7359 | 18.79667 | -- | 62.75738 | 0.02827 |  | 63.7359 | 0.03491
62.7719 | 2.51 |  | 63.75094 | 18.81667 | -- | 62.7719 | 0.02812 |  | 63.75094 | 0.03507
62.7874 | 2.5 |  | 63.76532 | 18.83333 | -- | 62.7874 | 0.02797 |  | 63.76532 | 0.0353
62.8028 | 2.495 |  | 63.78026 | 18.82333 | -- | 62.8028 | 0.02796 |  | 63.78026 | 0.03473
62.81767 | 2.505 |  | 63.7959 | 18.83333 | -- | 62.81767 | 0.02786 |  | 63.7959 | 0.03488
62.83351 | 2.495 |  | 63.81189 | 18.84 | -- | 62.83351 | 0.02775 |  | 63.81189 | 0.03489
62.84902 | 2.495 |  | 63.82745 | 18.80667 | -- | 62.84902 | 0.02778 |  | 63.82745 | 0.0351
62.86387 | 2.475 |  | 63.84166 | 18.77333 | -- | 62.86387 | 0.0278 |  | 63.84166 | 0.03509
62.87932 | 2.49 |  | 63.85642 | 18.78 | -- | 62.87932 | 0.02787 |  | 63.85642 | 0.03513
62.89477 | 2.495 |  | 63.87158 | 18.79667 | -- | 62.89477 | 0.02791 |  | 63.87158 | 0.03513
62.91 | 2.5 |  | 63.88686 | 18.82 | -- | 62.91 | 0.02791 |  | 63.88686 | 0.03525
62.92566 | 2.485 |  | 63.90236 | 18.8 | -- | 62.92566 | 0.02792 |  | 63.90236 | 0.03498
62.94142 | 2.475 |  | 63.91804 | 18.83333 | -- | 62.94142 | 0.02794 |  | 63.91804 | 0.03493
62.95695 | 2.47 |  | 63.93321 | 18.84667 | -- | 62.95695 | 0.02789 |  | 63.93321 | 0.0352
62.97048 | 2.46 |  | 63.94786 | 18.83333 | -- | 62.97048 | 0.02806 |  | 63.94786 | 0.0356
62.98522 | 2.47 |  | 63.96246 | 18.80667 | -- | 62.98522 | 0.02795 |  | 63.96246 | 0.03502
63.0006 | 2.46 |  | 63.9775 | 18.80333 | -- | 63.0006 | 0.02784 |  | 63.9775 | 0.03492
63.01599 | 2.48 |  | 63.99353 | 18.81333 | -- | 63.01599 | 0.02778 |  | 63.99353 | 0.0351
63.03187 | 2.485 |  | 64.00942 | 18.79667 | -- | 63.03187 | 0.02767 |  | 64.00942 | 0.03516
63.04679 | 2.48 |  | 64.02512 | 18.78333 | -- | 63.04679 | 0.02768 |  | 64.02512 | 0.03508
63.06268 | 2.485 |  | 64.04141 | 18.78333 | -- | 63.06268 | 0.02783 |  | 64.04141 | 0.03521
63.07803 | 2.51 |  | 64.05722 | 18.82667 | -- | 63.07803 | 0.02792 |  | 64.05722 | 0.03471
63.09341 | 2.49 |  | 64.07162 | 18.84667 | -- | 63.09341 | 0.02775 |  | 64.07162 | 0.03491
63.10851 | 2.485 |  | 64.08644 | 18.84667 | -- | 63.10851 | 0.02775 |  | 64.08644 | 0.0351
63.12335 | 2.475 |  | 64.1012 | 18.84333 | -- | 63.12335 | 0.02799 |  | 64.1012 | 0.03492
63.13905 | 2.47 |  | 64.11621 | 18.84667 | -- | 63.13905 | 0.02791 |  | 64.11621 | 0.03488
63.15485 | 2.475 |  | 64.13223 | 18.84667 | -- | 63.15485 | 0.02809 |  | 64.13223 | 0.03499
63.17048 | 2.495 |  | 64.14822 | 18.84333 | -- | 63.17048 | 0.02809 |  | 64.14822 | 0.03528
63.18605 | 2.495 |  | 64.1643 | 18.83667 |  | 63.18605 | 0.0281 |  | 64.1643 | 0.03502
63.20144 | 2.49 |  | 64.18006 | 18.82333 | 1.16791 | 63.20144 | 0.02813 |  | 64.18006 | 0.03497 | 0.0017
63.21684 | 2.5 |  | 64.19606 | 18.82 |  | 63.21684 | 0.02822 |  | 64.19606 | 0.03495
63.2324 | 2.51 |  | 64.21146 | 18.81333 |  | 63.2324 | 0.02823 |  | 64.21146 | 0.03501
63.24757 | 2.51 |  | 64.22599 | 18.84333 |  | 63.24757 | 0.02835 |  | 64.22599 | 0.03511
63.26314 | 2.485 |  | 64.24128 | 18.83333 |  | 63.26314 | 0.02841 |  | 64.24128 | 0.03474
63.27895 | 2.49 |  | 64.25589 | 18.83333 |  | 63.27895 | 0.02837 |  | 64.25589 | 0.03504
63.29428 | 2.495 |  | 64.27176 | 18.80333 |  | 63.29428 | 0.02847 |  | 64.27176 | 0.03502
63.31055 | 2.5 |  | 64.28771 | 18.81333 |  | 63.31055 | 0.0285 |  | 64.28771 | 0.03506
63.32614 | 2.495 |  | 64.30356 | 18.82333 |  | 63.32614 | 0.02835 |  | 64.30356 | 0.03501
63.34122 | 2.48 |  | 64.31964 | 18.82667 |  | 63.34122 | 0.02837 |  | 64.31964 | 0.03519
63.355 | 2.495 |  | 64.33567 | 18.82667 |  | 63.355 | 0.02828 |  | 64.33567 | 0.03525
63.37044 | 2.5 |  | 64.35113 | 18.83667 |  | 63.37044 | 0.02835 |  | 64.35113 | 0.03484
63.38527 | 2.495 |  | 64.36615 | 18.83 |  | 63.38527 | 0.02836 |  | 64.36615 | 0.03501
63.40058 | 2.47 |  | 64.3823 | 18.82333 |  | 63.40058 | 0.02826 |  | 64.3823 | 0.03549
63.41526 | 2.5 |  | 64.39826 | 18.84667 |  | 63.41526 | 0.02834 |  | 64.39826 | 0.03479
63.43032 | 2.51 |  | 64.4143 | 18.9 | -- | 63.43032 | 0.02829 |  | 64.4143 | 0.03463
63.44512 | 2.51 |  | 64.43005 | 18.87 | -- | 63.44512 | 0.02829 |  | 64.43005 | 0.03515
63.46002 | 2.5 |  | 64.4455 | 18.81 | -- | 63.46002 | 0.02831 |  | 64.4455 | 0.03492
63.47558 | 2.5 |  | 64.46074 | 18.77333 | -- | 63.47558 | 0.02834 |  | 64.46074 | 0.03494
63.49021 | 2.495 |  | 64.47579 | 18.80333 | -- | 63.49021 | 0.02833 |  | 64.47579 | 0.03501
63.5053 | 2.49 |  | 64.49066 | 18.86333 | -- | 63.5053 | 0.02833 |  | 64.49066 | 0.03497
63.5196 | 2.48 |  | 64.50532 | 18.88 | -- | 63.5196 | 0.02841 |  | 64.50532 | 0.03526
63.53477 | 2.465 |  | 64.52119 | 18.87 | -- | 63.53477 | 0.02848 |  | 64.52119 | 0.03509
63.55135 | 2.48 |  | 64.53672 | 18.88 | -- | 63.55135 | 0.02852 |  | 64.53672 | 0.03487
63.56571 | 2.49 |  | 64.55169 | 18.88333 | -- | 63.56571 | 0.02853 |  | 64.55169 | 0.03508
63.58086 | 2.5 |  | 64.56766 | 18.88667 | -- | 63.58086 | 0.02849 |  | 64.56766 | 0.03527
63.59627 | 2.47 |  | 64.58366 | 18.87 | -- | 63.59627 | 0.02829 |  | 64.58366 | 0.03492
63.61171 | 2.49 |  | 64.59981 | 18.89667 | -- | 63.61171 | 0.02822 |  | 64.59981 | 0.03469
63.62733 | 2.505 |  | 64.61547 | 18.89 | -- | 63.62733 | 0.02806 |  | 64.61547 | 0.03502
63.6424 | 2.49 |  | 64.63119 | 18.88667 | -- | 63.6424 | 0.028 |  | 64.63119 | 0.03506
63.65728 | 2.51 |  | 64.64648 | 18.84667 | -- | 63.65728 | 0.02812 |  | 64.64648 | 0.03503
63.67277 | 2.52 |  | 64.66153 | 18.85 | -- | 63.67277 | 0.02804 |  | 64.66153 | 0.03488
63.68872 | 2.505 |  | 64.67611 | 18.86 | -- | 63.68872 | 0.02809 |  | 64.67611 | 0.0348
63.70434 | 2.5 |  | 64.69191 | 18.85667 | -- | 63.70434 | 0.02813 |  | 64.69191 | 0.03498
63.71986 | 2.495 |  | 64.70777 | 18.84333 | -- | 63.71986 | 0.02823 |  | 64.70777 | 0.03533
63.73562 | 2.47 |  | 64.72315 | 18.80667 | -- | 63.73562 | 0.02833 |  | 64.72315 | 0.03503
63.75124 | 2.48 |  | 64.73873 | 18.78333 | -- | 63.75124 | 0.02821 |  | 64.73873 | 0.03513
63.76624 | 2.52 |  | 64.75402 | 18.77333 | -- | 63.76624 | 0.02821 |  | 64.75402 | 0.03513
63.78159 | 2.505 |  | 64.7685 | 18.81667 | -- | 63.78159 | 0.02819 |  | 64.7685 | 0.03512
63.79574 | 2.505 |  | 64.78348 | 18.85333 | -- | 63.79574 | 0.02816 |  | 64.78348 | 0.03479
63.81092 | 2.5 |  | 64.79901 | 18.85 | -- | 63.81092 | 0.02806 |  | 64.79901 | 0.03506
63.8257 | 2.5 |  | 64.81482 | 18.83667 | -- | 63.8257 | 0.02815 |  | 64.81482 | 0.03536
63.84128 | 2.52 |  | 64.83088 | 18.81 | -- | 63.84128 | 0.02818 |  | 64.83088 | 0.03525
63.85706 | 2.53 |  | 64.84703 | 18.85 | -- | 63.85706 | 0.02818 |  | 64.84703 | 0.03499
63.8727 | 2.49 |  | 64.86289 | 18.86 | -- | 63.8727 | 0.02826 |  | 64.86289 | 0.03493
63.88823 | 2.5 |  | 64.87816 | 18.87333 | -- | 63.88823 | 0.02818 |  | 64.87816 | 0.03519
63.90569 | 2.51 |  | 64.89372 | 18.86 | -- | 63.90569 | 0.02828 |  | 64.89372 | 0.03466
63.92018 | 2.505 |  | 64.9099 | 18.86333 | -- | 63.92018 | 0.02816 |  | 64.9099 | 0.03515
63.93475 | 2.49 |  | 64.92602 | 18.88333 | -- | 63.93475 | 0.02803 |  | 64.92602 | 0.03545
63.95121 | 2.48 |  | 64.94168 | 18.87333 | -- | 63.95121 | 0.02807 |  | 64.94168 | 0.03532
63.96608 | 2.49 |  | 64.95604 | 18.85333 | -- | 63.96608 | 0.02809 |  | 64.95604 | 0.0352
63.98172 | 2.49 |  | 64.97101 | 18.81333 | -- | 63.98172 | 0.02825 |  | 64.97101 | 0.03484
63.99732 | 2.5 |  | 64.98603 | 18.82333 | -- | 63.99732 | 0.02806 |  | 64.98603 | 0.03531
64.01288 | 2.47 |  | 65.00182 | 18.85 | -- | 64.01288 | 0.02797 |  | 65.00182 | 0.03504
64.02882 | 2.495 |  | 65.01747 | 18.87 | -- | 64.02882 | 0.02798 |  | 65.01747 | 0.0349
64.04445 | 2.51 |  | 65.03326 | 18.87333 | -- | 64.04445 | 0.0279 |  | 65.03326 | 0.03488
64.05965 | 2.5 |  | 65.04944 | 18.88 | -- | 64.05965 | 0.0279 |  | 65.04944 | 0.03556
64.07497 | 2.505 |  | 65.06558 | 18.87333 | -- | 64.07497 | 0.02787 |  | 65.06558 | 0.03572
64.0905 | 2.525 |  | 65.08119 | 18.87667 | -- | 64.0905 | 0.02802 |  | 65.08119 | 0.0349
64.10641 | 2.5 |  | 65.09689 | 18.87333 | -- | 64.10641 | 0.02795 |  | 65.09689 | 0.0348
64.12109 | 2.485 |  | 65.11233 | 18.86667 | -- | 64.12109 | 0.02793 |  | 65.11233 | 0.03564
64.13718 | 2.47 |  | 65.12759 | 18.87333 | -- | 64.13718 | 0.02795 |  | 65.12759 | 0.03509
64.15117 | 2.5 |  | 65.1423 | 18.88333 | -- | 64.15117 | 0.02797 |  | 65.1423 | 0.0348
64.16479 | 2.49 |  | 65.1571 | 18.91333 | -- | 64.16479 | 0.02806 |  | 65.1571 | 0.0352
64.17934 | 2.515 |  | 65.17199 | 18.89 | -- | 64.17934 | 0.02798 |  | 65.17199 | 0.03512
64.19462 | 2.505 |  | 65.18739 | 18.86667 | -- | 64.19462 | 0.02794 |  | 65.18739 | 0.03533
64.21001 | 2.495 |  | 65.20358 | 18.87 | -- | 64.21001 | 0.02807 |  | 65.20358 | 0.03509
64.22546 | 2.505 |  | 65.21967 | 18.87 | -- | 64.22546 | 0.02803 |  | 65.21967 | 0.03535
64.24113 | 2.505 |  | 65.23432 | 18.86 | -- | 64.24113 | 0.02805 |  | 65.23432 | 0.03532
64.25617 | 2.53 |  | 65.24908 | 18.81667 | -- | 64.25617 | 0.02834 |  | 65.24908 | 0.03537
64.27196 | 2.545 |  | 65.26372 | 18.82 | -- | 64.27196 | 0.02847 |  | 65.26372 | 0.03527
64.2874 | 2.49 |  | 65.27875 | 18.84333 | -- | 64.2874 | 0.02829 |  | 65.27875 | 0.03502
64.30245 | 2.49 |  | 65.29449 | 18.84667 | -- | 64.30245 | 0.02835 |  | 65.29449 | 0.03482
64.31761 | 2.51 |  | 65.31017 | 18.84 | -- | 64.31761 | 0.02833 |  | 65.31017 | 0.03543
64.33298 | 2.515 |  | 65.32624 | 18.83667 | -- | 64.33298 | 0.02826 |  | 65.32624 | 0.03544
64.34821 | 2.5 |  | 65.34179 | 18.84 | -- | 64.34821 | 0.02829 |  | 65.34179 | 0.03479
64.36364 | 2.525 |  | 65.35758 | 18.82667 | -- | 64.36364 | 0.02826 |  | 65.35758 | 0.03532
64.37894 | 2.515 |  | 65.37339 | 18.82 | -- | 64.37894 | 0.0283 |  | 65.37339 | 0.03536
64.39436 | 2.515 |  | 65.38956 | 18.85667 | -- | 64.39436 | 0.0283 |  | 65.38956 | 0.03475
64.40865 | 2.505 |  | 65.40558 | 18.87667 | -- | 64.40865 | 0.02818 |  | 65.40558 | 0.03511
64.42397 | 2.525 |  | 65.42 | 18.88 | -- | 64.42397 | 0.02835 |  | 65.42 | 0.03518
64.43788 | 2.525 |  | 65.43535 | 18.85 | -- | 64.43788 | 0.02841 |  | 65.43535 | 0.03548
64.45382 | 2.52 |  | 65.45026 | 18.85 | -- | 64.45382 | 0.0283 |  | 65.45026 | 0.0354
64.46947 | 2.525 |  | 65.46581 | 18.83667 | -- | 64.46947 | 0.02834 |  | 65.46581 | 0.0351
64.48514 | 2.515 |  | 65.4818 | 18.79333 | -- | 64.48514 | 0.02843 |  | 65.4818 | 0.03554
64.50053 | 2.51 |  | 65.49726 | 18.8 | -- | 64.50053 | 0.02825 |  | 65.49726 | 0.03551
64.51605 | 2.51 |  | 65.51311 | 18.85 | -- | 64.51605 | 0.02822 |  | 65.51311 | 0.03508
64.53132 | 2.495 |  | 65.52916 | 18.91333 | -- | 64.53132 | 0.02818 |  | 65.52916 | 0.03495
64.54667 | 2.495 |  | 65.54508 | 18.92 | -- | 64.54667 | 0.02812 |  | 65.54508 | 0.03526
64.56252 | 2.49 |  | 65.56095 | 18.89 | -- | 64.56252 | 0.02828 |  | 65.56095 | 0.03522
64.57806 | 2.5 |  | 65.57653 | 18.88 | -- | 64.57806 | 0.02845 |  | 65.57653 | 0.03488
64.59404 | 2.52 |  | 65.59243 | 18.85333 | -- | 64.59404 | 0.02845 |  | 65.59243 | 0.03486
64.6092 | 2.515 |  | 65.60785 | 18.84 | -- | 64.6092 | 0.02837 |  | 65.60785 | 0.03543
64.62511 | 2.515 |  | 65.62197 | 18.81667 | -- | 64.62511 | 0.02846 |  | 65.62197 | 0.03523
64.64061 | 2.525 |  | 65.6368 | 18.82333 | -- | 64.64061 | 0.0284 |  | 65.6368 | 0.03501
64.65653 | 2.525 |  | 65.65201 | 18.83667 | -- | 64.65653 | 0.02844 |  | 65.65201 | 0.03523
64.67179 | 2.53 |  | 65.66722 | 18.85333 | -- | 64.67179 | 0.02851 |  | 65.66722 | 0.03555
64.68726 | 2.54 |  | 65.68273 | 18.86667 | -- | 64.68726 | 0.02844 |  | 65.68273 | 0.03506
64.7025 | 2.51 |  | 65.69787 | 18.90667 | -- | 64.7025 | 0.02844 |  | 65.69787 | 0.03551
64.71844 | 2.495 |  | 65.71267 | 18.93 | -- | 64.71844 | 0.02829 |  | 65.71267 | 0.03517
64.73376 | 2.5 |  | 65.72836 | 18.89333 | -- | 64.73376 | 0.02828 |  | 65.72836 | 0.03549
64.74946 | 2.52 |  | 65.74331 | 18.84667 | -- | 64.74946 | 0.02835 |  | 65.74331 | 0.03512
64.76534 | 2.505 |  | 65.75888 | 18.81333 | -- | 64.76534 | 0.02842 |  | 65.75888 | 0.03513
64.78072 | 2.545 |  | 65.77415 | 18.82 | -- | 64.78072 | 0.02838 |  | 65.77415 | 0.03531
64.79642 | 2.525 |  | 65.7902 | 18.83667 | -- | 64.79642 | 0.02846 |  | 65.7902 | 0.03547
64.81112 | 2.515 |  | 65.80628 | 18.84 | -- | 64.81112 | 0.02852 |  | 65.80628 | 0.0349
64.8263 | 2.5 |  | 65.82119 | 18.82667 | -- | 64.8263 | 0.02852 |  | 65.82119 | 0.03519
64.84198 | 2.525 |  | 65.83596 | 18.83333 | -- | 64.84198 | 0.0284 |  | 65.83596 | 0.03527
64.85719 | 2.52 |  | 65.85107 | 18.85 | -- | 64.85719 | 0.02849 |  | 65.85107 | 0.03553
64.87241 | 2.525 |  | 65.86639 | 18.86667 | -- | 64.87241 | 0.02856 |  | 65.86639 | 0.03538
64.88809 | 2.495 |  | 65.88273 | 18.87333 | -- | 64.88809 | 0.02843 |  | 65.88273 | 0.03524
64.90364 | 2.525 |  | 65.89836 | 18.89 | -- | 64.90364 | 0.02832 |  | 65.89836 | 0.03534
64.91951 | 2.53 |  | 65.91414 | 18.89333 | -- | 64.91951 | 0.02839 |  | 65.91414 | 0.03511
64.93493 | 2.525 |  | 65.92998 | 18.88667 | -- | 64.93493 | 0.02835 |  | 65.92998 | 0.0353
64.95052 | 2.505 |  | 65.94561 | 18.90333 | -- | 64.95052 | 0.02834 |  | 65.94561 | 0.03539
64.96601 | 2.5 |  | 65.9602 | 18.87667 | -- | 64.96601 | 0.02831 |  | 65.9602 | 0.03501
64.98178 | 2.535 |  | 65.97497 | 18.85333 | -- | 64.98178 | 0.02821 |  | 65.97497 | 0.03539
64.99737 | 2.515 |  | 65.99054 | 18.82 | -- | 64.99737 | 0.02821 |  | 65.99054 | 0.03539
65.01301 | 2.56 |  | 66.00594 | 18.85 | -- | 65.01301 | 0.02819 |  | 66.00594 | 0.03519
65.02855 | 2.5 |  | 66.02201 | 18.89 | -- | 65.02855 | 0.02828 |  | 66.02201 | 0.03508
65.04424 | 2.505 |  | 66.03762 | 18.89333 | -- | 65.04424 | 0.02849 |  | 66.03762 | 0.03554
65.05939 | 2.49 |  | 66.05298 | 18.86333 | -- | 65.05939 | 0.02837 |  | 66.05298 | 0.03535
65.07495 | 2.52 |  | 66.06841 | 18.86333 | -- | 65.07495 | 0.02847 |  | 66.06841 | 0.03545
65.09071 | 2.52 |  | 66.08284 | 18.85333 | -- | 65.09071 | 0.02862 |  | 66.08284 | 0.03496
65.10635 | 2.505 |  | 66.09748 | 18.85667 | -- | 65.10635 | 0.02846 |  | 66.09748 | 0.03523
65.12166 | 2.5 |  | 66.11289 | 18.85667 | -- | 65.12166 | 0.02845 |  | 66.11289 | 0.03477
65.13688 | 2.525 |  | 66.12833 | 18.88 | -- | 65.13688 | 0.0285 |  | 66.12833 | 0.03484
65.15263 | 2.525 |  | 66.14413 | 18.89333 | -- | 65.15263 | 0.02858 |  | 66.14413 | 0.0351
65.16839 | 2.505 |  | 66.15957 | 18.90667 | -- | 65.16839 | 0.02858 |  | 66.15957 | 0.03541
65.18415 | 2.51 |  | 66.17479 | 18.88 | -- | 65.18415 | 0.02873 |  | 66.17479 | 0.03521
65.19998 | 2.515 |  | 66.19097 | 18.89 | -- | 65.19998 | 0.02873 |  | 66.19097 | 0.03501
65.21548 | 2.505 |  | 66.2056 | 18.89667 | -- | 65.21548 | 0.02864 |  | 66.2056 | 0.03492
65.23168 | 2.5 |  | 66.22121 | 18.88333 | -- | 65.23168 | 0.02864 |  | 66.22121 | 0.0357
65.24804 | 2.52 |  | 66.23714 | 18.85333 | -- | 65.24804 | 0.02859 |  | 66.23714 | 0.03528
65.26338 | 2.525 |  | 66.25206 | 18.85333 | -- | 65.26338 | 0.02845 |  | 66.25206 | 0.03521
65.27933 | 2.53 |  | 66.26756 | 18.84 | -- | 65.27933 | 0.02839 |  | 66.26756 | 0.03521
65.29487 | 2.53 |  | 66.28366 | 18.82 | -- | 65.29487 | 0.0283 |  | 66.28366 | 0.03569
65.31053 | 2.535 |  | 66.29948 | 18.82 | -- | 65.31053 | 0.02832 |  | 66.29948 | 0.03543
65.32594 | 2.525 |  | 66.31493 | 18.85333 | -- | 65.32594 | 0.02832 |  | 66.31493 | 0.03512
65.34179 | 2.535 |  | 66.33017 | 18.88333 | -- | 65.34179 | 0.02828 |  | 66.33017 | 0.0352
65.35715 | 2.54 |  | 66.3456 | 18.88333 | -- | 65.35715 | 0.02838 |  | 66.3456 | 0.03527
65.37292 | 2.52 |  | 66.3613 | 18.86667 | -- | 65.37292 | 0.02841 |  | 66.3613 | 0.03555
65.3879 | 2.515 |  | 66.37593 | 18.85333 | -- | 65.3879 | 0.0284 |  | 66.37593 | 0.03494
65.40293 | 2.51 |  | 66.39136 | 18.87667 | -- | 65.40293 | 0.02842 |  | 66.39136 | 0.0351
65.41835 | 2.51 |  | 66.40641 | 18.89 | -- | 65.41835 | 0.02844 |  | 66.40641 | 0.03534
65.43388 | 2.51 |  | 66.42201 | 18.88 | -- | 65.43388 | 0.02833 |  | 66.42201 | 0.0358
65.44931 | 2.485 |  | 66.43667 | 18.86 | -- | 65.44931 | 0.02834 |  | 66.43667 | 0.03539
65.46468 | 2.505 |  | 66.45174 | 18.86333 | -- | 65.46468 | 0.02838 |  | 66.45174 | 0.03518
65.48063 | 2.53 |  | 66.46639 | 18.84667 | -- | 65.48063 | 0.0283 |  | 66.46639 | 0.03555
65.49676 | 2.525 |  | 66.48135 | 18.86 | -- | 65.49676 | 0.02828 |  | 66.48135 | 0.03546
65.51235 | 2.51 |  | 66.49661 | 18.85333 | -- | 65.51235 | 0.02812 |  | 66.49661 | 0.03536
65.52777 | 2.525 |  | 66.51205 | 18.88667 | -- | 65.52777 | 0.02807 |  | 66.51205 | 0.0351
65.54343 | 2.52 |  | 66.52846 | 18.89 | -- | 65.54343 | 0.02801 |  | 66.52846 | 0.03546
65.55809 | 2.54 |  | 66.54447 | 18.89 | -- | 65.55809 | 0.02792 |  | 66.54447 | 0.03537
65.57282 | 2.565 |  | 66.56077 | 18.88333 | -- | 65.57282 | 0.02805 |  | 66.56077 | 0.03492
65.58748 | 2.52 |  | 66.57658 | 18.88333 | -- | 65.58748 | 0.02816 |  | 66.57658 | 0.03504
65.60319 | 2.525 |  | 66.59201 | 18.88667 | -- | 65.60319 | 0.0281 |  | 66.59201 | 0.03534
65.6179 | 2.525 |  | 66.60694 | 18.87333 | -- | 65.6179 | 0.02814 |  | 66.60694 | 0.03493
65.63294 | 2.525 |  | 66.62184 | 18.89667 | -- | 65.63294 | 0.02806 |  | 66.62184 | 0.03536
65.64726 | 2.515 |  | 66.63644 | 18.92 | -- | 65.64726 | 0.02811 |  | 66.63644 | 0.0355
65.66206 | 2.53 |  | 66.6515 | 18.9 | -- | 65.66206 | 0.02812 |  | 66.6515 | 0.03543
65.67698 | 2.52 |  | 66.66766 | 18.87333 | -- | 65.67698 | 0.0279 |  | 66.66766 | 0.0355
65.69328 | 2.515 |  | 66.68307 | 18.81667 | -- | 65.69328 | 0.02785 |  | 66.68307 | 0.03517
65.70828 | 2.515 |  | 66.69883 | 18.84 | -- | 65.70828 | 0.02778 |  | 66.69883 | 0.03525
65.72277 | 2.505 |  | 66.71501 | 18.88 | -- | 65.72277 | 0.02759 |  | 66.71501 | 0.03547
65.73812 | 2.535 |  | 66.72935 | 18.89667 | -- | 65.73812 | 0.02771 |  | 66.72935 | 0.03529
65.75428 | 2.565 |  | 66.74415 | 18.86333 | -- | 65.75428 | 0.02774 |  | 66.74415 | 0.03538
65.76998 | 2.52 |  | 66.75949 | 18.84667 | -- | 65.76998 | 0.02763 |  | 66.75949 | 0.03508
65.78564 | 2.51 |  | 66.77517 | 18.84667 | -- | 65.78564 | 0.02761 |  | 66.77517 | 0.03549
65.8011 | 2.52 |  | 66.7908 | 18.85 | -- | 65.8011 | 0.0277 |  | 66.7908 | 0.03519
65.81622 | 2.515 |  | 66.80691 | 18.84667 | -- | 65.81622 | 0.02777 |  | 66.80691 | 0.03529
65.83211 | 2.505 |  | 66.82268 | 18.84667 | -- | 65.83211 | 0.02765 |  | 66.82268 | 0.03532
65.84724 | 2.53 |  | 66.83859 | 18.84 | -- | 65.84724 | 0.02768 |  | 66.83859 | 0.03501
65.86269 | 2.505 |  | 66.85451 | 18.84667 | -- | 65.86269 | 0.02762 |  | 66.85451 | 0.03549
65.87778 | 2.515 |  | 66.87 | 18.84 | -- | 65.87778 | 0.02753 |  | 66.87 | 0.03505
65.89311 | 2.52 |  | 66.88447 | 18.86667 | -- | 65.89311 | 0.02752 |  | 66.88447 | 0.03535
65.90854 | 2.545 |  | 66.89945 | 18.89667 | -- | 65.90854 | 0.02767 |  | 66.89945 | 0.03527
65.92368 | 2.525 |  | 66.91469 | 18.92333 | -- | 65.92368 | 0.02783 |  | 66.91469 | 0.03591
65.93899 | 2.53 |  | 66.92996 | 18.89 | -- | 65.93899 | 0.02792 |  | 66.92996 | 0.03541
65.9531 | 2.53 |  | 66.94587 | 18.86 | -- | 65.9531 | 0.02795 |  | 66.94587 | 0.03553
65.96752 | 2.525 |  | 66.96173 | 18.82 | -- | 65.96752 | 0.02805 |  | 66.96173 | 0.03543
65.98265 | 2.505 |  | 66.97714 | 18.80333 | -- | 65.98265 | 0.028 |  | 66.97714 | 0.03554
65.99804 | 2.49 |  | 66.99234 | 18.82667 | -- | 65.99804 | 0.02806 |  | 66.99234 | 0.0351
66.01345 | 2.51 |  | 67.00741 | 18.86 | -- | 66.01345 | 0.02788 |  | 67.00741 | 0.03585
66.02856 | 2.52 |  | 67.02239 | 18.84333 | -- | 66.02856 | 0.0279 |  | 67.02239 | 0.03505
66.04296 | 2.51 |  | 67.03744 | 18.83667 | -- | 66.04296 | 0.02798 |  | 67.03744 | 0.03535
66.05834 | 2.515 |  | 67.05338 | 18.82 | -- | 66.05834 | 0.02786 |  | 67.05338 | 0.03516
66.07341 | 2.51 |  | 67.06938 | 18.87 | -- | 66.07341 | 0.02794 |  | 67.06938 | 0.03491
66.08844 | 2.525 |  | 67.08529 | 18.89 | -- | 66.08844 | 0.02781 |  | 67.08529 | 0.03549
66.10371 | 2.515 |  | 67.10116 | 18.90667 | -- | 66.10371 | 0.02793 |  | 67.10116 | 0.03546
66.11886 | 2.5 |  | 67.11613 | 18.85333 | -- | 66.11886 | 0.02799 |  | 67.11613 | 0.03532
66.13431 | 2.5 |  | 67.13053 | 18.85333 | -- | 66.13431 | 0.02802 |  | 67.13053 | 0.03544
66.14935 | 2.53 |  | 67.14524 | 18.84333 | -- | 66.14935 | 0.02805 |  | 67.14524 | 0.03565
66.16419 | 2.53 |  | 67.15982 | 18.86667 | -- | 66.16419 | 0.028 |  | 67.15982 | 0.0354
66.17865 | 2.51 |  | 67.17515 | 18.87 | -- | 66.17865 | 0.02807 |  | 67.17515 | 0.03525
66.19375 | 2.505 |  | 67.19095 | 18.89333 | -- | 66.19375 | 0.02797 |  | 67.19095 | 0.03515
66.20923 | 2.51 |  | 67.20686 | 18.88667 | -- | 66.20923 | 0.0278 |  | 67.20686 | 0.03547
66.2245 | 2.515 |  | 67.22338 | 18.88 | -- | 66.2245 | 0.02784 |  | 67.22338 | 0.03531
66.23968 | 2.505 |  | 67.23878 | 18.87667 | -- | 66.23968 | 0.02795 |  | 67.23878 | 0.03531
66.25459 | 2.495 |  | 67.25461 | 18.88667 | -- | 66.25459 | 0.02793 |  | 67.25461 | 0.03566
66.26986 | 2.515 |  | 67.26993 | 18.9 | -- | 66.26986 | 0.02791 |  | 67.26993 | 0.0351
66.28514 | 2.525 |  | 67.28587 | 18.89667 | -- | 66.28514 | 0.02791 |  | 67.28587 | 0.03566
66.30061 | 2.54 |  | 67.302 | 18.90333 | -- | 66.30061 | 0.02801 |  | 67.302 | 0.03555
66.31628 | 2.53 |  | 67.3169 | 18.89 | -- | 66.31628 | 0.02809 |  | 67.3169 | 0.03529
66.33169 | 2.55 |  | 67.33151 | 18.88 | -- | 66.33169 | 0.02797 |  | 67.33151 | 0.03542
66.34719 | 2.575 |  | 67.34609 | 18.86333 | -- | 66.34719 | 0.02811 |  | 67.34609 | 0.03559
66.36249 | 2.535 |  | 67.36151 | 18.86 | -- | 66.36249 | 0.02808 |  | 67.36151 | 0.03556
66.37819 | 2.515 | 0.505 | 67.37746 | 18.89333 | -- | 66.37819 | 0.02813 | 0.00276 | 67.37746 | 0.03518
66.39347 | 2.505 |  | 67.39273 | 18.82 | -- | 66.39347 | 0.02814 |  | 67.39273 | 0.03549
66.40863 | 2.55 |  | 67.40856 | 18.75667 | -- | 66.40863 | 0.02814 |  | 67.40856 | 0.03525
66.42429 | 2.535 |  | 67.42313 | 18.67667 | -- | 66.42429 | 0.02809 |  | 67.42313 | 0.03548
66.43935 | 2.555 |  | 67.43801 | 18.76 | -- | 66.43935 | 0.02808 |  | 67.43801 | 0.03549
66.45464 | 2.505 |  | 67.45285 | 18.85 | -- | 66.45464 | 0.02823 |  | 67.45285 | 0.03524
66.46982 | 2.515 |  | 67.46777 | 18.94 | -- | 66.46982 | 0.02826 |  | 67.46777 | 0.03547
66.48519 | 2.505 |  | 67.4826 | 18.92 | -- | 66.48519 | 0.02829 |  | 67.4826 | 0.03563
66.5009 | 2.52 |  | 67.49768 | 18.90333 | -- | 66.5009 | 0.02847 |  | 67.49768 | 0.03524
66.51651 | 2.5 |  | 67.51288 | 18.88333 | -- | 66.51651 | 0.02866 |  | 67.51288 | 0.03567
66.53064 | 2.505 |  | 67.52864 | 18.85 | -- | 66.53064 | 0.02872 |  | 67.52864 | 0.03552
66.54555 | 2.51 |  | 67.54395 | 18.83667 | -- | 66.54555 | 0.02869 |  | 67.54395 | 0.03559
66.56144 | 2.55 |  | 67.55955 | 18.88 | -- | 66.56144 | 0.02855 |  | 67.55955 | 0.03618
66.57653 | 2.54 |  | 67.57433 | 18.88 | -- | 66.57653 | 0.02847 |  | 67.57433 | 0.03586
66.59142 | 2.5 |  | 67.58876 | 18.86 | -- | 66.59142 | 0.0284 |  | 67.58876 | 0.03564
66.60706 | 2.51 |  | 67.60346 | 18.82 | -- | 66.60706 | 0.02834 |  | 67.60346 | 0.03585
66.62289 | 2.52 |  | 67.61853 | 18.82 | -- | 66.62289 | 0.02834 |  | 67.61853 | 0.0362
66.63872 | 2.535 |  | 67.63389 | 18.81333 | -- | 66.63872 | 0.02842 |  | 67.63389 | 0.03576
66.65415 | 2.525 |  | 67.64977 | 18.83333 | -- | 66.65415 | 0.0284 |  | 67.64977 | 0.03618
66.66929 | 2.53 |  | 67.66531 | 18.85667 | -- | 66.66929 | 0.02827 |  | 67.66531 | 0.03592
66.68481 | 2.53 |  | 67.67977 | 18.86 | -- | 66.68481 | 0.0283 |  | 67.67977 | 0.03606
66.70014 | 2.53 |  | 67.69461 | 18.88333 | -- | 66.70014 | 0.02823 |  | 67.69461 | 0.0359
66.71561 | 2.54 |  | 67.70947 | 18.87667 | -- | 66.71561 | 0.02822 |  | 67.70947 | 0.0361
66.73059 | 2.52 |  | 67.72489 | 18.85667 | -- | 66.73059 | 0.02826 |  | 67.72489 | 0.03577
66.7464 | 2.555 |  | 67.74029 | 18.83 | -- | 66.7464 | 0.02819 |  | 67.74029 | 0.03629
66.76109 | 2.555 |  | 67.75475 | 18.83333 | -- | 66.76109 | 0.0281 |  | 67.75475 | 0.03593
66.77609 | 2.54 |  | 67.7697 | 18.83667 | -- | 66.77609 | 0.02812 |  | 67.7697 | 0.03571
66.79123 | 2.515 |  | 67.78569 | 18.82667 | -- | 66.79123 | 0.0282 |  | 67.78569 | 0.03546
66.80631 | 2.51 |  | 67.80132 | 18.83333 | -- | 66.80631 | 0.02829 |  | 67.80132 | 0.03564
66.82167 | 2.505 |  | 67.8164 | 18.84333 | -- | 66.82167 | 0.02839 |  | 67.8164 | 0.03593
66.83671 | 2.5 |  | 67.83125 | 18.86 | -- | 66.83671 | 0.02843 |  | 67.83125 | 0.03611
66.85212 | 2.525 |  | 67.84553 | 18.86 | -- | 66.85212 | 0.0284 |  | 67.84553 | 0.03591
66.86696 | 2.51 |  | 67.86025 | 18.83667 | -- | 66.86696 | 0.02829 |  | 67.86025 | 0.03555
66.88188 | 2.53 |  | 67.87533 | 18.84 | -- | 66.88188 | 0.02844 |  | 67.87533 | 0.03597
66.89657 | 2.545 |  | 67.89115 | 18.83667 | -- | 66.89657 | 0.02834 |  | 67.89115 | 0.03552
66.91142 | 2.54 |  | 67.90633 | 18.86667 | -- | 66.91142 | 0.02822 |  | 67.90633 | 0.03589
66.92635 | 2.555 |  | 67.9211 | 18.9 | -- | 66.92635 | 0.02823 |  | 67.9211 | 0.03675
66.94179 | 2.54 |  | 67.93575 | 18.89333 | -- | 66.94179 | 0.02813 |  | 67.93575 | 0.03588
66.95709 | 2.54 |  | 67.95011 | 18.86333 | -- | 66.95709 | 0.02827 |  | 67.95011 | 0.03602
66.97191 | 2.53 |  | 67.96534 | 18.85667 | -- | 66.97191 | 0.02805 |  | 67.96534 | 0.03607
66.98763 | 2.525 |  | 67.98057 | 18.84 | -- | 66.98763 | 0.02799 |  | 67.98057 | 0.03611
67.00269 | 2.515 |  | 67.99542 | 18.84 | -- | 67.00269 | 0.0279 |  | 67.99542 | 0.03588
67.0181 | 2.525 |  | 68.01043 | 18.82667 | -- | 67.0181 | 0.02791 |  | 68.01043 | 0.03601
67.03337 | 2.55 |  | 68.02585 | 18.81667 | -- | 67.03337 | 0.02802 |  | 68.02585 | 0.03639
67.0487 | 2.54 |  | 68.04083 | 18.80667 | -- | 67.0487 | 0.02812 |  | 68.04083 | 0.03635
67.06289 | 2.535 |  | 68.05658 | 18.78 | -- | 67.06289 | 0.02813 |  | 68.05658 | 0.03605
67.07875 | 2.54 |  | 68.07248 | 18.81 | -- | 67.07875 | 0.02814 |  | 68.07248 | 0.03598
67.09428 | 2.555 |  | 68.08807 | 18.80667 | -- | 67.09428 | 0.02812 |  | 68.08807 | 0.03608
67.10993 | 2.535 |  | 68.10319 | 18.80667 | -- | 67.10993 | 0.02824 |  | 68.10319 | 0.03602
67.1255 | 2.515 |  | 68.1177 | 18.82667 | -- | 67.1255 | 0.02827 |  | 68.1177 | 0.03567
67.13983 | 2.515 |  | 68.13262 | 18.84667 | -- | 67.13983 | 0.0283 |  | 68.13262 | 0.0356
67.15433 | 2.53 |  | 68.14775 | 18.84667 | -- | 67.15433 | 0.02829 |  | 68.14775 | 0.03642
67.16981 | 2.535 |  | 68.16261 | 18.81333 | -- | 67.16981 | 0.02824 |  | 68.16261 | 0.03589
67.18484 | 2.535 |  | 68.17826 | 18.83 | -- | 67.18484 | 0.02821 |  | 68.17826 | 0.03602
67.20044 | 2.53 |  | 68.19372 | 18.81667 | -- | 67.20044 | 0.02824 |  | 68.19372 | 0.03603
67.21614 | 2.535 |  | 68.20915 | 18.84667 | -- | 67.21614 | 0.0282 |  | 68.20915 | 0.03571
67.23139 | 2.535 |  | 68.22327 | 18.85333 | -- | 67.23139 | 0.02807 |  | 68.22327 | 0.03576
67.2457 | 2.52 |  | 68.23844 | 18.87333 | -- | 67.2457 | 0.02783 |  | 68.23844 | 0.03585
67.26042 | 2.515 |  | 68.25362 | 18.89667 | -- | 67.26042 | 0.02781 |  | 68.25362 | 0.03599
67.27546 | 2.54 |  | 68.26821 | 18.93333 | -- | 67.27546 | 0.02781 |  | 68.26821 | 0.03577
67.29021 | 2.55 |  | 68.28301 | 18.94 | -- | 67.29021 | 0.02771 |  | 68.28301 | 0.0357
67.3055 | 2.55 |  | 68.298 | 18.94 | -- | 67.3055 | 0.02784 |  | 68.298 | 0.03584
67.32101 | 2.56 |  | 68.31341 | 18.92333 | -- | 67.32101 | 0.02773 |  | 68.31341 | 0.0361
67.33596 | 2.55 |  | 68.32891 | 18.92667 | -- | 67.33596 | 0.02791 |  | 68.32891 | 0.0361
67.3514 | 2.54 |  | 68.34422 | 18.88667 | -- | 67.3514 | 0.02785 |  | 68.34422 | 0.03596
67.3669 | 2.53 |  | 68.35895 | 18.88 | -- | 67.3669 | 0.02787 |  | 68.35895 | 0.03628
67.38233 | 2.515 |  | 68.37396 | 18.86333 | -- | 67.38233 | 0.02808 |  | 68.37396 | 0.03588
67.39718 | 2.5 |  | 68.38827 | 18.88 | -- | 67.39718 | 0.02813 |  | 68.38827 | 0.03611
67.41251 | 2.515 |  | 68.40128 | 18.87667 | -- | 67.41251 | 0.02823 |  | 68.40128 | 0.03582
67.42842 | 2.53 |  | 68.41591 | 18.88667 | -- | 67.42842 | 0.02808 |  | 68.41591 | 0.03595
67.44407 | 2.52 |  | 68.4307 | 18.89 | -- | 67.44407 | 0.02792 |  | 68.4307 | 0.03584
67.45968 | 2.525 |  | 68.44485 | 18.89667 | -- | 67.45968 | 0.02784 |  | 68.44485 | 0.03597
67.475 | 2.51 |  | 68.45974 | 18.91667 | -- | 67.475 | 0.0278 |  | 68.45974 | 0.03592
67.49062 | 2.525 |  | 68.47478 | 18.90667 | -- | 67.49062 | 0.02775 |  | 68.47478 | 0.0361
67.50613 | 2.52 |  | 68.48966 | 18.92 | -- | 67.50613 | 0.02767 |  | 68.48966 | 0.03597
67.5212 | 2.555 |  | 68.50465 | 18.89667 | -- | 67.5212 | 0.02767 |  | 68.50465 | 0.03596
67.53559 | 2.53 |  | 68.51945 | 18.88333 | -- | 67.53559 | 0.02773 |  | 68.51945 | 0.03589
67.55047 | 2.52 |  | 68.53376 | 18.85 | -- | 67.55047 | 0.0277 |  | 68.53376 | 0.03609
67.56482 | 2.52 |  | 68.54867 | 18.84667 | -- | 67.56482 | 0.02771 |  | 68.54867 | 0.03558
67.58062 | 2.525 |  | 68.56408 | 18.84333 | -- | 67.58062 | 0.02758 |  | 68.56408 | 0.03595
67.59575 | 2.53 |  | 68.57857 | 18.83667 |  | 67.59575 | 0.02769 |  | 68.57857 | 0.0362
67.61112 | 2.515 |  | 68.59305 | 18.81667 |  | 67.61112 | 0.02775 |  | 68.59305 | 0.03592
67.62666 | 2.53 |  | 68.60758 | 18.83333 |  | 67.62666 | 0.02773 |  | 68.60758 | 0.03597
67.64209 | 2.545 |  | 68.62246 | 18.88 |  | 67.64209 | 0.02781 |  | 68.62246 | 0.03605
67.65779 | 2.54 |  | 68.63737 | 18.89667 |  | 67.65779 | 0.02795 |  | 68.63737 | 0.03606
67.67287 | 2.525 |  | 68.6528 | 18.89 |  | 67.67287 | 0.02794 |  | 68.6528 | 0.0359
67.68856 | 2.535 |  | 68.66716 | 18.86333 |  | 67.68856 | 0.02808 |  | 68.66716 | 0.03562
67.70433 | 2.545 |  | 68.68274 | 18.83667 |  | 67.70433 | 0.02805 |  | 68.68274 | 0.03583
67.7199 | 2.555 |  | 68.69797 | 18.85 |  | 67.7199 | 0.02811 |  | 68.69797 | 0.03583
67.73607 | 2.555 |  | 68.71349 | 18.86667 |  | 67.73607 | 0.02813 |  | 68.71349 | 0.03611
67.75175 | 2.545 |  | 68.72877 | 18.88 |  | 67.75175 | 0.0282 |  | 68.72877 | 0.03576
67.76737 | 2.54 |  | 68.74479 | 18.86667 |  | 67.76737 | 0.02804 |  | 68.74479 | 0.03645
67.78214 | 2.5 |  | 68.75924 | 18.86333 |  | 67.78214 | 0.02805 |  | 68.75924 | 0.03642
67.79642 | 2.52 |  | 68.77402 | 18.86667 |  | 67.79642 | 0.02792 |  | 68.77402 | 0.03572
67.81112 | 2.545 |  | 68.78904 | 18.85667 | 1.18227 | 67.81112 | 0.02784 |  | 68.78904 | 0.03572 | 0.00218
67.82591 | 2.53 |  | 68.80401 | 18.85 |  | 67.82591 | 0.02789 |  | 68.80401 | 0.03604
67.84097 | 2.55 |  | 68.81916 | 18.84 | -- | 67.84097 | 0.02788 |  | 68.81916 | 0.03605
67.85467 | 2.55 |  | 68.83395 | 18.86333 | -- | 67.85467 | 0.02783 |  | 68.83395 | 0.03603
67.86872 | 2.565 |  | 68.84925 | 18.92 | -- | 67.86872 | 0.028 |  | 68.84925 | 0.03611
67.88351 | 2.55 |  | 68.864 | 18.98667 | -- | 67.88351 | 0.02808 |  | 68.864 | 0.03612
67.89908 | 2.55 |  | 68.87965 | 18.98667 | -- | 67.89908 | 0.02804 |  | 68.87965 | 0.03584
67.91471 | 2.545 |  | 68.89476 | 18.94667 | -- | 67.91471 | 0.02818 |  | 68.89476 | 0.03584
67.9305 | 2.53 |  | 68.90927 | 18.9 | -- | 67.9305 | 0.02801 |  | 68.90927 | 0.03608
67.94549 | 2.525 |  | 68.92406 | 18.89667 | -- | 67.94549 | 0.02818 |  | 68.92406 | 0.03589
67.95995 | 2.515 |  | 68.93886 | 18.90333 | -- | 67.95995 | 0.02816 |  | 68.93886 | 0.03616
67.97526 | 2.51 |  | 68.95449 | 18.88333 | -- | 67.97526 | 0.02819 |  | 68.95449 | 0.03584
67.99034 | 2.52 |  | 68.97025 | 18.87333 | -- | 67.99034 | 0.02818 |  | 68.97025 | 0.03578
68.00527 | 2.51 |  | 68.98575 | 18.88333 | -- | 68.00527 | 0.02821 |  | 68.98575 | 0.03614
68.02035 | 2.52 |  | 69.00106 | 18.89333 | -- | 68.02035 | 0.0281 |  | 69.00106 | 0.03604
68.03566 | 2.54 |  | 69.01626 | 18.89667 | -- | 68.03566 | 0.02798 |  | 69.01626 | 0.03578
68.05107 | 2.535 |  | 69.03094 | 18.88333 | -- | 68.05107 | 0.02799 |  | 69.03094 | 0.03607
68.06544 | 2.53 |  | 69.04613 | 18.9 | -- | 68.06544 | 0.02808 |  | 69.04613 | 0.03598
68.08034 | 2.54 |  | 69.06066 | 18.88333 | -- | 68.08034 | 0.02809 |  | 69.06066 | 0.03607
68.09472 | 2.53 |  | 69.07586 | 18.86 | -- | 68.09472 | 0.02819 |  | 69.07586 | 0.03581
68.11008 | 2.56 |  | 69.09187 | 18.82667 | -- | 68.11008 | 0.02829 |  | 69.09187 | 0.03621
68.12551 | 2.55 |  | 69.10688 | 18.82333 | -- | 68.12551 | 0.02828 |  | 69.10688 | 0.03608
68.14131 | 2.53 |  | 69.12293 | 18.83667 | -- | 68.14131 | 0.02836 |  | 69.12293 | 0.03612
68.15654 | 2.525 |  | 69.1389 | 18.84667 | -- | 68.15654 | 0.02839 |  | 69.1389 | 0.03619
68.17205 | 2.53 |  | 69.15337 | 18.85 | -- | 68.17205 | 0.02836 |  | 69.15337 | 0.03624
68.18738 | 2.53 |  | 69.16845 | 18.87 | -- | 68.18738 | 0.02834 |  | 69.16845 | 0.03633
68.20314 | 2.53 |  | 69.18307 | 18.88667 | -- | 68.20314 | 0.0284 |  | 69.18307 | 0.03612
68.21837 | 2.535 |  | 69.19813 | 18.88 | -- | 68.21837 | 0.02841 |  | 69.19813 | 0.03586
68.23327 | 2.535 |  | 69.21353 | 18.85667 | -- | 68.23327 | 0.02846 |  | 69.21353 | 0.03587
68.24887 | 2.54 |  | 69.22981 | 18.84667 | -- | 68.24887 | 0.02849 |  | 69.22981 | 0.0362
68.264 | 2.555 |  | 69.24411 | 18.87 | -- | 68.264 | 0.02849 |  | 69.24411 | 0.036
68.27962 | 2.54 |  | 69.25939 | 18.9 | -- | 68.27962 | 0.02849 |  | 69.25939 | 0.03589
68.29474 | 2.565 |  | 69.274 | 18.92667 | -- | 68.29474 | 0.02868 |  | 69.274 | 0.03595
68.30924 | 2.585 |  | 69.28877 | 18.95 | -- | 68.30924 | 0.02871 |  | 69.28877 | 0.03615
68.32453 | 2.555 |  | 69.3045 | 18.96 | -- | 68.32453 | 0.0287 |  | 69.3045 | 0.03589
68.33829 | 2.54 |  | 69.32062 | 18.95667 | -- | 68.33829 | 0.02867 |  | 69.32062 | 0.03621
68.35225 | 2.53 |  | 69.33651 | 18.92667 | -- | 68.35225 | 0.02862 |  | 69.33651 | 0.03627
68.3675 | 2.545 |  | 69.35242 | 18.90333 | -- | 68.3675 | 0.0286 |  | 69.35242 | 0.03626
68.38321 | 2.545 |  | 69.36862 | 18.90667 | -- | 68.38321 | 0.0286 |  | 69.36862 | 0.03619
68.39829 | 2.555 |  | 69.38432 | 18.91333 | -- | 68.39829 | 0.02853 |  | 69.38432 | 0.03609
68.41412 | 2.515 |  | 69.39884 | 18.92667 | -- | 68.41412 | 0.02857 |  | 69.39884 | 0.03597
68.42926 | 2.53 |  | 69.41366 | 18.91333 | -- | 68.42926 | 0.02861 |  | 69.41366 | 0.03625
68.44475 | 2.55 |  | 69.42888 | 18.90667 | -- | 68.44475 | 0.02841 |  | 69.42888 | 0.03611
68.46007 | 2.565 |  | 69.44443 | 18.89 | -- | 68.46007 | 0.02832 |  | 69.44443 | 0.03617
68.47485 | 2.55 |  | 69.45998 | 18.86333 | -- | 68.47485 | 0.02833 |  | 69.45998 | 0.0365
68.49035 | 2.55 |  | 69.47492 | 18.86333 | -- | 68.49035 | 0.02832 |  | 69.47492 | 0.03594
68.50574 | 2.55 |  | 69.49072 | 18.90667 | -- | 68.50574 | 0.02817 |  | 69.49072 | 0.03607
68.52146 | 2.54 |  | 69.50506 | 18.93333 | -- | 68.52146 | 0.02812 |  | 69.50506 | 0.03592
68.53673 | 2.515 |  | 69.52043 | 18.91667 | -- | 68.53673 | 0.02804 |  | 69.52043 | 0.03627
68.55185 | 2.52 |  | 69.53561 | 18.89 | -- | 68.55185 | 0.02815 |  | 69.53561 | 0.03648
68.56721 | 2.52 |  | 69.55149 | 18.85333 | -- | 68.56721 | 0.02805 |  | 69.55149 | 0.03646
68.58289 | 2.53 |  | 69.56677 | 18.88 | -- | 68.58289 | 0.02797 |  | 69.56677 | 0.03565
68.59838 | 2.525 |  | 69.58177 | 18.89667 | -- | 68.59838 | 0.02801 |  | 69.58177 | 0.03631
68.61372 | 2.51 |  | 69.59742 | 18.90333 | -- | 68.61372 | 0.02805 |  | 69.59742 | 0.03594
68.62947 | 2.535 |  | 69.61262 | 18.87 | -- | 68.62947 | 0.02786 |  | 69.61262 | 0.03622
68.64495 | 2.535 |  | 69.62763 | 18.85 | -- | 68.64495 | 0.02789 |  | 69.62763 | 0.03628
68.66016 | 2.535 |  | 69.6433 | 18.84 | -- | 68.66016 | 0.02796 |  | 69.6433 | 0.03624
68.67561 | 2.525 |  | 69.65851 | 18.86 | -- | 68.67561 | 0.02801 |  | 69.65851 | 0.03618
68.69103 | 2.54 |  | 69.67413 | 18.86333 | -- | 68.69103 | 0.02792 |  | 69.67413 | 0.03624
68.70658 | 2.555 |  | 69.68989 | 18.88 | -- | 68.70658 | 0.028 |  | 69.68989 | 0.03606
68.72092 | 2.56 |  | 69.70506 | 18.87 | -- | 68.72092 | 0.028 |  | 69.70506 | 0.03618
68.73575 | 2.54 |  | 69.72063 | 18.86667 | -- | 68.73575 | 0.02798 |  | 69.72063 | 0.03616
68.75134 | 2.525 |  | 69.73651 | 18.87667 | -- | 68.75134 | 0.02797 |  | 69.73651 | 0.03592
68.76609 | 2.53 |  | 69.7522 | 18.87 | -- | 68.76609 | 0.02801 |  | 69.7522 | 0.03583
68.78185 | 2.575 |  | 69.76677 | 18.87 | -- | 68.78185 | 0.02809 |  | 69.76677 | 0.03621
68.79746 | 2.53 |  | 69.78206 | 18.85 | -- | 68.79746 | 0.0281 |  | 69.78206 | 0.03628
68.81297 | 2.545 |  | 69.79817 | 18.86333 | -- | 68.81297 | 0.0281 |  | 69.79817 | 0.03621
68.82921 | 2.53 |  | 69.81364 | 18.87667 | -- | 68.82921 | 0.02826 |  | 69.81364 | 0.03627
68.84464 | 2.535 |  | 69.82841 | 18.88667 | -- | 68.84464 | 0.02825 |  | 69.82841 | 0.0363
68.8598 | 2.525 |  | 69.84367 | 18.89333 | -- | 68.8598 | 0.02819 |  | 69.84367 | 0.03609
68.87471 | 2.545 |  | 69.85971 | 18.90333 | -- | 68.87471 | 0.02821 |  | 69.85971 | 0.03612
68.89042 | 2.535 |  | 69.87503 | 18.88333 | -- | 68.89042 | 0.02828 |  | 69.87503 | 0.03643
68.90616 | 2.555 |  | 69.88919 | 18.88333 | -- | 68.90616 | 0.02823 |  | 69.88919 | 0.03628
68.92107 | 2.555 |  | 69.90459 | 18.89 | -- | 68.92107 | 0.02806 |  | 69.90459 | 0.03591
68.93582 | 2.555 |  | 69.92001 | 18.89667 | -- | 68.93582 | 0.02798 |  | 69.92001 | 0.03611
68.95119 | 2.53 |  | 69.93607 | 18.88 | -- | 68.95119 | 0.02809 |  | 69.93607 | 0.03622
68.96658 | 2.53 |  | 69.95198 | 18.86667 | -- | 68.96658 | 0.02824 |  | 69.95198 | 0.03617
68.98097 | 2.525 |  | 69.96751 | 18.83 | -- | 68.98097 | 0.0284 |  | 69.96751 | 0.03634
68.99596 | 2.53 |  | 69.98218 | 18.87 | -- | 68.99596 | 0.02827 |  | 69.98218 | 0.03635
69.01013 | 2.505 |  | 69.99756 | 18.92667 | -- | 69.01013 | 0.02821 |  | 69.99756 | 0.03599
69.02504 | 2.52 |  | 70.01267 | 18.94333 | -- | 69.02504 | 0.02809 |  | 70.01267 | 0.03599
69.03986 | 2.51 |  | 70.02729 | 18.95667 | -- | 69.03986 | 0.02802 |  | 70.02729 | 0.03636
69.0555 | 2.545 |  | 70.04313 | 18.97 | -- | 69.0555 | 0.02793 |  | 70.04313 | 0.03627
69.07031 | 2.53 |  | 70.05866 | 18.97667 | -- | 69.07031 | 0.02809 |  | 70.05866 | 0.03598
69.08573 | 2.54 |  | 70.07383 | 18.93333 | -- | 69.08573 | 0.02798 |  | 70.07383 | 0.03621
69.09991 | 2.555 |  | 70.0871 | 18.92333 | -- | 69.09991 | 0.02796 |  | 70.0871 | 0.03626
69.11524 | 2.555 |  | 70.10204 | 18.91333 | -- | 69.11524 | 0.02786 |  | 70.10204 | 0.03614
69.13065 | 2.55 |  | 70.11675 | 18.92333 | -- | 69.13065 | 0.02798 |  | 70.11675 | 0.03631
69.14502 | 2.525 |  | 70.13165 | 18.89667 | -- | 69.14502 | 0.02785 |  | 70.13165 | 0.03594
69.15866 | 2.52 |  | 70.14778 | 18.88333 | -- | 69.15866 | 0.02782 |  | 70.14778 | 0.03603
69.17344 | 2.565 |  | 70.16233 | 18.88333 | -- | 69.17344 | 0.02777 |  | 70.16233 | 0.03597
69.18855 | 2.56 |  | 70.17809 | 18.9 | -- | 69.18855 | 0.02777 |  | 70.17809 | 0.03603
69.20396 | 2.555 |  | 70.19313 | 18.9 | -- | 69.20396 | 0.02786 |  | 70.19313 | 0.03635
69.21955 | 2.545 |  | 70.20868 | 18.87667 | -- | 69.21955 | 0.02783 |  | 70.20868 | 0.03643
69.23479 | 2.58 |  | 70.22458 | 18.86 | -- | 69.23479 | 0.02777 |  | 70.22458 | 0.03608
69.25048 | 2.535 |  | 70.23958 | 18.83 | -- | 69.25048 | 0.02792 |  | 70.23958 | 0.03628
69.26555 | 2.525 |  | 70.2555 | 18.86667 | -- | 69.26555 | 0.02794 |  | 70.2555 | 0.03667
69.28155 | 2.505 |  | 70.27146 | 18.89333 | -- | 69.28155 | 0.02791 |  | 70.27146 | 0.03625
69.29712 | 2.55 |  | 70.28612 | 18.95333 | -- | 69.29712 | 0.02785 |  | 70.28612 | 0.03619
69.31227 | 2.555 |  | 70.30117 | 18.93667 | -- | 69.31227 | 0.02786 |  | 70.30117 | 0.03648
69.32772 | 2.535 |  | 70.31664 | 18.93667 | -- | 69.32772 | 0.02789 |  | 70.31664 | 0.03629
69.34345 | 2.525 |  | 70.33196 | 18.91 | -- | 69.34345 | 0.02785 |  | 70.33196 | 0.03639
69.35892 | 2.525 |  | 70.34765 | 18.92667 | -- | 69.35892 | 0.02789 |  | 70.34765 | 0.03624
69.37435 | 2.53 |  | 70.36371 | 18.9 | -- | 69.37435 | 0.0279 |  | 70.36371 | 0.03633
69.38939 | 2.52 |  | 70.3796 | 18.88 | -- | 69.38939 | 0.0278 |  | 70.3796 | 0.03665
69.40446 | 2.535 |  | 70.39518 | 18.87 | -- | 69.40446 | 0.02775 |  | 70.39518 | 0.03607
69.41942 | 2.52 |  | 70.40961 | 18.91333 | -- | 69.41942 | 0.02781 |  | 70.40961 | 0.03637
69.43509 | 2.53 |  | 70.42428 | 18.96667 | -- | 69.43509 | 0.02786 |  | 70.42428 | 0.03635
69.45053 | 2.56 |  | 70.43874 | 18.97 | -- | 69.45053 | 0.02758 |  | 70.43874 | 0.0362
69.46578 | 2.53 |  | 70.45303 | 18.92333 | -- | 69.46578 | 0.02756 |  | 70.45303 | 0.0362
69.48162 | 2.565 |  | 70.46854 | 18.87333 | -- | 69.48162 | 0.02758 |  | 70.46854 | 0.03621
69.49655 | 2.595 |  | 70.48426 | 18.88333 | -- | 69.49655 | 0.02763 |  | 70.48426 | 0.03593
69.51053 | 2.565 |  | 70.49917 | 18.91 | -- | 69.51053 | 0.0277 |  | 70.49917 | 0.03597
69.52639 | 2.545 |  | 70.51347 | 18.92667 | -- | 69.52639 | 0.02781 |  | 70.51347 | 0.03642
69.54221 | 2.54 |  | 70.52875 | 18.90333 | -- | 69.54221 | 0.02807 |  | 70.52875 | 0.03635
69.55785 | 2.565 |  | 70.54453 | 18.90333 | -- | 69.55785 | 0.02813 |  | 70.54453 | 0.03599
69.57314 | 2.535 |  | 70.56042 | 18.89333 | -- | 69.57314 | 0.02813 |  | 70.56042 | 0.03658
69.58744 | 2.575 |  | 70.57567 | 18.91 | -- | 69.58744 | 0.02822 |  | 70.57567 | 0.03611
69.60143 | 2.525 |  | 70.59096 | 18.90333 | -- | 69.60143 | 0.02815 |  | 70.59096 | 0.03624
69.61674 | 2.545 |  | 70.60613 | 18.90333 | -- | 69.61674 | 0.02809 |  | 70.60613 | 0.03623
69.63128 | 2.55 |  | 70.62192 | 18.87667 | -- | 69.63128 | 0.02814 |  | 70.62192 | 0.03627
69.64663 | 2.57 |  | 70.63769 | 18.86 | -- | 69.64663 | 0.02827 |  | 70.63769 | 0.03628
69.6621 | 2.545 |  | 70.65215 | 18.84667 | -- | 69.6621 | 0.02838 |  | 70.65215 | 0.03676
69.67696 | 2.535 |  | 70.66719 | 18.84667 | -- | 69.67696 | 0.0284 |  | 70.66719 | 0.03618
69.69197 | 2.55 |  | 70.68294 | 18.85333 | -- | 69.69197 | 0.02839 |  | 70.68294 | 0.0363
69.7072 | 2.555 |  | 70.69819 | 18.86333 | -- | 69.7072 | 0.02846 |  | 70.69819 | 0.03647
69.72196 | 2.55 |  | 70.71339 | 18.89667 | -- | 69.72196 | 0.02855 |  | 70.71339 | 0.0364
69.73738 | 2.515 |  | 70.72889 | 18.91333 | -- | 69.73738 | 0.02862 |  | 70.72889 | 0.03635
69.75328 | 2.525 |  | 70.74339 | 18.94333 | -- | 69.75328 | 0.02848 |  | 70.74339 | 0.03642
69.7686 | 2.54 |  | 70.75763 | 18.89333 | -- | 69.7686 | 0.02851 |  | 70.75763 | 0.03661
69.78462 | 2.54 |  | 70.77231 | 18.88 | -- | 69.78462 | 0.02864 |  | 70.77231 | 0.03667
69.79997 | 2.53 |  | 70.78755 | 18.84667 | -- | 69.79997 | 0.02861 |  | 70.78755 | 0.03611
69.8156 | 2.54 |  | 70.80238 | 18.87333 | -- | 69.8156 | 0.02865 |  | 70.80238 | 0.03639
69.83125 | 2.545 |  | 70.81653 | 18.89667 | -- | 69.83125 | 0.02858 |  | 70.81653 | 0.03664
69.8472 | 2.55 |  | 70.83104 | 18.89333 | -- | 69.8472 | 0.02851 |  | 70.83104 | 0.03593
69.86241 | 2.55 |  | 70.84542 | 18.90667 | -- | 69.86241 | 0.02857 |  | 70.84542 | 0.03606
69.87827 | 2.545 |  | 70.86058 | 18.91667 | -- | 69.87827 | 0.02847 |  | 70.86058 | 0.03626
69.8939 | 2.565 |  | 70.87579 | 18.94 | -- | 69.8939 | 0.02838 |  | 70.87579 | 0.03622
69.90959 | 2.595 |  | 70.89185 | 18.92667 | -- | 69.90959 | 0.02824 |  | 70.89185 | 0.03629
69.92444 | 2.565 |  | 70.90745 | 18.94667 | -- | 69.92444 | 0.02814 |  | 70.90745 | 0.03639
69.94007 | 2.55 |  | 70.92198 | 18.95 | -- | 69.94007 | 0.0281 |  | 70.92198 | 0.03607
69.9558 | 2.545 |  | 70.93683 | 18.95667 | -- | 69.9558 | 0.02811 |  | 70.93683 | 0.03682
69.97125 | 2.51 |  | 70.9519 | 18.91667 | -- | 69.97125 | 0.02803 |  | 70.9519 | 0.03615
69.98558 | 2.525 |  | 70.96676 | 18.9 | -- | 69.98558 | 0.02788 |  | 70.96676 | 0.03593
70.00102 | 2.51 |  | 70.98228 | 18.87 | -- | 70.00102 | 0.02781 |  | 70.98228 | 0.03577
70.01605 | 2.53 |  | 70.9982 | 18.87 | -- | 70.01605 | 0.02777 |  | 70.9982 | 0.03611
70.03138 | 2.54 |  | 71.0128 | 18.86667 | -- | 70.03138 | 0.02778 |  | 71.0128 | 0.03563
70.04714 | 2.525 |  | 71.02831 | 18.88333 | -- | 70.04714 | 0.0276 |  | 71.02831 | 0.03578
70.06249 | 2.555 |  | 71.04293 | 18.86333 | -- | 70.06249 | 0.02753 |  | 71.04293 | 0.03592
70.07828 | 2.54 |  | 71.05858 | 18.81 | -- | 70.07828 | 0.02759 |  | 71.05858 | 0.03576
70.09317 | 2.56 |  | 71.07433 | 18.76333 | -- | 70.09317 | 0.02772 |  | 71.07433 | 0.03565
70.10879 | 2.53 |  | 71.08965 | 18.77 | -- | 70.10879 | 0.02779 |  | 71.08965 | 0.0355
70.12447 | 2.565 |  | 71.10516 | 18.78333 | -- | 70.12447 | 0.02775 |  | 71.10516 | 0.03507
70.13952 | 2.54 |  | 71.12046 | 18.76 | -- | 70.13952 | 0.02783 |  | 71.12046 | 0.03506
70.15436 | 2.535 |  | 71.13539 | 18.72667 | -- | 70.15436 | 0.02785 |  | 71.13539 | 0.03546
70.16999 | 2.53 |  | 71.15056 | 18.70333 | -- | 70.16999 | 0.02777 |  | 71.15056 | 0.03505
70.18553 | 2.54 |  | 71.16574 | 18.72667 | -- | 70.18553 | 0.02781 |  | 71.16574 | 0.03521
70.20075 | 2.515 |  | 71.18113 | 18.74333 | -- | 70.20075 | 0.0279 |  | 71.18113 | 0.03518
70.21621 | 2.52 |  | 71.19651 | 18.76 | -- | 70.21621 | 0.02777 |  | 71.19651 | 0.03509
70.23162 | 2.55 |  | 71.21211 | 18.74667 | -- | 70.23162 | 0.02789 |  | 71.21211 | 0.03502
70.24747 | 2.55 |  | 71.2279 | 18.72667 | -- | 70.24747 | 0.02799 |  | 71.2279 | 0.03468
70.26285 | 2.55 |  | 71.24267 | 18.70333 | -- | 70.26285 | 0.02797 |  | 71.24267 | 0.03494
70.27853 | 2.535 |  | 71.25824 | 18.65667 | -- | 70.27853 | 0.02783 |  | 71.25824 | 0.03481
70.29365 | 2.55 |  | 71.27345 | 18.65333 | -- | 70.29365 | 0.02779 |  | 71.27345 | 0.03455
70.30849 | 2.565 |  | 71.2894 | 18.65667 | -- | 70.30849 | 0.02789 |  | 71.2894 | 0.03483
70.32328 | 2.58 |  | 71.305 | 18.64667 | -- | 70.32328 | 0.02782 |  | 71.305 | 0.03461
70.33806 | 2.53 |  | 71.31966 | 18.59667 | -- | 70.33806 | 0.0278 |  | 71.31966 | 0.03463
70.35245 | 2.54 |  | 71.33488 | 18.57667 | -- | 70.35245 | 0.02785 |  | 71.33488 | 0.03451
70.36769 | 2.545 |  | 71.35013 | 18.55333 | -- | 70.36769 | 0.02784 |  | 71.35013 | 0.03495
70.38344 | 2.555 |  | 71.36531 | 18.56667 | -- | 70.38344 | 0.02783 |  | 71.36531 | 0.03469
70.39871 | 2.545 |  | 71.38174 | 18.54667 | -- | 70.39871 | 0.0279 |  | 71.38174 | 0.03477
70.4142 | 2.56 |  | 71.39692 | 18.56333 | -- | 70.4142 | 0.02786 |  | 71.39692 | 0.03474
70.42941 | 2.545 |  | 71.41292 | 18.6 | -- | 70.42941 | 0.02785 |  | 71.41292 | 0.03465
70.44455 | 2.55 |  | 71.42903 | 18.62 | -- | 70.44455 | 0.02773 |  | 71.42903 | 0.03451
70.45974 | 2.555 |  | 71.44483 | 18.6 | -- | 70.45974 | 0.02775 |  | 71.44483 | 0.0345
70.4751 | 2.57 |  | 71.45982 | 18.59333 | -- | 70.4751 | 0.02779 |  | 71.45982 | 0.03448
70.49071 | 2.55 |  | 71.47537 | 18.61 | -- | 70.49071 | 0.02774 |  | 71.47537 | 0.03447
70.50609 | 2.565 |  | 71.49052 | 18.58667 | -- | 70.50609 | 0.02781 |  | 71.49052 | 0.03465
70.52186 | 2.565 |  | 71.5052 | 18.55333 | -- | 70.52186 | 0.02787 |  | 71.5052 | 0.03467
70.53746 | 2.56 |  | 71.51982 | 18.51667 | -- | 70.53746 | 0.02791 |  | 71.51982 | 0.0348
70.55316 | 2.545 |  | 71.53507 | 18.55 | -- | 70.55316 | 0.02811 |  | 71.53507 | 0.03447
70.56778 | 2.555 |  | 71.55021 | 18.56333 | -- | 70.56778 | 0.02819 |  | 71.55021 | 0.03469
70.58347 | 2.545 |  | 71.56505 | 18.56333 | -- | 70.58347 | 0.02825 |  | 71.56505 | 0.03476
70.59901 | 2.53 |  | 71.57835 | 18.50333 | -- | 70.59901 | 0.02831 |  | 71.57835 | 0.03492
70.61474 | 2.515 |  | 71.59286 | 18.47667 | -- | 70.61474 | 0.0283 |  | 71.59286 | 0.0341
70.63037 | 2.53 |  | 71.60685 | 18.45333 | -- | 70.63037 | 0.02838 |  | 71.60685 | 0.03431
70.64581 | 2.565 |  | 71.62184 | 18.46333 | -- | 70.64581 | 0.02861 |  | 71.62184 | 0.03462
70.66176 | 2.545 |  | 71.63653 | 18.48 | -- | 70.66176 | 0.02854 |  | 71.63653 | 0.03444
70.67737 | 2.54 |  | 71.65229 | 18.51333 | -- | 70.67737 | 0.02863 |  | 71.65229 | 0.03464
70.69259 | 2.545 |  | 71.66828 | 18.55333 | -- | 70.69259 | 0.02876 |  | 71.66828 | 0.03443
70.707 | 2.545 |  | 71.68324 | 18.55667 | -- | 70.707 | 0.02888 |  | 71.68324 | 0.03494
70.72089 | 2.565 |  | 71.69811 | 18.54667 | -- | 70.72089 | 0.0288 |  | 71.69811 | 0.03466
70.73423 | 2.54 |  | 71.71262 | 18.52667 | -- | 70.73423 | 0.02885 |  | 71.71262 | 0.03453
70.74647 | 2.535 |  | 71.72747 | 18.51667 | -- | 70.74647 | 0.02901 |  | 71.72747 | 0.03425
70.7595 | 2.53 |  | 71.74284 | 18.49 | -- | 70.7595 | 0.02905 |  | 71.74284 | 0.0345
70.77259 | 2.55 |  | 71.75771 | 18.45667 | -- | 70.77259 | 0.02901 |  | 71.75771 | 0.03462
70.78674 | 2.56 |  | 71.773 | 18.44333 | -- | 70.78674 | 0.02904 |  | 71.773 | 0.03459
70.80014 | 2.56 |  | 71.78904 | 18.45667 | -- | 70.80014 | 0.02898 |  | 71.78904 | 0.0344
70.81412 | 2.565 |  | 71.80506 | 18.46667 | -- | 70.81412 | 0.02885 |  | 71.80506 | 0.03442
70.82863 | 2.56 |  | 71.8201 | 18.48333 | -- | 70.82863 | 0.02882 |  | 71.8201 | 0.03424
70.84223 | 2.555 |  | 71.83492 | 18.5 | -- | 70.84223 | 0.02859 |  | 71.83492 | 0.03423
70.85675 | 2.565 |  | 71.84938 | 18.52333 | -- | 70.85675 | 0.02856 |  | 71.84938 | 0.03447
70.87198 | 2.57 |  | 71.86525 | 18.52 | -- | 70.87198 | 0.02844 |  | 71.86525 | 0.03471
70.88751 | 2.56 |  | 71.88109 | 18.50333 | -- | 70.88751 | 0.02853 |  | 71.88109 | 0.03461
70.90243 | 2.59 |  | 71.89675 | 18.49 | -- | 70.90243 | 0.0285 |  | 71.89675 | 0.0345
70.91788 | 2.55 |  | 71.91173 | 18.47667 | -- | 70.91788 | 0.02836 |  | 71.91173 | 0.03459
70.93374 | 2.555 |  | 71.92753 | 18.47333 | -- | 70.93374 | 0.02831 |  | 71.92753 | 0.03443
70.94898 | 2.555 |  | 71.94304 | 18.47 | -- | 70.94898 | 0.02845 |  | 71.94304 | 0.03454
70.96485 | 2.575 |  | 71.9574 | 18.48333 | -- | 70.96485 | 0.02822 |  | 71.9574 | 0.03417
70.97997 | 2.55 |  | 71.97275 | 18.50333 | -- | 70.97997 | 0.02804 |  | 71.97275 | 0.03436
70.99474 | 2.53 |  | 71.98833 | 18.48 | -- | 70.99474 | 0.02796 |  | 71.98833 | 0.03456
71.01032 | 2.545 |  | 72.00367 | 18.44333 | -- | 71.01032 | 0.02773 |  | 72.00367 | 0.03461
71.02493 | 2.55 |  | 72.01961 | 18.39333 | -- | 71.02493 | 0.02752 |  | 72.01961 | 0.0349
71.0406 | 2.555 |  | 72.03474 | 18.38333 | -- | 71.0406 | 0.02755 |  | 72.03474 | 0.03438
71.05601 | 2.545 |  | 72.05016 | 18.39333 | -- | 71.05601 | 0.02757 |  | 72.05016 | 0.03448
71.07093 | 2.54 |  | 72.06469 | 18.40667 | -- | 71.07093 | 0.02755 |  | 72.06469 | 0.03454
71.08548 | 2.555 |  | 72.08017 | 18.42333 | -- | 71.08548 | 0.02766 |  | 72.08017 | 0.03422
71.10041 | 2.555 |  | 72.09477 | 18.43 | -- | 71.10041 | 0.02774 |  | 72.09477 | 0.03418
71.11499 | 2.545 |  | 72.10944 | 18.46 | -- | 71.11499 | 0.02768 |  | 72.10944 | 0.0344
71.12908 | 2.545 |  | 72.12498 | 18.42667 | -- | 71.12908 | 0.02774 |  | 72.12498 | 0.03445
71.14377 | 2.555 |  | 72.14048 | 18.40333 | -- | 71.14377 | 0.02781 |  | 72.14048 | 0.03456
71.15918 | 2.56 |  | 72.15587 | 18.39333 | -- | 71.15918 | 0.0278 |  | 72.15587 | 0.03442
71.17471 | 2.57 |  | 72.17087 | 18.39333 | -- | 71.17471 | 0.02797 |  | 72.17087 | 0.03439
71.18899 | 2.51 |  | 72.18595 | 18.41 | -- | 71.18899 | 0.02801 |  | 72.18595 | 0.0347
71.2041 | 2.555 |  | 72.20099 | 18.38667 | -- | 71.2041 | 0.02814 |  | 72.20099 | 0.03421
71.21989 | 2.565 |  | 72.21598 | 18.38667 | -- | 71.21989 | 0.02821 |  | 72.21598 | 0.03467
71.23482 | 2.56 |  | 72.23118 | 18.37 | -- | 71.23482 | 0.02826 |  | 72.23118 | 0.03417
71.25022 | 2.545 |  | 72.24541 | 18.34667 | -- | 71.25022 | 0.0282 |  | 72.24541 | 0.03468
71.26591 | 2.54 |  | 72.25901 | 18.34333 | -- | 71.26591 | 0.02838 |  | 72.25901 | 0.03436
71.27971 | 2.555 |  | 72.27384 | 18.36333 | -- | 71.27971 | 0.02851 |  | 72.27384 | 0.03429
71.2948 | 2.55 |  | 72.28898 | 18.38333 | -- | 71.2948 | 0.02861 |  | 72.28898 | 0.03449
71.30872 | 2.565 |  | 72.3037 | 18.36 | -- | 71.30872 | 0.02875 |  | 72.3037 | 0.0346
71.32338 | 2.54 |  | 72.3188 | 18.36 | -- | 71.32338 | 0.0288 |  | 72.3188 | 0.0343
71.33851 | 2.55 |  | 72.33341 | 18.36667 | -- | 71.33851 | 0.02895 |  | 72.33341 | 0.03407
71.3539 | 2.565 |  | 72.34849 | 18.36667 | -- | 71.3539 | 0.02886 |  | 72.34849 | 0.03439
71.36835 | 2.55 |  | 72.36277 | 18.34333 | -- | 71.36835 | 0.02874 |  | 72.36277 | 0.03397
71.38279 | 2.555 |  | 72.37782 | 18.33333 | -- | 71.38279 | 0.02881 |  | 72.37782 | 0.03432
71.39838 | 2.58 |  | 72.39347 | 18.33333 | -- | 71.39838 | 0.02885 |  | 72.39347 | 0.03432
71.41377 | 2.555 |  | 72.40811 | 18.37 | -- | 71.41377 | 0.02879 |  | 72.40811 | 0.0344
71.42854 | 2.54 |  | 72.42349 | 18.38667 | -- | 71.42854 | 0.02883 |  | 72.42349 | 0.03416
71.44309 | 2.525 |  | 72.43939 | 18.37667 | -- | 71.44309 | 0.0288 |  | 72.43939 | 0.03445
71.45862 | 2.535 |  | 72.45462 | 18.37 | -- | 71.45862 | 0.02882 |  | 72.45462 | 0.03472
71.47347 | 2.54 |  | 72.46905 | 18.36667 | -- | 71.47347 | 0.02867 |  | 72.46905 | 0.03451
71.48814 | 2.57 |  | 72.48364 | 18.39667 | -- | 71.48814 | 0.0287 |  | 72.48364 | 0.03444
71.50365 | 2.555 |  | 72.49875 | 18.41 | -- | 71.50365 | 0.0286 |  | 72.49875 | 0.03438
71.51867 | 2.555 |  | 72.51438 | 18.40333 | -- | 71.51867 | 0.02856 |  | 72.51438 | 0.03432
71.53465 | 2.555 |  | 72.5295 | 18.38667 | -- | 71.53465 | 0.0284 |  | 72.5295 | 0.03443
71.54993 | 2.545 |  | 72.54416 | 18.38 | -- | 71.54993 | 0.02849 |  | 72.54416 | 0.03398
71.56469 | 2.55 |  | 72.55945 | 18.36667 | -- | 71.56469 | 0.02822 |  | 72.55945 | 0.0342
71.58012 | 2.535 |  | 72.57436 | 18.35 | -- | 71.58012 | 0.02814 |  | 72.57436 | 0.03439
71.59598 | 2.545 |  | 72.58901 | 18.35333 | -- | 71.59598 | 0.02804 |  | 72.58901 | 0.0344
71.61154 | 2.55 |  | 72.60452 | 18.35 | -- | 71.61154 | 0.02793 |  | 72.60452 | 0.03455
71.62657 | 2.555 |  | 72.61948 | 18.33333 | -- | 71.62657 | 0.02799 |  | 72.61948 | 0.03465
71.64301 | 2.535 |  | 72.63411 | 18.32667 | -- | 71.64301 | 0.02809 |  | 72.63411 | 0.0341
71.65855 | 2.54 |  | 72.64963 | 18.35667 | -- | 71.65855 | 0.02807 |  | 72.64963 | 0.03414
71.67364 | 2.575 |  | 72.66431 | 18.37667 | -- | 71.67364 | 0.02807 |  | 72.66431 | 0.0344
71.68889 | 2.555 |  | 72.67946 | 18.37333 | -- | 71.68889 | 0.02801 |  | 72.67946 | 0.03451
71.70388 | 2.54 |  | 72.69446 | 18.38333 | -- | 71.70388 | 0.02809 |  | 72.69446 | 0.03436
71.71949 | 2.55 |  | 72.70934 | 18.37 | -- | 71.71949 | 0.02805 |  | 72.70934 | 0.03414
71.73472 | 2.57 |  | 72.72365 | 18.38 | -- | 71.73472 | 0.02815 |  | 72.72365 | 0.0345
71.75031 | 2.565 |  | 72.73853 | 18.37333 | -- | 71.75031 | 0.02811 |  | 72.73853 | 0.03432
71.76578 | 2.57 |  | 72.75321 | 18.37 | -- | 71.76578 | 0.02824 |  | 72.75321 | 0.03442
71.78124 | 2.54 |  | 72.76765 | 18.34667 | -- | 71.78124 | 0.02829 |  | 72.76765 | 0.03428
71.79615 | 2.555 |  | 72.78261 | 18.32667 | -- | 71.79615 | 0.02826 |  | 72.78261 | 0.03434
71.81086 | 2.565 |  | 72.79818 | 18.32667 | -- | 71.81086 | 0.02829 |  | 72.79818 | 0.03396
71.82494 | 2.56 |  | 72.81387 | 18.35667 | -- | 71.82494 | 0.02829 |  | 72.81387 | 0.03425
71.83933 | 2.54 |  | 72.82966 | 18.38 | -- | 71.83933 | 0.02835 |  | 72.82966 | 0.0344
71.85331 | 2.545 |  | 72.84545 | 18.39 | -- | 71.85331 | 0.02828 |  | 72.84545 | 0.03445
71.86777 | 2.545 |  | 72.85895 | 18.38667 | -- | 71.86777 | 0.02819 |  | 72.85895 | 0.03433
71.88205 | 2.555 |  | 72.87427 | 18.37667 | -- | 71.88205 | 0.02821 |  | 72.87427 | 0.03464
71.89708 | 2.575 |  | 72.88989 | 18.36 | -- | 71.89708 | 0.02828 |  | 72.88989 | 0.03426
71.91167 | 2.55 |  | 72.90547 | 18.35667 | -- | 71.91167 | 0.02831 |  | 72.90547 | 0.03414
71.92721 | 2.575 |  | 72.92058 | 18.36 | -- | 71.92721 | 0.02828 |  | 72.92058 | 0.03446
71.94265 | 2.6 |  | 72.93554 | 18.35 | -- | 71.94265 | 0.02841 |  | 72.93554 | 0.03428
71.9577 | 2.565 |  | 72.95043 | 18.32667 | -- | 71.9577 | 0.02826 |  | 72.95043 | 0.03451
71.97309 | 2.54 |  | 72.96566 | 18.34 | -- | 71.97309 | 0.0284 |  | 72.96566 | 0.0345
71.98843 | 2.535 |  | 72.98071 | 18.33333 | -- | 71.98843 | 0.02849 |  | 72.98071 | 0.03417
72.00387 | 2.56 |  | 72.99658 | 18.33667 | -- | 72.00387 | 0.02838 |  | 72.99658 | 0.03431
72.01904 | 2.555 |  | 73.01176 | 18.32333 | -- | 72.01904 | 0.02818 |  | 73.01176 | 0.03411
72.03488 | 2.59 |  | 73.02683 | 18.34 | -- | 72.03488 | 0.02816 |  | 73.02683 | 0.03392
72.0503 | 2.525 |  | 73.04163 | 18.34 | -- | 72.0503 | 0.02803 |  | 73.04163 | 0.03431
72.0657 | 2.53 |  | 73.05618 | 18.35 | -- | 72.0657 | 0.02807 |  | 73.05618 | 0.03413
72.08127 | 2.525 |  | 73.07107 | 18.32667 | -- | 72.08127 | 0.028 |  | 73.07107 | 0.03386
72.09645 | 2.56 |  | 73.08663 | 18.33 | -- | 72.09645 | 0.028 |  | 73.08663 | 0.03394
72.11131 | 2.555 |  | 73.10278 | 18.32667 | -- | 72.11131 | 0.02799 |  | 73.10278 | 0.03457
72.12697 | 2.54 |  | 73.11853 | 18.31333 | -- | 72.12697 | 0.02799 |  | 73.11853 | 0.03424
72.14222 | 2.525 |  | 73.13351 | 18.26667 | -- | 72.14222 | 0.02791 |  | 73.13351 | 0.03412
72.15637 | 2.555 |  | 73.14926 | 18.27 | -- | 72.15637 | 0.02798 |  | 73.14926 | 0.03436
72.17157 | 2.555 |  | 73.1649 | 18.28333 | -- | 72.17157 | 0.02794 |  | 73.1649 | 0.03412
72.18589 | 2.52 |  | 73.17921 | 18.31 | -- | 72.18589 | 0.02791 |  | 73.17921 | 0.03422
72.20098 | 2.53 |  | 73.19434 | 18.30333 |  | 72.20098 | 0.02796 |  | 73.19434 | 0.03455
72.2163 | 2.54 |  | 73.20924 | 18.32333 |  | 72.2163 | 0.02795 |  | 73.20924 | 0.03431
72.23127 | 2.54 |  | 73.22462 | 18.32667 |  | 72.23127 | 0.02791 |  | 73.22462 | 0.03393
72.24691 | 2.525 |  | 73.24 | 18.31667 |  | 72.24691 | 0.02794 |  | 73.24 | 0.03429
72.26198 | 2.51 |  | 73.25457 | 18.31 |  | 72.26198 | 0.02783 |  | 73.25457 | 0.03419
72.27676 | 2.535 |  | 73.2692 | 18.29667 |  | 72.27676 | 0.02773 |  | 73.2692 | 0.03416
72.29184 | 2.55 |  | 73.28392 | 18.31667 |  | 72.29184 | 0.02781 |  | 73.28392 | 0.03447
72.30679 | 2.565 |  | 73.29923 | 18.3 |  | 72.30679 | 0.02778 |  | 73.29923 | 0.03391
72.32228 | 2.53 |  | 73.31452 | 18.31667 |  | 72.32228 | 0.02759 |  | 73.31452 | 0.03416
72.33807 | 2.575 |  | 73.32999 | 18.30333 |  | 72.33807 | 0.02755 |  | 73.32999 | 0.03417
72.35382 | 2.6 |  | 73.34633 | 18.31667 |  | 72.35382 | 0.0275 |  | 73.34633 | 0.03395
72.3693 | 2.555 |  | 73.36154 | 18.30333 | 0.86773 | 72.3693 | 0.02747 |  | 73.36154 | 0.03415 | 0.00117
72.38486 | 2.52 |  | 73.37615 | 18.27 |  | 72.38486 | 0.02736 |  | 73.37615 | 0.03423
72.40048 | 2.515 |  | 73.39118 | 18.25667 |  | 72.40048 | 0.02727 |  | 73.39118 | 0.0343
72.41633 | 2.54 |  | 73.4066 | 18.27333 |  | 72.41633 | 0.02738 |  | 73.4066 | 0.03467
72.43212 | 2.545 |  | 73.42181 | 18.28 |  | 72.43212 | 0.02736 |  | 73.42181 | 0.03414
72.44774 | 2.57 |  | 73.43734 | 18.26667 | -- | 72.44774 | 0.02724 |  | 73.43734 | 0.03415
72.46267 | 2.53 | 0.56 | 73.45212 | 18.28667 | -- | 72.46267 | 0.02715 | 0.00263 | 73.45212 | 0.03427
72.47799 | 2.55 |  | 73.46716 | 18.32667 | -- | 72.47799 | 0.02706 |  | 73.46716 | 0.03422
72.49385 | 2.565 |  | 73.48151 | 18.35667 | -- | 72.49385 | 0.02713 |  | 73.48151 | 0.03405
72.5096 | 2.585 |  | 73.49665 | 18.34 | -- | 72.5096 | 0.02714 |  | 73.49665 | 0.03397
72.52492 | 2.555 |  | 73.51172 | 18.29667 | -- | 72.52492 | 0.02718 |  | 73.51172 | 0.03422
72.54068 | 2.55 |  | 73.52625 | 18.28667 | -- | 72.54068 | 0.02721 |  | 73.52625 | 0.03418
72.55618 | 2.56 |  | 73.54036 | 18.3 | -- | 72.55618 | 0.02727 |  | 73.54036 | 0.0342
72.57209 | 2.56 |  | 73.55579 | 18.32333 | -- | 72.57209 | 0.02719 |  | 73.55579 | 0.03436
72.58723 | 2.555 |  | 73.57107 | 18.30667 | -- | 72.58723 | 0.02709 |  | 73.57107 | 0.03421
72.60247 | 2.54 |  | 73.58575 | 18.28333 | -- | 72.60247 | 0.02698 |  | 73.58575 | 0.03388
72.61836 | 2.55 |  | 73.60079 | 18.28333 | -- | 72.61836 | 0.02691 |  | 73.60079 | 0.03415
72.63375 | 2.56 |  | 73.61602 | 18.28 | -- | 72.63375 | 0.02684 |  | 73.61602 | 0.03437
72.64957 | 2.555 |  | 73.63201 | 18.27667 | -- | 72.64957 | 0.02676 |  | 73.63201 | 0.03373
72.66498 | 2.54 |  | 73.64804 | 18.25667 | -- | 72.66498 | 0.02683 |  | 73.64804 | 0.03417
72.6804 | 2.555 |  | 73.66374 | 18.27 | -- | 72.6804 | 0.02695 |  | 73.66374 | 0.03419
72.69444 | 2.54 |  | 73.67923 | 18.25 | -- | 72.69444 | 0.02704 |  | 73.67923 | 0.0341
72.70983 | 2.55 |  | 73.69459 | 18.22667 | -- | 72.70983 | 0.02718 |  | 73.69459 | 0.03404
72.72419 | 2.555 |  | 73.70988 | 18.23 | -- | 72.72419 | 0.02734 |  | 73.70988 | 0.03379
72.73873 | 2.525 |  | 73.72456 | 18.26 | -- | 72.73873 | 0.02746 |  | 73.72456 | 0.03389
72.75369 | 2.565 |  | 73.74 | 18.31 | -- | 72.75369 | 0.02737 |  | 73.74 | 0.03453
72.76978 | 2.595 |  | 73.75592 | 18.32667 | -- | 72.76978 | 0.02743 |  | 73.75592 | 0.03443
72.78449 | 2.565 |  | 73.77181 | 18.32667 | -- | 72.78449 | 0.02756 |  | 73.77181 | 0.03428
72.79848 | 2.545 |  | 73.78728 | 18.33 | -- | 72.79848 | 0.02747 |  | 73.78728 | 0.03436
72.81182 | 2.545 |  | 73.80332 | 18.32667 | -- | 72.81182 | 0.02741 |  | 73.80332 | 0.03371
72.82612 | 2.54 |  | 73.81914 | 18.29667 | -- | 72.82612 | 0.02739 |  | 73.81914 | 0.03381
72.84158 | 2.53 |  | 73.83433 | 18.28333 | -- | 72.84158 | 0.02745 |  | 73.83433 | 0.03424
72.85616 | 2.525 |  | 73.84921 | 18.27667 | -- | 72.85616 | 0.02756 |  | 73.84921 | 0.03427
72.87049 | 2.56 |  | 73.86522 | 18.29667 | -- | 72.87049 | 0.02751 |  | 73.86522 | 0.03453
72.88503 | 2.56 |  | 73.87961 | 18.30333 | -- | 72.88503 | 0.02761 |  | 73.87961 | 0.03427
72.9002 | 2.57 |  | 73.89482 | 18.31333 | -- | 72.9002 | 0.02767 |  | 73.89482 | 0.0342
72.91558 | 2.575 |  | 73.90968 | 18.29333 | -- | 72.91558 | 0.02748 |  | 73.90968 | 0.03403
72.93107 | 2.565 |  | 73.92598 | 18.28 | -- | 72.93107 | 0.02745 |  | 73.92598 | 0.03409
72.9467 | 2.565 |  | 73.94224 | 18.28333 | -- | 72.9467 | 0.02759 |  | 73.94224 | 0.03423
72.96087 | 2.565 |  | 73.95757 | 18.3 | -- | 72.96087 | 0.02763 |  | 73.95757 | 0.03418
72.97589 | 2.545 |  | 73.97326 | 18.30333 | -- | 72.97589 | 0.02758 |  | 73.97326 | 0.03397
72.99099 | 2.545 |  | 73.98866 | 18.27667 | -- | 72.99099 | 0.02769 |  | 73.98866 | 0.03389
73.00569 | 2.54 |  | 74.00421 | 18.27 | -- | 73.00569 | 0.0277 |  | 74.00421 | 0.03423
73.02116 | 2.55 |  | 74.01928 | 18.29667 | -- | 73.02116 | 0.02772 |  | 74.01928 | 0.03418
73.03636 | 2.575 |  | 74.03385 | 18.31 | -- | 73.03636 | 0.02759 |  | 74.03385 | 0.0344
73.05192 | 2.545 |  | 74.0491 | 18.31667 | -- | 73.05192 | 0.0275 |  | 74.0491 | 0.03401
73.06763 | 2.55 |  | 74.06513 | 18.31333 | -- | 73.06763 | 0.02734 |  | 74.06513 | 0.03423
73.08351 | 2.57 |  | 74.081 | 18.31 | -- | 73.08351 | 0.02728 |  | 74.081 | 0.03357
73.09896 | 2.57 |  | 74.097 | 18.31667 | -- | 73.09896 | 0.02741 |  | 74.097 | 0.03445
73.11425 | 2.58 |  | 74.11308 | 18.28333 | -- | 73.11425 | 0.02751 |  | 74.11308 | 0.03404
73.13 | 2.595 |  | 74.12873 | 18.30667 | -- | 73.13 | 0.02758 |  | 74.12873 | 0.03406
73.14519 | 2.56 |  | 74.14391 | 18.32667 | -- | 73.14519 | 0.02765 |  | 74.14391 | 0.03428
73.15904 | 2.545 |  | 74.15921 | 18.32333 | -- | 73.15904 | 0.02762 |  | 74.15921 | 0.03385
73.17413 | 2.555 |  | 74.17481 | 18.30333 | -- | 73.17413 | 0.02757 |  | 74.17481 | 0.03437
73.18866 | 2.525 |  | 74.19082 | 18.28667 | -- | 73.18866 | 0.02754 |  | 74.19082 | 0.03423
73.20394 | 2.545 |  | 74.20564 | 18.29 | -- | 73.20394 | 0.02755 |  | 74.20564 | 0.03417
73.21918 | 2.57 |  | 74.22031 | 18.31667 | -- | 73.21918 | 0.02752 |  | 74.22031 | 0.03385
73.23472 | 2.56 |  | 74.23567 | 18.33333 | -- | 73.23472 | 0.0275 |  | 74.23567 | 0.03441
73.25003 | 2.555 |  | 74.25175 | 18.32333 | -- | 73.25003 | 0.0275 |  | 74.25175 | 0.03396
73.26516 | 2.54 |  | 74.26739 | 18.31 | -- | 73.26516 | 0.02772 |  | 74.26739 | 0.03409
73.28074 | 2.575 |  | 74.28288 | 18.30667 | -- | 73.28074 | 0.02781 |  | 74.28288 | 0.03358
73.29648 | 2.57 |  | 74.29701 | 18.30667 | -- | 73.29648 | 0.02787 |  | 74.29701 | 0.03464
73.31201 | 2.575 |  | 74.31208 | 18.29333 | -- | 73.31201 | 0.0279 |  | 74.31208 | 0.03421
73.32735 | 2.55 |  | 74.32708 | 18.28667 | -- | 73.32735 | 0.02792 |  | 74.32708 | 0.03406
73.34274 | 2.565 |  | 74.34252 | 18.28333 | -- | 73.34274 | 0.02781 |  | 74.34252 | 0.03432
73.35846 | 2.57 |  | 74.35836 | 18.27667 | -- | 73.35846 | 0.02777 |  | 74.35836 | 0.03419
73.37292 | 2.56 |  | 74.37395 | 18.25667 | -- | 73.37292 | 0.02793 |  | 74.37395 | 0.03418
73.3886 | 2.54 |  | 74.38862 | 18.26333 | -- | 73.3886 | 0.02787 |  | 74.38862 | 0.0343
73.40416 | 2.535 |  | 74.40302 | 18.27667 | -- | 73.40416 | 0.02783 |  | 74.40302 | 0.03436
73.41995 | 2.555 |  | 74.41836 | 18.28667 | -- | 73.41995 | 0.02786 |  | 74.41836 | 0.03423
73.43522 | 2.555 |  | 74.43349 | 18.29667 | -- | 73.43522 | 0.02804 |  | 74.43349 | 0.03448
73.45063 | 2.565 |  | 74.44913 | 18.30667 | -- | 73.45063 | 0.02806 |  | 74.44913 | 0.03438
73.46558 | 2.53 |  | 74.46451 | 18.33667 | -- | 73.46558 | 0.02802 |  | 74.46451 | 0.0338
73.48136 | 2.545 |  | 74.4797 | 18.35 | -- | 73.48136 | 0.02799 |  | 74.4797 | 0.0341
73.49676 | 2.57 |  | 74.49539 | 18.33 | -- | 73.49676 | 0.02805 |  | 74.49539 | 0.03427
73.51266 | 2.57 |  | 74.51149 | 18.27333 | -- | 73.51266 | 0.02798 |  | 74.51149 | 0.03427
73.5268 | 2.58 |  | 74.52659 | 18.24333 | -- | 73.5268 | 0.0279 |  | 74.52659 | 0.0341
73.54205 | 2.565 |  | 74.54146 | 18.21667 | -- | 73.54205 | 0.02805 |  | 74.54146 | 0.0341
73.55641 | 2.555 |  | 74.55648 | 18.22333 | -- | 73.55641 | 0.02821 |  | 74.55648 | 0.03369
73.5716 | 2.535 |  | 74.57164 | 18.21333 | -- | 73.5716 | 0.02815 |  | 74.57164 | 0.03395
73.58696 | 2.525 |  | 74.5868 | 18.24333 | -- | 73.58696 | 0.02806 |  | 74.5868 | 0.0341
73.60248 | 2.53 |  | 74.60192 | 18.28 | -- | 73.60248 | 0.02808 |  | 74.60192 | 0.03422
73.61786 | 2.535 |  | 74.61764 | 18.31 | -- | 73.61786 | 0.028 |  | 74.61764 | 0.0342
73.63355 | 2.57 |  | 74.63212 | 18.29333 | -- | 73.63355 | 0.02797 |  | 74.63212 | 0.03368
73.64938 | 2.565 |  | 74.64674 | 18.26 | -- | 73.64938 | 0.02795 |  | 74.64674 | 0.03435
73.66471 | 2.57 |  | 74.6622 | 18.24667 | -- | 73.66471 | 0.02799 |  | 74.6622 | 0.03407
73.68014 | 2.575 |  | 74.67787 | 18.27 | -- | 73.68014 | 0.02803 |  | 74.67787 | 0.03434
73.69549 | 2.575 |  | 74.69388 | 18.23667 | -- | 73.69549 | 0.02808 |  | 74.69388 | 0.03423
73.71112 | 2.58 |  | 74.70876 | 18.21 | -- | 73.71112 | 0.02806 |  | 74.70876 | 0.03403
73.72653 | 2.565 |  | 74.72379 | 18.19667 | -- | 73.72653 | 0.02822 |  | 74.72379 | 0.03389
73.74254 | 2.555 |  | 74.73927 | 18.24 | -- | 73.74254 | 0.02816 |  | 74.73927 | 0.03448
73.75823 | 2.565 |  | 74.75411 | 18.26333 | -- | 73.75823 | 0.02816 |  | 74.75411 | 0.03371
73.77413 | 2.565 |  | 74.76893 | 18.26333 | -- | 73.77413 | 0.02811 |  | 74.76893 | 0.03434
73.78955 | 2.56 |  | 74.78372 | 18.27333 | -- | 73.78955 | 0.0281 |  | 74.78372 | 0.03417
73.80513 | 2.54 |  | 74.79908 | 18.28667 | -- | 73.80513 | 0.02806 |  | 74.79908 | 0.03437
73.82015 | 2.54 |  | 74.81457 | 18.29667 | -- | 73.82015 | 0.02791 |  | 74.81457 | 0.03418
73.83545 | 2.55 |  | 74.82899 | 18.27667 | -- | 73.83545 | 0.02801 |  | 74.82899 | 0.03385
73.84995 | 2.55 |  | 74.84446 | 18.25333 | -- | 73.84995 | 0.02805 |  | 74.84446 | 0.03419
73.86489 | 2.53 |  | 74.85943 | 18.24667 | -- | 73.86489 | 0.02804 |  | 74.85943 | 0.03393
73.88036 | 2.555 |  | 74.8747 | 18.25 | -- | 73.88036 | 0.02809 |  | 74.8747 | 0.03438
73.89612 | 2.565 |  | 74.88968 | 18.26667 | -- | 73.89612 | 0.02802 |  | 74.88968 | 0.03433
73.91156 | 2.57 |  | 74.90546 | 18.24333 | -- | 73.91156 | 0.02802 |  | 74.90546 | 0.03393
73.92694 | 2.56 |  | 74.92039 | 18.25 | -- | 73.92694 | 0.02802 |  | 74.92039 | 0.03435
73.94299 | 2.575 |  | 74.93564 | 18.24 | -- | 73.94299 | 0.0281 |  | 74.93564 | 0.03437
73.95826 | 2.57 |  | 74.95054 | 18.25667 | -- | 73.95826 | 0.02809 |  | 74.95054 | 0.03412
73.97366 | 2.565 |  | 74.96622 | 18.25 | -- | 73.97366 | 0.0282 |  | 74.96622 | 0.03399
73.98892 | 2.555 |  | 74.9817 | 18.24667 | -- | 73.98892 | 0.0282 |  | 74.9817 | 0.03413
74.0048 | 2.54 |  | 74.99706 | 18.23333 | -- | 74.0048 | 0.0281 |  | 74.99706 | 0.03403
74.02033 | 2.565 |  | 75.0124 | 18.24333 | -- | 74.02033 | 0.02812 |  | 75.0124 | 0.03458
74.03602 | 2.565 |  | 75.02837 | 18.22333 | -- | 74.03602 | 0.0281 |  | 75.02837 | 0.03391
74.05153 | 2.58 |  | 75.04455 | 18.21333 | -- | 74.05153 | 0.02811 |  | 75.04455 | 0.03402
74.06743 | 2.56 |  | 75.05908 | 18.22 | -- | 74.06743 | 0.02805 |  | 75.05908 | 0.03387
74.08272 | 2.555 |  | 75.07416 | 18.24667 | -- | 74.08272 | 0.02803 |  | 75.07416 | 0.0338
74.09847 | 2.56 |  | 75.08862 | 18.23667 | -- | 74.09847 | 0.02803 |  | 75.08862 | 0.03365
74.11384 | 2.585 |  | 75.10391 | 18.22667 | -- | 74.11384 | 0.02811 |  | 75.10391 | 0.03412
74.12976 | 2.57 |  | 75.11935 | 18.21 | -- | 74.12976 | 0.02814 |  | 75.11935 | 0.03422
74.14517 | 2.545 |  | 75.13539 | 18.23333 | -- | 74.14517 | 0.0282 |  | 75.13539 | 0.03389
74.15944 | 2.57 |  | 75.15144 | 18.26 | -- | 74.15944 | 0.02827 |  | 75.15144 | 0.03406
74.17448 | 2.57 |  | 75.16544 | 18.25667 | -- | 74.17448 | 0.02823 |  | 75.16544 | 0.03404
74.1895 | 2.575 |  | 75.18047 | 18.24333 | -- | 74.1895 | 0.02816 |  | 75.18047 | 0.03403
74.205 | 2.56 |  | 75.19608 | 18.24333 | -- | 74.205 | 0.02816 |  | 75.19608 | 0.03399
74.22076 | 2.565 |  | 75.21223 | 18.23667 | -- | 74.22076 | 0.02822 |  | 75.21223 | 0.0342
74.23587 | 2.57 |  | 75.22859 | 18.22333 | -- | 74.23587 | 0.0282 |  | 75.22859 | 0.03429
74.25111 | 2.565 |  | 75.24363 | 18.19 | -- | 74.25111 | 0.02815 |  | 75.24363 | 0.03425
74.26629 | 2.545 |  | 75.25927 | 18.18333 | -- | 74.26629 | 0.02806 |  | 75.25927 | 0.03381
74.28189 | 2.525 |  | 75.27494 | 18.16667 | -- | 74.28189 | 0.02809 |  | 75.27494 | 0.03412
74.29796 | 2.555 |  | 75.29091 | 18.17667 | -- | 74.29796 | 0.02811 |  | 75.29091 | 0.03422
74.31325 | 2.555 |  | 75.30682 | 18.16667 | -- | 74.31325 | 0.02804 |  | 75.30682 | 0.0345
74.32877 | 2.56 |  | 75.32222 | 18.19 | -- | 74.32877 | 0.02801 |  | 75.32222 | 0.03426
74.34455 | 2.55 |  | 75.33821 | 18.19667 | -- | 74.34455 | 0.02801 |  | 75.33821 | 0.0343
74.36002 | 2.58 |  | 75.35421 | 18.19 | -- | 74.36002 | 0.028 |  | 75.35421 | 0.03386
74.37545 | 2.58 |  | 75.3701 | 18.19 | -- | 74.37545 | 0.02794 |  | 75.3701 | 0.03425
74.39116 | 2.56 |  | 75.38597 | 18.21667 | -- | 74.39116 | 0.02787 |  | 75.38597 | 0.03425
74.40685 | 2.54 |  | 75.40126 | 18.24667 | -- | 74.40685 | 0.02791 |  | 75.40126 | 0.03428
74.42254 | 2.545 |  | 75.41597 | 18.23333 | -- | 74.42254 | 0.02798 |  | 75.41597 | 0.03432
74.43801 | 2.565 |  | 75.43096 | 18.20333 | -- | 74.43801 | 0.02789 |  | 75.43096 | 0.03395
74.45217 | 2.57 |  | 75.44651 | 18.22333 | -- | 74.45217 | 0.02791 |  | 75.44651 | 0.03416
74.46709 | 2.585 |  | 75.46198 | 18.22 | -- | 74.46709 | 0.02782 |  | 75.46198 | 0.03379
74.4818 | 2.545 |  | 75.47789 | 18.23 | -- | 74.4818 | 0.02779 |  | 75.47789 | 0.034
74.49715 | 2.56 |  | 75.49384 | 18.19333 | -- | 74.49715 | 0.02776 |  | 75.49384 | 0.0339
74.51299 | 2.58 |  | 75.5097 | 18.22 | -- | 74.51299 | 0.02773 |  | 75.5097 | 0.03394
74.52844 | 2.57 |  | 75.52456 | 18.24 | -- | 74.52844 | 0.02779 |  | 75.52456 | 0.03383
74.54427 | 2.575 |  | 75.53912 | 18.24667 | -- | 74.54427 | 0.02787 |  | 75.53912 | 0.03405
74.55933 | 2.595 |  | 75.55424 | 18.21667 | -- | 74.55933 | 0.02803 |  | 75.55424 | 0.03415
74.57503 | 2.575 |  | 75.57016 | 18.21333 | -- | 74.57503 | 0.02807 |  | 75.57016 | 0.03372
74.59075 | 2.565 |  | 75.58549 | 18.2 | -- | 74.59075 | 0.02811 |  | 75.58549 | 0.03401
74.606 | 2.555 |  | 75.60092 | 18.17333 | -- | 74.606 | 0.02804 |  | 75.60092 | 0.0338
74.62141 | 2.545 |  | 75.61693 | 18.18 | -- | 74.62141 | 0.02798 |  | 75.61693 | 0.03408
74.63747 | 2.555 |  | 75.63295 | 18.17333 | -- | 74.63747 | 0.02808 |  | 75.63295 | 0.03402
74.65309 | 2.57 |  | 75.64822 | 18.21667 | -- | 74.65309 | 0.02808 |  | 75.64822 | 0.03411
74.66855 | 2.57 |  | 75.66408 | 18.24 | -- | 74.66855 | 0.02808 |  | 75.66408 | 0.03433
74.68427 | 2.55 |  | 75.67945 | 18.24667 | -- | 74.68427 | 0.0281 |  | 75.67945 | 0.03402
74.69985 | 2.56 |  | 75.69584 | 18.25 | -- | 74.69985 | 0.02823 |  | 75.69584 | 0.0339
74.7152 | 2.56 |  | 75.71023 | 18.24333 | -- | 74.7152 | 0.02828 |  | 75.71023 | 0.03382
74.73046 | 2.555 |  | 75.72568 | 18.23667 | -- | 74.73046 | 0.02831 |  | 75.72568 | 0.03411
74.74618 | 2.55 |  | 75.74017 | 18.21 | -- | 74.74618 | 0.02821 |  | 75.74017 | 0.0344
74.7614 | 2.565 |  | 75.75513 | 18.2 | -- | 74.7614 | 0.02816 |  | 75.75513 | 0.03379
74.7768 | 2.59 |  | 75.77044 | 18.2 | -- | 74.7768 | 0.02828 |  | 75.77044 | 0.03399
74.79227 | 2.61 |  | 75.78618 | 18.18333 | -- | 74.79227 | 0.02841 |  | 75.78618 | 0.03434
74.80764 | 2.56 |  | 75.80064 | 18.17667 | -- | 74.80764 | 0.02837 |  | 75.80064 | 0.03385
74.82304 | 2.555 |  | 75.81514 | 18.18333 | -- | 74.82304 | 0.02838 |  | 75.81514 | 0.03418
74.83866 | 2.56 |  | 75.83052 | 18.19667 | -- | 74.83866 | 0.02824 |  | 75.83052 | 0.03389
74.85365 | 2.565 |  | 75.84596 | 18.21667 | -- | 74.85365 | 0.02822 |  | 75.84596 | 0.03394
74.86872 | 2.555 |  | 75.86092 | 18.21 | -- | 74.86872 | 0.0281 |  | 75.86092 | 0.03386
74.8843 | 2.58 |  | 75.87564 | 18.21 | -- | 74.8843 | 0.02808 |  | 75.87564 | 0.03428
74.89965 | 2.575 |  | 75.8911 | 18.19667 | -- | 74.89965 | 0.02816 |  | 75.8911 | 0.03415
74.91429 | 2.585 |  | 75.90635 | 18.18667 | -- | 74.91429 | 0.02807 |  | 75.90635 | 0.03428
74.92958 | 2.58 |  | 75.92191 | 18.16667 | -- | 74.92958 | 0.02799 |  | 75.92191 | 0.03379
74.94449 | 2.565 |  | 75.93818 | 18.19 | -- | 74.94449 | 0.02795 |  | 75.93818 | 0.03437
74.96012 | 2.575 |  | 75.95406 | 18.19333 | -- | 74.96012 | 0.02794 |  | 75.95406 | 0.03386
74.97539 | 2.595 |  | 75.96914 | 18.2 | -- | 74.97539 | 0.02796 |  | 75.96914 | 0.03408
74.99081 | 2.575 |  | 75.98511 | 18.19 | -- | 74.99081 | 0.02773 |  | 75.98511 | 0.03423
75.00611 | 2.56 |  | 76.00083 | 18.19333 | -- | 75.00611 | 0.02768 |  | 76.00083 | 0.03411
75.02165 | 2.545 |  | 76.01602 | 18.2 | -- | 75.02165 | 0.02779 |  | 76.01602 | 0.03441
75.03731 | 2.57 |  | 76.03094 | 18.23 | -- | 75.03731 | 0.0277 |  | 76.03094 | 0.03394
75.05313 | 2.58 |  | 76.04653 | 18.23333 | -- | 75.05313 | 0.02758 |  | 76.04653 | 0.03432
75.06855 | 2.58 |  | 76.0612 | 18.24333 | -- | 75.06855 | 0.02764 |  | 76.0612 | 0.03411
75.08442 | 2.56 |  | 76.0771 | 18.24667 | -- | 75.08442 | 0.02769 |  | 76.0771 | 0.03444
75.09981 | 2.545 |  | 76.09298 | 18.23667 | -- | 75.09981 | 0.02759 |  | 76.09298 | 0.03424
75.11466 | 2.55 |  | 76.10882 | 18.21667 | -- | 75.11466 | 0.02747 |  | 76.10882 | 0.03423
75.1299 | 2.575 |  | 76.12446 | 18.20667 | -- | 75.1299 | 0.02754 |  | 76.12446 | 0.03413
75.14545 | 2.565 |  | 76.14034 | 18.20667 | -- | 75.14545 | 0.02756 |  | 76.14034 | 0.03361
75.16114 | 2.56 |  | 76.15619 | 18.17667 | -- | 75.16114 | 0.02762 |  | 76.15619 | 0.03398
75.17637 | 2.565 |  | 76.17228 | 18.17667 | -- | 75.17637 | 0.02752 |  | 76.17228 | 0.03433
75.19187 | 2.585 |  | 76.18796 | 18.19 | -- | 75.19187 | 0.02752 |  | 76.18796 | 0.03424
75.2083 | 2.61 |  | 76.20349 | 18.21667 | -- | 75.2083 | 0.02755 |  | 76.20349 | 0.03445
75.22319 | 2.55 |  | 76.21896 | 18.21667 | -- | 75.22319 | 0.02757 |  | 76.21896 | 0.03416
75.23858 | 2.555 |  | 76.23409 | 18.2 | -- | 75.23858 | 0.02768 |  | 76.23409 | 0.03416
75.25379 | 2.57 |  | 76.24876 | 18.20333 | -- | 75.25379 | 0.02784 |  | 76.24876 | 0.03374
75.26873 | 2.575 |  | 76.26332 | 18.22 | -- | 75.26873 | 0.02789 |  | 76.26332 | 0.03377
75.28369 | 2.565 |  | 76.27785 | 18.24 | -- | 75.28369 | 0.0279 |  | 76.27785 | 0.03393
75.29889 | 2.595 |  | 76.29315 | 18.24333 | -- | 75.29889 | 0.02805 |  | 76.29315 | 0.03445
75.31416 | 2.58 |  | 76.30766 | 18.23 | -- | 75.31416 | 0.02815 |  | 76.30766 | 0.03398
75.32969 | 2.575 |  | 76.32293 | 18.24333 | -- | 75.32969 | 0.02805 |  | 76.32293 | 0.03414
75.34481 | 2.565 |  | 76.33813 | 18.21333 | -- | 75.34481 | 0.02821 |  | 76.33813 | 0.03443
75.36075 | 2.59 |  | 76.35405 | 18.19 | -- | 75.36075 | 0.02827 |  | 76.35405 | 0.03443
75.37645 | 2.57 |  | 76.37008 | 18.20333 | -- | 75.37645 | 0.02846 |  | 76.37008 | 0.03392
75.39205 | 2.58 |  | 76.38548 | 18.22 | -- | 75.39205 | 0.02853 |  | 76.38548 | 0.03378
75.40741 | 2.58 |  | 76.40121 | 18.21667 | -- | 75.40741 | 0.02844 |  | 76.40121 | 0.03388
75.42307 | 2.575 |  | 76.41723 | 18.19 | -- | 75.42307 | 0.02836 |  | 76.41723 | 0.03421
75.44026 | 2.575 |  | 76.4333 | 18.2 | -- | 75.44026 | 0.02844 |  | 76.4333 | 0.03436
75.45573 | 2.57 |  | 76.44931 | 18.22 | -- | 75.45573 | 0.02836 |  | 76.44931 | 0.03408
75.47047 | 2.56 |  | 76.4653 | 18.24333 | -- | 75.47047 | 0.0284 |  | 76.4653 | 0.03396
75.48594 | 2.565 |  | 76.48111 | 18.22333 | -- | 75.48594 | 0.02841 |  | 76.48111 | 0.03397
75.50161 | 2.565 |  | 76.49734 | 18.21 | -- | 75.50161 | 0.02847 |  | 76.49734 | 0.03424
75.51695 | 2.575 |  | 76.51304 | 18.19333 | -- | 75.51695 | 0.02848 |  | 76.51304 | 0.03441
75.53321 | 2.595 |  | 76.52893 | 18.19333 | -- | 75.53321 | 0.02839 |  | 76.52893 | 0.03421
75.54922 | 2.55 |  | 76.54525 | 18.18667 | -- | 75.54922 | 0.02835 |  | 76.54525 | 0.03378
75.56445 | 2.555 |  | 76.56132 | 18.19333 | -- | 75.56445 | 0.02836 |  | 76.56132 | 0.03402
75.58006 | 2.585 |  | 76.57753 | 18.20333 | -- | 75.58006 | 0.02838 |  | 76.57753 | 0.03411
75.59519 | 2.59 |  | 76.59341 | 18.22333 | -- | 75.59519 | 0.02823 |  | 76.59341 | 0.03385
75.61023 | 2.6 |  | 76.60898 | 18.22667 | -- | 75.61023 | 0.02819 |  | 76.60898 | 0.03434
75.62468 | 2.61 |  | 76.62309 | 18.23667 | -- | 75.62468 | 0.02819 |  | 76.62309 | 0.03423
75.6398 | 2.58 |  | 76.63871 | 18.23333 | -- | 75.6398 | 0.02822 |  | 76.63871 | 0.03409
75.65575 | 2.575 |  | 76.65432 | 18.22333 | -- | 75.65575 | 0.02816 |  | 76.65432 | 0.0344
75.67149 | 2.585 |  | 76.67008 | 18.21333 | -- | 75.67149 | 0.02805 |  | 76.67008 | 0.0339
75.68691 | 2.58 |  | 76.68547 | 18.21667 | -- | 75.68691 | 0.02796 |  | 76.68547 | 0.03408
75.70241 | 2.57 |  | 76.70089 | 18.24667 | -- | 75.70241 | 0.0277 |  | 76.70089 | 0.03421
75.71765 | 2.61 |  | 76.71686 | 18.22333 | -- | 75.71765 | 0.0275 |  | 76.71686 | 0.03428
75.73323 | 2.58 |  | 76.73234 | 18.18333 | -- | 75.73323 | 0.02752 |  | 76.73234 | 0.03416
75.74797 | 2.565 |  | 76.74814 | 18.16 | -- | 75.74797 | 0.02762 |  | 76.74814 | 0.03396
75.76369 | 2.56 |  | 76.7645 | 18.17333 | -- | 75.76369 | 0.02748 |  | 76.7645 | 0.0341
75.7792 | 2.6 |  | 76.7804 | 18.18 | -- | 75.7792 | 0.02744 |  | 76.7804 | 0.03397
75.79483 | 2.575 |  | 76.79603 | 18.19333 | -- | 75.79483 | 0.02756 |  | 76.79603 | 0.03382
75.80908 | 2.58 |  | 76.81048 | 18.17667 | -- | 75.80908 | 0.02768 |  | 76.81048 | 0.03381
75.82401 | 2.585 |  | 76.82592 | 18.17333 | -- | 75.82401 | 0.02776 |  | 76.82592 | 0.03401
75.83964 | 2.585 |  | 76.84081 | 18.16333 | -- | 75.83964 | 0.02781 |  | 76.84081 | 0.03405
75.85511 | 2.585 |  | 76.85694 | 18.18333 | -- | 75.85511 | 0.02788 |  | 76.85694 | 0.03424
75.87022 | 2.58 |  | 76.87323 | 18.19667 | -- | 75.87022 | 0.02803 |  | 76.87323 | 0.03412
75.88536 | 2.555 |  | 76.88972 | 18.18667 | -- | 75.88536 | 0.02797 |  | 76.88972 | 0.03412
75.90097 | 2.54 |  | 76.90533 | 18.18333 | -- | 75.90097 | 0.02799 |  | 76.90533 | 0.03428
75.91655 | 2.56 |  | 76.92101 | 18.16333 | -- | 75.91655 | 0.0281 |  | 76.92101 | 0.03415
75.93232 | 2.57 |  | 76.93657 | 18.16 | -- | 75.93232 | 0.02813 |  | 76.93657 | 0.03412
75.94783 | 2.59 |  | 76.95213 | 18.16 | -- | 75.94783 | 0.02796 |  | 76.95213 | 0.03433
75.96361 | 2.55 |  | 76.96806 | 18.17 | -- | 75.96361 | 0.02801 |  | 76.96806 | 0.03417
75.97776 | 2.565 |  | 76.9841 | 18.2 | -- | 75.97776 | 0.02796 |  | 76.9841 | 0.03387
75.99214 | 2.585 |  | 76.99952 | 18.20667 | -- | 75.99214 | 0.028 |  | 76.99952 | 0.03406
76.00786 | 2.58 |  | 77.01478 | 18.21 | -- | 76.00786 | 0.02807 |  | 77.01478 | 0.03402
76.02353 | 2.59 |  | 77.02984 | 18.18 | -- | 76.02353 | 0.0281 |  | 77.02984 | 0.03435
76.03852 | 2.595 |  | 77.04543 | 18.20333 | -- | 76.03852 | 0.02818 |  | 77.04543 | 0.03396
76.05388 | 2.58 |  | 77.06146 | 18.23667 | -- | 76.05388 | 0.02814 |  | 77.06146 | 0.03426
76.06918 | 2.575 |  | 77.07702 | 18.25333 | -- | 76.06918 | 0.02802 |  | 77.07702 | 0.03418
76.08489 | 2.585 |  | 77.09286 | 18.23333 | -- | 76.08489 | 0.02808 |  | 77.09286 | 0.03436
76.09941 | 2.59 |  | 77.10851 | 18.24333 | -- | 76.09941 | 0.02805 |  | 77.10851 | 0.03371
76.11376 | 2.565 |  | 77.12461 | 18.25 | -- | 76.11376 | 0.02802 |  | 77.12461 | 0.0341
76.12871 | 2.615 |  | 77.14062 | 18.20333 | -- | 76.12871 | 0.02817 |  | 77.14062 | 0.03454
76.14503 | 2.585 |  | 77.15629 | 18.13667 | -- | 76.14503 | 0.02816 |  | 77.15629 | 0.03402
76.16017 | 2.57 |  | 77.17258 | 18.10333 | -- | 76.16017 | 0.02817 |  | 77.17258 | 0.03436
76.17568 | 2.565 |  | 77.1879 | 18.14 | -- | 76.17568 | 0.0282 |  | 77.1879 | 0.03413
76.191 | 2.58 |  | 77.20393 | 18.19 | -- | 76.191 | 0.02818 |  | 77.20393 | 0.03437
76.20656 | 2.575 |  | 77.21995 | 18.18667 | -- | 76.20656 | 0.02808 |  | 77.21995 | 0.03425
76.22238 | 2.585 |  | 77.23599 | 18.19 | -- | 76.22238 | 0.02821 |  | 77.23599 | 0.03371
76.23768 | 2.54 |  | 77.25028 | 18.21333 | -- | 76.23768 | 0.0282 |  | 77.25028 | 0.03406
76.25314 | 2.585 |  | 77.26569 | 18.22667 | -- | 76.25314 | 0.02807 |  | 77.26569 | 0.03419
76.26888 | 2.59 |  | 77.28055 | 18.20667 | -- | 76.26888 | 0.02805 |  | 77.28055 | 0.03378
76.28495 | 2.59 |  | 77.29684 | 18.17667 | -- | 76.28495 | 0.02792 |  | 77.29684 | 0.03398
76.30006 | 2.57 |  | 77.31239 | 18.18 | -- | 76.30006 | 0.02784 |  | 77.31239 | 0.03405
76.3159 | 2.575 |  | 77.32738 | 18.15667 | -- | 76.3159 | 0.02787 |  | 77.32738 | 0.03394
76.33175 | 2.585 |  | 77.34276 | 18.15333 | -- | 76.33175 | 0.02795 |  | 77.34276 | 0.03428
76.3477 | 2.58 |  | 77.35898 | 18.14667 | -- | 76.3477 | 0.02803 |  | 77.35898 | 0.03453
76.36313 | 2.58 |  | 77.37448 | 18.16333 | -- | 76.36313 | 0.02805 |  | 77.37448 | 0.03393
76.37818 | 2.56 |  | 77.39019 | 18.19667 | -- | 76.37818 | 0.02801 |  | 77.39019 | 0.03392
76.39351 | 2.57 |  | 77.40464 | 18.18667 | -- | 76.39351 | 0.02797 |  | 77.40464 | 0.0342
76.40879 | 2.58 |  | 77.42032 | 18.21333 | -- | 76.40879 | 0.02819 |  | 77.42032 | 0.03436
76.42443 | 2.605 |  | 77.43525 | 18.21667 | -- | 76.42443 | 0.02813 |  | 77.43525 | 0.0343
76.44011 | 2.575 |  | 77.45054 | 18.21 | -- | 76.44011 | 0.02816 |  | 77.45054 | 0.03377
76.45559 | 2.585 |  | 77.46637 | 18.18333 | -- | 76.45559 | 0.02806 |  | 77.46637 | 0.03412
76.47085 | 2.59 |  | 77.48179 | 18.17333 | -- | 76.47085 | 0.02809 |  | 77.48179 | 0.03406
76.48579 | 2.58 |  | 77.4977 | 18.15333 | -- | 76.48579 | 0.02804 |  | 77.4977 | 0.03397
76.50125 | 2.57 |  | 77.51314 | 18.13 | -- | 76.50125 | 0.02804 |  | 77.51314 | 0.0344
76.51654 | 2.56 |  | 77.52857 | 18.13 | -- | 76.51654 | 0.02808 |  | 77.52857 | 0.03403
76.53157 | 2.56 |  | 77.54388 | 18.14667 | -- | 76.53157 | 0.02809 |  | 77.54388 | 0.03415
76.54576 | 2.57 |  | 77.55832 | 18.17 | -- | 76.54576 | 0.02803 |  | 77.55832 | 0.03416
76.56045 | 2.57 |  | 77.57309 | 18.17333 | -- | 76.56045 | 0.02806 |  | 77.57309 | 0.03394
76.57487 | 2.56 |  | 77.58848 | 18.16 | -- | 76.57487 | 0.02822 |  | 77.58848 | 0.03422
76.59039 | 2.575 |  | 77.60411 | 18.18 | -- | 76.59039 | 0.02829 |  | 77.60411 | 0.0342
76.60571 | 2.575 |  | 77.6198 | 18.21 | -- | 76.60571 | 0.02832 |  | 77.6198 | 0.03391
76.62075 | 2.565 |  | 77.63594 | 18.24 | -- | 76.62075 | 0.02836 |  | 77.63594 | 0.03384
76.63644 | 2.58 |  | 77.65207 | 18.24333 | -- | 76.63644 | 0.02811 |  | 77.65207 | 0.03409
76.6525 | 2.575 |  | 77.66739 | 18.24333 | -- | 76.6525 | 0.02801 |  | 77.66739 | 0.03393
76.66776 | 2.605 |  | 77.68192 | 18.24 | -- | 76.66776 | 0.02795 |  | 77.68192 | 0.03386
76.68359 | 2.605 |  | 77.69652 | 18.21 | -- | 76.68359 | 0.02783 |  | 77.69652 | 0.03415
76.69915 | 2.57 |  | 77.71191 | 18.16667 | -- | 76.69915 | 0.028 |  | 77.71191 | 0.0337
76.71421 | 2.575 |  | 77.72733 | 18.15333 | -- | 76.71421 | 0.02803 |  | 77.72733 | 0.03394
76.72943 | 2.585 |  | 77.74329 | 18.14667 | -- | 76.72943 | 0.02821 |  | 77.74329 | 0.03414
76.7447 | 2.62 |  | 77.75912 | 18.16667 | -- | 76.7447 | 0.02818 |  | 77.75912 | 0.03378
76.7605 | 2.585 |  | 77.7745 | 18.16667 | -- | 76.7605 | 0.02813 |  | 77.7745 | 0.03415
76.77595 | 2.57 |  | 77.79103 | 18.15333 | -- | 76.77595 | 0.02815 |  | 77.79103 | 0.03378
76.79231 | 2.555 |  | 77.80655 | 18.16333 | -- | 76.79231 | 0.0282 |  | 77.80655 | 0.03435
76.80692 | 2.55 |  | 77.82177 | 18.14667 | -- | 76.80692 | 0.0282 |  | 77.82177 | 0.03445
76.82182 | 2.56 |  | 77.83767 | 18.17667 | -- | 76.82182 | 0.02806 |  | 77.83767 | 0.03387
76.83633 | 2.54 |  | 77.85386 | 18.19667 | -- | 76.83633 | 0.02799 |  | 77.85386 | 0.03451
76.85221 | 2.56 |  | 77.86944 | 18.20333 | -- | 76.85221 | 0.02801 |  | 77.86944 | 0.03435
76.8675 | 2.58 |  | 77.88475 | 18.18 |  | 76.8675 | 0.02792 |  | 77.88475 | 0.03437
76.88319 | 2.575 |  | 77.89982 | 18.17333 |  | 76.88319 | 0.02792 |  | 77.89982 | 0.0342
76.89843 | 2.585 |  | 77.91549 | 18.17333 |  | 76.89843 | 0.02787 |  | 77.91549 | 0.03428
76.91365 | 2.575 |  | 77.93121 | 18.16667 |  | 76.91365 | 0.02795 |  | 77.93121 | 0.03407
76.92931 | 2.565 |  | 77.94662 | 18.15333 |  | 76.92931 | 0.02808 |  | 77.94662 | 0.03422
76.94474 | 2.56 |  | 77.9625 | 18.13333 |  | 76.94474 | 0.02805 |  | 77.9625 | 0.03401
76.96054 | 2.58 |  | 77.97739 | 18.12333 |  | 76.96054 | 0.02801 |  | 77.97739 | 0.03399
76.97541 | 2.575 |  | 77.99191 | 18.13667 |  | 76.97541 | 0.02799 |  | 77.99191 | 0.03415
76.99082 | 2.585 |  | 78.00733 | 18.14333 | 0.67342 | 76.99082 | 0.02788 |  | 78.00733 | 0.03428 | 0.00159
77.00568 | 2.615 |  | 78.0223 | 18.13333 |  | 77.00568 | 0.02792 |  | 78.0223 | 0.03419
77.02079 | 2.6 |  | 78.03807 | 18.15 |  | 77.02079 | 0.02801 |  | 78.03807 | 0.03397
77.0358 | 2.585 |  | 78.05357 | 18.16667 |  | 77.0358 | 0.02797 |  | 78.05357 | 0.03396
77.05097 | 2.585 |  | 78.06944 | 18.18333 |  | 77.05097 | 0.02804 |  | 78.06944 | 0.03438
77.06599 | 2.62 |  | 78.08486 | 18.16667 |  | 77.06599 | 0.02817 |  | 78.08486 | 0.03406
77.08147 | 2.61 |  | 78.10015 | 18.18667 |  | 77.08147 | 0.02825 |  | 78.10015 | 0.03381
77.09636 | 2.58 |  | 78.11524 | 18.20667 |  | 77.09636 | 0.02834 |  | 78.11524 | 0.03374
77.11212 | 2.58 |  | 78.12994 | 18.23333 | -- | 77.11212 | 0.02837 |  | 78.12994 | 0.0342
77.12762 | 2.595 |  | 78.14503 | 18.20667 | -- | 77.12762 | 0.02837 |  | 78.14503 | 0.03417
77.14342 | 2.6 |  | 78.16121 | 18.19 | -- | 77.14342 | 0.02844 |  | 78.16121 | 0.03418
77.15884 | 2.595 |  | 78.1766 | 18.18667 | -- | 77.15884 | 0.02838 |  | 78.1766 | 0.03418
77.1744 | 2.575 |  | 78.1925 | 18.17333 | -- | 77.1744 | 0.02838 |  | 78.1925 | 0.03429
77.18988 | 2.57 |  | 78.20828 | 18.16 | -- | 77.18988 | 0.02834 |  | 78.20828 | 0.03435
77.20618 | 2.575 |  | 78.22482 | 18.14667 | -- | 77.20618 | 0.02845 |  | 78.22482 | 0.03429
77.22171 | 2.58 |  | 78.24096 | 18.14667 | -- | 77.22171 | 0.02828 |  | 78.24096 | 0.03428
77.23685 | 2.6 |  | 78.2558 | 18.14667 | -- | 77.23685 | 0.02808 |  | 78.2558 | 0.03439
77.25222 | 2.55 |  | 78.27021 | 18.15667 | -- | 77.25222 | 0.02793 |  | 78.27021 | 0.0344
77.26789 | 2.565 |  | 78.28557 | 18.18333 | -- | 77.26789 | 0.02802 |  | 78.28557 | 0.03388
77.28297 | 2.58 |  | 78.30034 | 18.18333 | -- | 77.28297 | 0.0281 |  | 78.30034 | 0.03401
77.29826 | 2.59 |  | 78.31618 | 18.19 | -- | 77.29826 | 0.02808 |  | 78.31618 | 0.03433
77.31434 | 2.59 |  | 78.33165 | 18.17 | -- | 77.31434 | 0.02822 |  | 78.33165 | 0.03408
77.32952 | 2.6 |  | 78.34647 | 18.16667 | -- | 77.32952 | 0.0281 |  | 78.34647 | 0.03419
77.3453 | 2.595 |  | 78.36069 | 18.16667 | -- | 77.3453 | 0.02809 |  | 78.36069 | 0.03412
77.36081 | 2.585 |  | 78.37546 | 18.17333 | -- | 77.36081 | 0.02798 |  | 78.37546 | 0.03427
77.37651 | 2.585 |  | 78.39109 | 18.17333 | -- | 77.37651 | 0.028 |  | 78.39109 | 0.03448
77.39161 | 2.565 |  | 78.4067 | 18.16667 | -- | 77.39161 | 0.02785 |  | 78.4067 | 0.03414
77.40708 | 2.575 |  | 78.42263 | 18.18 | -- | 77.40708 | 0.02778 |  | 78.42263 | 0.03419
77.42275 | 2.58 |  | 78.43766 | 18.17 | -- | 77.42275 | 0.02762 |  | 78.43766 | 0.0345
77.43771 | 2.58 |  | 78.45339 | 18.15667 | -- | 77.43771 | 0.02746 |  | 78.45339 | 0.03442
77.45273 | 2.57 |  | 78.46803 | 18.15333 | -- | 77.45273 | 0.02765 |  | 78.46803 | 0.03425
77.46709 | 2.555 |  | 78.48311 | 18.15667 | -- | 77.46709 | 0.02777 |  | 78.48311 | 0.03405
77.48224 | 2.615 |  | 78.49776 | 18.17 | -- | 77.48224 | 0.02765 |  | 78.49776 | 0.03453
77.49803 | 2.605 |  | 78.51289 | 18.13333 | -- | 77.49803 | 0.02764 |  | 78.51289 | 0.03421
77.51332 | 2.605 |  | 78.52837 | 18.13333 | -- | 77.51332 | 0.02763 |  | 78.52837 | 0.03441
77.52882 | 2.59 |  | 78.54378 | 18.14333 | -- | 77.52882 | 0.02765 |  | 78.54378 | 0.03441
77.54438 | 2.6 |  | 78.55989 | 18.16 | -- | 77.54438 | 0.02751 |  | 78.55989 | 0.03408
77.5602 | 2.595 |  | 78.575 | 18.17 | -- | 77.5602 | 0.02745 |  | 78.575 | 0.03402
77.57534 | 2.585 |  | 78.58942 | 18.18333 | -- | 77.57534 | 0.02744 |  | 78.58942 | 0.03424
77.59087 | 2.56 |  | 78.60517 | 18.19 | -- | 77.59087 | 0.02754 |  | 78.60517 | 0.03417
77.60625 | 2.575 |  | 78.62102 | 18.19 | -- | 77.60625 | 0.02756 |  | 78.62102 | 0.03402
77.62196 | 2.59 |  | 78.63687 | 18.17333 | -- | 77.62196 | 0.02775 |  | 78.63687 | 0.03418
77.6374 | 2.58 |  | 78.65273 | 18.18 | -- | 77.6374 | 0.02777 |  | 78.65273 | 0.03423
77.65308 | 2.575 |  | 78.66843 | 18.17333 | -- | 77.65308 | 0.02789 |  | 78.66843 | 0.03421
77.66896 | 2.575 |  | 78.68378 | 18.17333 | -- | 77.66896 | 0.02797 |  | 78.68378 | 0.03416
77.68401 | 2.59 |  | 78.69957 | 18.15 | -- | 77.68401 | 0.0281 |  | 78.69957 | 0.03439
77.69885 | 2.595 |  | 78.7156 | 18.16667 | -- | 77.69885 | 0.02808 |  | 78.7156 | 0.03421
77.71402 | 2.59 |  | 78.73152 | 18.16 | -- | 77.71402 | 0.02809 |  | 78.73152 | 0.03406
77.72891 | 2.595 |  | 78.74716 | 18.14667 | -- | 77.72891 | 0.02805 |  | 78.74716 | 0.03405
77.74439 | 2.62 |  | 78.76285 | 18.12667 | -- | 77.74439 | 0.02819 |  | 78.76285 | 0.03397
77.75995 | 2.59 |  | 78.77843 | 18.14667 | -- | 77.75995 | 0.02824 |  | 78.77843 | 0.0338
77.77529 | 2.575 |  | 78.7941 | 18.16333 | -- | 77.77529 | 0.02826 |  | 78.7941 | 0.03412
77.7911 | 2.58 |  | 78.80994 | 18.16333 | -- | 77.7911 | 0.02838 |  | 78.80994 | 0.03418
77.80639 | 2.565 |  | 78.82613 | 18.16333 | -- | 77.80639 | 0.02843 |  | 78.82613 | 0.03397
77.82157 | 2.585 |  | 78.8408 | 18.19667 | -- | 77.82157 | 0.02851 |  | 78.8408 | 0.0343
77.8372 | 2.61 |  | 78.85587 | 18.21 | -- | 77.8372 | 0.02828 |  | 78.85587 | 0.034
77.85277 | 2.59 |  | 78.8712 | 18.19667 | -- | 77.85277 | 0.02837 |  | 78.8712 | 0.03381
77.86812 | 2.595 |  | 78.88622 | 18.16 | -- | 77.86812 | 0.0285 |  | 78.88622 | 0.03411
77.88372 | 2.6 |  | 78.902 | 18.16333 | -- | 77.88372 | 0.02853 |  | 78.902 | 0.03389
77.89903 | 2.61 |  | 78.91794 | 18.18333 | -- | 77.89903 | 0.02845 |  | 78.91794 | 0.03395
77.91468 | 2.6 |  | 78.93328 | 18.19333 | -- | 77.91468 | 0.02838 |  | 78.93328 | 0.03415
77.92869 | 2.575 |  | 78.94884 | 18.15333 | -- | 77.92869 | 0.02837 |  | 78.94884 | 0.03427
77.94332 | 2.58 |  | 78.96471 | 18.14 | -- | 77.94332 | 0.02814 |  | 78.96471 | 0.03433
77.95869 | 2.59 |  | 78.98078 | 18.13667 | -- | 77.95869 | 0.02813 |  | 78.98078 | 0.03406
77.97448 | 2.6 |  | 78.99699 | 18.15667 | -- | 77.97448 | 0.028 |  | 78.99699 | 0.03439
77.99001 | 2.605 |  | 79.01129 | 18.14667 | -- | 77.99001 | 0.02793 |  | 79.01129 | 0.03418
78.00529 | 2.59 |  | 79.02619 | 18.15333 | -- | 78.00529 | 0.02784 |  | 79.02619 | 0.03406
78.02115 | 2.615 |  | 79.04187 | 18.15333 | -- | 78.02115 | 0.02786 |  | 79.04187 | 0.03386
78.03637 | 2.595 |  | 79.05764 | 18.16667 | -- | 78.03637 | 0.02784 |  | 79.05764 | 0.03414
78.05203 | 2.585 |  | 79.07302 | 18.15 | -- | 78.05203 | 0.02779 |  | 79.07302 | 0.03387
78.0672 | 2.56 |  | 79.08869 | 18.16 | -- | 78.0672 | 0.02789 |  | 79.08869 | 0.03431
78.08326 | 2.58 |  | 79.10424 | 18.19 | -- | 78.08326 | 0.02783 |  | 79.10424 | 0.03456
78.09859 | 2.595 |  | 79.12027 | 18.20333 | -- | 78.09859 | 0.02783 |  | 79.12027 | 0.03394
78.11406 | 2.61 |  | 79.13538 | 18.21667 | -- | 78.11406 | 0.02789 |  | 79.13538 | 0.03442
78.12966 | 2.57 |  | 79.15036 | 18.2 | -- | 78.12966 | 0.02792 |  | 79.15036 | 0.03399
78.14539 | 2.6 |  | 79.16539 | 18.19 | -- | 78.14539 | 0.0279 |  | 79.16539 | 0.03415
78.16084 | 2.605 |  | 79.18081 | 18.15667 | -- | 78.16084 | 0.02784 |  | 79.18081 | 0.03426
78.17644 | 2.58 |  | 79.19658 | 18.13667 | -- | 78.17644 | 0.02786 |  | 79.19658 | 0.03407
78.1916 | 2.56 |  | 79.21222 | 18.12333 | -- | 78.1916 | 0.02791 |  | 79.21222 | 0.03417
78.20614 | 2.55 |  | 79.22797 | 18.15 | -- | 78.20614 | 0.02794 |  | 79.22797 | 0.03359
78.22112 | 2.575 |  | 79.24337 | 18.18 | -- | 78.22112 | 0.02799 |  | 79.24337 | 0.03447
78.2363 | 2.585 |  | 79.25949 | 18.2 | -- | 78.2363 | 0.02798 |  | 79.25949 | 0.03407
78.25197 | 2.61 |  | 79.27371 | 18.18667 | -- | 78.25197 | 0.02801 |  | 79.27371 | 0.03417
78.26731 | 2.585 |  | 79.28849 | 18.17 | -- | 78.26731 | 0.02811 |  | 79.28849 | 0.03401
78.28264 | 2.59 |  | 79.3037 | 18.16 | -- | 78.28264 | 0.02831 |  | 79.3037 | 0.0342
78.29827 | 2.6 |  | 79.31981 | 18.16667 | -- | 78.29827 | 0.02841 |  | 79.31981 | 0.03447
78.31407 | 2.62 |  | 79.33517 | 18.18333 | -- | 78.31407 | 0.02838 |  | 79.33517 | 0.03402
78.32949 | 2.61 |  | 79.35109 | 18.20333 | -- | 78.32949 | 0.02833 |  | 79.35109 | 0.0345
78.34507 | 2.59 |  | 79.36695 | 18.18667 | -- | 78.34507 | 0.02856 |  | 79.36695 | 0.03422
78.36005 | 2.595 |  | 79.38254 | 18.16667 | -- | 78.36005 | 0.02859 |  | 79.38254 | 0.03419
78.37519 | 2.595 |  | 79.39869 | 18.15667 | -- | 78.37519 | 0.02861 |  | 79.39869 | 0.03412
78.39089 | 2.6 |  | 79.41411 | 18.17 | -- | 78.39089 | 0.02867 |  | 79.41411 | 0.03441
78.4062 | 2.57 |  | 79.4293 | 18.17667 | -- | 78.4062 | 0.02881 |  | 79.4293 | 0.03422
78.42134 | 2.58 |  | 79.44447 | 18.17333 | -- | 78.42134 | 0.02885 |  | 79.44447 | 0.03451
78.43643 | 2.595 |  | 79.45973 | 18.18 | -- | 78.43643 | 0.02895 |  | 79.45973 | 0.03447
78.45235 | 2.59 |  | 79.47506 | 18.17333 | -- | 78.45235 | 0.02889 |  | 79.47506 | 0.03402
78.46805 | 2.58 |  | 79.49032 | 18.16333 | -- | 78.46805 | 0.02888 |  | 79.49032 | 0.0343
78.48326 | 2.57 |  | 79.50566 | 18.14 | -- | 78.48326 | 0.02878 |  | 79.50566 | 0.03415
78.49867 | 2.595 |  | 79.52147 | 18.16333 | -- | 78.49867 | 0.02875 |  | 79.52147 | 0.03422
78.51408 | 2.605 |  | 79.53713 | 18.16333 | -- | 78.51408 | 0.02871 |  | 79.53713 | 0.0342
78.52935 | 2.615 |  | 79.55344 | 18.14333 | -- | 78.52935 | 0.02867 |  | 79.55344 | 0.03381
78.54473 | 2.585 |  | 79.56925 | 18.12 | -- | 78.54473 | 0.02862 |  | 79.56925 | 0.03404
78.56055 | 2.615 |  | 79.58379 | 18.12 | -- | 78.56055 | 0.02841 |  | 79.58379 | 0.03437
78.57571 | 2.64 |  | 79.59873 | 18.14333 | -- | 78.57571 | 0.02848 |  | 79.59873 | 0.03402
78.59137 | 2.61 |  | 79.6144 | 18.16667 | -- | 78.59137 | 0.02849 |  | 79.6144 | 0.0341
78.60664 | 2.585 |  | 79.63041 | 18.18333 | -- | 78.60664 | 0.02861 |  | 79.63041 | 0.03435
78.62196 | 2.585 | 0.555 | 79.64598 | 18.18333 | -- | 78.62196 | 0.02857 | 0.00276 | 79.64598 | 0.03395
78.63709 | 2.585 |  | 79.66183 | 18.16 | -- | 78.63709 | 0.0285 |  | 79.66183 | 0.03419
78.65288 | 2.595 |  | 79.67742 | 18.11667 | -- | 78.65288 | 0.02852 |  | 79.67742 | 0.0341
78.66881 | 2.63 |  | 79.69334 | 18.10333 | -- | 78.66881 | 0.02858 |  | 79.69334 | 0.03415
78.68451 | 2.585 |  | 79.70981 | 18.14333 | -- | 78.68451 | 0.02858 |  | 79.70981 | 0.0343
78.69956 | 2.6 |  | 79.72607 | 18.17 | -- | 78.69956 | 0.02853 |  | 79.72607 | 0.03462
78.71435 | 2.61 |  | 79.74157 | 18.16667 | -- | 78.71435 | 0.02851 |  | 79.74157 | 0.03398
78.73049 | 2.64 |  | 79.75804 | 18.14667 | -- | 78.73049 | 0.02837 |  | 79.75804 | 0.03431
78.74598 | 2.605 |  | 79.77364 | 18.15667 | -- | 78.74598 | 0.02834 |  | 79.77364 | 0.03398
78.76085 | 2.59 |  | 79.7889 | 18.16667 | -- | 78.76085 | 0.02807 |  | 79.7889 | 0.03425
78.77669 | 2.615 |  | 79.80396 | 18.15333 | -- | 78.77669 | 0.02797 |  | 79.80396 | 0.03479
78.79238 | 2.6 |  | 79.81905 | 18.15333 | -- | 78.79238 | 0.028 |  | 79.81905 | 0.03434
78.8078 | 2.58 |  | 79.83508 | 18.14667 | -- | 78.8078 | 0.02804 |  | 79.83508 | 0.03404
78.82345 | 2.57 |  | 79.85012 | 18.15 | -- | 78.82345 | 0.02805 |  | 79.85012 | 0.03431
78.8392 | 2.58 |  | 79.8654 | 18.13667 | -- | 78.8392 | 0.02794 |  | 79.8654 | 0.03405
78.85471 | 2.59 |  | 79.88096 | 18.15 | -- | 78.85471 | 0.02785 |  | 79.88096 | 0.03396
78.87031 | 2.585 |  | 79.89616 | 18.16667 | -- | 78.87031 | 0.02785 |  | 79.89616 | 0.03419
78.88593 | 2.575 |  | 79.9112 | 18.16667 | -- | 78.88593 | 0.02779 |  | 79.9112 | 0.03414
78.90152 | 2.61 |  | 79.92577 | 18.16333 | -- | 78.90152 | 0.0278 |  | 79.92577 | 0.0341
78.91725 | 2.595 |  | 79.94109 | 18.17333 | -- | 78.91725 | 0.02757 |  | 79.94109 | 0.03423
78.93276 | 2.59 |  | 79.95687 | 18.19 | -- | 78.93276 | 0.02754 |  | 79.95687 | 0.03425
78.9481 | 2.58 |  | 79.97304 | 18.19667 | -- | 78.9481 | 0.02755 |  | 79.97304 | 0.03392
78.96406 | 2.595 |  | 79.98873 | 18.18667 | -- | 78.96406 | 0.02762 |  | 79.98873 | 0.03428
78.97998 | 2.6 |  | 80.00415 | 18.15667 | -- | 78.97998 | 0.02748 |  | 80.00415 | 0.03436
78.99514 | 2.59 |  | 80.02008 | 18.18 | -- | 78.99514 | 0.02742 |  | 80.02008 | 0.03424
79.01099 | 2.605 |  | 80.03597 | 18.19 | -- | 79.01099 | 0.0273 |  | 80.03597 | 0.03462
79.02669 | 2.59 |  | 80.05144 | 18.19667 | -- | 79.02669 | 0.02729 |  | 80.05144 | 0.0343
79.04242 | 2.595 |  | 80.06573 | 18.19 | -- | 79.04242 | 0.02729 |  | 80.06573 | 0.03433
79.05755 | 2.6 |  | 80.08039 | 18.18667 | -- | 79.05755 | 0.02721 |  | 80.08039 | 0.03413
79.0733 | 2.595 |  | 80.09573 | 18.18 | -- | 79.0733 | 0.0272 |  | 80.09573 | 0.0344
79.08906 | 2.575 |  | 80.11138 | 18.17333 | -- | 79.08906 | 0.02703 |  | 80.11138 | 0.03407
79.10478 | 2.58 |  | 80.12692 | 18.15667 | -- | 79.10478 | 0.02705 |  | 80.12692 | 0.034
79.12023 | 2.585 |  | 80.14227 | 18.14667 | -- | 79.12023 | 0.02697 |  | 80.14227 | 0.03408
79.13603 | 2.61 |  | 80.15759 | 18.12 | -- | 79.13603 | 0.02689 |  | 80.15759 | 0.03413
79.15173 | 2.59 |  | 80.17351 | 18.13667 | -- | 79.15173 | 0.02685 |  | 80.17351 | 0.03423
79.1674 | 2.58 |  | 80.188 | 18.15 | -- | 79.1674 | 0.02693 |  | 80.188 | 0.0346
79.18297 | 2.595 |  | 80.20334 | 18.17 | -- | 79.18297 | 0.02698 |  | 80.20334 | 0.03406
79.1984 | 2.605 |  | 80.21862 | 18.16667 | -- | 79.1984 | 0.02716 |  | 80.21862 | 0.0341
79.2143 | 2.6 |  | 80.23504 | 18.14667 | -- | 79.2143 | 0.0272 |  | 80.23504 | 0.03426
79.22931 | 2.615 |  | 80.2503 | 18.12 | -- | 79.22931 | 0.02729 |  | 80.2503 | 0.03416
79.24465 | 2.6 |  | 80.2661 | 18.12 | -- | 79.24465 | 0.02739 |  | 80.2661 | 0.03445
79.26052 | 2.6 |  | 80.2816 | 18.13667 | -- | 79.26052 | 0.02749 |  | 80.2816 | 0.03431
79.27612 | 2.6 |  | 80.29679 | 18.15 | -- | 79.27612 | 0.02769 |  | 80.29679 | 0.03404
79.29195 | 2.575 |  | 80.31208 | 18.17 | -- | 79.29195 | 0.02769 |  | 80.31208 | 0.03445
79.3074 | 2.59 |  | 80.32809 | 18.19 | -- | 79.3074 | 0.02765 |  | 80.32809 | 0.03407
79.32284 | 2.595 |  | 80.34333 | 18.18 | -- | 79.32284 | 0.02782 |  | 80.34333 | 0.03385
79.33953 | 2.59 |  | 80.35824 | 18.16333 | -- | 79.33953 | 0.02801 |  | 80.35824 | 0.03419
79.35539 | 2.58 |  | 80.37383 | 18.13333 | -- | 79.35539 | 0.02804 |  | 80.37383 | 0.03396
79.37059 | 2.575 |  | 80.38974 | 18.15 | -- | 79.37059 | 0.02817 |  | 80.38974 | 0.03447
79.38634 | 2.58 |  | 80.40557 | 18.16667 | -- | 79.38634 | 0.02821 |  | 80.40557 | 0.03425
79.40206 | 2.585 |  | 80.42155 | 18.15667 | -- | 79.40206 | 0.02835 |  | 80.42155 | 0.03461
79.41766 | 2.595 |  | 80.43706 | 18.16 | -- | 79.41766 | 0.02837 |  | 80.43706 | 0.03384
79.43299 | 2.585 |  | 80.45295 | 18.18333 | -- | 79.43299 | 0.02846 |  | 80.45295 | 0.03445
79.45006 | 2.615 |  | 80.46848 | 18.18667 | -- | 79.45006 | 0.02853 |  | 80.46848 | 0.03431
79.46617 | 2.61 |  | 80.48407 | 18.18333 | -- | 79.46617 | 0.02845 |  | 80.48407 | 0.03447
79.48166 | 2.61 |  | 80.49966 | 18.16667 | -- | 79.48166 | 0.02862 |  | 80.49966 | 0.03422
79.49707 | 2.595 |  | 80.51483 | 18.16 | -- | 79.49707 | 0.02852 |  | 80.51483 | 0.03396
79.51265 | 2.575 |  | 80.52935 | 18.15667 | -- | 79.51265 | 0.02847 |  | 80.52935 | 0.03436
79.52786 | 2.58 |  | 80.54493 | 18.14667 | -- | 79.52786 | 0.02863 |  | 80.54493 | 0.03404
79.54317 | 2.585 |  | 80.55938 | 18.17 | -- | 79.54317 | 0.02865 |  | 80.55938 | 0.03418
79.55803 | 2.59 |  | 80.57513 | 18.16 | -- | 79.55803 | 0.02882 |  | 80.57513 | 0.03428
79.57568 | 2.57 |  | 80.59125 | 18.16333 | -- | 79.57568 | 0.02877 |  | 80.59125 | 0.03428
79.59085 | 2.59 |  | 80.60699 | 18.16 | -- | 79.59085 | 0.02874 |  | 80.60699 | 0.0341
79.60602 | 2.625 |  | 80.62267 | 18.19333 | -- | 79.60602 | 0.02869 |  | 80.62267 | 0.03424
79.6215 | 2.615 |  | 80.63827 | 18.19333 | -- | 79.6215 | 0.02861 |  | 80.63827 | 0.03426
79.63674 | 2.605 |  | 80.65429 | 18.19333 | -- | 79.63674 | 0.02868 |  | 80.65429 | 0.03432
79.65247 | 2.595 |  | 80.66985 | 18.15333 | -- | 79.65247 | 0.02882 |  | 80.66985 | 0.03438
79.66762 | 2.605 |  | 80.68532 | 18.14333 | -- | 79.66762 | 0.0288 |  | 80.68532 | 0.03382
79.68251 | 2.62 |  | 80.70097 | 18.14667 | -- | 79.68251 | 0.0287 |  | 80.70097 | 0.03416
79.70033 | 2.65 |  | 80.71645 | 18.13333 | -- | 79.70033 | 0.02854 |  | 80.71645 | 0.03425
79.71451 | 2.585 |  | 80.73085 | 18.12 | -- | 79.71451 | 0.02831 |  | 80.73085 | 0.03426
79.72932 | 2.59 |  | 80.74668 | 18.14 | -- | 79.72932 | 0.02834 |  | 80.74668 | 0.03385
79.74442 | 2.605 |  | 80.7628 | 18.16667 | -- | 79.74442 | 0.02828 |  | 80.7628 | 0.03379
79.75994 | 2.605 |  | 80.77845 | 18.2 | -- | 79.75994 | 0.02844 |  | 80.77845 | 0.03407
79.77614 | 2.585 |  | 80.79394 | 18.17667 | -- | 79.77614 | 0.02857 |  | 80.79394 | 0.03429
79.79156 | 2.615 |  | 80.80969 | 18.18667 | -- | 79.79156 | 0.02854 |  | 80.80969 | 0.03418
79.80656 | 2.605 |  | 80.82544 | 18.17 | -- | 79.80656 | 0.02859 |  | 80.82544 | 0.03451
79.82233 | 2.61 |  | 80.84129 | 18.15333 | -- | 79.82233 | 0.02863 |  | 80.84129 | 0.0341
79.83799 | 2.615 |  | 80.85663 | 18.12333 | -- | 79.83799 | 0.02868 |  | 80.85663 | 0.03397
79.85357 | 2.62 |  | 80.87268 | 18.12 | -- | 79.85357 | 0.02871 |  | 80.87268 | 0.0345
79.8691 | 2.605 |  | 80.88717 | 18.15667 | -- | 79.8691 | 0.02882 |  | 80.88717 | 0.03391
79.88355 | 2.62 |  | 80.90268 | 18.16 | -- | 79.88355 | 0.02875 |  | 80.90268 | 0.0342
79.89829 | 2.62 |  | 80.91698 | 18.14667 | -- | 79.89829 | 0.02868 |  | 80.91698 | 0.03437
79.91329 | 2.61 |  | 80.93205 | 18.14333 | -- | 79.91329 | 0.02853 |  | 80.93205 | 0.03442
79.92936 | 2.605 |  | 80.94754 | 18.15333 | -- | 79.92936 | 0.02854 |  | 80.94754 | 0.03395
79.94469 | 2.605 |  | 80.96348 | 18.17 | -- | 79.94469 | 0.02861 |  | 80.96348 | 0.03409
79.95999 | 2.6 |  | 80.97912 | 18.16333 | -- | 79.95999 | 0.02861 |  | 80.97912 | 0.03436
79.97515 | 2.58 |  | 80.99408 | 18.16333 | -- | 79.97515 | 0.02845 |  | 80.99408 | 0.03388
79.99045 | 2.575 |  | 81.00903 | 18.16667 | -- | 79.99045 | 0.02847 |  | 81.00903 | 0.03382
80.00505 | 2.585 |  | 81.02428 | 18.15 | -- | 80.00505 | 0.02832 |  | 81.02428 | 0.03426
80.02014 | 2.6 |  | 81.03998 | 18.14 | -- | 80.02014 | 0.02814 |  | 81.03998 | 0.03441
80.0358 | 2.615 |  | 81.05511 | 18.15 | -- | 80.0358 | 0.0281 |  | 81.05511 | 0.03436
80.05163 | 2.61 |  | 81.07049 | 18.17667 | -- | 80.05163 | 0.02807 |  | 81.07049 | 0.03451
80.0671 | 2.61 |  | 81.08581 | 18.18 | -- | 80.0671 | 0.02801 |  | 81.08581 | 0.03437
80.0828 | 2.61 |  | 81.10067 | 18.16333 | -- | 80.0828 | 0.02783 |  | 81.10067 | 0.0342
80.09738 | 2.62 |  | 81.11585 | 18.15333 | -- | 80.09738 | 0.02795 |  | 81.11585 | 0.03402
80.11316 | 2.595 |  | 81.13021 | 18.16333 | -- | 80.11316 | 0.02787 |  | 81.13021 | 0.03449
80.12849 | 2.585 |  | 81.14459 | 18.18333 | -- | 80.12849 | 0.02796 |  | 81.14459 | 0.03456
80.14358 | 2.58 |  | 81.16085 | 18.17667 | -- | 80.14358 | 0.02809 |  | 81.16085 | 0.03426
80.15907 | 2.59 |  | 81.17641 | 18.15333 | -- | 80.15907 | 0.02813 |  | 81.17641 | 0.03426
80.17525 | 2.6 |  | 81.1917 | 18.12333 | -- | 80.17525 | 0.02813 |  | 81.1917 | 0.0339
80.19109 | 2.6 |  | 81.20668 | 18.10667 | -- | 80.19109 | 0.02814 |  | 81.20668 | 0.03442
80.20658 | 2.62 |  | 81.22216 | 18.10333 | -- | 80.20658 | 0.0282 |  | 81.22216 | 0.03422
80.22199 | 2.61 |  | 81.23743 | 18.12 | -- | 80.22199 | 0.02833 |  | 81.23743 | 0.034
80.2373 | 2.595 |  | 81.25308 | 18.12333 | -- | 80.2373 | 0.02828 |  | 81.25308 | 0.03445
80.25248 | 2.58 |  | 81.26823 | 18.15667 | -- | 80.25248 | 0.02834 |  | 81.26823 | 0.03408
80.26846 | 2.615 |  | 81.28361 | 18.17667 | -- | 80.26846 | 0.02842 |  | 81.28361 | 0.03462
80.28385 | 2.595 |  | 81.29797 | 18.17333 | -- | 80.28385 | 0.02855 |  | 81.29797 | 0.03411
80.29902 | 2.615 |  | 81.31317 | 18.17333 | -- | 80.29902 | 0.02857 |  | 81.31317 | 0.03424
80.31479 | 2.59 |  | 81.32769 | 18.17667 | -- | 80.31479 | 0.02861 |  | 81.32769 | 0.03389
80.33056 | 2.615 |  | 81.34326 | 18.17667 | -- | 80.33056 | 0.02875 |  | 81.34326 | 0.0341
80.34617 | 2.62 |  | 81.35828 | 18.13667 | -- | 80.34617 | 0.0289 |  | 81.35828 | 0.03451
80.3616 | 2.61 |  | 81.37384 | 18.13667 | -- | 80.3616 | 0.02909 |  | 81.37384 | 0.03392
80.37699 | 2.595 |  | 81.38925 | 18.14 | -- | 80.37699 | 0.02924 |  | 81.38925 | 0.03382
80.39287 | 2.59 |  | 81.4047 | 18.16 | -- | 80.39287 | 0.02919 |  | 81.4047 | 0.03453
80.40864 | 2.605 |  | 81.41977 | 18.14667 | -- | 80.40864 | 0.02917 |  | 81.41977 | 0.03439
80.42288 | 2.605 |  | 81.4357 | 18.16 | -- | 80.42288 | 0.0293 |  | 81.4357 | 0.03457
80.43845 | 2.63 |  | 81.45215 | 18.16333 | -- | 80.43845 | 0.02926 |  | 81.45215 | 0.03384
80.45356 | 2.58 |  | 81.46756 | 18.21 | -- | 80.45356 | 0.0292 |  | 81.46756 | 0.03434
80.46896 | 2.595 |  | 81.48176 | 18.21667 | -- | 80.46896 | 0.029 |  | 81.48176 | 0.03441
80.48377 | 2.615 |  | 81.49781 | 18.22333 | -- | 80.48377 | 0.02919 |  | 81.49781 | 0.03414
80.49963 | 2.605 |  | 81.51325 | 18.21333 | -- | 80.49963 | 0.02907 |  | 81.51325 | 0.03425
80.51497 | 2.625 |  | 81.5278 | 18.21667 | -- | 80.51497 | 0.02901 |  | 81.5278 | 0.03384
80.53078 | 2.635 |  | 81.54282 | 18.21 | -- | 80.53078 | 0.02896 |  | 81.54282 | 0.03419
80.54609 | 2.615 |  | 81.55944 | 18.20333 | -- | 80.54609 | 0.02908 |  | 81.55944 | 0.03452
80.5617 | 2.61 |  | 81.57528 | 18.19 | -- | 80.5617 | 0.02909 |  | 81.57528 | 0.03454
80.57727 | 2.615 |  | 81.5912 | 18.17333 | -- | 80.57727 | 0.02899 |  | 81.5912 | 0.0343
80.59223 | 2.605 |  | 81.60677 | 18.15 | -- | 80.59223 | 0.02887 |  | 81.60677 | 0.03452
80.60678 | 2.605 |  | 81.62271 | 18.13667 | -- | 80.60678 | 0.02878 |  | 81.62271 | 0.03433
80.62121 | 2.64 |  | 81.63845 | 18.13 | -- | 80.62121 | 0.02858 |  | 81.63845 | 0.03397
80.63605 | 2.625 |  | 81.65363 | 18.13333 | -- | 80.63605 | 0.02864 |  | 81.65363 | 0.03436
80.65089 | 2.61 |  | 81.66889 | 18.12 | -- | 80.65089 | 0.02859 |  | 81.66889 | 0.03456
80.66621 | 2.61 |  | 81.68365 | 18.15 | -- | 80.66621 | 0.0286 |  | 81.68365 | 0.03434
80.68157 | 2.635 |  | 81.69888 | 18.17 | -- | 80.68157 | 0.02857 |  | 81.69888 | 0.03406
80.69715 | 2.63 |  | 81.71347 | 18.17667 | -- | 80.69715 | 0.0286 |  | 81.71347 | 0.03402
80.71277 | 2.61 |  | 81.72948 | 18.15667 | -- | 80.71277 | 0.02872 |  | 81.72948 | 0.03419
80.72868 | 2.605 |  | 81.74524 | 18.16667 | -- | 80.72868 | 0.02865 |  | 81.74524 | 0.03411
80.74395 | 2.62 |  | 81.76162 | 18.16 | -- | 80.74395 | 0.02861 |  | 81.76162 | 0.03427
80.75964 | 2.615 |  | 81.77791 | 18.15333 | -- | 80.75964 | 0.02856 |  | 81.77791 | 0.03421
80.77449 | 2.615 |  | 81.79314 | 18.14667 | -- | 80.77449 | 0.02848 |  | 81.79314 | 0.03432
80.78961 | 2.595 |  | 81.80909 | 18.17 | -- | 80.78961 | 0.02843 |  | 81.80909 | 0.03415
80.80506 | 2.585 |  | 81.82493 | 18.18667 | -- | 80.80506 | 0.02851 |  | 81.82493 | 0.03441
80.82161 | 2.59 |  | 81.83958 | 18.18667 | -- | 80.82161 | 0.02842 |  | 81.83958 | 0.03463
80.83683 | 2.585 |  | 81.85423 | 18.16333 | -- | 80.83683 | 0.02848 |  | 81.85423 | 0.03403
80.8525 | 2.585 |  | 81.86964 | 18.17333 | -- | 80.8525 | 0.02824 |  | 81.86964 | 0.03443
80.86795 | 2.585 |  | 81.88587 | 18.18333 | -- | 80.86795 | 0.02841 |  | 81.88587 | 0.03457
80.88357 | 2.59 |  | 81.90126 | 18.18333 | -- | 80.88357 | 0.02844 |  | 81.90126 | 0.03479
80.89914 | 2.61 |  | 81.91602 | 18.17 | -- | 80.89914 | 0.02834 |  | 81.91602 | 0.03399
80.91342 | 2.595 |  | 81.93182 | 18.17333 | -- | 80.91342 | 0.02821 |  | 81.93182 | 0.03434
80.92876 | 2.625 |  | 81.94709 | 18.18 | -- | 80.92876 | 0.02818 |  | 81.94709 | 0.03384
80.94392 | 2.625 |  | 81.96194 | 18.19 | -- | 80.94392 | 0.02807 |  | 81.96194 | 0.03423
80.95907 | 2.615 |  | 81.97715 | 18.17667 | -- | 80.95907 | 0.02803 |  | 81.97715 | 0.03464
80.97459 | 2.595 |  | 81.99283 | 18.2 | -- | 80.97459 | 0.02807 |  | 81.99283 | 0.03411
80.99004 | 2.595 |  | 82.00845 | 18.18667 | -- | 80.99004 | 0.02792 |  | 82.00845 | 0.03407
81.00575 | 2.605 |  | 82.02386 | 18.16667 | -- | 81.00575 | 0.02787 |  | 82.02386 | 0.03437
81.02146 | 2.6 |  | 82.03928 | 18.09667 | -- | 81.02146 | 0.02797 |  | 82.03928 | 0.03461
81.03712 | 2.63 |  | 82.05543 | 18.08333 | -- | 81.03712 | 0.0279 |  | 82.05543 | 0.03429
81.05237 | 2.605 |  | 82.0713 | 18.11333 | -- | 81.05237 | 0.02789 |  | 82.0713 | 0.03442
81.06827 | 2.62 |  | 82.0872 | 18.13667 | -- | 81.06827 | 0.02799 |  | 82.0872 | 0.03459
81.08392 | 2.63 |  | 82.10176 | 18.13 | -- | 81.08392 | 0.028 |  | 82.10176 | 0.03398
81.09969 | 2.64 |  | 82.11683 | 18.13333 | -- | 81.09969 | 0.02811 |  | 82.11683 | 0.03409
81.11505 | 2.615 |  | 82.13184 | 18.12333 | -- | 81.11505 | 0.02807 |  | 82.13184 | 0.03429
81.13079 | 2.6 |  | 82.1471 | 18.12333 | -- | 81.13079 | 0.02805 |  | 82.1471 | 0.03418
81.14632 | 2.625 |  | 82.163 | 18.1 | -- | 81.14632 | 0.02809 |  | 82.163 | 0.03436
81.16203 | 2.63 |  | 82.17887 | 18.11667 | -- | 81.16203 | 0.02813 |  | 82.17887 | 0.0345
81.1772 | 2.62 |  | 82.19519 | 18.11667 | -- | 81.1772 | 0.02792 |  | 82.19519 | 0.03402
81.19291 | 2.575 |  | 82.21071 | 18.13 | -- | 81.19291 | 0.02786 |  | 82.21071 | 0.03414
81.20895 | 2.58 |  | 82.22557 | 18.07667 | -- | 81.20895 | 0.02796 |  | 82.22557 | 0.0344
81.22436 | 2.6 |  | 82.24081 | 18.10667 | -- | 81.22436 | 0.02797 |  | 82.24081 | 0.03386
81.23957 | 2.61 |  | 82.25603 | 18.15 | -- | 81.23957 | 0.02816 |  | 82.25603 | 0.03451
81.25541 | 2.61 |  | 82.2719 | 18.18333 | -- | 81.25541 | 0.02839 |  | 82.2719 | 0.03466
81.271 | 2.625 |  | 82.28728 | 18.17667 | -- | 81.271 | 0.02833 |  | 82.28728 | 0.03437
81.28749 | 2.62 |  | 82.30263 | 18.17667 | -- | 81.28749 | 0.0284 |  | 82.30263 | 0.03398
81.30283 | 2.62 |  | 82.31705 | 18.19667 | -- | 81.30283 | 0.02835 |  | 82.31705 | 0.03438
81.3186 | 2.62 |  | 82.33212 | 18.17667 | -- | 81.3186 | 0.02849 |  | 82.33212 | 0.03401
81.33404 | 2.59 |  | 82.34759 | 18.15 | -- | 81.33404 | 0.02841 |  | 82.34759 | 0.03424
81.34939 | 2.615 |  | 82.36293 | 18.13333 | -- | 81.34939 | 0.02841 |  | 82.36293 | 0.03404
81.36489 | 2.635 |  | 82.37707 | 18.16 | -- | 81.36489 | 0.02828 |  | 82.37707 | 0.03408
81.38065 | 2.62 |  | 82.39263 | 18.17667 | -- | 81.38065 | 0.0282 |  | 82.39263 | 0.03411
81.39642 | 2.6 |  | 82.40799 | 18.16 | -- | 81.39642 | 0.02833 |  | 82.40799 | 0.03403
81.41141 | 2.6 |  | 82.42324 | 18.15 | -- | 81.41141 | 0.02838 |  | 82.42324 | 0.03437
81.42728 | 2.61 |  | 82.43904 | 18.14333 | -- | 81.42728 | 0.0283 |  | 82.43904 | 0.03401
81.44289 | 2.61 |  | 82.45502 | 18.14333 | -- | 81.44289 | 0.02822 |  | 82.45502 | 0.03392
81.45868 | 2.595 |  | 82.47042 | 18.11667 | -- | 81.45868 | 0.02819 |  | 82.47042 | 0.0346
81.47505 | 2.59 |  | 82.4862 | 18.11667 | -- | 81.47505 | 0.02815 |  | 82.4862 | 0.03416
81.49054 | 2.6 |  | 82.50164 | 18.12 | -- | 81.49054 | 0.02831 |  | 82.50164 | 0.03408
81.50592 | 2.63 |  | 82.51754 | 18.14 | -- | 81.50592 | 0.02801 |  | 82.51754 | 0.03432
81.5213 | 2.615 |  | 82.53365 | 18.14333 | -- | 81.5213 | 0.02806 |  | 82.53365 | 0.03421
81.53714 | 2.615 |  | 82.54981 | 18.16667 | -- | 81.53714 | 0.02805 |  | 82.54981 | 0.03406
81.55312 | 2.615 |  | 82.56595 | 18.17667 | -- | 81.55312 | 0.02813 |  | 82.56595 | 0.03404
81.56852 | 2.62 |  | 82.58039 | 18.18 |  | 81.56852 | 0.02814 |  | 82.58039 | 0.03462
81.58433 | 2.635 |  | 82.59538 | 18.13333 |  | 81.58433 | 0.02816 |  | 82.59538 | 0.03445
81.59997 | 2.62 |  | 82.61104 | 18.14667 |  | 81.59997 | 0.0282 |  | 82.61104 | 0.03404
81.61569 | 2.6 |  | 82.62614 | 18.17667 |  | 81.61569 | 0.02823 |  | 82.62614 | 0.03409
81.63109 | 2.605 |  | 82.64125 | 18.20333 |  | 81.63109 | 0.02833 |  | 82.64125 | 0.03453
81.64679 | 2.61 |  | 82.65653 | 18.17667 | 0.68665 | 81.64679 | 0.02832 |  | 82.65653 | 0.0347 | 0.00156
81.66262 | 2.615 |  | 82.67261 | 18.15667 |  | 81.66262 | 0.02819 |  | 82.67261 | 0.03433
81.67813 | 2.61 |  | 82.68779 | 18.12667 |  | 81.67813 | 0.02822 |  | 82.68779 | 0.03428
81.69364 | 2.615 |  | 82.70265 | 18.13 |  | 81.69364 | 0.02823 |  | 82.70265 | 0.0342
81.70936 | 2.615 |  | 82.71778 | 18.13 |  | 81.70936 | 0.02823 |  | 82.71778 | 0.03468
81.72482 | 2.61 |  | 82.73319 | 18.14 |  | 81.72482 | 0.02826 |  | 82.73319 | 0.03486
81.74002 | 2.61 |  | 82.74867 | 18.14 |  | 81.74002 | 0.02823 |  | 82.74867 | 0.03402
81.75564 | 2.605 |  | 82.76404 | 18.15 |  | 81.75564 | 0.02807 |  | 82.76404 | 0.03437
81.77133 | 2.62 |  | 82.77813 | 18.14 |  | 81.77133 | 0.02799 |  | 82.77813 | 0.03442
81.78692 | 2.635 |  | 82.79305 | 18.16 |  | 81.78692 | 0.02792 |  | 82.79305 | 0.0343
81.80276 | 2.63 |  | 82.8082 | 18.18 |  | 81.80276 | 0.0279 |  | 82.8082 | 0.03399
81.81946 | 2.64 |  | 82.824 | 18.19333 | -- | 81.81946 | 0.02805 |  | 82.824 | 0.03406
81.83489 | 2.65 |  | 82.83883 | 18.20333 | -- | 81.83489 | 0.02811 |  | 82.83883 | 0.03397
81.84985 | 2.63 |  | 82.85409 | 18.20333 | -- | 81.84985 | 0.02805 |  | 82.85409 | 0.03428
81.86459 | 2.605 |  | 82.87015 | 18.21667 | -- | 81.86459 | 0.02812 |  | 82.87015 | 0.03413
81.87996 | 2.59 |  | 82.88619 | 18.20667 | -- | 81.87996 | 0.02806 |  | 82.88619 | 0.03457
81.89508 | 2.605 |  | 82.90211 | 18.18333 | -- | 81.89508 | 0.028 |  | 82.90211 | 0.03441
81.91088 | 2.61 |  | 82.91818 | 18.15667 | -- | 81.91088 | 0.02809 |  | 82.91818 | 0.03452
81.92654 | 2.65 |  | 82.93419 | 18.17 | -- | 81.92654 | 0.02794 |  | 82.93419 | 0.03459
81.94199 | 2.62 |  | 82.95021 | 18.19333 | -- | 81.94199 | 0.02796 |  | 82.95021 | 0.03432
81.95771 | 2.605 |  | 82.96543 | 18.17333 | -- | 81.95771 | 0.02785 |  | 82.96543 | 0.0342
81.97332 | 2.575 |  | 82.9804 | 18.17667 | -- | 81.97332 | 0.02784 |  | 82.9804 | 0.03429
81.98839 | 2.61 |  | 82.99588 | 18.18333 | -- | 81.98839 | 0.02786 |  | 82.99588 | 0.03394
82.00615 | 2.595 |  | 83.01116 | 18.16667 | -- | 82.00615 | 0.02805 |  | 83.01116 | 0.03458
82.021 | 2.59 |  | 83.02712 | 18.15 | -- | 82.021 | 0.02808 |  | 83.02712 | 0.03458
82.03543 | 2.59 |  | 83.0421 | 18.16333 | -- | 82.03543 | 0.02795 |  | 83.0421 | 0.03403
82.05112 | 2.63 |  | 83.05728 | 18.18 | -- | 82.05112 | 0.02793 |  | 83.05728 | 0.03421
82.06658 | 2.625 |  | 83.07331 | 18.19 | -- | 82.06658 | 0.02801 |  | 83.07331 | 0.03447
82.08226 | 2.625 |  | 83.08921 | 18.17 | -- | 82.08226 | 0.02802 |  | 83.08921 | 0.03452
82.09758 | 2.61 |  | 83.10352 | 18.17 | -- | 82.09758 | 0.02811 |  | 83.10352 | 0.03411
82.11437 | 2.625 |  | 83.11827 | 18.16333 | -- | 82.11437 | 0.02805 |  | 83.11827 | 0.03431
82.13097 | 2.65 |  | 83.13293 | 18.16 | -- | 82.13097 | 0.02802 |  | 83.13293 | 0.03437
82.14541 | 2.62 |  | 83.1479 | 18.14 | -- | 82.14541 | 0.02827 |  | 83.1479 | 0.03434
82.16031 | 2.65 |  | 83.16215 | 18.14667 | -- | 82.16031 | 0.02822 |  | 83.16215 | 0.03446
82.17495 | 2.625 |  | 83.17685 | 18.16667 | -- | 82.17495 | 0.02814 |  | 83.17685 | 0.03441
82.18997 | 2.63 |  | 83.19255 | 18.19333 | -- | 82.18997 | 0.02789 |  | 83.19255 | 0.03409
82.20511 | 2.63 |  | 83.20796 | 18.17333 | -- | 82.20511 | 0.02788 |  | 83.20796 | 0.03404
82.22041 | 2.63 |  | 83.2242 | 18.14667 | -- | 82.22041 | 0.02794 |  | 83.2242 | 0.03464
82.23556 | 2.605 |  | 83.23923 | 18.15 | -- | 82.23556 | 0.02793 |  | 83.23923 | 0.03423
82.25207 | 2.625 |  | 83.25397 | 18.15333 | -- | 82.25207 | 0.02787 |  | 83.25397 | 0.03413
82.26792 | 2.63 |  | 83.26886 | 18.17 | -- | 82.26792 | 0.02775 |  | 83.26886 | 0.03461
82.28279 | 2.64 |  | 83.2836 | 18.15667 | -- | 82.28279 | 0.02773 |  | 83.2836 | 0.03432
82.29846 | 2.61 |  | 83.2993 | 18.17 | -- | 82.29846 | 0.02782 |  | 83.2993 | 0.03422
82.31434 | 2.615 |  | 83.31492 | 18.19333 | -- | 82.31434 | 0.02782 |  | 83.31492 | 0.03415
82.33035 | 2.61 |  | 83.33037 | 18.21333 | -- | 82.33035 | 0.02786 |  | 83.33037 | 0.0347
82.34564 | 2.61 |  | 83.34567 | 18.2 | -- | 82.34564 | 0.02773 |  | 83.34567 | 0.03439
82.36118 | 2.595 |  | 83.36028 | 18.19 | -- | 82.36118 | 0.02763 |  | 83.36028 | 0.03383
82.37673 | 2.61 |  | 83.37461 | 18.19333 | -- | 82.37673 | 0.02764 |  | 83.37461 | 0.03422
82.39243 | 2.64 |  | 83.39033 | 18.16 | -- | 82.39243 | 0.0276 |  | 83.39033 | 0.03446
82.40809 | 2.62 |  | 83.40601 | 18.12667 | -- | 82.40809 | 0.02764 |  | 83.40601 | 0.03423
82.42307 | 2.61 |  | 83.42092 | 18.13333 | -- | 82.42307 | 0.02774 |  | 83.42092 | 0.03418
82.43866 | 2.6 |  | 83.43629 | 18.14333 | -- | 82.43866 | 0.02766 |  | 83.43629 | 0.03389
82.45442 | 2.63 |  | 83.45202 | 18.15 | -- | 82.45442 | 0.02757 |  | 83.45202 | 0.03397
82.46986 | 2.615 |  | 83.46778 | 18.10667 | -- | 82.46986 | 0.02772 |  | 83.46778 | 0.0344
82.48547 | 2.625 |  | 83.4835 | 18.12333 | -- | 82.48547 | 0.02778 |  | 83.4835 | 0.03452
82.50074 | 2.625 |  | 83.49794 | 18.15333 | -- | 82.50074 | 0.02784 |  | 83.49794 | 0.03429
82.51584 | 2.625 |  | 83.51275 | 18.17667 | -- | 82.51584 | 0.02788 |  | 83.51275 | 0.03414
82.53122 | 2.63 |  | 83.52793 | 18.15 | -- | 82.53122 | 0.02787 |  | 83.52793 | 0.03428
82.54633 | 2.62 |  | 83.54336 | 18.14667 | -- | 82.54633 | 0.02778 |  | 83.54336 | 0.03443
82.56163 | 2.6 |  | 83.55881 | 18.16333 | -- | 82.56163 | 0.02787 |  | 83.55881 | 0.03433
82.577 | 2.595 |  | 83.57423 | 18.14667 | -- | 82.577 | 0.02778 |  | 83.57423 | 0.03487
82.59339 | 2.61 |  | 83.5888 | 18.11667 | -- | 82.59339 | 0.02796 |  | 83.5888 | 0.03425
82.60905 | 2.61 |  | 83.6035 | 18.1 | -- | 82.60905 | 0.02809 |  | 83.6035 | 0.03445
82.62372 | 2.63 |  | 83.61868 | 18.13 | -- | 82.62372 | 0.02809 |  | 83.61868 | 0.03438
82.6393 | 2.6 |  | 83.63468 | 18.16 | -- | 82.6393 | 0.02808 |  | 83.63468 | 0.03466
82.65467 | 2.62 |  | 83.64917 | 18.15333 | -- | 82.65467 | 0.02819 |  | 83.64917 | 0.0342
82.67029 | 2.64 |  | 83.66256 | 18.16667 | -- | 82.67029 | 0.0282 |  | 83.66256 | 0.03453
82.68561 | 2.645 |  | 83.67773 | 18.17333 | -- | 82.68561 | 0.02826 |  | 83.67773 | 0.03445
82.70132 | 2.655 |  | 83.69319 | 18.17667 | -- | 82.70132 | 0.02833 |  | 83.69319 | 0.03435
82.71695 | 2.655 |  | 83.70917 | 18.15333 | -- | 82.71695 | 0.02837 |  | 83.70917 | 0.03461
82.73274 | 2.63 |  | 83.72447 | 18.14333 | -- | 82.73274 | 0.02844 |  | 83.72447 | 0.03427
82.74838 | 2.62 |  | 83.74066 | 18.13 | -- | 82.74838 | 0.02847 |  | 83.74066 | 0.03421
82.76391 | 2.625 |  | 83.75605 | 18.13667 | -- | 82.76391 | 0.02843 |  | 83.75605 | 0.03447
82.77915 | 2.615 |  | 83.77165 | 18.15333 | -- | 82.77915 | 0.02823 |  | 83.77165 | 0.03434
82.79509 | 2.63 |  | 83.78746 | 18.17333 | -- | 82.79509 | 0.02815 |  | 83.78746 | 0.0347
82.81034 | 2.635 |  | 83.80273 | 18.18 | -- | 82.81034 | 0.02805 |  | 83.80273 | 0.03442
82.82543 | 2.625 |  | 83.8173 | 18.18333 | -- | 82.82543 | 0.0282 |  | 83.8173 | 0.03433
82.83961 | 2.605 |  | 83.83233 | 18.17 | -- | 82.83961 | 0.02818 |  | 83.83233 | 0.03445
82.85432 | 2.585 |  | 83.84727 | 18.16333 | -- | 82.85432 | 0.02813 |  | 83.84727 | 0.03445
82.86852 | 2.65 |  | 83.86285 | 18.16333 | -- | 82.86852 | 0.02806 |  | 83.86285 | 0.03451
82.88456 | 2.625 |  | 83.87837 | 18.18 | -- | 82.88456 | 0.02807 |  | 83.87837 | 0.03436
82.89963 | 2.62 |  | 83.89285 | 18.18 | -- | 82.89963 | 0.02817 |  | 83.89285 | 0.03445
82.91528 | 2.62 |  | 83.90819 | 18.16333 | -- | 82.91528 | 0.02816 |  | 83.90819 | 0.03426
82.9303 | 2.64 |  | 83.92301 | 18.15667 | -- | 82.9303 | 0.02819 |  | 83.92301 | 0.03441
82.94544 | 2.64 |  | 83.93809 | 18.15333 | -- | 82.94544 | 0.02832 |  | 83.93809 | 0.03423
82.96107 | 2.63 |  | 83.95328 | 18.17 | -- | 82.96107 | 0.0283 |  | 83.95328 | 0.03465
82.97664 | 2.615 |  | 83.96829 | 18.15333 | -- | 82.97664 | 0.02832 |  | 83.96829 | 0.03402
82.99172 | 2.61 |  | 83.98286 | 18.16667 | -- | 82.99172 | 0.0282 |  | 83.98286 | 0.03454
83.00664 | 2.61 |  | 83.99815 | 18.17333 | -- | 83.00664 | 0.02819 |  | 83.99815 | 0.03405
83.02115 | 2.59 |  | 84.01363 | 18.18333 | -- | 83.02115 | 0.02834 |  | 84.01363 | 0.03411
83.03566 | 2.57 |  | 84.02962 | 18.18 | -- | 83.03566 | 0.02829 |  | 84.02962 | 0.03422
83.05094 | 2.64 |  | 84.04525 | 18.20333 | -- | 83.05094 | 0.02831 |  | 84.04525 | 0.03464
83.06549 | 2.62 |  | 84.06114 | 18.20333 | -- | 83.06549 | 0.02837 |  | 84.06114 | 0.03447
83.08087 | 2.64 |  | 84.07662 | 18.18333 | -- | 83.08087 | 0.02838 |  | 84.07662 | 0.03437
83.09634 | 2.645 |  | 84.09251 | 18.17 | -- | 83.09634 | 0.02835 |  | 84.09251 | 0.03425
83.11129 | 2.65 |  | 84.10799 | 18.15667 | -- | 83.11129 | 0.02834 |  | 84.10799 | 0.03447
83.12685 | 2.65 |  | 84.12392 | 18.14667 | -- | 83.12685 | 0.02843 |  | 84.12392 | 0.03459
83.14241 | 2.635 |  | 84.13996 | 18.15 | -- | 83.14241 | 0.02831 |  | 84.13996 | 0.03434
83.15733 | 2.615 |  | 84.15604 | 18.12333 | -- | 83.15733 | 0.02823 |  | 84.15604 | 0.03425
83.1724 | 2.615 |  | 84.17199 | 18.15 | -- | 83.1724 | 0.02848 |  | 84.17199 | 0.03426
83.18759 | 2.62 |  | 84.18788 | 18.16667 | -- | 83.18759 | 0.02848 |  | 84.18788 | 0.03476
83.20294 | 2.62 |  | 84.20378 | 18.17333 | -- | 83.20294 | 0.0285 |  | 84.20378 | 0.03415
83.21765 | 2.64 |  | 84.21996 | 18.17 | -- | 83.21765 | 0.02837 |  | 84.21996 | 0.03412
83.23323 | 2.63 |  | 84.23589 | 18.16667 | -- | 83.23323 | 0.02845 |  | 84.23589 | 0.03411
83.24898 | 2.635 |  | 84.25189 | 18.17667 | -- | 83.24898 | 0.02842 |  | 84.25189 | 0.03442
83.26457 | 2.655 |  | 84.26788 | 18.15333 | -- | 83.26457 | 0.0284 |  | 84.26788 | 0.03461
83.27922 | 2.645 |  | 84.2839 | 18.16667 | -- | 83.27922 | 0.02828 |  | 84.2839 | 0.03447
83.29461 | 2.66 |  | 84.29898 | 18.19 | -- | 83.29461 | 0.0283 |  | 84.29898 | 0.03414
83.3104 | 2.665 |  | 84.31333 | 18.19333 | -- | 83.3104 | 0.02834 |  | 84.31333 | 0.03438
83.32545 | 2.64 |  | 84.32874 | 18.16 | -- | 83.32545 | 0.02825 |  | 84.32874 | 0.03447
83.34023 | 2.63 |  | 84.34429 | 18.14 | -- | 83.34023 | 0.0283 |  | 84.34429 | 0.03421
83.3559 | 2.64 |  | 84.35984 | 18.14 | -- | 83.3559 | 0.02809 |  | 84.35984 | 0.03442
83.37104 | 2.625 |  | 84.37573 | 18.16667 | -- | 83.37104 | 0.02799 |  | 84.37573 | 0.03463
83.38703 | 2.64 |  | 84.39122 | 18.15333 | -- | 83.38703 | 0.02808 |  | 84.39122 | 0.03449
83.40249 | 2.675 |  | 84.40739 | 18.17 | -- | 83.40249 | 0.028 |  | 84.40739 | 0.03423
83.4181 | 2.65 |  | 84.42332 | 18.19 | -- | 83.4181 | 0.02807 |  | 84.42332 | 0.03403
83.43325 | 2.63 |  | 84.43959 | 18.19333 | -- | 83.43325 | 0.02806 |  | 84.43959 | 0.03442
83.44852 | 2.615 |  | 84.45572 | 18.18667 | -- | 83.44852 | 0.02792 |  | 84.45572 | 0.03417
83.4641 | 2.655 |  | 84.47057 | 18.18667 | -- | 83.4641 | 0.02785 |  | 84.47057 | 0.03439
83.47898 | 2.62 |  | 84.48505 | 18.2 | -- | 83.47898 | 0.02777 |  | 84.48505 | 0.03403
83.49405 | 2.635 |  | 84.50047 | 18.18 | -- | 83.49405 | 0.02783 |  | 84.50047 | 0.03411
83.50962 | 2.62 |  | 84.51605 | 18.16333 | -- | 83.50962 | 0.02776 |  | 84.51605 | 0.03414
83.5247 | 2.645 |  | 84.53174 | 18.17 | -- | 83.5247 | 0.02783 |  | 84.53174 | 0.03412
83.54023 | 2.645 |  | 84.54813 | 18.17333 | -- | 83.54023 | 0.02792 |  | 84.54813 | 0.03489
83.55527 | 2.635 |  | 84.56399 | 18.15667 | -- | 83.55527 | 0.02788 |  | 84.56399 | 0.03435
83.5699 | 2.61 |  | 84.57917 | 18.11 | -- | 83.5699 | 0.02775 |  | 84.57917 | 0.03429
83.58418 | 2.62 |  | 84.59508 | 18.12 | -- | 83.58418 | 0.02774 |  | 84.59508 | 0.03434
83.59939 | 2.625 |  | 84.61069 | 18.15 | -- | 83.59939 | 0.0278 |  | 84.61069 | 0.03423
83.6147 | 2.625 |  | 84.62574 | 18.19333 | -- | 83.6147 | 0.02785 |  | 84.62574 | 0.03425
83.63023 | 2.64 |  | 84.6409 | 18.19333 | -- | 83.63023 | 0.02792 |  | 84.6409 | 0.0344
83.64597 | 2.62 |  | 84.65652 | 18.18 | -- | 83.64597 | 0.0279 |  | 84.65652 | 0.03437
83.66166 | 2.635 |  | 84.67153 | 18.16667 | -- | 83.66166 | 0.02794 |  | 84.67153 | 0.03412
83.67741 | 2.65 |  | 84.68768 | 18.13333 | -- | 83.67741 | 0.02791 |  | 84.68768 | 0.03476
83.6928 | 2.64 |  | 84.70303 | 18.12333 | -- | 83.6928 | 0.02792 |  | 84.70303 | 0.03453
83.70863 | 2.65 |  | 84.7185 | 18.14 | -- | 83.70863 | 0.02798 |  | 84.7185 | 0.03427
83.72385 | 2.66 |  | 84.73457 | 18.15 | -- | 83.72385 | 0.02798 |  | 84.73457 | 0.03446
83.73922 | 2.635 |  | 84.75056 | 18.15667 | -- | 83.73922 | 0.02811 |  | 84.75056 | 0.03435
83.75492 | 2.63 |  | 84.76685 | 18.12667 | -- | 83.75492 | 0.02802 |  | 84.76685 | 0.03458
83.77163 | 2.635 |  | 84.78249 | 18.15333 | -- | 83.77163 | 0.02818 |  | 84.78249 | 0.03424
83.78719 | 2.6 |  | 84.79712 | 18.15667 | -- | 83.78719 | 0.02836 |  | 84.79712 | 0.03407
83.80223 | 2.625 |  | 84.81223 | 18.17333 | -- | 83.80223 | 0.02821 |  | 84.81223 | 0.03473
83.81781 | 2.63 |  | 84.82811 | 18.15667 | -- | 83.81781 | 0.02808 |  | 84.82811 | 0.03422
83.83345 | 2.635 |  | 84.84379 | 18.14 | -- | 83.83345 | 0.02823 |  | 84.84379 | 0.03466
83.84897 | 2.62 |  | 84.85919 | 18.14667 | -- | 83.84897 | 0.02832 |  | 84.85919 | 0.03426
83.86443 | 2.6 |  | 84.87515 | 18.13333 | -- | 83.86443 | 0.02823 |  | 84.87515 | 0.0344
83.88006 | 2.635 |  | 84.89084 | 18.14 | -- | 83.88006 | 0.02843 |  | 84.89084 | 0.03427
83.8953 | 2.64 |  | 84.90518 | 18.15333 | -- | 83.8953 | 0.02843 |  | 84.90518 | 0.03426
83.91109 | 2.65 |  | 84.92011 | 18.17333 | -- | 83.91109 | 0.02852 |  | 84.92011 | 0.03411
83.92633 | 2.605 |  | 84.93515 | 18.18333 | -- | 83.92633 | 0.02864 |  | 84.93515 | 0.03438
83.94215 | 2.65 |  | 84.94974 | 18.16333 | -- | 83.94215 | 0.02873 |  | 84.94974 | 0.03431
83.95768 | 2.655 |  | 84.96533 | 18.17 | -- | 83.95768 | 0.02883 |  | 84.96533 | 0.03432
83.97296 | 2.655 |  | 84.98125 | 18.15667 | -- | 83.97296 | 0.02889 |  | 84.98125 | 0.0342
83.98866 | 2.64 |  | 84.99685 | 18.12667 | -- | 83.98866 | 0.02892 |  | 84.99685 | 0.03431
84.00404 | 2.62 |  | 85.0115 | 18.12333 | -- | 84.00404 | 0.02895 |  | 85.0115 | 0.03481
84.01979 | 2.635 |  | 85.02593 | 18.16 | -- | 84.01979 | 0.02876 |  | 85.02593 | 0.03396
84.03535 | 2.64 |  | 85.04087 | 18.21 | -- | 84.03535 | 0.02882 |  | 85.04087 | 0.03447
84.05116 | 2.645 |  | 85.05615 | 18.20333 | -- | 84.05116 | 0.02857 |  | 85.05615 | 0.03425
84.06845 | 2.62 |  | 85.07047 | 18.19333 | -- | 84.06845 | 0.02862 |  | 85.07047 | 0.03449
84.08342 | 2.63 |  | 85.08492 | 18.20333 | -- | 84.08342 | 0.0286 |  | 85.08492 | 0.03428
84.09816 | 2.635 |  | 85.10038 | 18.19 | -- | 84.09816 | 0.02866 |  | 85.10038 | 0.03453
84.1135 | 2.65 |  | 85.11607 | 18.17 | -- | 84.1135 | 0.02872 |  | 85.11607 | 0.03448
84.12859 | 2.64 |  | 85.13092 | 18.13 | -- | 84.12859 | 0.02864 |  | 85.13092 | 0.03449
84.14333 | 2.655 |  | 85.14614 | 18.14333 | -- | 84.14333 | 0.02876 |  | 85.14614 | 0.0344
84.15885 | 2.635 |  | 85.16109 | 18.16333 | -- | 84.15885 | 0.02865 |  | 85.16109 | 0.03409
84.17448 | 2.67 |  | 85.17623 | 18.17333 | -- | 84.17448 | 0.02862 |  | 85.17623 | 0.03402
84.19005 | 2.66 |  | 85.19185 | 18.14667 | -- | 84.19005 | 0.02849 |  | 85.19185 | 0.03449
84.20544 | 2.615 |  | 85.20679 | 18.12 | -- | 84.20544 | 0.0285 |  | 85.20679 | 0.03428
84.22129 | 2.61 |  | 85.22128 | 18.11333 | -- | 84.22129 | 0.02837 |  | 85.22128 | 0.03443
84.23694 | 2.625 |  | 85.23596 | 18.11333 | -- | 84.23694 | 0.02826 |  | 85.23596 | 0.0343
84.25233 | 2.62 |  | 85.25133 | 18.13333 | -- | 84.25233 | 0.02818 |  | 85.25133 | 0.03454
84.26793 | 2.615 |  | 85.26723 | 18.14667 | -- | 84.26793 | 0.02804 |  | 85.26723 | 0.03467
84.28344 | 2.635 |  | 85.28283 | 18.18 | -- | 84.28344 | 0.02785 |  | 85.28283 | 0.0344
84.29896 | 2.635 |  | 85.29804 | 18.21 | -- | 84.29896 | 0.02792 |  | 85.29804 | 0.03426
84.31428 | 2.64 |  | 85.31283 | 18.22 | -- | 84.31428 | 0.02786 |  | 85.31283 | 0.03406
84.33031 | 2.645 |  | 85.32852 | 18.21667 | -- | 84.33031 | 0.02784 |  | 85.32852 | 0.03428
84.34523 | 2.655 |  | 85.34452 | 18.22333 | -- | 84.34523 | 0.02783 |  | 85.34452 | 0.0342
84.36061 | 2.63 |  | 85.36049 | 18.24 | -- | 84.36061 | 0.02775 |  | 85.36049 | 0.03454
84.37583 | 2.645 |  | 85.37665 | 18.22333 | -- | 84.37583 | 0.02773 |  | 85.37665 | 0.03425
84.39101 | 2.655 |  | 85.39153 | 18.19667 | -- | 84.39101 | 0.02782 |  | 85.39153 | 0.03448
84.40605 | 2.655 |  | 85.40662 | 18.18333 | -- | 84.40605 | 0.02779 |  | 85.40662 | 0.03469
84.42151 | 2.63 |  | 85.42219 | 18.2 | -- | 84.42151 | 0.02782 |  | 85.42219 | 0.03435
84.43663 | 2.64 |  | 85.4378 | 18.19 | -- | 84.43663 | 0.02768 |  | 85.4378 | 0.03435
84.45202 | 2.63 |  | 85.45307 | 18.15667 | -- | 84.45202 | 0.02784 |  | 85.45307 | 0.03389
84.46745 | 2.63 |  | 85.46909 | 18.16333 | -- | 84.46745 | 0.02781 |  | 85.46909 | 0.03435
84.48274 | 2.605 |  | 85.48499 | 18.19667 | -- | 84.48274 | 0.02787 |  | 85.48499 | 0.03469
84.49638 | 2.625 |  | 85.50025 | 18.21667 | -- | 84.49638 | 0.02797 |  | 85.50025 | 0.03479
84.51109 | 2.64 |  | 85.51525 | 18.21333 | -- | 84.51109 | 0.02792 |  | 85.51525 | 0.03438
84.52629 | 2.645 |  | 85.53039 | 18.21 | -- | 84.52629 | 0.02795 |  | 85.53039 | 0.03431
84.54197 | 2.63 |  | 85.54607 | 18.21333 | -- | 84.54197 | 0.028 |  | 85.54607 | 0.03425
84.55744 | 2.64 |  | 85.56133 | 18.18 | -- | 84.55744 | 0.0279 |  | 85.56133 | 0.03456
84.5731 | 2.645 |  | 85.57683 | 18.15 | -- | 84.5731 | 0.0278 |  | 85.57683 | 0.0345
84.58885 | 2.68 |  | 85.59277 | 18.13333 | -- | 84.58885 | 0.02775 |  | 85.59277 | 0.03393
84.60408 | 2.655 |  | 85.6081 | 18.12667 | -- | 84.60408 | 0.02761 |  | 85.6081 | 0.03451
84.61904 | 2.63 |  | 85.62307 | 18.13667 | -- | 84.61904 | 0.02763 |  | 85.62307 | 0.03483
84.63397 | 2.635 |  | 85.63765 | 18.13333 | -- | 84.63397 | 0.0277 |  | 85.63765 | 0.03459
84.64929 | 2.64 |  | 85.6525 | 18.15333 | -- | 84.64929 | 0.02776 |  | 85.6525 | 0.03409
84.66514 | 2.645 |  | 85.66741 | 18.18333 | -- | 84.66514 | 0.02775 |  | 85.66741 | 0.03429
84.68111 | 2.635 |  | 85.68349 | 18.19333 | -- | 84.68111 | 0.0278 |  | 85.68349 | 0.03424
84.69677 | 2.655 |  | 85.69945 | 18.18 | -- | 84.69677 | 0.02764 |  | 85.69945 | 0.03455
84.71184 | 2.64 |  | 85.71545 | 18.16 | -- | 84.71184 | 0.02781 |  | 85.71545 | 0.03447
84.72747 | 2.635 |  | 85.73195 | 18.15 | -- | 84.72747 | 0.02775 |  | 85.73195 | 0.03453
84.74315 | 2.585 |  | 85.7478 | 18.14333 | -- | 84.74315 | 0.0277 |  | 85.7478 | 0.0348
84.75868 | 2.625 |  | 85.76327 | 18.15667 | -- | 84.75868 | 0.0277 |  | 85.76327 | 0.03429
84.77427 | 2.64 |  | 85.77921 | 18.18667 | -- | 84.77427 | 0.02769 |  | 85.77921 | 0.03457
84.78952 | 2.65 |  | 85.79377 | 18.19667 | -- | 84.78952 | 0.0277 |  | 85.79377 | 0.03453
84.80492 | 2.625 |  | 85.809 | 18.18667 | -- | 84.80492 | 0.02759 |  | 85.809 | 0.03417
84.82052 | 2.65 | 0.62 | 85.82412 | 18.15667 | -- | 84.82052 | 0.02765 | 0.00291 | 85.82412 | 0.03422
84.83617 | 2.64 |  | 85.83984 | 18.17667 | -- | 84.83617 | 0.02765 |  | 85.83984 | 0.03415
84.85177 | 2.635 |  | 85.8554 | 18.20333 | -- | 84.85177 | 0.0277 |  | 85.8554 | 0.03458
84.86734 | 2.62 |  | 85.87139 | 18.20333 | -- | 84.86734 | 0.02774 |  | 85.87139 | 0.03495
84.88286 | 2.61 |  | 85.88652 | 18.18 | -- | 84.88286 | 0.02787 |  | 85.88652 | 0.03438
84.8984 | 2.625 |  | 85.90217 | 18.17 | -- | 84.8984 | 0.02806 |  | 85.90217 | 0.03445
84.91348 | 2.645 |  | 85.91744 | 18.15 | -- | 84.91348 | 0.0282 |  | 85.91744 | 0.03433
84.92889 | 2.665 |  | 85.93198 | 18.13333 | -- | 84.92889 | 0.02824 |  | 85.93198 | 0.03445
84.94381 | 2.655 |  | 85.94652 | 18.13 | -- | 84.94381 | 0.02839 |  | 85.94652 | 0.03421
84.95941 | 2.645 |  | 85.96206 | 18.14333 | -- | 84.95941 | 0.02838 |  | 85.96206 | 0.03482
84.97505 | 2.655 |  | 85.97803 | 18.17 | -- | 84.97505 | 0.02842 |  | 85.97803 | 0.03463
84.99067 | 2.665 |  | 85.99367 | 18.18333 | -- | 84.99067 | 0.02856 |  | 85.99367 | 0.03429
85.00669 | 2.665 |  | 86.00942 | 18.17667 | -- | 85.00669 | 0.02861 |  | 86.00942 | 0.03473
85.02227 | 2.625 |  | 86.02536 | 18.18667 | -- | 85.02227 | 0.02863 |  | 86.02536 | 0.03475
85.03781 | 2.655 |  | 86.04111 | 18.18667 | -- | 85.03781 | 0.02851 |  | 86.04111 | 0.03402
85.05333 | 2.66 |  | 86.05649 | 18.17333 | -- | 85.05333 | 0.02843 |  | 86.05649 | 0.03425
85.06911 | 2.655 |  | 86.07185 | 18.14 | -- | 85.06911 | 0.02843 |  | 86.07185 | 0.03449
85.0847 | 2.63 |  | 86.08689 | 18.14667 | -- | 85.0847 | 0.02842 |  | 86.08689 | 0.03426
85.10013 | 2.63 |  | 86.1027 | 18.14667 | -- | 85.10013 | 0.02849 |  | 86.1027 | 0.03457
85.11586 | 2.645 |  | 86.11785 | 18.16333 | -- | 85.11586 | 0.02844 |  | 86.11785 | 0.0345
85.13108 | 2.65 |  | 86.13343 | 18.15333 | -- | 85.13108 | 0.02851 |  | 86.13343 | 0.03426
85.1466 | 2.63 |  | 86.14849 | 18.16333 | -- | 85.1466 | 0.02845 |  | 86.14849 | 0.03456
85.16209 | 2.64 |  | 86.16418 | 18.13333 | -- | 85.16209 | 0.02842 |  | 86.16418 | 0.03459
85.17749 | 2.63 |  | 86.18014 | 18.13 | -- | 85.17749 | 0.0283 |  | 86.18014 | 0.03463
85.19346 | 2.635 |  | 86.19615 | 18.11667 | -- | 85.19346 | 0.02828 |  | 86.19615 | 0.03453
85.20899 | 2.65 |  | 86.21139 | 18.13 | -- | 85.20899 | 0.02824 |  | 86.21139 | 0.03426
85.22479 | 2.635 |  | 86.22732 | 18.14333 | -- | 85.22479 | 0.02834 |  | 86.22732 | 0.03416
85.24015 | 2.655 |  | 86.24272 | 18.12667 | -- | 85.24015 | 0.02839 |  | 86.24272 | 0.03469
85.25553 | 2.655 |  | 86.25806 | 18.11667 | -- | 85.25553 | 0.02836 |  | 86.25806 | 0.03425
85.27126 | 2.66 |  | 86.27283 | 18.13333 | -- | 85.27126 | 0.0283 |  | 86.27283 | 0.03437
85.28711 | 2.64 |  | 86.28755 | 18.15333 | -- | 85.28711 | 0.02815 |  | 86.28755 | 0.03465
85.3024 | 2.635 |  | 86.30333 | 18.14333 | -- | 85.3024 | 0.02814 |  | 86.30333 | 0.03467
85.31805 | 2.635 |  | 86.31919 | 18.12667 | -- | 85.31805 | 0.0281 |  | 86.31919 | 0.03375
85.33351 | 2.625 |  | 86.33468 | 18.12333 | -- | 85.33351 | 0.0281 |  | 86.33468 | 0.03463
85.34942 | 2.64 |  | 86.35024 | 18.15 | -- | 85.34942 | 0.02798 |  | 86.35024 | 0.03397
85.36536 | 2.63 |  | 86.36539 | 18.17667 | -- | 85.36536 | 0.02798 |  | 86.36539 | 0.0345
85.3804 | 2.645 |  | 86.38024 | 18.16667 | -- | 85.3804 | 0.02799 |  | 86.38024 | 0.0343
85.39577 | 2.67 |  | 86.39521 | 18.20667 | -- | 85.39577 | 0.02804 |  | 86.39521 | 0.03442
85.4112 | 2.655 |  | 86.41061 | 18.23 | -- | 85.4112 | 0.02807 |  | 86.41061 | 0.03428
85.42703 | 2.65 |  | 86.42536 | 18.24333 | -- | 85.42703 | 0.02807 |  | 86.42536 | 0.03457
85.44248 | 2.655 |  | 86.4406 | 18.2 | -- | 85.44248 | 0.02807 |  | 86.4406 | 0.03435
85.45804 | 2.625 |  | 86.45676 | 18.18333 | -- | 85.45804 | 0.02815 |  | 86.45676 | 0.03477
85.47367 | 2.655 |  | 86.47192 | 18.18 | -- | 85.47367 | 0.0281 |  | 86.47192 | 0.0343
85.4894 | 2.665 |  | 86.4864 | 18.16333 | -- | 85.4894 | 0.02816 |  | 86.4864 | 0.03482
85.50525 | 2.64 |  | 86.5011 | 18.12667 | -- | 85.50525 | 0.02814 |  | 86.5011 | 0.03453
85.52088 | 2.65 |  | 86.51665 | 18.12333 | -- | 85.52088 | 0.02812 |  | 86.51665 | 0.03442
85.53655 | 2.66 |  | 86.53252 | 18.12667 | -- | 85.53655 | 0.02796 |  | 86.53252 | 0.03463
85.55241 | 2.67 |  | 86.54771 | 18.16333 | -- | 85.55241 | 0.02786 |  | 86.54771 | 0.03453
85.56794 | 2.65 |  | 86.56342 | 18.13667 | -- | 85.56794 | 0.02768 |  | 86.56342 | 0.03473
85.58362 | 2.625 |  | 86.57966 | 18.15333 | -- | 85.58362 | 0.02747 |  | 86.57966 | 0.03481
85.60029 | 2.635 |  | 86.59586 | 18.17333 | -- | 85.60029 | 0.02739 |  | 86.59586 | 0.03448
85.61498 | 2.625 |  | 86.61174 | 18.16333 | -- | 85.61498 | 0.02742 |  | 86.61174 | 0.03471
85.63002 | 2.63 |  | 86.62696 | 18.16333 | -- | 85.63002 | 0.02729 |  | 86.62696 | 0.0345
85.64599 | 2.62 |  | 86.64167 | 18.16667 | -- | 85.64599 | 0.02728 |  | 86.64167 | 0.03456
85.66104 | 2.64 |  | 86.65638 | 18.18667 | -- | 85.66104 | 0.02726 |  | 86.65638 | 0.03422
85.67608 | 2.65 |  | 86.67221 | 18.17 | -- | 85.67608 | 0.02736 |  | 86.67221 | 0.03488
85.69136 | 2.65 |  | 86.6879 | 18.15 | -- | 85.69136 | 0.0274 |  | 86.6879 | 0.03455
85.70679 | 2.66 |  | 86.70341 | 18.14 | -- | 85.70679 | 0.02745 |  | 86.70341 | 0.03466
85.72221 | 2.64 |  | 86.71879 | 18.15 | -- | 85.72221 | 0.02746 |  | 86.71879 | 0.03412
85.73735 | 2.64 |  | 86.73468 | 18.17333 | -- | 85.73735 | 0.0273 |  | 86.73468 | 0.03469
85.75282 | 2.63 |  | 86.75021 | 18.16 | -- | 85.75282 | 0.0273 |  | 86.75021 | 0.03415
85.76836 | 2.64 |  | 86.76526 | 18.18333 | -- | 85.76836 | 0.02725 |  | 86.76526 | 0.03444
85.78351 | 2.625 |  | 86.78012 | 18.19333 | -- | 85.78351 | 0.02725 |  | 86.78012 | 0.03443
85.7989 | 2.645 |  | 86.79512 | 18.19667 | -- | 85.7989 | 0.02727 |  | 86.79512 | 0.03447
85.81501 | 2.68 |  | 86.8103 | 18.17 | -- | 85.81501 | 0.02741 |  | 86.8103 | 0.03451
85.83128 | 2.665 |  | 86.82623 | 18.17 | -- | 85.83128 | 0.02752 |  | 86.82623 | 0.03462
85.84736 | 2.655 |  | 86.84213 | 18.16333 | -- | 85.84736 | 0.02764 |  | 86.84213 | 0.03483
85.863 | 2.655 |  | 86.85789 | 18.15667 | -- | 85.863 | 0.0275 |  | 86.85789 | 0.03447
85.87867 | 2.665 |  | 86.87317 | 18.13667 | -- | 85.87867 | 0.02747 |  | 86.87317 | 0.03456
85.8939 | 2.655 |  | 86.88862 | 18.14667 | -- | 85.8939 | 0.02764 |  | 86.88862 | 0.0344
85.90948 | 2.655 |  | 86.90446 | 18.15667 | -- | 85.90948 | 0.02755 |  | 86.90446 | 0.03465
85.92483 | 2.65 |  | 86.91902 | 18.16667 | -- | 85.92483 | 0.02766 |  | 86.91902 | 0.03466
85.93986 | 2.665 |  | 86.93387 | 18.15667 | -- | 85.93986 | 0.02748 |  | 86.93387 | 0.0348
85.95579 | 2.66 |  | 86.94947 | 18.17 | -- | 85.95579 | 0.02756 |  | 86.94947 | 0.03465
85.97118 | 2.645 |  | 86.96533 | 18.17667 | -- | 85.97118 | 0.02769 |  | 86.96533 | 0.03462
85.98704 | 2.625 |  | 86.98095 | 18.19333 | -- | 85.98704 | 0.02769 |  | 86.98095 | 0.03465
86.00216 | 2.64 |  | 86.99717 | 18.17667 | -- | 86.00216 | 0.02785 |  | 86.99717 | 0.0344
86.01795 | 2.645 |  | 87.01286 | 18.18667 | -- | 86.01795 | 0.02792 |  | 87.01286 | 0.03444
86.03306 | 2.65 |  | 87.02917 | 18.19 | -- | 86.03306 | 0.02788 |  | 87.02917 | 0.03462
86.04902 | 2.66 |  | 87.04531 | 18.17 | -- | 86.04902 | 0.0278 |  | 87.04531 | 0.03461
86.06456 | 2.65 |  | 87.06093 | 18.16333 | -- | 86.06456 | 0.02776 |  | 87.06093 | 0.03444
86.08032 | 2.67 |  | 87.07672 | 18.17 | -- | 86.08032 | 0.02781 |  | 87.07672 | 0.03424
86.09571 | 2.675 |  | 87.09262 | 18.16667 | -- | 86.09571 | 0.02771 |  | 87.09262 | 0.03452
86.11155 | 2.675 |  | 87.10801 | 18.13333 | -- | 86.11155 | 0.02762 |  | 87.10801 | 0.03469
86.12723 | 2.645 |  | 87.12387 | 18.12 | -- | 86.12723 | 0.02756 |  | 87.12387 | 0.03461
86.14288 | 2.655 |  | 87.13963 | 18.14667 | -- | 86.14288 | 0.02745 |  | 87.13963 | 0.03471
86.15876 | 2.67 |  | 87.1555 | 18.18 | -- | 86.15876 | 0.0273 |  | 87.1555 | 0.03434
86.17456 | 2.665 |  | 87.17 | 18.16333 | -- | 86.17456 | 0.02719 |  | 87.17 | 0.03452
86.19038 | 2.64 |  | 87.18473 | 18.15333 | -- | 86.19038 | 0.02714 |  | 87.18473 | 0.03448
86.20563 | 2.63 |  | 87.20044 | 18.14 | -- | 86.20563 | 0.0273 |  | 87.20044 | 0.03433
86.22118 | 2.63 |  | 87.21603 | 18.13667 | -- | 86.22118 | 0.02735 |  | 87.21603 | 0.03476
86.23716 | 2.64 |  | 87.23131 | 18.14 | -- | 86.23716 | 0.02748 |  | 87.23131 | 0.03444
86.25278 | 2.64 |  | 87.24655 | 18.14 | -- | 86.25278 | 0.02744 |  | 87.24655 | 0.03463
86.26824 | 2.64 |  | 87.26248 | 18.16 |  | 86.26824 | 0.02761 |  | 87.26248 | 0.03405
86.28392 | 2.665 |  | 87.2766 | 18.14 |  | 86.28392 | 0.02773 |  | 87.2766 | 0.03484
86.29963 | 2.66 |  | 87.29149 | 18.12333 | 0.58208 | 86.29963 | 0.02767 |  | 87.29149 | 0.03455 | 0.00167
86.31477 | 2.65 |  | 87.30665 | 18.10333 |  | 86.31477 | 0.02767 |  | 87.30665 | 0.03479
86.33051 | 2.655 |  | 87.32247 | 18.12 |  | 86.33051 | 0.0276 |  | 87.32247 | 0.03432
86.34574 | 2.655 |  | 87.33842 | 18.14333 |  | 86.34574 | 0.02763 |  | 87.33842 | 0.03455
86.3617 | 2.665 |  | 87.35438 | 18.17 |  | 86.3617 | 0.02759 |  | 87.35438 | 0.03446
86.37658 | 2.655 |  | 87.36993 | 18.16 |  | 86.37658 | 0.02766 |  | 87.36993 | 0.03449
86.39237 | 2.645 |  | 87.38574 | 18.13667 |  | 86.39237 | 0.02783 |  | 87.38574 | 0.03456
86.40763 | 2.645 |  | 87.40137 | 18.16 |  | 86.40763 | 0.02792 |  | 87.40137 | 0.03457
86.42351 | 2.645 |  | 87.41704 | 18.15667 |  | 86.42351 | 0.02797 |  | 87.41704 | 0.0345
86.43908 | 2.65 |  | 87.43303 | 18.15333 |  | 86.43908 | 0.02797 |  | 87.43303 | 0.0342
86.45471 | 2.63 |  | 87.44908 | 18.18 |  | 86.45471 | 0.02793 |  | 87.44908 | 0.03454
86.47025 | 2.64 |  | 87.46527 | 18.18667 |  | 86.47025 | 0.02788 |  | 87.46527 | 0.03408
86.48599 | 2.64 |  | 87.48176 | 18.17 |  | 86.48599 | 0.02795 |  | 87.48176 | 0.03463
86.50137 | 2.655 |  | 87.4975 | 18.17 |  | 86.50137 | 0.02808 |  | 87.4975 | 0.03451
86.51678 | 2.665 |  | 87.51213 | 18.18667 | -- | 86.51678 | 0.02821 |  | 87.51213 | 0.03451
86.53303 | 2.645 |  | 87.52763 | 18.19333 | -- | 86.53303 | 0.02809 |  | 87.52763 | 0.03462
86.54862 | 2.645 |  | 87.54245 | 18.15333 | -- | 86.54862 | 0.02815 |  | 87.54245 | 0.03508
86.56423 | 2.67 |  | 87.55695 | 18.14667 | -- | 86.56423 | 0.02817 |  | 87.55695 | 0.034
86.57916 | 2.675 |  | 87.57221 | 18.15333 | -- | 86.57916 | 0.02838 |  | 87.57221 | 0.03394
86.59437 | 2.69 |  | 87.5876 | 18.16333 | -- | 86.59437 | 0.0284 |  | 87.5876 | 0.03472
86.61021 | 2.695 |  | 87.6026 | 18.13333 | -- | 86.61021 | 0.02849 |  | 87.6026 | 0.03464
86.62596 | 2.67 |  | 87.61729 | 18.16667 | -- | 86.62596 | 0.02856 |  | 87.61729 | 0.03441
86.64178 | 2.655 |  | 87.63312 | 18.18667 | -- | 86.64178 | 0.02853 |  | 87.63312 | 0.03443
86.65738 | 2.66 |  | 87.64824 | 18.20667 | -- | 86.65738 | 0.02843 |  | 87.64824 | 0.03427
86.67315 | 2.64 |  | 87.66357 | 18.17667 | -- | 86.67315 | 0.02842 |  | 87.66357 | 0.035
86.68861 | 2.65 |  | 87.67945 | 18.11333 | -- | 86.68861 | 0.02856 |  | 87.67945 | 0.03478
86.70421 | 2.655 |  | 87.69401 | 18.11 | -- | 86.70421 | 0.02871 |  | 87.69401 | 0.03454
86.7195 | 2.66 |  | 87.70857 | 18.15 | -- | 86.7195 | 0.02865 |  | 87.70857 | 0.03461
86.73458 | 2.65 |  | 87.72376 | 18.18667 | -- | 86.73458 | 0.02858 |  | 87.72376 | 0.03459
86.75014 | 2.645 |  | 87.7398 | 18.18333 | -- | 86.75014 | 0.02866 |  | 87.7398 | 0.03472
86.7653 | 2.655 |  | 87.75559 | 18.17333 | -- | 86.7653 | 0.02859 |  | 87.75559 | 0.03436
86.781 | 2.655 |  | 87.7718 | 18.18 | -- | 86.781 | 0.02851 |  | 87.7718 | 0.0348
86.79644 | 2.66 |  | 87.78724 | 18.16333 | -- | 86.79644 | 0.02851 |  | 87.78724 | 0.03432
86.81181 | 2.615 |  | 87.80283 | 18.15333 | -- | 86.81181 | 0.02837 |  | 87.80283 | 0.03439
86.8276 | 2.665 |  | 87.81842 | 18.16333 | -- | 86.8276 | 0.02845 |  | 87.81842 | 0.03437
86.84265 | 2.67 |  | 87.83352 | 18.16667 | -- | 86.84265 | 0.02838 |  | 87.83352 | 0.03429
86.85884 | 2.655 |  | 87.84923 | 18.15333 | -- | 86.85884 | 0.02841 |  | 87.84923 | 0.03453
86.87457 | 2.645 |  | 87.8643 | 18.12667 | -- | 86.87457 | 0.02854 |  | 87.8643 | 0.03437
86.89092 | 2.63 |  | 87.87979 | 18.17 | -- | 86.89092 | 0.02864 |  | 87.87979 | 0.03463
86.90557 | 2.655 |  | 87.89549 | 18.20667 | -- | 86.90557 | 0.02856 |  | 87.89549 | 0.03449
86.92028 | 2.65 |  | 87.91125 | 18.23333 | -- | 86.92028 | 0.02852 |  | 87.91125 | 0.03444
86.93572 | 2.68 |  | 87.92703 | 18.21333 | -- | 86.93572 | 0.02845 |  | 87.92703 | 0.0348
86.95118 | 2.65 |  | 87.94322 | 18.19333 | -- | 86.95118 | 0.02843 |  | 87.94322 | 0.03441
86.96676 | 2.66 |  | 87.95901 | 18.16667 | -- | 86.96676 | 0.02845 |  | 87.95901 | 0.03486
86.98279 | 2.64 |  | 87.97435 | 18.14667 | -- | 86.98279 | 0.0284 |  | 87.97435 | 0.03476
86.99829 | 2.66 |  | 87.9888 | 18.15333 | -- | 86.99829 | 0.02837 |  | 87.9888 | 0.03464
87.01393 | 2.63 |  | 88.00412 | 18.17 | -- | 87.01393 | 0.02847 |  | 88.00412 | 0.03446
87.02942 | 2.635 |  | 88.02028 | 18.18 | -- | 87.02942 | 0.02835 |  | 88.02028 | 0.03454
87.04544 | 2.63 |  | 88.03581 | 18.18667 | -- | 87.04544 | 0.02821 |  | 88.03581 | 0.03488
87.06097 | 2.645 |  | 88.0514 | 18.18333 | -- | 87.06097 | 0.02818 |  | 88.0514 | 0.0346
87.07623 | 2.645 |  | 88.06666 | 18.18667 | -- | 87.07623 | 0.02809 |  | 88.06666 | 0.03429
87.09119 | 2.645 |  | 88.08258 | 18.19 | -- | 87.09119 | 0.02814 |  | 88.08258 | 0.03417
87.10698 | 2.635 |  | 88.09799 | 18.19 | -- | 87.10698 | 0.02815 |  | 88.09799 | 0.03389
87.1229 | 2.635 |  | 88.11396 | 18.18 | -- | 87.1229 | 0.02807 |  | 88.11396 | 0.0348
87.13837 | 2.635 |  | 88.12902 | 18.18333 | -- | 87.13837 | 0.02801 |  | 88.12902 | 0.0344
87.15391 | 2.64 |  | 88.14404 | 18.2 | -- | 87.15391 | 0.02786 |  | 88.14404 | 0.03416
87.16928 | 2.68 |  | 88.15897 | 18.17667 | -- | 87.16928 | 0.02768 |  | 88.15897 | 0.03507
87.18464 | 2.645 |  | 88.1745 | 18.18 | -- | 87.18464 | 0.02768 |  | 88.1745 | 0.03457
87.20037 | 2.64 |  | 88.19037 | 18.19 | -- | 87.20037 | 0.02769 |  | 88.19037 | 0.03456
87.21598 | 2.645 |  | 88.20584 | 18.19333 | -- | 87.21598 | 0.02771 |  | 88.20584 | 0.03472
87.23171 | 2.65 |  | 88.22191 | 18.17667 | -- | 87.23171 | 0.02766 |  | 88.22191 | 0.03427
87.24729 | 2.635 |  | 88.23792 | 18.16333 | -- | 87.24729 | 0.02761 |  | 88.23792 | 0.03413
87.26293 | 2.645 |  | 88.25396 | 18.18333 | -- | 87.26293 | 0.02769 |  | 88.25396 | 0.03432
87.27825 | 2.64 |  | 88.26965 | 18.22667 | -- | 87.27825 | 0.02772 |  | 88.26965 | 0.03474
87.29334 | 2.64 |  | 88.28535 | 18.22333 | -- | 87.29334 | 0.0279 |  | 88.28535 | 0.03477
87.30848 | 2.625 |  | 88.3012 | 18.21667 | -- | 87.30848 | 0.02787 |  | 88.3012 | 0.03483
87.32361 | 2.595 |  | 88.31706 | 18.19333 | -- | 87.32361 | 0.02774 |  | 88.31706 | 0.03445
87.33948 | 2.6 |  | 88.33293 | 18.16 | -- | 87.33948 | 0.02752 |  | 88.33293 | 0.03463
87.35452 | 2.625 |  | 88.34895 | 18.12333 | -- | 87.35452 | 0.02765 |  | 88.34895 | 0.03453
87.36965 | 2.62 |  | 88.36484 | 18.14333 | -- | 87.36965 | 0.02774 |  | 88.36484 | 0.03445
87.38444 | 2.62 |  | 88.37945 | 18.18 | -- | 87.38444 | 0.02775 |  | 88.37945 | 0.03469
87.39974 | 2.64 |  | 88.39431 | 18.16 | -- | 87.39974 | 0.02762 |  | 88.39431 | 0.03451
87.4153 | 2.635 |  | 88.40944 | 18.14333 | -- | 87.4153 | 0.02757 |  | 88.40944 | 0.03489
87.43049 | 2.64 |  | 88.42552 | 18.12 | -- | 87.43049 | 0.02756 |  | 88.42552 | 0.03416
87.44628 | 2.645 |  | 88.44154 | 18.16667 | -- | 87.44628 | 0.02777 |  | 88.44154 | 0.0343
87.46158 | 2.645 |  | 88.45686 | 18.21 | -- | 87.46158 | 0.02791 |  | 88.45686 | 0.03494
87.47744 | 2.66 |  | 88.47282 | 18.19667 | -- | 87.47744 | 0.02807 |  | 88.47282 | 0.03449
87.4929 | 2.67 |  | 88.4885 | 18.19667 | -- | 87.4929 | 0.02815 |  | 88.4885 | 0.03447
87.5087 | 2.635 |  | 88.5042 | 18.20333 | -- | 87.5087 | 0.02807 |  | 88.5042 | 0.03474
87.52438 | 2.635 |  | 88.52005 | 18.2 | -- | 87.52438 | 0.02803 |  | 88.52005 | 0.03468
87.54006 | 2.635 |  | 88.5354 | 18.18 | -- | 87.54006 | 0.02808 |  | 88.5354 | 0.03455
87.55514 | 2.63 |  | 88.55031 | 18.18333 | -- | 87.55514 | 0.02792 |  | 88.55031 | 0.03444
87.57037 | 2.63 |  | 88.56579 | 18.19333 | -- | 87.57037 | 0.02789 |  | 88.56579 | 0.03448
87.58583 | 2.62 |  | 88.58174 | 18.18667 | -- | 87.58583 | 0.02787 |  | 88.58174 | 0.03473
87.60137 | 2.615 |  | 88.59672 | 18.16333 | -- | 87.60137 | 0.02784 |  | 88.59672 | 0.03474
87.61728 | 2.615 |  | 88.61235 | 18.15 | -- | 87.61728 | 0.0278 |  | 88.61235 | 0.03464
87.63286 | 2.64 |  | 88.62734 | 18.17 | -- | 87.63286 | 0.02785 |  | 88.62734 | 0.03471
87.64821 | 2.64 |  | 88.64329 | 18.2 | -- | 87.64821 | 0.02766 |  | 88.64329 | 0.03453
87.66374 | 2.65 |  | 88.65917 | 18.19667 | -- | 87.66374 | 0.02762 |  | 88.65917 | 0.03479
87.67933 | 2.645 |  | 88.67434 | 18.19333 | -- | 87.67933 | 0.02759 |  | 88.67434 | 0.03497
87.69506 | 2.635 |  | 88.6885 | 18.17667 | -- | 87.69506 | 0.02735 |  | 88.6885 | 0.03441
87.71139 | 2.645 |  | 88.70364 | 18.16667 | -- | 87.71139 | 0.02726 |  | 88.70364 | 0.03429
87.72709 | 2.655 |  | 88.71948 | 18.13667 | -- | 87.72709 | 0.02717 |  | 88.71948 | 0.03438
87.74316 | 2.655 |  | 88.73484 | 18.12333 | -- | 87.74316 | 0.02711 |  | 88.73484 | 0.0343
87.75827 | 2.655 |  | 88.75079 | 18.12333 | -- | 87.75827 | 0.02702 |  | 88.75079 | 0.03476
87.77429 | 2.64 |  | 88.76645 | 18.13333 | -- | 87.77429 | 0.02707 |  | 88.76645 | 0.03435
87.79006 | 2.635 |  | 88.78219 | 18.12333 | -- | 87.79006 | 0.02707 |  | 88.78219 | 0.03471
87.80568 | 2.63 |  | 88.79777 | 18.15 | -- | 87.80568 | 0.02717 |  | 88.79777 | 0.03467
87.82149 | 2.64 |  | 88.81306 | 18.15 | -- | 87.82149 | 0.02704 |  | 88.81306 | 0.03429
87.83684 | 2.64 |  | 88.82797 | 18.17667 | -- | 87.83684 | 0.02704 |  | 88.82797 | 0.03457
87.85271 | 2.645 |  | 88.84348 | 18.15667 | -- | 87.85271 | 0.02706 |  | 88.84348 | 0.03481
87.86833 | 2.65 |  | 88.85914 | 18.18667 | -- | 87.86833 | 0.02716 |  | 88.85914 | 0.03441
87.88384 | 2.65 |  | 88.87452 | 18.20333 | -- | 87.88384 | 0.02713 |  | 88.87452 | 0.03429
87.89961 | 2.645 |  | 88.89055 | 18.2 | -- | 87.89961 | 0.02707 |  | 88.89055 | 0.03458
87.91481 | 2.645 |  | 88.90652 | 18.19333 | -- | 87.91481 | 0.02701 |  | 88.90652 | 0.03484
87.93093 | 2.645 |  | 88.92204 | 18.2 | -- | 87.93093 | 0.02678 |  | 88.92204 | 0.03443
87.94596 | 2.655 |  | 88.93728 | 18.20333 | -- | 87.94596 | 0.02692 |  | 88.93728 | 0.03435
87.96159 | 2.68 |  | 88.95303 | 18.2 | -- | 87.96159 | 0.02703 |  | 88.95303 | 0.03433
87.9778 | 2.655 |  | 88.96855 | 18.18333 | -- | 87.9778 | 0.02724 |  | 88.96855 | 0.03414
87.99348 | 2.645 |  | 88.98408 | 18.19 | -- | 87.99348 | 0.02726 |  | 88.98408 | 0.03449
88.00857 | 2.64 |  | 88.99862 | 18.2 | -- | 88.00857 | 0.02726 |  | 88.99862 | 0.03445
88.02454 | 2.645 |  | 89.01362 | 18.20333 | -- | 88.02454 | 0.02731 |  | 89.01362 | 0.03474
88.03954 | 2.65 |  | 89.02897 | 18.17 | -- | 88.03954 | 0.02745 |  | 89.02897 | 0.03436
88.05529 | 2.65 |  | 89.04449 | 18.17667 | -- | 88.05529 | 0.02768 |  | 89.04449 | 0.03476
88.07089 | 2.625 |  | 89.06055 | 18.17333 | -- | 88.07089 | 0.02802 |  | 89.06055 | 0.03441
88.08607 | 2.625 |  | 89.07643 | 18.14667 | -- | 88.08607 | 0.0281 |  | 89.07643 | 0.03475
88.1019 | 2.635 |  | 89.09248 | 18.11667 | -- | 88.1019 | 0.02805 |  | 89.09248 | 0.03467
88.11701 | 2.64 |  | 89.10831 | 18.12333 | -- | 88.11701 | 0.02799 |  | 89.10831 | 0.03453
88.13235 | 2.645 |  | 89.1241 | 18.13 | -- | 88.13235 | 0.02796 |  | 89.1241 | 0.03477
88.14799 | 2.65 |  | 89.14043 | 18.13333 | -- | 88.14799 | 0.02809 |  | 89.14043 | 0.03481
88.16347 | 2.64 |  | 89.15683 | 18.12 | -- | 88.16347 | 0.02806 |  | 89.15683 | 0.0345
88.17928 | 2.665 |  | 89.17275 | 18.16333 | -- | 88.17928 | 0.02802 |  | 89.17275 | 0.03477
88.1949 | 2.655 |  | 89.18724 | 18.19667 | -- | 88.1949 | 0.02809 |  | 89.18724 | 0.03413
88.21032 | 2.635 |  | 89.20213 | 18.21333 | -- | 88.21032 | 0.02817 |  | 89.20213 | 0.03475
88.22574 | 2.63 |  | 89.21797 | 18.16 | -- | 88.22574 | 0.02817 |  | 89.21797 | 0.03461
88.24064 | 2.64 |  | 89.23429 | 18.16333 | -- | 88.24064 | 0.02819 |  | 89.23429 | 0.03479
88.25608 | 2.65 |  | 89.24943 | 18.18 | -- | 88.25608 | 0.02822 |  | 89.24943 | 0.0343
88.27167 | 2.65 |  | 89.26497 | 18.17667 | -- | 88.27167 | 0.0281 |  | 89.26497 | 0.03455
88.28749 | 2.65 |  | 89.28072 | 18.15 | -- | 88.28749 | 0.02818 |  | 89.28072 | 0.0347
88.30373 | 2.635 |  | 89.29664 | 18.14667 | -- | 88.30373 | 0.02822 |  | 89.29664 | 0.0344
88.31878 | 2.635 |  | 89.31294 | 18.16667 | -- | 88.31878 | 0.02822 |  | 89.31294 | 0.03435
88.33401 | 2.615 |  | 89.32846 | 18.15 | -- | 88.33401 | 0.02832 |  | 89.32846 | 0.03477
88.34963 | 2.64 |  | 89.34406 | 18.13667 | -- | 88.34963 | 0.02841 |  | 89.34406 | 0.03452
88.36543 | 2.65 |  | 89.35856 | 18.16333 | -- | 88.36543 | 0.02851 |  | 89.35856 | 0.03476
88.38123 | 2.655 |  | 89.37393 | 18.17 | -- | 88.38123 | 0.02855 |  | 89.37393 | 0.03424
88.39664 | 2.635 |  | 89.38856 | 18.19 | -- | 88.39664 | 0.02862 |  | 89.38856 | 0.03464
88.41229 | 2.67 |  | 89.40379 | 18.17667 | -- | 88.41229 | 0.02856 |  | 89.40379 | 0.03435
88.42793 | 2.665 |  | 89.41953 | 18.19 | -- | 88.42793 | 0.02857 |  | 89.41953 | 0.03436
88.4438 | 2.65 |  | 89.43587 | 18.19667 | -- | 88.4438 | 0.0285 |  | 89.43587 | 0.03473
88.4592 | 2.64 |  | 89.45177 | 18.18 | -- | 88.4592 | 0.02859 |  | 89.45177 | 0.03483
88.4746 | 2.64 |  | 89.46752 | 18.17667 | -- | 88.4746 | 0.02857 |  | 89.46752 | 0.03475
88.48986 | 2.655 |  | 89.48292 | 18.17667 | -- | 88.48986 | 0.02849 |  | 89.48292 | 0.03457
88.50557 | 2.66 |  | 89.49833 | 18.2 | -- | 88.50557 | 0.02833 |  | 89.49833 | 0.03489
88.5213 | 2.68 |  | 89.51306 | 18.15667 | -- | 88.5213 | 0.02827 |  | 89.51306 | 0.03472
88.53691 | 2.67 |  | 89.5281 | 18.12 | -- | 88.53691 | 0.02822 |  | 89.5281 | 0.03475
88.55268 | 2.665 |  | 89.5433 | 18.08333 | -- | 88.55268 | 0.02818 |  | 89.5433 | 0.03478
88.56832 | 2.67 |  | 89.55932 | 18.10333 | -- | 88.56832 | 0.02831 |  | 89.55932 | 0.03429
88.58364 | 2.675 |  | 89.57518 | 18.12667 | -- | 88.58364 | 0.02819 |  | 89.57518 | 0.03449
88.59962 | 2.655 |  | 89.59058 | 18.11333 | -- | 88.59962 | 0.02826 |  | 89.59058 | 0.0345
88.61521 | 2.65 |  | 89.6066 | 18.13333 | -- | 88.61521 | 0.02818 |  | 89.6066 | 0.03466
88.6314 | 2.655 |  | 89.62256 | 18.15333 | -- | 88.6314 | 0.02836 |  | 89.62256 | 0.0346
88.64657 | 2.655 |  | 89.6388 | 18.17333 | -- | 88.64657 | 0.02849 |  | 89.6388 | 0.03483
88.66252 | 2.655 |  | 89.6541 | 18.16667 | -- | 88.66252 | 0.02852 |  | 89.6541 | 0.03497
88.67833 | 2.64 |  | 89.66945 | 18.18 | -- | 88.67833 | 0.02862 |  | 89.66945 | 0.03451
88.69397 | 2.63 |  | 89.68391 | 18.19 | -- | 88.69397 | 0.02855 |  | 89.68391 | 0.03424
88.70952 | 2.64 |  | 89.69887 | 18.16 | -- | 88.70952 | 0.02834 |  | 89.69887 | 0.03476
88.72529 | 2.635 |  | 89.71453 | 18.15333 | -- | 88.72529 | 0.02827 |  | 89.71453 | 0.03498
88.74093 | 2.64 |  | 89.73093 | 18.16667 | -- | 88.74093 | 0.02831 |  | 89.73093 | 0.03455
88.75593 | 2.665 |  | 89.74679 | 18.17 | -- | 88.75593 | 0.02803 |  | 89.74679 | 0.03466
88.77149 | 2.65 |  | 89.76239 | 18.17333 | -- | 88.77149 | 0.02781 |  | 89.76239 | 0.03485
88.7871 | 2.65 |  | 89.77802 | 18.14 | -- | 88.7871 | 0.02757 |  | 89.77802 | 0.03473
88.80288 | 2.65 |  | 89.79386 | 18.15333 | -- | 88.80288 | 0.02719 |  | 89.79386 | 0.0343
88.81822 | 2.68 |  | 89.80989 | 18.17 | -- | 88.81822 | 0.02685 |  | 89.80989 | 0.03489
88.83429 | 2.645 |  | 89.82603 | 18.18667 | -- | 88.83429 | 0.02647 |  | 89.82603 | 0.03509
88.84943 | 2.655 |  | 89.84193 | 18.17 | -- | 88.84943 | 0.02622 |  | 89.84193 | 0.03508
88.86479 | 2.665 |  | 89.85733 | 18.16 | -- | 88.86479 | 0.02598 |  | 89.85733 | 0.0347
88.88046 | 2.675 |  | 89.87384 | 18.15667 | -- | 88.88046 | 0.02574 |  | 89.87384 | 0.03479
88.89587 | 2.655 |  | 89.89009 | 18.14 | -- | 88.89587 | 0.02554 |  | 89.89009 | 0.03476
88.91136 | 2.645 |  | 89.906 | 18.15667 | -- | 88.91136 | 0.02539 |  | 89.906 | 0.03448
88.92661 | 2.635 |  | 89.92214 | 18.18 | -- | 88.92661 | 0.02505 |  | 89.92214 | 0.03395
88.94219 | 2.635 |  | 89.9376 | 18.17667 | -- | 88.94219 | 0.02469 |  | 89.9376 | 0.03491
88.95918 | 2.635 |  | 89.95213 | 18.16333 | -- | 88.95918 | 0.02437 |  | 89.95213 | 0.0344
88.97388 | 2.635 |  | 89.96725 | 18.15333 | -- | 88.97388 | 0.02396 |  | 89.96725 | 0.03461
88.98912 | 2.67 |  | 89.98304 | 18.16667 | -- | 88.98912 | 0.02389 |  | 89.98304 | 0.03456
89.00527 | 2.65 |  | 89.99843 | 18.17667 | -- | 89.00527 | 0.02373 |  | 89.99843 | 0.0346
89.02105 | 2.65 |  | 90.01417 | 18.15667 | -- | 89.02105 | 0.02358 |  | 90.01417 | 0.0347
89.03646 | 2.635 |  | 90.03015 | 18.16667 | -- | 89.03646 | 0.02335 |  | 90.03015 | 0.03467
89.05217 | 2.66 |  | 90.04565 | 18.19 | -- | 89.05217 | 0.02318 |  | 90.04565 | 0.03434
89.06741 | 2.64 |  | 90.0616 | 18.2 | -- | 89.06741 | 0.02292 |  | 90.0616 | 0.03484
89.08237 | 2.65 |  | 90.07781 | 18.16667 | -- | 89.08237 | 0.02278 |  | 90.07781 | 0.03468
89.09741 | 2.645 |  | 90.09339 | 18.15333 | -- | 89.09741 | 0.02263 |  | 90.09339 | 0.03463
89.11272 | 2.65 |  | 90.10817 | 18.17 | -- | 89.11272 | 0.02242 |  | 90.10817 | 0.03444
89.13241 | 2.65 |  | 90.12322 | 18.17667 | -- | 89.13241 | 0.02223 |  | 90.12322 | 0.03476
89.14788 | 2.65 |  | 90.13927 | 18.15667 | -- | 89.14788 | 0.02212 |  | 90.13927 | 0.03482
89.16408 | 2.65 |  | 90.15463 | 18.16333 | -- | 89.16408 | 0.02203 |  | 90.15463 | 0.03455
89.17869 | 2.63 |  | 90.17005 | 18.17 | -- | 89.17869 | 0.02194 |  | 90.17005 | 0.03508
89.19419 | 2.655 |  | 90.18587 | 18.19 | -- | 89.19419 | 0.02184 |  | 90.18587 | 0.03504
89.21008 | 2.64 |  | 90.20174 | 18.16333 | -- | 89.21008 | 0.02184 |  | 90.20174 | 0.03472
89.22547 | 2.645 |  | 90.21762 | 18.16667 | -- | 89.22547 | 0.02207 |  | 90.21762 | 0.03473
89.24075 | 2.635 |  | 90.23304 | 18.16333 | -- | 89.24075 | 0.02199 |  | 90.23304 | 0.03448
89.25634 | 2.64 |  | 90.2479 | 18.15667 | -- | 89.25634 | 0.02223 |  | 90.2479 | 0.03459
89.27196 | 2.625 |  | 90.26282 | 18.13667 | -- | 89.27196 | 0.02211 |  | 90.26282 | 0.03464
89.28753 | 2.645 |  | 90.27855 | 18.14667 | -- | 89.28753 | 0.02218 |  | 90.27855 | 0.03466
89.30333 | 2.64 |  | 90.29382 | 18.18 | -- | 89.30333 | 0.0222 |  | 90.29382 | 0.03466
89.31846 | 2.64 |  | 90.30935 | 18.18333 | -- | 89.31846 | 0.02214 |  | 90.30935 | 0.03485
89.33425 | 2.635 |  | 90.32521 | 18.17 | -- | 89.33425 | 0.02219 |  | 90.32521 | 0.03481
89.34988 | 2.675 |  | 90.34066 | 18.15667 | -- | 89.34988 | 0.02231 |  | 90.34066 | 0.03458
89.3655 | 2.665 |  | 90.35529 | 18.17667 | -- | 89.3655 | 0.02213 |  | 90.35529 | 0.0345
89.38061 | 2.64 |  | 90.37018 | 18.18667 | -- | 89.38061 | 0.02182 |  | 90.37018 | 0.03473
89.39577 | 2.64 |  | 90.38557 | 18.17333 | -- | 89.39577 | 0.02181 |  | 90.38557 | 0.03492
89.41152 | 2.65 |  | 90.40108 | 18.18 | -- | 89.41152 | 0.02172 |  | 90.40108 | 0.03482
89.42667 | 2.65 |  | 90.41687 | 18.18 | -- | 89.42667 | 0.0215 |  | 90.41687 | 0.03497
89.44152 | 2.655 |  | 90.43268 | 18.19667 | -- | 89.44152 | 0.02161 |  | 90.43268 | 0.03467
89.45724 | 2.665 |  | 90.44868 | 18.17333 | -- | 89.45724 | 0.02156 |  | 90.44868 | 0.0347
89.47271 | 2.665 |  | 90.46501 | 18.16667 | -- | 89.47271 | 0.02171 |  | 90.46501 | 0.03445
89.48832 | 2.66 |  | 90.48099 | 18.18667 | -- | 89.48832 | 0.02189 |  | 90.48099 | 0.03472
89.50359 | 2.66 |  | 90.49647 | 18.18333 | -- | 89.50359 | 0.02204 |  | 90.49647 | 0.03488
89.51935 | 2.665 |  | 90.51219 | 18.16 | -- | 89.51935 | 0.02199 |  | 90.51219 | 0.03481
89.53522 | 2.65 |  | 90.52821 | 18.15 | -- | 89.53522 | 0.02195 |  | 90.52821 | 0.0349
89.55083 | 2.65 |  | 90.54314 | 18.17 | -- | 89.55083 | 0.02197 |  | 90.54314 | 0.03471
89.56387 | 2.66 |  | 90.55761 | 18.19333 | -- | 89.56387 | 0.02207 |  | 90.55761 | 0.03479
89.57788 | 2.65 |  | 90.57236 | 18.17333 | -- | 89.57788 | 0.02216 |  | 90.57236 | 0.0344
89.59118 | 2.645 |  | 90.58817 | 18.17667 | -- | 89.59118 | 0.02216 |  | 90.58817 | 0.03477
89.60646 | 2.65 |  | 90.60332 | 18.18333 | -- | 89.60646 | 0.02249 |  | 90.60332 | 0.03449
89.62226 | 2.64 |  | 90.61863 | 18.18 | -- | 89.62226 | 0.02259 |  | 90.61863 | 0.03459
89.63669 | 2.645 |  | 90.63341 | 18.19 | -- | 89.63669 | 0.02268 |  | 90.63341 | 0.03437
89.65185 | 2.64 |  | 90.64883 | 18.21333 | -- | 89.65185 | 0.02267 |  | 90.64883 | 0.03456
89.66716 | 2.64 |  | 90.66431 | 18.20667 | -- | 89.66716 | 0.02275 |  | 90.66431 | 0.03465
89.68165 | 2.65 |  | 90.67979 | 18.20333 | -- | 89.68165 | 0.02281 |  | 90.67979 | 0.03463
89.69599 | 2.645 |  | 90.69542 | 18.17667 | -- | 89.69599 | 0.02279 |  | 90.69542 | 0.03489
89.71096 | 2.67 |  | 90.7114 | 18.17667 | -- | 89.71096 | 0.02273 |  | 90.7114 | 0.03419
89.72664 | 2.66 |  | 90.72746 | 18.18 | -- | 89.72664 | 0.0226 |  | 90.72746 | 0.03422
89.74221 | 2.645 |  | 90.74347 | 18.19667 | -- | 89.74221 | 0.02263 |  | 90.74347 | 0.03469
89.75756 | 2.635 |  | 90.75939 | 18.19 | -- | 89.75756 | 0.02262 |  | 90.75939 | 0.03484
89.77311 | 2.64 |  | 90.7745 | 18.19667 | -- | 89.77311 | 0.0226 |  | 90.7745 | 0.03436
89.7891 | 2.64 |  | 90.78964 | 18.20667 | -- | 89.7891 | 0.02269 |  | 90.78964 | 0.0347
89.8047 | 2.65 |  | 90.80566 | 18.19333 | -- | 89.8047 | 0.02271 |  | 90.80566 | 0.03452
89.82008 | 2.67 |  | 90.82163 | 18.18667 | -- | 89.82008 | 0.02287 |  | 90.82163 | 0.03513
89.83496 | 2.655 |  | 90.83698 | 18.16 | -- | 89.83496 | 0.02291 |  | 90.83698 | 0.03447
89.84998 | 2.655 |  | 90.85253 | 18.14 | -- | 89.84998 | 0.02273 |  | 90.85253 | 0.03492
89.86494 | 2.66 |  | 90.86848 | 18.11667 | -- | 89.86494 | 0.0229 |  | 90.86848 | 0.03516
89.88007 | 2.675 |  | 90.88466 | 18.14 | -- | 89.88007 | 0.02291 |  | 90.88466 | 0.03455
89.89603 | 2.665 |  | 90.90003 | 18.17667 | -- | 89.89603 | 0.023 |  | 90.90003 | 0.03438
89.91146 | 2.63 |  | 90.91569 | 18.21333 | -- | 89.91146 | 0.02306 |  | 90.91569 | 0.03468
89.92691 | 2.665 |  | 90.93115 | 18.22667 | -- | 89.92691 | 0.02294 |  | 90.93115 | 0.03487
89.94263 | 2.665 |  | 90.9473 | 18.22 | -- | 89.94263 | 0.02309 |  | 90.9473 | 0.03464
89.95855 | 2.65 |  | 90.96302 | 18.22333 | -- | 89.95855 | 0.02302 |  | 90.96302 | 0.03483
89.97398 | 2.645 |  | 90.97904 | 18.22667 | -- | 89.97398 | 0.02254 |  | 90.97904 | 0.03468
89.99012 | 2.63 |  | 90.99501 | 18.20333 | -- | 89.99012 | 0.02249 |  | 90.99501 | 0.0349
90.0056 | 2.635 |  | 91.01137 | 18.20333 | -- | 90.0056 | 0.02248 |  | 91.01137 | 0.03463
90.02104 | 2.645 |  | 91.02777 | 18.20333 | -- | 90.02104 | 0.02242 |  | 91.02777 | 0.03419
90.03637 | 2.645 |  | 91.04354 | 18.2 | -- | 90.03637 | 0.0226 |  | 91.04354 | 0.03466
90.05142 | 2.655 |  | 91.05931 | 18.16667 | -- | 90.05142 | 0.02277 |  | 91.05931 | 0.03484
90.06699 | 2.655 |  | 91.07439 | 18.16333 | -- | 90.06699 | 0.02274 |  | 91.07439 | 0.03466
90.08205 | 2.655 |  | 91.08965 | 18.2 | -- | 90.08205 | 0.02294 |  | 91.08965 | 0.03457
90.09729 | 2.655 |  | 91.10528 | 18.22333 | -- | 90.09729 | 0.02302 |  | 91.10528 | 0.03485
90.11242 | 2.635 |  | 91.12046 | 18.22333 | -- | 90.11242 | 0.02307 |  | 91.12046 | 0.03475
90.1261 | 2.665 |  | 91.13645 | 18.19 | -- | 90.1261 | 0.02302 |  | 91.13645 | 0.03497
90.1411 | 2.67 |  | 91.15249 | 18.2 | -- | 90.1411 | 0.02311 |  | 91.15249 | 0.03465
90.15704 | 2.655 |  | 91.16865 | 18.21 | -- | 90.15704 | 0.02313 |  | 91.16865 | 0.03446
90.17231 | 2.645 |  | 91.18407 | 18.20333 | -- | 90.17231 | 0.02317 |  | 91.18407 | 0.03458
90.18774 | 2.65 |  | 91.19998 | 18.18 | -- | 90.18774 | 0.02324 |  | 91.19998 | 0.03467
90.20268 | 2.655 |  | 91.21614 | 18.14667 | -- | 90.20268 | 0.02314 |  | 91.21614 | 0.03461
90.21782 | 2.65 |  | 91.2318 | 18.11667 | -- | 90.21782 | 0.02313 |  | 91.2318 | 0.03456
90.23301 | 2.68 |  | 91.24779 | 18.09333 | -- | 90.23301 | 0.02309 |  | 91.24779 | 0.03449
90.24885 | 2.65 |  | 91.26381 | 18.11 | -- | 90.24885 | 0.02305 |  | 91.26381 | 0.03457
90.26422 | 2.67 |  | 91.27985 | 18.14 | -- | 90.26422 | 0.02286 |  | 91.27985 | 0.03491
90.27994 | 2.68 |  | 91.29519 | 18.15333 | -- | 90.27994 | 0.02284 |  | 91.29519 | 0.03487
90.29549 | 2.695 |  | 91.31108 | 18.15667 | -- | 90.29549 | 0.02277 |  | 91.31108 | 0.03456
90.31033 | 2.67 |  | 91.32702 | 18.18667 | -- | 90.31033 | 0.02264 |  | 91.32702 | 0.0347
90.3261 | 2.665 |  | 91.34316 | 18.18667 | -- | 90.3261 | 0.02267 |  | 91.34316 | 0.03458
90.34163 | 2.675 |  | 91.35891 | 18.18333 | -- | 90.34163 | 0.02271 |  | 91.35891 | 0.03471
90.35725 | 2.67 |  | 91.37482 | 18.12667 | -- | 90.35725 | 0.0227 |  | 91.37482 | 0.03496
90.3724 | 2.66 |  | 91.39081 | 18.14667 | -- | 90.3724 | 0.02272 |  | 91.39081 | 0.03468
90.38737 | 2.63 |  | 91.40647 | 18.17 | -- | 90.38737 | 0.02272 |  | 91.40647 | 0.03486
90.40318 | 2.63 |  | 91.42221 | 18.20667 | -- | 90.40318 | 0.02282 |  | 91.42221 | 0.03465
90.41806 | 2.65 |  | 91.43779 | 18.19667 | -- | 90.41806 | 0.02264 |  | 91.43779 | 0.03478
90.43283 | 2.65 |  | 91.45277 | 18.19 | -- | 90.43283 | 0.02267 |  | 91.45277 | 0.03498
90.4476 | 2.65 |  | 91.46776 | 18.18 | -- | 90.4476 | 0.02268 |  | 91.46776 | 0.03533
90.46289 | 2.655 |  | 91.48326 | 18.18 | -- | 90.46289 | 0.02265 |  | 91.48326 | 0.0349
90.47765 | 2.665 |  | 91.49854 | 18.18333 | -- | 90.47765 | 0.0227 |  | 91.49854 | 0.03455
90.49273 | 2.66 |  | 91.51419 | 18.21 | -- | 90.49273 | 0.02279 |  | 91.51419 | 0.03458
90.50805 | 2.65 |  | 91.53009 | 18.22 | -- | 90.50805 | 0.02278 |  | 91.53009 | 0.03477
90.52312 | 2.625 |  | 91.54531 | 18.21667 | -- | 90.52312 | 0.02269 |  | 91.54531 | 0.03477
90.53874 | 2.665 |  | 91.56086 | 18.19333 | -- | 90.53874 | 0.02255 |  | 91.56086 | 0.03496
90.55379 | 2.64 |  | 91.57658 | 18.20333 | -- | 90.55379 | 0.02249 |  | 91.57658 | 0.03488
90.56849 | 2.62 |  | 91.59274 | 18.19333 | -- | 90.56849 | 0.02214 |  | 91.59274 | 0.03482
90.58356 | 2.59 |  | 91.60838 | 18.16 | -- | 90.58356 | 0.02199 |  | 91.60838 | 0.03494
90.5988 | 2.585 |  | 91.62395 | 18.14 | -- | 90.5988 | 0.02206 |  | 91.62395 | 0.03451
90.61381 | 2.575 |  | 91.64005 | 18.14333 | -- | 90.61381 | 0.02203 |  | 91.64005 | 0.03464
90.62897 | 2.56 |  | 91.65588 | 18.15 | -- | 90.62897 | 0.02199 |  | 91.65588 | 0.03498
90.64474 | 2.55 |  | 91.67091 | 18.13 | -- | 90.64474 | 0.0221 |  | 91.67091 | 0.03488
90.65995 | 2.56 |  | 91.68515 | 18.12667 | -- | 90.65995 | 0.02203 |  | 91.68515 | 0.03451
90.67562 | 2.56 |  | 91.69952 | 18.14667 | -- | 90.67562 | 0.02187 |  | 91.69952 | 0.03457
90.69082 | 2.565 |  | 91.7146 | 18.17 | -- | 90.69082 | 0.02173 |  | 91.7146 | 0.03459
90.7065 | 2.55 |  | 91.72906 | 18.17333 | -- | 90.7065 | 0.02162 |  | 91.72906 | 0.0348
90.72234 | 2.575 |  | 91.74425 | 18.15333 |  | 90.72234 | 0.02151 |  | 91.74425 | 0.03436
90.73783 | 2.595 |  | 91.75935 | 18.16667 |  | 90.73783 | 0.02122 |  | 91.75935 | 0.03505
90.7531 | 2.56 |  | 91.7746 | 18.17667 |  | 90.7531 | 0.02108 |  | 91.7746 | 0.03474
90.76896 | 2.535 |  | 91.78928 | 18.17 |  | 90.76896 | 0.02089 |  | 91.78928 | 0.03508
90.78435 | 2.52 |  | 91.804 | 18.16667 |  | 90.78435 | 0.02085 |  | 91.804 | 0.03482
90.80026 | 2.515 |  | 91.81843 | 18.17333 |  | 90.80026 | 0.02072 |  | 91.81843 | 0.03466
90.8158 | 2.515 |  | 91.8345 | 18.20333 |  | 90.8158 | 0.02052 |  | 91.8345 | 0.03443
90.8309 | 2.51 |  | 91.85064 | 18.18667 |  | 90.8309 | 0.02034 |  | 91.85064 | 0.03523
90.84629 | 2.5 |  | 91.86654 | 18.18667 |  | 90.84629 | 0.0203 |  | 91.86654 | 0.03465
90.86196 | 2.51 |  | 91.88243 | 18.19 |  | 90.86196 | 0.02009 |  | 91.88243 | 0.03481
90.87709 | 2.5 |  | 91.89842 | 18.19 |  | 90.87709 | 0.01986 |  | 91.89842 | 0.03452
90.89216 | 2.525 |  | 91.91343 | 18.17333 |  | 90.89216 | 0.01973 |  | 91.91343 | 0.03459
90.90777 | 2.515 |  | 91.92853 | 18.16667 |  | 90.90777 | 0.01954 |  | 91.92853 | 0.03455
90.92306 | 2.505 |  | 91.94306 | 18.19 |  | 90.92306 | 0.01935 |  | 91.94306 | 0.03459
90.93874 | 2.485 |  | 91.95887 | 18.18333 |  | 90.93874 | 0.01929 |  | 91.95887 | 0.03468
90.9542 | 2.525 |  | 91.97447 | 18.16667 | 0.50888 | 90.9542 | 0.01913 |  | 91.97447 | 0.03502 | 0.00196
90.96983 | 2.515 |  | 91.98985 | 18.14333 | -- | 90.96983 | 0.01881 |  | 91.98985 | 0.035
90.98572 | 2.495 |  | 92.00598 | 18.15 | -- | 90.98572 | 0.0187 |  | 92.00598 | 0.03496
91.00137 | 2.495 |  | 92.02101 | 18.15 | -- | 91.00137 | 0.01852 |  | 92.02101 | 0.03465
91.01552 | 2.51 |  | 92.0371 | 18.16 | -- | 91.01552 | 0.01841 |  | 92.0371 | 0.03512
91.0314 | 2.5 | 0.77 | 92.05274 | 18.18 | -- | 91.0314 | 0.01823 | 0.00383 | 92.05274 | 0.03471
91.04602 | 2.495 |  | 92.06848 | 18.21333 | -- | 91.04602 | 0.01823 |  | 92.06848 | 0.03466
91.06017 | 2.505 |  | 92.08403 | 18.19667 | -- | 91.06017 | 0.01824 |  | 92.08403 | 0.03512
91.07458 | 2.49 |  | 92.09994 | 18.17667 | -- | 91.07458 | 0.0181 |  | 92.09994 | 0.03521
91.09013 | 2.49 |  | 92.116 | 18.18 | -- | 91.09013 | 0.01796 |  | 92.116 | 0.03504
91.10575 | 2.5 |  | 92.13154 | 18.21333 | -- | 91.10575 | 0.0179 |  | 92.13154 | 0.03478
91.12153 | 2.475 |  | 92.14647 | 18.23333 | -- | 91.12153 | 0.01755 |  | 92.14647 | 0.03474
91.13661 | 2.53 |  | 92.16173 | 18.22333 | -- | 91.13661 | 0.01733 |  | 92.16173 | 0.03488
91.15232 | 2.525 |  | 92.17737 | 18.22333 | -- | 91.15232 | 0.01717 |  | 92.17737 | 0.03496
91.16857 | 2.525 |  | 92.19316 | 18.21333 | -- | 91.16857 | 0.01694 |  | 92.19316 | 0.03452
91.18441 | 2.5 |  | 92.20859 | 18.19333 | -- | 91.18441 | 0.01679 |  | 92.20859 | 0.03482
91.19986 | 2.495 |  | 92.22414 | 18.16667 | -- | 91.19986 | 0.01671 |  | 92.22414 | 0.03487
91.21581 | 2.51 |  | 92.23955 | 18.18 | -- | 91.21581 | 0.01645 |  | 92.23955 | 0.03476
91.23156 | 2.505 |  | 92.25404 | 18.21 | -- | 91.23156 | 0.01624 |  | 92.25404 | 0.03485
91.24662 | 2.535 |  | 92.26988 | 18.21667 | -- | 91.24662 | 0.01603 |  | 92.26988 | 0.03494
91.26169 | 2.485 |  | 92.28492 | 18.19333 | -- | 91.26169 | 0.0158 |  | 92.28492 | 0.03471
91.27726 | 2.49 |  | 92.3006 | 18.18667 | -- | 91.27726 | 0.01555 |  | 92.3006 | 0.03472
91.29256 | 2.475 |  | 92.31613 | 18.18 | -- | 91.29256 | 0.01533 |  | 92.31613 | 0.03447
91.30839 | 2.5 |  | 92.33238 | 18.17 | -- | 91.30839 | 0.01533 |  | 92.33238 | 0.03473
91.32346 | 2.5 |  | 92.34829 | 18.10667 | -- | 91.32346 | 0.01528 |  | 92.34829 | 0.03499
91.33885 | 2.51 |  | 92.36399 | 18.13333 | -- | 91.33885 | 0.01524 |  | 92.36399 | 0.0349
91.35433 | 2.515 |  | 92.37951 | 18.18333 | -- | 91.35433 | 0.01518 |  | 92.37951 | 0.03464
91.36994 | 2.515 |  | 92.39507 | 18.22333 | -- | 91.36994 | 0.01528 |  | 92.39507 | 0.03439
91.38509 | 2.5 |  | 92.41044 | 18.2 | -- | 91.38509 | 0.01523 |  | 92.41044 | 0.035
91.40112 | 2.505 |  | 92.425 | 18.17667 | -- | 91.40112 | 0.01516 |  | 92.425 | 0.03476
91.41656 | 2.505 |  | 92.43981 | 18.17667 | -- | 91.41656 | 0.01503 |  | 92.43981 | 0.03489
91.43215 | 2.51 |  | 92.45555 | 18.17 | -- | 91.43215 | 0.01475 |  | 92.45555 | 0.03509
91.44773 | 2.51 |  | 92.47143 | 18.15333 | -- | 91.44773 | 0.01451 |  | 92.47143 | 0.03509
91.46368 | 2.515 |  | 92.48748 | 18.14667 | -- | 91.46368 | 0.01447 |  | 92.48748 | 0.03492
91.47908 | 2.53 |  | 92.50329 | 18.14667 | -- | 91.47908 | 0.01432 |  | 92.50329 | 0.03512
91.4948 | 2.505 |  | 92.51848 | 18.17 | -- | 91.4948 | 0.01431 |  | 92.51848 | 0.03488
91.50889 | 2.49 |  | 92.53473 | 18.13667 | -- | 91.50889 | 0.01403 |  | 92.53473 | 0.03474
91.52356 | 2.495 |  | 92.55067 | 18.16667 | -- | 91.52356 | 0.01386 |  | 92.55067 | 0.0348
91.53893 | 2.515 |  | 92.5664 | 18.2 | -- | 91.53893 | 0.01386 |  | 92.5664 | 0.03457
91.55474 | 2.53 |  | 92.58186 | 18.21333 | -- | 91.55474 | 0.01367 |  | 92.58186 | 0.0352
91.56961 | 2.54 |  | 92.59804 | 18.17667 | -- | 91.56961 | 0.01355 |  | 92.59804 | 0.0348
91.58543 | 2.5 |  | 92.61299 | 18.17667 | -- | 91.58543 | 0.01331 |  | 92.61299 | 0.03466
91.60106 | 2.49 |  | 92.62792 | 18.19 | -- | 91.60106 | 0.01327 |  | 92.62792 | 0.03484
91.61664 | 2.495 |  | 92.64292 | 18.18 | -- | 91.61664 | 0.01326 |  | 92.64292 | 0.0347
91.63151 | 2.475 |  | 92.65884 | 18.15333 | -- | 91.63151 | 0.01319 |  | 92.65884 | 0.0349
91.64725 | 2.485 |  | 92.67365 | 18.16 | -- | 91.64725 | 0.01303 |  | 92.67365 | 0.03494
91.66306 | 2.48 |  | 92.68908 | 18.16333 | -- | 91.66306 | 0.01285 |  | 92.68908 | 0.0349
91.67878 | 2.49 |  | 92.70486 | 18.16667 | -- | 91.67878 | 0.01278 |  | 92.70486 | 0.03468
91.69432 | 2.49 |  | 92.72074 | 18.13333 | -- | 91.69432 | 0.01265 |  | 92.72074 | 0.0352
91.70931 | 2.475 |  | 92.73651 | 18.14 | -- | 91.70931 | 0.01253 |  | 92.73651 | 0.03473
91.72462 | 2.475 |  | 92.7517 | 18.14 | -- | 91.72462 | 0.01247 |  | 92.7517 | 0.03455
91.73961 | 2.48 |  | 92.76672 | 18.14333 | -- | 91.73961 | 0.01238 |  | 92.76672 | 0.03472
91.75448 | 2.495 |  | 92.78193 | 18.13333 | -- | 91.75448 | 0.01245 |  | 92.78193 | 0.03454
91.76999 | 2.475 |  | 92.79705 | 18.15667 | -- | 91.76999 | 0.0124 |  | 92.79705 | 0.03499
91.78559 | 2.515 |  | 92.81225 | 18.2 | -- | 91.78559 | 0.0123 |  | 92.81225 | 0.03495
91.79978 | 2.49 |  | 92.82769 | 18.20667 | -- | 91.79978 | 0.0122 |  | 92.82769 | 0.03519
91.81537 | 2.485 |  | 92.84384 | 18.19 | -- | 91.81537 | 0.01209 |  | 92.84384 | 0.03451
91.82974 | 2.475 |  | 92.85948 | 18.18333 | -- | 91.82974 | 0.01212 |  | 92.85948 | 0.0346
91.84492 | 2.475 |  | 92.87556 | 18.19333 | -- | 91.84492 | 0.01212 |  | 92.87556 | 0.03456
91.85997 | 2.465 |  | 92.89129 | 18.18333 | -- | 91.85997 | 0.01216 |  | 92.89129 | 0.03444
91.87455 | 2.48 |  | 92.90609 | 18.15333 | -- | 91.87455 | 0.01232 |  | 92.90609 | 0.03502
91.88967 | 2.485 |  | 92.92085 | 18.16667 | -- | 91.88967 | 0.01262 |  | 92.92085 | 0.03462
91.90533 | 2.49 |  | 92.93494 | 18.20333 | -- | 91.90533 | 0.01291 |  | 92.93494 | 0.03456
91.921 | 2.49 |  | 92.95002 | 18.21667 | -- | 91.921 | 0.01315 |  | 92.95002 | 0.03481
91.93642 | 2.485 |  | 92.96523 | 18.21333 | -- | 91.93642 | 0.01308 |  | 92.96523 | 0.03473
91.95199 | 2.48 |  | 92.97917 | 18.19667 | -- | 91.95199 | 0.01313 |  | 92.97917 | 0.03485
91.96803 | 2.51 |  | 92.99373 | 18.22 | -- | 91.96803 | 0.01306 |  | 92.99373 | 0.03486
91.98354 | 2.51 |  | 93.00914 | 18.21333 | -- | 91.98354 | 0.01305 |  | 93.00914 | 0.03463
91.99893 | 2.485 |  | 93.02408 | 18.20333 | -- | 91.99893 | 0.013 |  | 93.02408 | 0.03527
92.01461 | 2.48 |  | 93.03862 | 18.2 | -- | 92.01461 | 0.01291 |  | 93.03862 | 0.03471
92.03 | 2.48 |  | 93.05304 | 18.20667 | -- | 92.03 | 0.01282 |  | 93.05304 | 0.03411
92.0459 | 2.49 |  | 93.06803 | 18.2 | -- | 92.0459 | 0.01279 |  | 93.06803 | 0.03488
92.06142 | 2.49 |  | 93.08375 | 18.17333 | -- | 92.06142 | 0.01275 |  | 93.08375 | 0.03462
92.07696 | 2.48 |  | 93.09927 | 18.15333 | -- | 92.07696 | 0.0128 |  | 93.09927 | 0.0345
92.09278 | 2.49 |  | 93.11402 | 18.16333 | -- | 92.09278 | 0.01268 |  | 93.11402 | 0.03476
92.10861 | 2.495 |  | 93.12908 | 18.19667 | -- | 92.10861 | 0.01268 |  | 93.12908 | 0.03482
92.12384 | 2.465 |  | 93.14365 | 18.20333 | -- | 92.12384 | 0.01243 |  | 93.14365 | 0.03493
92.1395 | 2.475 |  | 93.15868 | 18.17333 | -- | 92.1395 | 0.01247 |  | 93.15868 | 0.03461
92.15524 | 2.47 |  | 93.17453 | 18.18333 | -- | 92.15524 | 0.01238 |  | 93.17453 | 0.03494
92.17102 | 2.485 |  | 93.19042 | 18.19 | -- | 92.17102 | 0.01226 |  | 93.19042 | 0.03471
92.18626 | 2.475 |  | 93.20623 | 18.21 | -- | 92.18626 | 0.01229 |  | 93.20623 | 0.0348
92.20191 | 2.51 |  | 93.22172 | 18.21333 | -- | 92.20191 | 0.01214 |  | 93.22172 | 0.03445
92.21754 | 2.49 |  | 93.23746 | 18.24333 | -- | 92.21754 | 0.01213 |  | 93.23746 | 0.03458
92.23334 | 2.475 |  | 93.25341 | 18.23667 | -- | 92.23334 | 0.01215 |  | 93.25341 | 0.03461
92.24747 | 2.47 |  | 93.26929 | 18.20667 | -- | 92.24747 | 0.01206 |  | 93.26929 | 0.03507
92.26223 | 2.475 |  | 93.28535 | 18.17 | -- | 92.26223 | 0.01194 |  | 93.28535 | 0.03495
92.27765 | 2.47 |  | 93.30094 | 18.16667 | -- | 92.27765 | 0.01179 |  | 93.30094 | 0.03465
92.29331 | 2.485 |  | 93.31591 | 18.17 | -- | 92.29331 | 0.01175 |  | 93.31591 | 0.03505
92.3085 | 2.505 |  | 93.33047 | 18.17333 | -- | 92.3085 | 0.01171 |  | 93.33047 | 0.03531
92.32443 | 2.495 |  | 93.34555 | 18.15667 | -- | 92.32443 | 0.01148 |  | 93.34555 | 0.0348
92.34021 | 2.485 |  | 93.36135 | 18.18 | -- | 92.34021 | 0.01135 |  | 93.36135 | 0.03479
92.35599 | 2.48 |  | 93.37712 | 18.17667 | -- | 92.35599 | 0.0113 |  | 93.37712 | 0.03472
92.37136 | 2.49 |  | 93.39276 | 18.18 | -- | 92.37136 | 0.01117 |  | 93.39276 | 0.03473
92.38692 | 2.505 |  | 93.40871 | 18.16 | -- | 92.38692 | 0.01096 |  | 93.40871 | 0.03476
92.40273 | 2.5 |  | 93.42493 | 18.18333 | -- | 92.40273 | 0.01083 |  | 93.42493 | 0.03478
92.41777 | 2.47 |  | 93.44081 | 18.19667 | -- | 92.41777 | 0.01078 |  | 93.44081 | 0.03457
92.43309 | 2.47 |  | 93.45659 | 18.18667 | -- | 92.43309 | 0.01081 |  | 93.45659 | 0.03504
92.44917 | 2.48 |  | 93.47221 | 18.19667 | -- | 92.44917 | 0.01087 |  | 93.47221 | 0.03451
92.46506 | 2.48 |  | 93.48803 | 18.21 | -- | 92.46506 | 0.01072 |  | 93.48803 | 0.03493
92.48056 | 2.47 |  | 93.50397 | 18.22 | -- | 92.48056 | 0.01068 |  | 93.50397 | 0.03419
92.50088 | 2.47 |  | 93.52001 | 18.20333 | -- | 92.50088 | 0.01072 |  | 93.52001 | 0.03488
92.5216 | 2.505 |  | 93.536 | 18.21667 | -- | 92.5216 | 0.01065 |  | 93.536 | 0.03484
92.53817 | 2.5 |  | 93.55202 | 18.22667 | -- | 92.53817 | 0.01053 |  | 93.55202 | 0.03456
92.55459 | 2.525 |  | 93.56787 | 18.20667 | -- | 92.55459 | 0.01039 |  | 93.56787 | 0.03474
92.57134 | 2.45 |  | 93.58391 | 18.18667 | -- | 92.57134 | 0.01015 |  | 93.58391 | 0.03498
92.58656 | 2.475 |  | 93.59939 | 18.19333 | -- | 92.58656 | 0.01015 |  | 93.59939 | 0.03506
92.6022 | 2.48 |  | 93.61518 | 18.21 | -- | 92.6022 | 0.01013 |  | 93.61518 | 0.03455
92.61837 | 2.475 |  | 93.631 | 18.20333 | -- | 92.61837 | 0.01024 |  | 93.631 | 0.03467
92.63352 | 2.465 |  | 93.64669 | 18.16 | -- | 92.63352 | 0.01031 |  | 93.64669 | 0.03522
92.64913 | 2.48 |  | 93.66256 | 18.15 | -- | 92.64913 | 0.01017 |  | 93.66256 | 0.03466
92.66735 | 2.49 |  | 93.67855 | 18.16667 | -- | 92.66735 | 0.01004 |  | 93.67855 | 0.03471
92.68289 | 2.49 |  | 93.69431 | 18.17333 | -- | 92.68289 | 0.01014 |  | 93.69431 | 0.03496
92.69826 | 2.49 |  | 93.71045 | 18.16333 | -- | 92.69826 | 0.01009 |  | 93.71045 | 0.03455
92.71417 | 2.49 |  | 93.72632 | 18.16667 | -- | 92.71417 | 0.0102 |  | 93.72632 | 0.03467
92.72954 | 2.49 |  | 93.74199 | 18.19 | -- | 92.72954 | 0.01031 |  | 93.74199 | 0.03497
92.74499 | 2.495 |  | 93.75688 | 18.18 | -- | 92.74499 | 0.01036 |  | 93.75688 | 0.03492
92.76068 | 2.51 |  | 93.77196 | 18.16667 | -- | 92.76068 | 0.01012 |  | 93.77196 | 0.03482
92.7764 | 2.5 |  | 93.78697 | 18.18333 | -- | 92.7764 | 0.01014 |  | 93.78697 | 0.03457
92.79188 | 2.49 |  | 93.80277 | 18.20667 | -- | 92.79188 | 0.0102 |  | 93.80277 | 0.03462
92.80674 | 2.475 |  | 93.81838 | 18.20333 | -- | 92.80674 | 0.01025 |  | 93.81838 | 0.03497
92.82236 | 2.465 |  | 93.83388 | 18.2 | -- | 92.82236 | 0.01025 |  | 93.83388 | 0.03492
92.83773 | 2.47 |  | 93.84971 | 18.22667 | -- | 92.83773 | 0.01031 |  | 93.84971 | 0.03467
92.8528 | 2.455 |  | 93.8655 | 18.24667 | -- | 92.8528 | 0.01035 |  | 93.8655 | 0.03448
92.86781 | 2.46 |  | 93.88049 | 18.24667 | -- | 92.86781 | 0.01034 |  | 93.88049 | 0.0349
92.88333 | 2.485 |  | 93.8952 | 18.2 | -- | 92.88333 | 0.01015 |  | 93.8952 | 0.03517
92.89897 | 2.48 |  | 93.91045 | 18.17333 | -- | 92.89897 | 0.00999 |  | 93.91045 | 0.03465
92.91467 | 2.49 |  | 93.92599 | 18.16333 | -- | 92.91467 | 0.00983 |  | 93.92599 | 0.03471
92.92971 | 2.49 |  | 93.94174 | 18.15 | -- | 92.92971 | 0.00985 |  | 93.94174 | 0.03483
92.94538 | 2.485 |  | 93.95692 | 18.13667 | -- | 92.94538 | 0.00978 |  | 93.95692 | 0.0351
92.96088 | 2.5 |  | 93.9722 | 18.14333 | -- | 92.96088 | 0.0096 |  | 93.9722 | 0.03447
92.97671 | 2.525 |  | 93.98766 | 18.15667 | -- | 92.97671 | 0.00975 |  | 93.98766 | 0.03486
92.99224 | 2.48 |  | 94.00376 | 18.17 | -- | 92.99224 | 0.00982 |  | 94.00376 | 0.03489
93.00774 | 2.49 |  | 94.02013 | 18.15333 | -- | 93.00774 | 0.00966 |  | 94.02013 | 0.03499
93.02333 | 2.485 |  | 94.03471 | 18.17333 | -- | 93.02333 | 0.00949 |  | 94.03471 | 0.03487
93.03909 | 2.455 |  | 94.04963 | 18.21333 | -- | 93.03909 | 0.00955 |  | 94.04963 | 0.03473
93.05479 | 2.465 |  | 94.06478 | 18.22667 | -- | 93.05479 | 0.00952 |  | 94.06478 | 0.03506
93.0703 | 2.46 |  | 94.07936 | 18.23 | -- | 93.0703 | 0.00956 |  | 94.07936 | 0.03476
93.08637 | 2.46 |  | 94.09452 | 18.22333 | -- | 93.08637 | 0.0096 |  | 94.09452 | 0.03476
93.10485 | 2.45 |  | 94.10928 | 18.24 | -- | 93.10485 | 0.00955 |  | 94.10928 | 0.0347
93.11985 | 2.485 |  | 94.12433 | 18.22 | -- | 93.11985 | 0.00944 |  | 94.12433 | 0.03546
93.13502 | 2.46 |  | 94.13935 | 18.20333 | -- | 93.13502 | 0.00927 |  | 94.13935 | 0.03468
93.15042 | 2.475 |  | 94.15514 | 18.21667 | -- | 93.15042 | 0.00928 |  | 94.15514 | 0.03458
93.16463 | 2.495 |  | 94.17064 | 18.21333 | -- | 93.16463 | 0.00922 |  | 94.17064 | 0.03504
93.17889 | 2.49 |  | 94.18664 | 18.21667 | -- | 93.17889 | 0.00921 |  | 94.18664 | 0.03496
93.19466 | 2.52 |  | 94.20246 | 18.18 | -- | 93.19466 | 0.0092 |  | 94.20246 | 0.03483
93.21124 | 2.505 |  | 94.21793 | 18.21333 | -- | 93.21124 | 0.00934 |  | 94.21793 | 0.03497
93.22689 | 2.485 |  | 94.23343 | 18.24667 | -- | 93.22689 | 0.00921 |  | 94.23343 | 0.0347
93.24216 | 2.465 |  | 94.2494 | 18.25333 | -- | 93.24216 | 0.00917 |  | 94.2494 | 0.03515
93.25899 | 2.455 |  | 94.26571 | 18.23 | -- | 93.25899 | 0.00909 |  | 94.26571 | 0.03493
93.2742 | 2.46 |  | 94.28056 | 18.20667 | -- | 93.2742 | 0.00907 |  | 94.28056 | 0.0354
93.28989 | 2.47 |  | 94.29592 | 18.21667 | -- | 93.28989 | 0.00901 |  | 94.29592 | 0.0343
93.30418 | 2.475 |  | 94.31079 | 18.19667 | -- | 93.30418 | 0.00919 |  | 94.31079 | 0.03505
93.31875 | 2.465 |  | 94.32629 | 18.18333 | -- | 93.31875 | 0.0092 |  | 94.32629 | 0.03482
93.33285 | 2.465 |  | 94.34238 | 18.19667 | -- | 93.33285 | 0.00923 |  | 94.34238 | 0.03493
93.3474 | 2.49 |  | 94.35871 | 18.19333 | -- | 93.3474 | 0.00931 |  | 94.35871 | 0.03498
93.36205 | 2.51 |  | 94.37462 | 18.2 | -- | 93.36205 | 0.00908 |  | 94.37462 | 0.03475
93.3778 | 2.52 |  | 94.39064 | 18.15667 | -- | 93.3778 | 0.00903 |  | 94.39064 | 0.03506
93.39389 | 2.5 |  | 94.4066 | 18.18 | -- | 93.39389 | 0.00913 |  | 94.4066 | 0.03515
93.40947 | 2.495 |  | 94.42292 | 18.18 | -- | 93.40947 | 0.00928 |  | 94.42292 | 0.03456
93.42486 | 2.485 |  | 94.43833 | 18.18 | -- | 93.42486 | 0.00903 |  | 94.43833 | 0.03496
93.4407 | 2.485 |  | 94.4535 | 18.18333 | -- | 93.4407 | 0.00912 |  | 94.4535 | 0.03492
93.45668 | 2.45 |  | 94.46911 | 18.19333 | -- | 93.45668 | 0.00906 |  | 94.46911 | 0.03464
93.47259 | 2.455 |  | 94.48525 | 18.2 | -- | 93.47259 | 0.00892 |  | 94.48525 | 0.03492
93.48783 | 2.47 |  | 94.50117 | 18.18 | -- | 93.48783 | 0.00889 |  | 94.50117 | 0.03517
93.50353 | 2.495 |  | 94.51708 | 18.17667 | -- | 93.50353 | 0.00877 |  | 94.51708 | 0.03497
93.51928 | 2.495 |  | 94.53164 | 18.19333 | -- | 93.51928 | 0.00872 |  | 94.53164 | 0.03491
93.53356 | 2.475 |  | 94.54734 | 18.18333 | -- | 93.53356 | 0.0086 |  | 94.54734 | 0.03503
93.54851 | 2.485 |  | 94.56288 | 18.17 | -- | 93.54851 | 0.00856 |  | 94.56288 | 0.03446
93.56415 | 2.48 |  | 94.57742 | 18.16667 | -- | 93.56415 | 0.00845 |  | 94.57742 | 0.0346
93.57942 | 2.495 |  | 94.59287 | 18.19333 | -- | 93.57942 | 0.00839 |  | 94.59287 | 0.03462
93.59472 | 2.47 |  | 94.60859 | 18.19333 | -- | 93.59472 | 0.00849 |  | 94.60859 | 0.03489
93.6098 | 2.5 |  | 94.62506 | 18.2 | -- | 93.6098 | 0.00833 |  | 94.62506 | 0.03472
93.62416 | 2.495 |  | 94.64138 | 18.2 | -- | 93.62416 | 0.00831 |  | 94.64138 | 0.03471
93.63864 | 2.495 |  | 94.65723 | 18.19667 | -- | 93.63864 | 0.00839 |  | 94.65723 | 0.03454
93.65455 | 2.48 |  | 94.67334 | 18.17333 | -- | 93.65455 | 0.00848 |  | 94.67334 | 0.03452
93.66974 | 2.475 |  | 94.68964 | 18.13667 | -- | 93.66974 | 0.00839 |  | 94.68964 | 0.03475
93.68516 | 2.47 |  | 94.70558 | 18.12667 | -- | 93.68516 | 0.0084 |  | 94.70558 | 0.03496
93.70095 | 2.465 |  | 94.72114 | 18.15 | -- | 93.70095 | 0.00835 |  | 94.72114 | 0.03469
93.71643 | 2.445 |  | 94.73706 | 18.16667 | -- | 93.71643 | 0.00824 |  | 94.73706 | 0.03488
93.73225 | 2.42 |  | 94.75306 | 18.15667 | -- | 93.73225 | 0.00829 |  | 94.75306 | 0.03493
93.74771 | 2.41 |  | 94.76934 | 18.18333 | -- | 93.74771 | 0.00836 |  | 94.76934 | 0.03482
93.76369 | 2.38 |  | 94.78554 | 18.18333 | -- | 93.76369 | 0.00853 |  | 94.78554 | 0.03448
93.77977 | 2.345 |  | 94.80099 | 18.2 | -- | 93.77977 | 0.00853 |  | 94.80099 | 0.03504
93.79491 | 2.305 |  | 94.81533 | 18.17 | -- | 93.79491 | 0.00866 |  | 94.81533 | 0.03477
93.81101 | 2.305 |  | 94.8305 | 18.20667 | -- | 93.81101 | 0.00876 |  | 94.8305 | 0.03485
93.8264 | 2.3 |  | 94.84629 | 18.21667 | -- | 93.8264 | 0.00867 |  | 94.84629 | 0.03452
93.84447 | 2.3 |  | 94.862 | 18.22667 | -- | 93.84447 | 0.00873 |  | 94.862 | 0.03519
93.86031 | 2.295 |  | 94.87787 | 18.18667 | -- | 93.86031 | 0.00898 |  | 94.87787 | 0.03501
93.87639 | 2.295 |  | 94.89378 | 18.2 | -- | 93.87639 | 0.00918 |  | 94.89378 | 0.03479
93.89205 | 2.305 |  | 94.90997 | 18.21667 | -- | 93.89205 | 0.00922 |  | 94.90997 | 0.03491
93.90649 | 2.31 |  | 94.92574 | 18.21 | -- | 93.90649 | 0.00918 |  | 94.92574 | 0.03477
93.92207 | 2.315 |  | 94.94212 | 18.16333 | -- | 93.92207 | 0.00929 |  | 94.94212 | 0.03513
93.93776 | 2.33 |  | 94.95719 | 18.15 | -- | 93.93776 | 0.00933 |  | 94.95719 | 0.0348
93.95333 | 2.33 |  | 94.97317 | 18.16333 | -- | 93.95333 | 0.00935 |  | 94.97317 | 0.03481
93.96976 | 2.34 |  | 94.98835 | 18.2 | -- | 93.96976 | 0.00939 |  | 94.98835 | 0.03525
93.98596 | 2.335 |  | 95.00326 | 18.19667 | -- | 93.98596 | 0.00926 |  | 95.00326 | 0.03502
94.00154 | 2.335 |  | 95.01831 | 18.22667 | -- | 94.00154 | 0.00945 |  | 95.01831 | 0.0348
94.01664 | 2.33 |  | 95.03396 | 18.25333 | -- | 94.01664 | 0.00941 |  | 95.03396 | 0.03476
94.03215 | 2.33 |  | 95.04956 | 18.24667 | -- | 94.03215 | 0.00936 |  | 95.04956 | 0.03511
94.04777 | 2.345 |  | 95.0653 | 18.23 | -- | 94.04777 | 0.00916 |  | 95.0653 | 0.03478
94.06339 | 2.355 |  | 95.08119 | 18.23 | -- | 94.06339 | 0.00919 |  | 95.08119 | 0.03484
94.07919 | 2.365 |  | 95.09678 | 18.24667 | -- | 94.07919 | 0.00893 |  | 95.09678 | 0.03474
94.09427 | 2.39 |  | 95.11215 | 18.23667 | -- | 94.09427 | 0.00882 |  | 95.11215 | 0.03488
94.10933 | 2.395 |  | 95.1272 | 18.2 | -- | 94.10933 | 0.00873 |  | 95.1272 | 0.03479
94.12355 | 2.435 |  | 95.14253 | 18.17333 | -- | 94.12355 | 0.00852 |  | 95.14253 | 0.03495
94.13891 | 2.425 |  | 95.15836 | 18.16333 | -- | 94.13891 | 0.00843 |  | 95.15836 | 0.0348
94.15341 | 2.435 |  | 95.17411 | 18.19 | -- | 94.15341 | 0.00826 |  | 95.17411 | 0.03497
94.16862 | 2.44 |  | 95.18967 | 18.17667 | -- | 94.16862 | 0.00823 |  | 95.18967 | 0.03473
94.1847 | 2.465 |  | 95.20533 | 18.20333 | -- | 94.1847 | 0.00804 |  | 95.20533 | 0.03512
94.20028 | 2.42 |  | 95.22057 | 18.20333 | -- | 94.20028 | 0.008 |  | 95.22057 | 0.03494
94.21548 | 2.42 |  | 95.23618 | 18.20667 | -- | 94.21548 | 0.00812 |  | 95.23618 | 0.03536
94.23124 | 2.435 |  | 95.25077 | 18.18333 | -- | 94.23124 | 0.00802 |  | 95.25077 | 0.03502
94.24695 | 2.465 |  | 95.26558 | 18.18667 | -- | 94.24695 | 0.00816 |  | 95.26558 | 0.03473
94.26265 | 2.45 |  | 95.28068 | 18.21 | -- | 94.26265 | 0.00809 |  | 95.28068 | 0.03446
94.2778 | 2.435 |  | 95.29603 | 18.21 | -- | 94.2778 | 0.00801 |  | 95.29603 | 0.03503
94.29368 | 2.455 |  | 95.31189 | 18.17333 | -- | 94.29368 | 0.00802 |  | 95.31189 | 0.03496
94.31086 | 2.46 |  | 95.32731 | 18.17667 | -- | 94.31086 | 0.008 |  | 95.32731 | 0.03521
94.32649 | 2.455 |  | 95.34284 | 18.18667 | -- | 94.32649 | 0.00808 |  | 95.34284 | 0.03482
94.34113 | 2.44 |  | 95.35722 | 18.22333 | -- | 94.34113 | 0.00826 |  | 95.35722 | 0.03508
94.35699 | 2.44 |  | 95.37202 | 18.22 | -- | 94.35699 | 0.00838 |  | 95.37202 | 0.0352
94.37353 | 2.45 |  | 95.38714 | 18.24667 | -- | 94.37353 | 0.00819 |  | 95.38714 | 0.0347
94.38925 | 2.455 |  | 95.40332 | 18.23333 | -- | 94.38925 | 0.00813 |  | 95.40332 | 0.03482
94.40374 | 2.45 |  | 95.41926 | 18.22333 | -- | 94.40374 | 0.00818 |  | 95.41926 | 0.03488
94.41831 | 2.465 |  | 95.43461 | 18.20667 | -- | 94.41831 | 0.00811 |  | 95.43461 | 0.03525
94.43484 | 2.45 |  | 95.44951 | 18.20667 | -- | 94.43484 | 0.00794 |  | 95.44951 | 0.03509
94.45039 | 2.45 |  | 95.46434 | 18.22667 | -- | 94.45039 | 0.008 |  | 95.46434 | 0.03524
94.46583 | 2.45 |  | 95.47987 | 18.23333 | -- | 94.46583 | 0.00813 |  | 95.47987 | 0.0351
94.48164 | 2.455 |  | 95.49525 | 18.21333 | -- | 94.48164 | 0.0081 |  | 95.49525 | 0.03488
94.49694 | 2.45 |  | 95.51089 | 18.21667 | -- | 94.49694 | 0.00805 |  | 95.51089 | 0.03487
94.51251 | 2.46 |  | 95.52706 | 18.22667 | -- | 94.51251 | 0.00802 |  | 95.52706 | 0.03494
94.52801 | 2.47 |  | 95.54247 | 18.22333 | -- | 94.52801 | 0.00793 |  | 95.54247 | 0.03503
94.54387 | 2.465 |  | 95.55751 | 18.17667 | -- | 94.54387 | 0.00796 |  | 95.55751 | 0.03512
94.5608 | 2.455 |  | 95.57207 | 18.18333 | -- | 94.5608 | 0.00792 |  | 95.57207 | 0.03476
94.5755 | 2.45 |  | 95.58727 | 18.21667 | -- | 94.5755 | 0.0079 |  | 95.58727 | 0.03505
94.59059 | 2.445 |  | 95.6026 | 18.21333 | -- | 94.59059 | 0.00794 |  | 95.6026 | 0.03527
94.60576 | 2.445 |  | 95.61888 | 18.21667 | -- | 94.60576 | 0.00786 |  | 95.61888 | 0.03516
94.62143 | 2.43 |  | 95.63512 | 18.22667 | -- | 94.62143 | 0.00786 |  | 95.63512 | 0.03495
94.63666 | 2.44 |  | 95.6505 | 18.25333 | -- | 94.63666 | 0.0078 |  | 95.6505 | 0.03482
94.65258 | 2.46 |  | 95.66631 | 18.21667 | -- | 94.65258 | 0.00778 |  | 95.66631 | 0.03503
94.66812 | 2.445 |  | 95.68173 | 18.18667 | -- | 94.66812 | 0.00775 |  | 95.68173 | 0.03491
94.68342 | 2.435 |  | 95.6975 | 18.18667 | -- | 94.68342 | 0.00772 |  | 95.6975 | 0.03489
94.69875 | 2.44 |  | 95.71376 | 18.2 | -- | 94.69875 | 0.00777 |  | 95.71376 | 0.03531
94.71465 | 2.45 |  | 95.7291 | 18.20667 | -- | 94.71465 | 0.00784 |  | 95.7291 | 0.03524
94.73024 | 2.465 |  | 95.74478 | 18.18 | -- | 94.73024 | 0.00779 |  | 95.74478 | 0.03479
94.74593 | 2.47 |  | 95.76096 | 18.19333 | -- | 94.74593 | 0.00787 |  | 95.76096 | 0.03491
94.7613 | 2.45 |  | 95.77682 | 18.21333 | -- | 94.7613 | 0.00801 |  | 95.77682 | 0.03461
94.77697 | 2.445 |  | 95.79111 | 18.22 | -- | 94.77697 | 0.00798 |  | 95.79111 | 0.03505
94.79296 | 2.445 |  | 95.80595 | 18.21667 | -- | 94.79296 | 0.00802 |  | 95.80595 | 0.03472
94.80809 | 2.445 |  | 95.82122 | 18.22333 | -- | 94.80809 | 0.00808 |  | 95.82122 | 0.03473
94.82276 | 2.44 |  | 95.83669 | 18.23 | -- | 94.82276 | 0.00838 |  | 95.83669 | 0.03488
94.83875 | 2.44 |  | 95.85189 | 18.20333 | -- | 94.83875 | 0.00849 |  | 95.85189 | 0.03494
94.85446 | 2.445 |  | 95.86725 | 18.18 | -- | 94.85446 | 0.00841 |  | 95.86725 | 0.0353
94.86987 | 2.43 |  | 95.88182 | 18.18333 | -- | 94.86987 | 0.00865 |  | 95.88182 | 0.03478
94.88523 | 2.39 |  | 95.89731 | 18.21667 | -- | 94.88523 | 0.00856 |  | 95.89731 | 0.03458
94.9009 | 2.44 |  | 95.91198 | 18.24 | -- | 94.9009 | 0.00848 |  | 95.91198 | 0.03507
94.91702 | 2.44 |  | 95.92786 | 18.23 | -- | 94.91702 | 0.00847 |  | 95.92786 | 0.03517
94.9326 | 2.445 |  | 95.94375 | 18.23333 | -- | 94.9326 | 0.00855 |  | 95.94375 | 0.03463
94.94866 | 2.405 |  | 95.95942 | 18.25667 | -- | 94.94866 | 0.00864 |  | 95.95942 | 0.03465
94.96366 | 2.445 |  | 95.97486 | 18.24667 | -- | 94.96366 | 0.00861 |  | 95.97486 | 0.03534
94.97904 | 2.45 |  | 95.99039 | 18.23 | -- | 94.97904 | 0.0084 |  | 95.99039 | 0.03507
94.99468 | 2.445 |  | 96.00606 | 18.24 | -- | 94.99468 | 0.00838 |  | 96.00606 | 0.03474
95.01052 | 2.43 |  | 96.02176 | 18.26 | -- | 95.01052 | 0.0084 |  | 96.02176 | 0.0348
95.02617 | 2.425 |  | 96.03722 | 18.25 | -- | 95.02617 | 0.00836 |  | 96.03722 | 0.03527
95.04139 | 2.44 |  | 96.0534 | 18.21333 | -- | 95.04139 | 0.00828 |  | 96.0534 | 0.03509
95.05721 | 2.45 |  | 96.06882 | 18.2 | -- | 95.05721 | 0.00825 |  | 96.06882 | 0.03519
95.07285 | 2.48 |  | 96.08347 | 18.19667 | -- | 95.07285 | 0.00843 |  | 96.08347 | 0.03499
95.089 | 2.43 |  | 96.09852 | 18.21333 | -- | 95.089 | 0.00822 |  | 96.09852 | 0.03507
95.1046 | 2.435 |  | 96.11378 | 18.2 | -- | 95.1046 | 0.00809 |  | 96.11378 | 0.03493
95.12034 | 2.405 |  | 96.12911 | 18.22667 | -- | 95.12034 | 0.00809 |  | 96.12911 | 0.03465
95.13586 | 2.435 |  | 96.1452 | 18.23333 | -- | 95.13586 | 0.00812 |  | 96.1452 | 0.0351
95.15187 | 2.425 |  | 96.16131 | 18.23333 | -- | 95.15187 | 0.00791 |  | 96.16131 | 0.03525
95.16688 | 2.435 |  | 96.17618 | 18.2 | -- | 95.16688 | 0.00796 |  | 96.17618 | 0.03475
95.18176 | 2.425 |  | 96.19187 | 18.22 | -- | 95.18176 | 0.00798 |  | 96.19187 | 0.03462
95.1973 | 2.47 |  | 96.20622 | 18.23667 | -- | 95.1973 | 0.00795 |  | 96.20622 | 0.03504
95.21433 | 2.455 |  | 96.22156 | 18.22667 | -- | 95.21433 | 0.00805 |  | 96.22156 | 0.03522
95.22946 | 2.43 |  | 96.2369 | 18.18333 | -- | 95.22946 | 0.00804 |  | 96.2369 | 0.03507
95.24477 | 2.435 |  | 96.25221 | 18.17 | -- | 95.24477 | 0.00799 |  | 96.25221 | 0.03536
95.2606 | 2.45 |  | 96.26717 | 18.18 | -- | 95.2606 | 0.0081 |  | 96.26717 | 0.0349
95.27612 | 2.46 |  | 96.28225 | 18.19667 | -- | 95.27612 | 0.00791 |  | 96.28225 | 0.03523
95.29185 | 2.445 |  | 96.2973 | 18.17 | -- | 95.29185 | 0.00786 |  | 96.2973 | 0.03515
95.30648 | 2.465 |  | 96.31277 | 18.18 | -- | 95.30648 | 0.00768 |  | 96.31277 | 0.03487
95.3221 | 2.445 |  | 96.32786 | 18.2 | -- | 95.3221 | 0.00773 |  | 96.32786 | 0.03524
95.33798 | 2.44 |  | 96.34391 | 18.22 | -- | 95.33798 | 0.00761 |  | 96.34391 | 0.03534
95.3535 | 2.44 |  | 96.35928 | 18.23 | -- | 95.3535 | 0.0076 |  | 96.35928 | 0.03506
95.36902 | 2.455 |  | 96.37512 | 18.22333 | -- | 95.36902 | 0.00767 |  | 96.37512 | 0.03524
95.38465 | 2.45 |  | 96.39114 | 18.22667 | -- | 95.38465 | 0.00771 |  | 96.39114 | 0.03466
95.40071 | 2.43 |  | 96.40711 | 18.21667 | -- | 95.40071 | 0.00767 |  | 96.40711 | 0.03469
95.41545 | 2.465 |  | 96.42285 | 18.19667 | -- | 95.41545 | 0.00762 |  | 96.42285 | 0.03495
95.43057 | 2.45 |  | 96.43797 | 18.2 | -- | 95.43057 | 0.00773 |  | 96.43797 | 0.03503
95.44554 | 2.445 |  | 96.45376 | 18.19 |  | 95.44554 | 0.0076 |  | 96.45376 | 0.03521
95.46134 | 2.41 |  | 96.4693 | 18.20667 |  | 95.46134 | 0.00753 |  | 96.4693 | 0.03522
95.47717 | 2.425 |  | 96.48541 | 18.18667 |  | 95.47717 | 0.00744 |  | 96.48541 | 0.03524
95.49291 | 2.41 |  | 96.50065 | 18.23333 |  | 95.49291 | 0.00753 |  | 96.50065 | 0.0351
95.50868 | 2.42 |  | 96.51508 | 18.26667 |  | 95.50868 | 0.00741 |  | 96.51508 | 0.03523
95.52395 | 2.425 |  | 96.52968 | 18.26333 |  | 95.52395 | 0.00741 |  | 96.52968 | 0.03514
95.53899 | 2.45 |  | 96.54564 | 18.23 |  | 95.53899 | 0.00743 |  | 96.54564 | 0.03488
95.55445 | 2.435 |  | 96.5615 | 18.21667 |  | 95.55445 | 0.00751 |  | 96.5615 | 0.03492
95.57041 | 2.455 |  | 96.57647 | 18.20667 |  | 95.57041 | 0.00736 |  | 96.57647 | 0.03506
95.58568 | 2.47 |  | 96.59188 | 18.19 |  | 95.58568 | 0.00731 |  | 96.59188 | 0.03512
95.60133 | 2.455 |  | 96.607 | 18.16667 |  | 95.60133 | 0.00711 |  | 96.607 | 0.03478
95.61657 | 2.47 |  | 96.62219 | 18.19 |  | 95.61657 | 0.0074 |  | 96.62219 | 0.03528
95.63142 | 2.475 |  | 96.6373 | 18.20667 | 0.49695 | 95.63142 | 0.00717 |  | 96.6373 | 0.03471 | 0.00222
95.64701 | 2.44 |  | 96.65228 | 18.23333 |  | 95.64701 | 0.0071 |  | 96.65228 | 0.03529
95.66267 | 2.425 |  | 96.66805 | 18.21333 |  | 95.66267 | 0.00714 |  | 96.66805 | 0.03477
95.6786 | 2.435 |  | 96.68366 | 18.23333 |  | 95.6786 | 0.00709 |  | 96.68366 | 0.03469
95.694 | 2.425 |  | 96.69971 | 18.23 |  | 95.694 | 0.00723 |  | 96.69971 | 0.0352
95.70934 | 2.435 |  | 96.71548 | 18.22333 |  | 95.70934 | 0.00717 |  | 96.71548 | 0.03486
95.72509 | 2.47 |  | 96.73148 | 18.19667 |  | 95.72509 | 0.00723 |  | 96.73148 | 0.03517
95.74163 | 2.455 |  |  |  |  | 95.74163 | 0.00746
95.75662 | 2.45 |  |  |  |  | 95.75662 | 0.00758
95.77228 | 2.41 |  |  |  |  | 95.77228 | 0.00757
95.78738 | 2.445 |  |  |  |  | 95.78738 | 0.00774
95.80268 | 2.435 |  |  |  |  | 95.80268 | 0.00768
95.81802 | 2.44 |  |  |  |  | 95.81802 | 0.00772
95.83338 | 2.405 |  |  |  |  | 95.83338 | 0.00783
95.84925 | 2.445 |  |  |  |  | 95.84925 | 0.00772
95.86492 | 2.45 |  |  |  |  | 95.86492 | 0.00759
95.88094 | 2.445 |  |  |  |  | 95.88094 | 0.00752
95.89659 | 2.43 |  |  |  |  | 95.89659 | 0.00741
95.91187 | 2.43 |  |  |  |  | 95.91187 | 0.00743
95.9283 | 2.44 |  |  |  |  | 95.9283 | 0.00726
95.94429 | 2.44 |  |  |  |  | 95.94429 | 0.00742
95.96031 | 2.465 |  |  |  |  | 95.96031 | 0.00747
95.97634 | 2.42 |  |  |  |  | 95.97634 | 0.00758
95.99155 | 2.425 |  |  |  |  | 95.99155 | 0.0076
96.00654 | 2.405 |  |  |  |  | 96.00654 | 0.00759
96.02276 | 2.44 |  |  |  |  | 96.02276 | 0.00753
96.03857 | 2.44 |  |  |  |  | 96.03857 | 0.00754
96.05367 | 2.445 |  |  |  |  | 96.05367 | 0.00763
96.06892 | 2.415 |  |  |  |  | 96.06892 | 0.0076
96.08407 | 2.445 |  |  |  |  | 96.08407 | 0.00782
96.09915 | 2.435 |  |  |  |  | 96.09915 | 0.00776
96.11401 | 2.415 |  |  |  |  | 96.11401 | 0.00783
96.1296 | 2.415 |  |  |  |  | 96.1296 | 0.00777
96.14423 | 2.41 |  |  |  |  | 96.14423 | 0.00776
96.15955 | 2.41 |  |  |  |  | 96.15955 | 0.00781
96.17498 | 2.4 |  |  |  |  | 96.17498 | 0.00765
96.18944 | 2.41 |  |  |  |  | 96.18944 | 0.0077
96.20514 | 2.4 |  |  |  |  | 96.20514 | 0.00769
96.22039 | 2.405 |  |  |  |  | 96.22039 | 0.00753
96.23592 | 2.4 |  |  |  |  | 96.23592 | 0.00758
96.2518 | 2.405 |  |  |  |  | 96.2518 | 0.00741
96.26727 | 2.435 |  |  |  |  | 96.26727 | 0.00751
96.28291 | 2.45 |  |  |  |  | 96.28291 | 0.00751
96.29712 | 2.395 |  |  |  |  | 96.29712 | 0.00746
96.31227 | 2.375 |  |  |  |  | 96.31227 | 0.00757
96.32676 | 2.37 |  |  |  |  | 96.32676 | 0.0074
96.34253 | 2.37 |  |  |  |  | 96.34253 | 0.00743
96.35788 | 2.35 |  |  |  |  | 96.35788 | 0.00741
96.37362 | 2.36 |  |  |  |  | 96.37362 | 0.00736
96.38892 | 2.365 |  |  |  |  | 96.38892 | 0.00721
96.40427 | 2.36 |  |  |  |  | 96.40427 | 0.00706
96.41973 | 2.36 |  |  |  |  | 96.41973 | 0.00706
96.43495 | 2.385 |  |  |  |  | 96.43495 | 0.00708
96.45084 | 2.355 |  |  |  |  | 96.45084 | 0.007
96.46647 | 2.36 |  |  |  |  | 96.46647 | 0.00691
96.48236 | 2.365 |  |  |  |  | 96.48236 | 0.0069
96.49823 | 2.37 |  |  |  |  | 96.49823 | 0.00687
96.51457 | 2.36 |  |  |  |  | 96.51457 | 0.00679
96.53048 | 2.355 |  |  |  |  | 96.53048 | 0.00672
96.54474 | 2.35 |  |  |  |  | 96.54474 | 0.00669
96.55914 | 2.35 |  |  |  |  | 96.55914 | 0.00678
96.57464 | 2.345 |  |  |  |  | 96.57464 | 0.00672
96.58974 | 2.345 |  |  |  |  | 96.58974 | 0.00648
96.60558 | 2.355 |  |  |  |  | 96.60558 | 0.00643
96.62076 | 2.35 |  |  |  |  | 96.62076 | 0.0064
96.63628 | 2.345 |  |  |  |  | 96.63628 | 0.00649
96.65205 | 2.33 |  |  |  |  | 96.65205 | 0.00666
96.66972 | 2.35 |  |  |  |  | 96.66972 | 0.00681
96.68722 | 2.31 |  |  |  |  | 96.68722 | 0.00682
96.70201 | 2.32 |  |  |  |  | 96.70201 | 0.00684
96.71709 | 2.305 |  |  |  |  | 96.71709 | 0.00684
96.73261 | 2.35 |  |  |  |  | 96.73261 | 0.00692
96.74762 | 2.345 |  |  |  |  | 96.74762 | 0.00716
96.76325 | 2.34 |  |  |  |  | 96.76325 | 0.00736
96.77962 | 2.325 |  |  |  |  | 96.77962 | 0.00744
96.79677 | 2.325 |  |  |  |  | 96.79677 | 0.00756
96.81266 | 2.305 |  |  |  |  | 96.81266 | 0.0078
96.82978 | 2.335 |  |  |  |  | 96.82978 | 0.00764
96.84731 | 2.33 |  |  |  |  | 96.84731 | 0.00762
96.86297 | 2.33 |  |  |  |  | 96.86297 | 0.00772
96.87813 | 2.335 |  |  |  |  | 96.87813 | 0.0079
96.89377 | 2.365 |  |  |  |  | 96.89377 | 0.00792
96.90944 | 2.34 |  |  |  |  | 96.90944 | 0.00796
96.92439 | 2.34 |  |  |  |  | 96.92439 | 0.00801
96.94011 | 2.325 |  |  |  |  | 96.94011 | 0.00804
96.95628 | 2.345 |  |  |  |  | 96.95628 | 0.00793
96.97197 | 2.31 |  |  |  |  | 96.97197 | 0.00799
96.98721 | 2.3 |  |  |  |  | 96.98721 | 0.00788
97.00265 | 2.285 |  |  |  |  | 97.00265 | 0.00797
97.01748 | 2.315 |  |  |  |  | 97.01748 | 0.00795
97.03294 | 2.315 |  |  |  |  | 97.03294 | 0.00796
97.04874 | 2.315 |  |  |  |  | 97.04874 | 0.00812
97.06449 | 2.31 |  |  |  |  | 97.06449 | 0.00797
97.08008 | 2.315 |  |  |  |  | 97.08008 | 0.00804
97.09583 | 2.305 |  |  |  |  | 97.09583 | 0.00801
97.11139 | 2.3 |  |  |  |  | 97.11139 | 0.00784
97.12668 | 2.315 |  |  |  |  | 97.12668 | 0.00766
97.14208 | 2.315 |  |  |  |  | 97.14208 | 0.0076
97.15745 | 2.31 |  |  |  |  | 97.15745 | 0.00752
97.17419 | 2.32 |  |  |  |  | 97.17419 | 0.00743
97.18888 | 2.335 |  |  |  |  | 97.18888 | 0.00733
97.20468 | 2.335 |  |  |  |  | 97.20468 | 0.00742
97.22088 | 2.325 |  |  |  |  | 97.22088 | 0.00739
97.23501 | 2.325 |  |  |  |  | 97.23501 | 0.00742
97.24971 | 2.305 |  |  |  |  | 97.24971 | 0.00735
97.26627 | 2.3 | 0.66 |  |  |  | 97.26627 | 0.00753 | 0.00254
97.28277 | 2.285 |  |  |  |  | 97.28277 | 0.00754
97.29858 | 2.295 |  |  |  |  | 97.29858 | 0.00747
97.31383 | 2.3 |  |  |  |  | 97.31383 | 0.00745
97.32935 | 2.29 |  |  |  |  | 97.32935 | 0.00763
97.34415 | 2.3 |  |  |  |  | 97.34415 | 0.00767
97.35961 | 2.305 |  |  |  |  | 97.35961 | 0.00776
97.37551 | 2.295 |  |  |  |  | 97.37551 | 0.00793
97.39076 | 2.28 |  |  |  |  | 97.39076 | 0.00788
97.40691 | 2.29 |  |  |  |  | 97.40691 | 0.00771
97.42211 | 2.305 |  |  |  |  | 97.42211 | 0.0077
97.43779 | 2.32 |  |  |  |  | 97.43779 | 0.0077
97.45326 | 2.315 |  |  |  |  | 97.45326 | 0.00763
97.46884 | 2.295 |  |  |  |  | 97.46884 | 0.00757
97.48442 | 2.295 |  |  |  |  | 97.48442 | 0.00757
97.50009 | 2.295 |  |  |  |  | 97.50009 | 0.00757
97.51526 | 2.295 |  |  |  |  | 97.51526 | 0.00756
97.531 | 2.285 |  |  |  |  | 97.531 | 0.00744
97.54591 | 2.29 |  |  |  |  | 97.54591 | 0.00746
97.5602 | 2.295 |  |  |  |  | 97.5602 | 0.0075
97.57484 | 2.3 |  |  |  |  | 97.57484 | 0.00752
97.58921 | 2.29 |  |  |  |  | 97.58921 | 0.00765
97.60447 | 2.285 |  |  |  |  | 97.60447 | 0.00766
97.61846 | 2.28 |  |  |  |  | 97.61846 | 0.00763
97.63233 | 2.285 |  |  |  |  | 97.63233 | 0.00769
97.6468 | 2.275 |  |  |  |  | 97.6468 | 0.00777
97.66108 | 2.295 |  |  |  |  | 97.66108 | 0.0078
97.67462 | 2.325 |  |  |  |  | 97.67462 | 0.00775
97.68875 | 2.305 |  |  |  |  | 97.68875 | 0.00762
97.70319 | 2.3 |  |  |  |  | 97.70319 | 0.00743
97.71781 | 2.28 |  |  |  |  | 97.71781 | 0.00743
97.73289 | 2.305 |  |  |  |  | 97.73289 | 0.00741
97.74864 | 2.27 |  |  |  |  | 97.74864 | 0.00739
97.76403 | 2.31 |  |  |  |  | 97.76403 | 0.00721
97.77951 | 2.28 |  |  |  |  | 97.77951 | 0.00736
97.79486 | 2.29 |  |  |  |  | 97.79486 | 0.00743
97.80972 | 2.265 |  |  |  |  | 97.80972 | 0.0074
97.82565 | 2.265 |  |  |  |  | 97.82565 | 0.00718
97.84077 | 2.255 |  |  |  |  | 97.84077 | 0.00714
97.85631 | 2.255 |  |  |  |  | 97.85631 | 0.00709
97.87179 | 2.24 |  |  |  |  | 97.87179 | 0.00708
97.88723 | 2.275 |  |  |  |  | 97.88723 | 0.00705
97.90282 | 2.28 |  |  |  |  | 97.90282 | 0.00699
97.91817 | 2.26 |  |  |  |  | 97.91817 | 0.00697
97.93325 | 2.26 |  |  |  |  | 97.93325 | 0.00699
97.94854 | 2.26 |  |  |  |  | 97.94854 | 0.00688
97.96437 | 2.26 |  |  |  |  | 97.96437 | 0.007
97.97995 | 2.25 |  |  |  |  | 97.97995 | 0.00702
97.99526 | 2.27 |  |  |  |  | 97.99526 | 0.00707
98.01088 | 2.27 |  |  |  |  | 98.01088 | 0.00709
98.02645 | 2.285 |  |  |  |  | 98.02645 | 0.00714
98.04213 | 2.285 |  |  |  |  | 98.04213 | 0.00727
98.05722 | 2.285 |  |  |  |  | 98.05722 | 0.00708
98.07286 | 2.265 |  |  |  |  | 98.07286 | 0.00704
98.08847 | 2.27 |  |  |  |  | 98.08847 | 0.0072
98.10419 | 2.275 |  |  |  |  | 98.10419 | 0.00728
98.11961 | 2.275 |  |  |  |  | 98.11961 | 0.00732
98.13462 | 2.265 |  |  |  |  | 98.13462 | 0.00734
98.14996 | 2.27 |  |  |  |  | 98.14996 | 0.00758
98.16529 | 2.26 |  |  |  |  | 98.16529 | 0.00752
98.1808 | 2.26 |  |  |  |  | 98.1808 | 0.00752
98.19572 | 2.245 |  |  |  |  | 98.19572 | 0.00746
98.20931 | 2.255 |  |  |  |  | 98.20931 | 0.00724
98.22318 | 2.255 |  |  |  |  | 98.22318 | 0.00724
98.23792 | 2.265 |  |  |  |  | 98.23792 | 0.00749
98.25357 | 2.265 |  |  |  |  | 98.25357 | 0.00743
98.26829 | 2.265 |  |  |  |  | 98.26829 | 0.00727
98.28385 | 2.265 |  |  |  |  | 98.28385 | 0.00722
98.29939 | 2.26 |  |  |  |  | 98.29939 | 0.00716
98.31427 | 2.255 |  |  |  |  | 98.31427 | 0.00724
98.32926 | 2.245 |  |  |  |  | 98.32926 | 0.00707
98.3433 | 2.24 |  |  |  |  | 98.3433 | 0.00683
98.35907 | 2.255 |  |  |  |  | 98.35907 | 0.00678
98.37435 | 2.255 |  |  |  |  | 98.37435 | 0.00681
98.38872 | 2.265 |  |  |  |  | 98.38872 | 0.00687
98.40442 | 2.27 |  |  |  |  | 98.40442 | 0.00675
98.42004 | 2.265 |  |  |  |  | 98.42004 | 0.00668
98.4353 | 2.265 |  |  |  |  | 98.4353 | 0.00671
98.45097 | 2.27 |  |  |  |  | 98.45097 | 0.00675
98.46684 | 2.27 |  |  |  |  | 98.46684 | 0.0068
98.48218 | 2.29 |  |  |  |  | 98.48218 | 0.0069
98.49772 | 2.3 |  |  |  |  | 98.49772 | 0.00683
98.51304 | 2.28 |  |  |  |  | 98.51304 | 0.00672
98.52857 | 2.26 |  |  |  |  | 98.52857 | 0.00691
98.54417 | 2.26 |  |  |  |  | 98.54417 | 0.00681
98.5598 | 2.265 |  |  |  |  | 98.5598 | 0.00683
98.57568 | 2.255 |  |  |  |  | 98.57568 | 0.00685
98.59086 | 2.24 |  |  |  |  | 98.59086 | 0.0069
98.60627 | 2.24 |  |  |  |  | 98.60627 | 0.00699
98.62167 | 2.24 |  |  |  |  | 98.62167 | 0.00698
98.63695 | 2.245 |  |  |  |  | 98.63695 | 0.00691
98.65244 | 2.26 |  |  |  |  | 98.65244 | 0.00708
98.66822 | 2.26 |  |  |  |  | 98.66822 | 0.00713
98.68356 | 2.265 |  |  |  |  | 98.68356 | 0.00727
98.69863 | 2.25 |  |  |  |  | 98.69863 | 0.00731
98.71426 | 2.265 |  |  |  |  | 98.71426 | 0.00731
98.72979 | 2.26 |  |  |  |  | 98.72979 | 0.00743
98.74538 | 2.27 |  |  |  |  | 98.74538 | 0.00751
98.76099 | 2.265 |  |  |  |  | 98.76099 | 0.00756
98.77661 | 2.26 |  |  |  |  | 98.77661 | 0.00757
98.79255 | 2.28 |  |  |  |  | 98.79255 | 0.00771
98.80714 | 2.25 |  |  |  |  | 98.80714 | 0.00772
98.82293 | 2.28 |  |  |  |  | 98.82293 | 0.00783
98.83853 | 2.255 |  |  |  |  | 98.83853 | 0.00813
98.85372 | 2.245 |  |  |  |  | 98.85372 | 0.00811
98.86904 | 2.215 |  |  |  |  | 98.86904 | 0.00795
98.88414 | 2.25 |  |  |  |  | 98.88414 | 0.00786
98.89952 | 2.25 |  |  |  |  | 98.89952 | 0.00781
98.9151 | 2.25 |  |  |  |  | 98.9151 | 0.00776
98.92925 | 2.245 |  |  |  |  | 98.92925 | 0.00768
98.94391 | 2.24 |  |  |  |  | 98.94391 | 0.00759
98.95877 | 2.235 |  |  |  |  | 98.95877 | 0.00772
98.97362 | 2.225 |  |  |  |  | 98.97362 | 0.00767
98.98951 | 2.215 |  |  |  |  | 98.98951 | 0.00769
99.00518 | 2.215 |  |  |  |  | 99.00518 | 0.00778
99.02041 | 2.225 |  |  |  |  | 99.02041 | 0.00785
99.0361 | 2.24 |  |  |  |  | 99.0361 | 0.00789
99.05171 | 2.255 |  |  |  |  | 99.05171 | 0.00785
99.06772 | 2.23 |  |  |  |  | 99.06772 | 0.00776
99.08311 | 2.235 |  |  |  |  | 99.08311 | 0.00765
99.09839 | 2.24 |  |  |  |  | 99.09839 | 0.00741
99.1141 | 2.265 |  |  |  |  | 99.1141 | 0.00725
99.12868 | 2.25 |  |  |  |  | 99.12868 | 0.00712
99.14341 | 2.24 |  |  |  |  | 99.14341 | 0.00695
99.15936 | 2.245 |  |  |  |  | 99.15936 | 0.00673
99.17468 | 2.255 |  |  |  |  | 99.17468 | 0.00704
99.1899 | 2.255 |  |  |  |  | 99.1899 | 0.00695
99.2056 | 2.235 |  |  |  |  | 99.2056 | 0.00706
99.22116 | 2.235 |  |  |  |  | 99.22116 | 0.00702
99.23675 | 2.25 |  |  |  |  | 99.23675 | 0.00716
99.25251 | 2.25 |  |  |  |  | 99.25251 | 0.00721
99.26818 | 2.25 |  |  |  |  | 99.26818 | 0.00735
99.28372 | 2.24 |  |  |  |  | 99.28372 | 0.00731
99.29952 | 2.22 |  |  |  |  | 99.29952 | 0.0072
99.31495 | 2.215 |  |  |  |  | 99.31495 | 0.00706
99.3297 | 2.225 |  |  |  |  | 99.3297 | 0.00715
99.34505 | 2.23 |  |  |  |  | 99.34505 | 0.0072
99.36079 | 2.25 |  |  |  |  | 99.36079 | 0.00717
99.37656 | 2.245 |  |  |  |  | 99.37656 | 0.00709
99.39198 | 2.24 |  |  |  |  | 99.39198 | 0.007
99.40758 | 2.225 |  |  |  |  | 99.40758 | 0.00696
99.4232 | 2.225 |  |  |  |  | 99.4232 | 0.00687
99.43852 | 2.225 |  |  |  |  | 99.43852 | 0.00696
99.45444 | 2.23 |  |  |  |  | 99.45444 | 0.00694
99.46974 | 2.225 |  |  |  |  | 99.46974 | 0.0067
99.48486 | 2.215 |  |  |  |  | 99.48486 | 0.00668
99.5005 | 2.22 |  |  |  |  | 99.5005 | 0.00677
99.51568 | 2.235 |  |  |  |  | 99.51568 | 0.00701
99.53024 | 2.235 |  |  |  |  | 99.53024 | 0.00701
99.54542 | 2.235 |  |  |  |  | 99.54542 | 0.00709
99.56068 | 2.245 |  |  |  |  | 99.56068 | 0.00708
99.57605 | 2.225 |  |  |  |  | 99.57605 | 0.00705
99.59088 | 2.25 |  |  |  |  | 99.59088 | 0.00714
99.60623 | 2.24 |  |  |  |  | 99.60623 | 0.00725
99.62203 | 2.225 |  |  |  |  | 99.62203 | 0.00742
99.63725 | 2.215 |  |  |  |  | 99.63725 | 0.0074
99.65266 | 2.23 |  |  |  |  | 99.65266 | 0.0074
99.66833 | 2.235 |  |  |  |  | 99.66833 | 0.00732
99.68369 | 2.235 |  |  |  |  | 99.68369 | 0.00731
99.69935 | 2.245 |  |  |  |  | 99.69935 | 0.00732
99.71525 | 2.24 |  |  |  |  | 99.71525 | 0.00733
99.73077 | 2.24 |  |  |  |  | 99.73077 | 0.00742
99.74618 | 2.235 |  |  |  |  | 99.74618 | 0.00744
99.76179 | 2.24 |  |  |  |  | 99.76179 | 0.00766
99.77747 | 2.25 |  |  |  |  | 99.77747 | 0.00801
99.79093 | 2.255 |  |  |  |  | 99.79093 | 0.00812
99.8057 | 2.25 |  |  |  |  | 99.8057 | 0.00809
99.82026 | 2.245 |  |  |  |  | 99.82026 | 0.00834
99.83562 | 2.255 |  |  |  |  | 99.83562 | 0.00843
99.85148 | 2.275 |  |  |  |  | 99.85148 | 0.00845
99.86703 | 2.25 |  |  |  |  | 99.86703 | 0.00831
99.88235 | 2.265 |  |  |  |  | 99.88235 | 0.00817
99.89758 | 2.235 |  |  |  |  | 99.89758 | 0.00809
99.9122 | 2.235 |  |  |  |  | 99.9122 | 0.00795
99.92757 | 2.21 |  |  |  |  | 99.92757 | 0.00779
99.94293 | 2.26 |  |  |  |  | 99.94293 | 0.00792
99.95854 | 2.22 |  |  |  |  | 99.95854 | 0.00778
99.97416 | 2.23 |  |  |  |  | 99.97416 | 0.00775
99.98982 | 2.235 |  |  |  |  | 99.98982 | 0.00777
100.00461 | 2.24 |  |  |  |  | 100.00461 | 0.00775
100.0195 | 2.225 |  |  |  |  | 100.0195 | 0.00777
100.03421 | 2.23 |  |  |  |  | 100.03421 | 0.00781
100.04987 | 2.22 |  |  |  |  | 100.04987 | 0.00782
100.06557 | 2.23 |  |  |  |  | 100.06557 | 0.00776
100.08001 | 2.23 |  |  |  |  | 100.08001 | 0.00785
100.09521 | 2.23 |  |  |  |  | 100.09521 | 0.00793
100.10886 | 2.245 |  |  |  |  | 100.10886 | 0.00806
100.12395 | 2.225 |  |  |  |  | 100.12395 | 0.00814
100.1385 | 2.22 |  |  |  |  | 100.1385 | 0.00791
100.15403 | 2.22 |  |  |  |  | 100.15403 | 0.00787
100.16917 | 2.22 |  |  |  |  | 100.16917 | 0.00782
100.18443 | 2.245 |  |  |  |  | 100.18443 | 0.00791
100.19993 | 2.26 |  |  |  |  | 100.19993 | 0.00794
100.2157 | 2.22 |  |  |  |  | 100.2157 | 0.00782
100.2311 | 2.21 |  |  |  |  | 100.2311 | 0.0078
100.24679 | 2.225 |  |  |  |  | 100.24679 | 0.00772
100.26238 | 2.23 |  |  |  |  | 100.26238 | 0.00771
100.27833 | 2.235 |  |  |  |  | 100.27833 | 0.00759
100.29366 | 2.25 |  |  |  |  | 100.29366 | 0.00765
100.3094 | 2.235 |  |  |  |  | 100.3094 | 0.0077
100.32494 | 2.24 |  |  |  |  | 100.32494 | 0.00763
100.34028 | 2.24 |  |  |  |  | 100.34028 | 0.00764
100.35547 | 2.225 |  |  |  |  | 100.35547 | 0.00767
100.37066 | 2.23 |  |  |  |  | 100.37066 | 0.00771
100.38659 | 2.23 |  |  |  |  | 100.38659 | 0.00776
100.40156 | 2.24 |  |  |  |  | 100.40156 | 0.00756
100.41593 | 2.24 |  |  |  |  | 100.41593 | 0.00767
100.43113 | 2.22 |  |  |  |  | 100.43113 | 0.00773
100.44559 | 2.225 |  |  |  |  | 100.44559 | 0.00763
100.46057 | 2.225 |  |  |  |  | 100.46057 | 0.00748
100.47637 | 2.235 |  |  |  |  | 100.47637 | 0.00762
100.49175 | 2.22 |  |  |  |  | 100.49175 | 0.00774
100.50759 | 2.225 |  |  |  |  | 100.50759 | 0.00771
100.52271 | 2.24 |  |  |  |  | 100.52271 | 0.00766
100.53818 | 2.225 |  |  |  |  | 100.53818 | 0.00763
100.55375 | 2.22 |  |  |  |  | 100.55375 | 0.00782
100.56928 | 2.22 |  |  |  |  | 100.56928 | 0.00764
100.58487 | 2.23 |  |  |  |  | 100.58487 | 0.00761
100.60042 | 2.25 |  |  |  |  | 100.60042 | 0.00768
100.61575 | 2.265 |  |  |  |  | 100.61575 | 0.00752
100.63124 | 2.22 |  |  |  |  | 100.63124 | 0.00755
100.64702 | 2.22 |  |  |  |  | 100.64702 | 0.00766
100.66239 | 2.225 |  |  |  |  | 100.66239 | 0.00763
100.67778 | 2.235 |  |  |  |  | 100.67778 | 0.00758
100.69315 | 2.225 |  |  |  |  | 100.69315 | 0.00745
100.70877 | 2.255 |  |  |  |  | 100.70877 | 0.00726
100.72437 | 2.22 |  |  |  |  | 100.72437 | 0.00727
100.73988 | 2.22 |  |  |  |  | 100.73988 | 0.0071
100.75506 | 2.195 |  |  |  |  | 100.75506 | 0.00682
100.77038 | 2.21 |  |  |  |  | 100.77038 | 0.00689
100.78572 | 2.21 |  |  |  |  | 100.78572 | 0.00698
100.80161 | 2.22 |  |  |  |  | 100.80161 | 0.00696
100.81706 | 2.225 |  |  |  |  | 100.81706 | 0.00685
100.83032 | 2.225 |  |  |  |  | 100.83032 | 0.00691
100.8457 | 2.22 |  |  |  |  | 100.8457 | 0.00693
100.86062 | 2.235 |  |  |  |  | 100.86062 | 0.00696
100.87597 | 2.225 |  |  |  |  | 100.87597 | 0.00686
100.89049 | 2.22 |  |  |  |  | 100.89049 | 0.00678
100.90543 | 2.215 |  |  |  |  | 100.90543 | 0.00679
100.92113 | 2.22 |  |  |  |  | 100.92113 | 0.0066
100.93664 | 2.205 |  |  |  |  | 100.93664 | 0.00647
100.95196 | 2.225 |  |  |  |  | 100.95196 | 0.00649
100.96784 | 2.215 |  |  |  |  | 100.96784 | 0.00656
100.98338 | 2.225 |  |  |  |  | 100.98338 | 0.00664
100.99846 | 2.24 |  |  |  |  | 100.99846 | 0.00678
101.01394 | 2.245 |  |  |  |  | 101.01394 | 0.00687
101.02963 | 2.235 |  |  |  |  | 101.02963 | 0.00712
101.04448 | 2.22 |  |  |  |  | 101.04448 | 0.00733
101.05929 | 2.215 |  |  |  |  | 101.05929 | 0.00744
101.0743 | 2.215 |  |  |  |  | 101.0743 | 0.00753
101.08945 | 2.22 |  |  |  |  | 101.08945 | 0.0077
101.10474 | 2.21 |  |  |  |  | 101.10474 | 0.00756
101.11986 | 2.225 |  |  |  |  | 101.11986 | 0.00745
101.13545 | 2.22 |  |  |  |  | 101.13545 | 0.00749
101.15104 | 2.22 |  |  |  |  | 101.15104 | 0.00745
101.16664 | 2.225 |  |  |  |  | 101.16664 | 0.00757
101.18224 | 2.245 |  |  |  |  | 101.18224 | 0.00755
101.19804 | 2.27 |  |  |  |  | 101.19804 | 0.00754
101.21367 | 2.27 |  |  |  |  | 101.21367 | 0.00757
101.229 | 2.24 |  |  |  |  | 101.229 | 0.00751
101.24473 | 2.225 |  |  |  |  | 101.24473 | 0.00755
101.2603 | 2.225 |  |  |  |  | 101.2603 | 0.00747
101.27554 | 2.225 |  |  |  |  | 101.27554 | 0.00735
101.29099 | 2.23 |  |  |  |  | 101.29099 | 0.00727
101.3067 | 2.215 |  |  |  |  | 101.3067 | 0.00745
101.32257 | 2.22 |  |  |  |  | 101.32257 | 0.0076
101.33759 | 2.215 |  |  |  |  | 101.33759 | 0.00754
101.35289 | 2.215 |  |  |  |  | 101.35289 | 0.00759
101.36822 | 2.2 |  |  |  |  | 101.36822 | 0.00774
101.38395 | 2.205 |  |  |  |  | 101.38395 | 0.00785
101.39928 | 2.22 |  |  |  |  | 101.39928 | 0.00778
101.41481 | 2.22 |  |  |  |  | 101.41481 | 0.00772
101.43033 | 2.235 |  |  |  |  | 101.43033 | 0.0077
101.44554 | 2.22 |  |  |  |  | 101.44554 | 0.00771
101.46088 | 2.215 |  |  |  |  | 101.46088 | 0.00734
101.47552 | 2.205 |  |  |  |  | 101.47552 | 0.0072
101.49024 | 2.215 |  |  |  |  | 101.49024 | 0.00713
101.50534 | 2.195 |  |  |  |  | 101.50534 | 0.00697
101.52061 | 2.21 |  |  |  |  | 101.52061 | 0.00688
101.53568 | 2.23 |  |  |  |  | 101.53568 | 0.00674
101.55139 | 2.235 |  |  |  |  | 101.55139 | 0.00676
101.56736 | 2.235 |  |  |  |  | 101.56736 | 0.00676
101.58226 | 2.225 |  |  |  |  | 101.58226 | 0.00683
101.598 | 2.235 |  |  |  |  | 101.598 | 0.0069
101.61344 | 2.235 |  |  |  |  | 101.61344 | 0.00691
101.62902 | 2.22 |  |  |  |  | 101.62902 | 0.00691
101.64454 | 2.215 |  |  |  |  | 101.64454 | 0.00697
101.66024 | 2.215 |  |  |  |  | 101.66024 | 0.00704
101.67569 | 2.215 |  |  |  |  | 101.67569 | 0.00693
101.69162 | 2.21 |  |  |  |  | 101.69162 | 0.00679
101.70647 | 2.205 |  |  |  |  | 101.70647 | 0.00675
101.72232 | 2.21 |  |  |  |  | 101.72232 | 0.00666
101.73777 | 2.225 |  |  |  |  | 101.73777 | 0.00682
101.75362 | 2.235 |  |  |  |  | 101.75362 | 0.00687
101.76924 | 2.225 |  |  |  |  | 101.76924 | 0.00695
101.78498 | 2.225 |  |  |  |  | 101.78498 | 0.00706
101.80034 | 2.23 |  |  |  |  | 101.80034 | 0.00696
101.8161 | 2.235 |  |  |  |  | 101.8161 | 0.00685
101.83187 | 2.22 |  |  |  |  | 101.83187 | 0.0068
101.84753 | 2.24 |  |  |  |  | 101.84753 | 0.00701
101.86291 | 2.265 |  |  |  |  | 101.86291 | 0.00711
101.8785 | 2.23 |  |  |  |  | 101.8785 | 0.00722
101.89392 | 2.225 |  |  |  |  | 101.89392 | 0.0074
101.90987 | 2.22 |  |  |  |  | 101.90987 | 0.0075
101.92546 | 2.225 |  |  |  |  | 101.92546 | 0.00744
101.94114 | 2.225 |  |  |  |  | 101.94114 | 0.00749
101.95653 | 2.245 |  |  |  |  | 101.95653 | 0.00761
101.97213 | 2.21 |  |  |  |  | 101.97213 | 0.00769
101.98779 | 2.21 |  |  |  |  | 101.98779 | 0.00762
102.00335 | 2.195 |  |  |  |  | 102.00335 | 0.00758
102.01879 | 2.225 |  |  |  |  | 102.01879 | 0.00767
102.03401 | 2.225 |  |  |  |  | 102.03401 | 0.0076
102.04983 | 2.225 |  |  |  |  | 102.04983 | 0.00763
102.06537 | 2.215 |  |  |  |  | 102.06537 | 0.00763
102.08127 | 2.25 |  |  |  |  | 102.08127 | 0.00762
102.09757 | 2.27 |  |  |  |  | 102.09757 | 0.00766
102.11319 | 2.22 |  |  |  |  | 102.11319 | 0.0077
102.12876 | 2.22 |  |  |  |  | 102.12876 | 0.00753
102.14437 | 2.23 |  |  |  |  | 102.14437 | 0.00763
102.15973 | 2.26 |  |  |  |  | 102.15973 | 0.00751
102.17513 | 2.24 |  |  |  |  | 102.17513 | 0.00741
102.19056 | 2.23 |  |  |  |  | 102.19056 | 0.00759
102.20598 | 2.23 |  |  |  |  | 102.20598 | 0.00758
102.22185 | 2.225 |  |  |  |  | 102.22185 | 0.00765
102.23731 | 2.21 |  |  |  |  | 102.23731 | 0.00754
102.25319 | 2.23 |  |  |  |  | 102.25319 | 0.0077
102.26875 | 2.24 |  |  |  |  | 102.26875 | 0.00776
102.28424 | 2.245 |  |  |  |  | 102.28424 | 0.00769
102.29943 | 2.225 |  |  |  |  | 102.29943 | 0.00751
102.31503 | 2.235 |  |  |  |  | 102.31503 | 0.00755
102.33054 | 2.235 |  |  |  |  | 102.33054 | 0.0076
102.3463 | 2.235 |  |  |  |  | 102.3463 | 0.00767
102.36211 | 2.24 |  |  |  |  | 102.36211 | 0.00757
102.37737 | 2.24 |  |  |  |  | 102.37737 | 0.00757
102.39266 | 2.225 |  |  |  |  | 102.39266 | 0.00756
102.4083 | 2.23 |  |  |  |  | 102.4083 | 0.00757
102.4241 | 2.255 |  |  |  |  | 102.4241 | 0.0075
102.43942 | 2.235 |  |  |  |  | 102.43942 | 0.00749
102.45516 | 2.22 |  |  |  |  | 102.45516 | 0.00751
102.47081 | 2.225 |  |  |  |  | 102.47081 | 0.00759
102.48647 | 2.255 |  |  |  |  | 102.48647 | 0.00766
102.50189 | 2.23 |  |  |  |  | 102.50189 | 0.00762
102.51756 | 2.225 |  |  |  |  | 102.51756 | 0.00763
102.53327 | 2.235 |  |  |  |  | 102.53327 | 0.00766
102.54811 | 2.25 |  |  |  |  | 102.54811 | 0.00769
102.56404 | 2.25 |  |  |  |  | 102.56404 | 0.00786
102.57982 | 2.24 |  |  |  |  | 102.57982 | 0.00779
102.5955 | 2.23 |  |  |  |  | 102.5955 | 0.00763
102.61098 | 2.23 |  |  |  |  | 102.61098 | 0.00771
102.62656 | 2.225 |  |  |  |  | 102.62656 | 0.00771
102.64252 | 2.22 |  |  |  |  | 102.64252 | 0.00754
102.65838 | 2.23 |  |  |  |  | 102.65838 | 0.00736
102.67421 | 2.22 |  |  |  |  | 102.67421 | 0.00742
102.6894 | 2.225 |  |  |  |  | 102.6894 | 0.00732
102.705 | 2.235 |  |  |  |  | 102.705 | 0.00712
102.72048 | 2.245 |  |  |  |  | 102.72048 | 0.00698
102.73622 | 2.24 |  |  |  |  | 102.73622 | 0.00694
102.75177 | 2.22 |  |  |  |  | 102.75177 | 0.00691
102.76767 | 2.26 |  |  |  |  | 102.76767 | 0.00679
102.78331 | 2.255 |  |  |  |  | 102.78331 | 0.00677
102.7989 | 2.235 |  |  |  |  | 102.7989 | 0.00688
102.81448 | 2.22 |  |  |  |  | 102.81448 | 0.00692
102.8306 | 2.205 |  |  |  |  | 102.8306 | 0.00668
102.84606 | 2.21 |  |  |  |  | 102.84606 | 0.00674
102.86173 | 2.21 |  |  |  |  | 102.86173 | 0.00681
102.87746 | 2.225 |  |  |  |  | 102.87746 | 0.00695
102.89311 | 2.25 |  |  |  |  | 102.89311 | 0.00684
102.90889 | 2.25 |  |  |  |  | 102.90889 | 0.00673
102.9247 | 2.255 |  |  |  |  | 102.9247 | 0.00681
102.93998 | 2.25 |  |  |  |  | 102.93998 | 0.00691
102.95548 | 2.25 |  |  |  |  | 102.95548 | 0.00682
102.97125 | 2.25 |  |  |  |  | 102.97125 | 0.0069
102.98612 | 2.24 |  |  |  |  | 102.98612 | 0.00684
103.00169 | 2.235 |  |  |  |  | 103.00169 | 0.00707
103.01766 | 2.235 |  |  |  |  | 103.01766 | 0.00709
103.03322 | 2.235 |  |  |  |  | 103.03322 | 0.00733
103.04838 | 2.235 |  |  |  |  | 103.04838 | 0.00737
103.06349 | 2.225 |  |  |  |  | 103.06349 | 0.00738
103.07875 | 2.22 |  |  |  |  | 103.07875 | 0.00744
103.09483 | 2.215 |  |  |  |  | 103.09483 | 0.00757
103.10997 | 2.21 |  |  |  |  | 103.10997 | 0.00775
103.12614 | 2.215 |  |  |  |  | 103.12614 | 0.00774
103.14185 | 2.205 |  |  |  |  | 103.14185 | 0.00778
103.15747 | 2.215 |  |  |  |  | 103.15747 | 0.00789
103.17282 | 2.23 |  |  |  |  | 103.17282 | 0.00794
103.1886 | 2.225 |  |  |  |  | 103.1886 | 0.00791
103.20437 | 2.24 |  |  |  |  | 103.20437 | 0.00799
103.21993 | 2.23 |  |  |  |  | 103.21993 | 0.00794
103.2354 | 2.23 |  |  |  |  | 103.2354 | 0.00796
103.24977 | 2.225 |  |  |  |  | 103.24977 | 0.00785
103.26502 | 2.225 |  |  |  |  | 103.26502 | 0.00782
103.28057 | 2.23 |  |  |  |  | 103.28057 | 0.00777
103.29547 | 2.245 |  |  |  |  | 103.29547 | 0.00766
103.31073 | 2.26 |  |  |  |  | 103.31073 | 0.0076
103.32657 | 2.25 |  |  |  |  | 103.32657 | 0.0075
103.34243 | 2.24 |  |  |  |  | 103.34243 | 0.00767
103.35774 | 2.24 |  |  |  |  | 103.35774 | 0.00764
103.37315 | 2.245 |  |  |  |  | 103.37315 | 0.00765
103.38889 | 2.235 |  |  |  |  | 103.38889 | 0.00765
103.40463 | 2.21 |  |  |  |  | 103.40463 | 0.00784
103.42006 | 2.225 |  |  |  |  | 103.42006 | 0.00768
103.43605 | 2.235 | 0.575 |  |  |  | 103.43605 | 0.0075 | 0.00254
103.45115 | 2.24 |  |  |  |  | 103.45115 | 0.00762
103.46646 | 2.24 |  |  |  |  | 103.46646 | 0.0077
103.48212 | 2.23 |  |  |  |  | 103.48212 | 0.00769
103.49769 | 2.225 |  |  |  |  | 103.49769 | 0.00755
103.51366 | 2.22 |  |  |  |  | 103.51366 | 0.00759
103.529 | 2.21 |  |  |  |  | 103.529 | 0.00757
103.54454 | 2.23 |  |  |  |  | 103.54454 | 0.00758
103.56062 | 2.22 |  |  |  |  | 103.56062 | 0.0074
103.57736 | 2.235 |  |  |  |  | 103.57736 | 0.00739
103.59381 | 2.23 |  |  |  |  | 103.59381 | 0.00746
103.60868 | 2.22 |  |  |  |  | 103.60868 | 0.0075
103.62318 | 2.21 |  |  |  |  | 103.62318 | 0.00753
103.63799 | 2.22 |  |  |  |  | 103.63799 | 0.00761
103.65319 | 2.235 |  |  |  |  | 103.65319 | 0.00762
103.66886 | 2.245 |  |  |  |  | 103.66886 | 0.00741
103.6847 | 2.23 |  |  |  |  | 103.6847 | 0.00748
103.70025 | 2.215 |  |  |  |  | 103.70025 | 0.0076
103.71594 | 2.235 |  |  |  |  | 103.71594 | 0.00773
103.7316 | 2.24 |  |  |  |  | 103.7316 | 0.00765
103.74757 | 2.24 |  |  |  |  | 103.74757 | 0.00763
103.76288 | 2.24 |  |  |  |  | 103.76288 | 0.00764
103.77815 | 2.235 |  |  |  |  | 103.77815 | 0.00771
103.79393 | 2.23 |  |  |  |  | 103.79393 | 0.00769
103.80969 | 2.22 |  |  |  |  | 103.80969 | 0.00773
103.82523 | 2.215 |  |  |  |  | 103.82523 | 0.00779
103.84103 | 2.225 |  |  |  |  | 103.84103 | 0.00762
103.8563 | 2.255 |  |  |  |  | 103.8563 | 0.00763
103.87184 | 2.275 |  |  |  |  | 103.87184 | 0.00751
103.88731 | 2.225 |  |  |  |  | 103.88731 | 0.00753
103.90299 | 2.22 |  |  |  |  | 103.90299 | 0.00737
103.91885 | 2.225 |  |  |  |  | 103.91885 | 0.00754
103.93409 | 2.235 |  |  |  |  | 103.93409 | 0.00768
103.95023 | 2.225 |  |  |  |  | 103.95023 | 0.00761
103.9652 | 2.245 |  |  |  |  | 103.9652 | 0.00755
103.98093 | 2.23 |  |  |  |  | 103.98093 | 0.00758
103.99633 | 2.23 |  |  |  |  | 103.99633 | 0.00755
104.01172 | 2.23 |  |  |  |  | 104.01172 | 0.00763
104.02762 | 2.23 |  |  |  |  | 104.02762 | 0.0075
104.04333 | 2.2 |  |  |  |  | 104.04333 | 0.00729
104.05864 | 2.21 |  |  |  |  | 104.05864 | 0.00733
104.07384 | 2.21 |  |  |  |  | 104.07384 | 0.00734
104.08951 | 2.24 |  |  |  |  | 104.08951 | 0.00701
104.10457 | 2.23 |  |  |  |  | 104.10457 | 0.007
104.12005 | 2.235 |  |  |  |  | 104.12005 | 0.00693
104.13543 | 2.23 |  |  |  |  | 104.13543 | 0.00696
104.15134 | 2.24 |  |  |  |  | 104.15134 | 0.00682
104.16644 | 2.235 |  |  |  |  | 104.16644 | 0.00671
104.18128 | 2.255 |  |  |  |  | 104.18128 | 0.00657
104.19681 | 2.26 |  |  |  |  | 104.19681 | 0.00651
104.21157 | 2.225 |  |  |  |  | 104.21157 | 0.00656
104.22683 | 2.215 |  |  |  |  | 104.22683 | 0.00657
104.24241 | 2.22 |  |  |  |  | 104.24241 | 0.0064
104.25798 | 2.215 |  |  |  |  | 104.25798 | 0.00648
104.27354 | 2.225 |  |  |  |  | 104.27354 | 0.0065
104.28911 | 2.24 |  |  |  |  | 104.28911 | 0.00657
104.30456 | 2.22 |  |  |  |  | 104.30456 | 0.0067
104.32044 | 2.23 |  |  |  |  | 104.32044 | 0.0068
104.33611 | 2.23 |  |  |  |  | 104.33611 | 0.00687
104.35138 | 2.225 |  |  |  |  | 104.35138 | 0.00691
104.36703 | 2.205 |  |  |  |  | 104.36703 | 0.00702
104.38284 | 2.21 |  |  |  |  | 104.38284 | 0.00713
104.39791 | 2.22 |  |  |  |  | 104.39791 | 0.00724
104.41313 | 2.225 |  |  |  |  | 104.41313 | 0.00734
104.42859 | 2.2 |  |  |  |  | 104.42859 | 0.0073
104.4444 | 2.225 |  |  |  |  | 104.4444 | 0.00727
104.45988 | 2.23 |  |  |  |  | 104.45988 | 0.00726
104.47483 | 2.24 |  |  |  |  | 104.47483 | 0.00739
104.49049 | 2.215 |  |  |  |  | 104.49049 | 0.00734
104.5058 | 2.24 |  |  |  |  | 104.5058 | 0.00761
104.52109 | 2.245 |  |  |  |  | 104.52109 | 0.00764
104.53658 | 2.245 |  |  |  |  | 104.53658 | 0.00774
104.55225 | 2.24 |  |  |  |  | 104.55225 | 0.00756
104.56756 | 2.225 |  |  |  |  | 104.56756 | 0.00756
104.58313 | 2.23 |  |  |  |  | 104.58313 | 0.0076
104.59887 | 2.225 |  |  |  |  | 104.59887 | 0.0077
104.61478 | 2.25 |  |  |  |  | 104.61478 | 0.00768
104.63003 | 2.225 |  |  |  |  | 104.63003 | 0.00789
104.64575 | 2.225 |  |  |  |  | 104.64575 | 0.00784
104.66125 | 2.235 |  |  |  |  | 104.66125 | 0.00785
104.67631 | 2.25 |  |  |  |  | 104.67631 | 0.00791
104.69148 | 2.24 |  |  |  |  | 104.69148 | 0.00791
104.70753 | 2.24 |  |  |  |  | 104.70753 | 0.00785
104.72244 | 2.25 |  |  |  |  | 104.72244 | 0.00792
104.73797 | 2.26 |  |  |  |  | 104.73797 | 0.00789
104.75354 | 2.245 |  |  |  |  | 104.75354 | 0.00783
104.76921 | 2.22 |  |  |  |  | 104.76921 | 0.00766
104.78518 | 2.21 |  |  |  |  | 104.78518 | 0.00762
104.80045 | 2.22 |  |  |  |  | 104.80045 | 0.00766
104.81632 | 2.23 |  |  |  |  | 104.81632 | 0.00766
104.83202 | 2.225 |  |  |  |  | 104.83202 | 0.00773
104.84753 | 2.24 |  |  |  |  | 104.84753 | 0.00767
104.8628 | 2.235 |  |  |  |  | 104.8628 | 0.00779
104.87736 | 2.24 |  |  |  |  | 104.87736 | 0.00785
104.89283 | 2.245 |  |  |  |  | 104.89283 | 0.00795
104.90781 | 2.23 |  |  |  |  | 104.90781 | 0.00797
104.92263 | 2.25 |  |  |  |  | 104.92263 | 0.00805
104.93808 | 2.28 |  |  |  |  | 104.93808 | 0.00797
104.95358 | 2.255 |  |  |  |  | 104.95358 | 0.00788
104.96863 | 2.245 |  |  |  |  | 104.96863 | 0.0079
104.98401 | 2.235 |  |  |  |  | 104.98401 | 0.00785
104.99929 | 2.24 |  |  |  |  | 104.99929 | 0.00774
105.01458 | 2.23 |  |  |  |  | 105.01458 | 0.00775
105.03023 | 2.265 |  |  |  |  | 105.03023 | 0.00773
105.04611 | 2.23 |  |  |  |  | 105.04611 | 0.00773
105.06151 | 2.24 |  |  |  |  | 105.06151 | 0.00766
105.07673 | 2.21 |  |  |  |  | 105.07673 | 0.00755
105.09227 | 2.235 |  |  |  |  | 105.09227 | 0.00743
105.10729 | 2.22 |  |  |  |  | 105.10729 | 0.00729
105.12248 | 2.225 |  |  |  |  | 105.12248 | 0.00741
105.13734 | 2.24 |  |  |  |  | 105.13734 | 0.00723
105.15308 | 2.24 |  |  |  |  | 105.15308 | 0.00732
105.16871 | 2.225 |  |  |  |  | 105.16871 | 0.00738
105.18421 | 2.21 |  |  |  |  | 105.18421 | 0.00749
105.19965 | 2.205 |  |  |  |  | 105.19965 | 0.00753
105.21497 | 2.22 |  |  |  |  | 105.21497 | 0.0076
105.23089 | 2.225 |  |  |  |  | 105.23089 | 0.00772
105.24634 | 2.22 |  |  |  |  | 105.24634 | 0.00773
105.26211 | 2.24 |  |  |  |  | 105.26211 | 0.00768
105.2776 | 2.235 |  |  |  |  | 105.2776 | 0.0078
105.29245 | 2.245 |  |  |  |  | 105.29245 | 0.00776
105.30835 | 2.24 |  |  |  |  | 105.30835 | 0.00761
105.32374 | 2.245 |  |  |  |  | 105.32374 | 0.0075
105.33957 | 2.255 |  |  |  |  | 105.33957 | 0.00728
105.35513 | 2.245 |  |  |  |  | 105.35513 | 0.00721
105.37041 | 2.25 |  |  |  |  | 105.37041 | 0.00711
105.38497 | 2.24 |  |  |  |  | 105.38497 | 0.00725
105.39964 | 2.235 |  |  |  |  | 105.39964 | 0.00727
105.4152 | 2.23 |  |  |  |  | 105.4152 | 0.00724
105.43097 | 2.225 |  |  |  |  | 105.43097 | 0.00712
105.44618 | 2.235 |  |  |  |  | 105.44618 | 0.00729
105.46182 | 2.24 |  |  |  |  | 105.46182 | 0.00738
105.47618 | 2.25 |  |  |  |  | 105.47618 | 0.00744
105.4899 | 2.255 |  |  |  |  | 105.4899 | 0.00735
105.50402 | 2.245 |  |  |  |  | 105.50402 | 0.0075
105.51863 | 2.245 |  |  |  |  | 105.51863 | 0.00747
105.53368 | 2.25 |  |  |  |  | 105.53368 | 0.00743
105.54837 | 2.225 |  |  |  |  | 105.54837 | 0.00739
105.56324 | 2.25 |  |  |  |  | 105.56324 | 0.00763
105.57838 | 2.24 |  |  |  |  | 105.57838 | 0.00755
105.59433 | 2.25 |  |  |  |  | 105.59433 | 0.00755
105.61009 | 2.245 |  |  |  |  | 105.61009 | 0.00758
105.6254 | 2.245 |  |  |  |  | 105.6254 | 0.00752
105.64048 | 2.225 |  |  |  |  | 105.64048 | 0.00738
105.65501 | 2.22 |  |  |  |  | 105.65501 | 0.00724
105.66857 | 2.235 |  |  |  |  | 105.66857 | 0.00703
105.68352 | 2.215 |  |  |  |  | 105.68352 | 0.00712
105.69904 | 2.205 |  |  |  |  | 105.69904 | 0.00711
105.71399 | 2.215 |  |  |  |  | 105.71399 | 0.00718
105.72924 | 2.23 |  |  |  |  | 105.72924 | 0.00741
105.74473 | 2.26 |  |  |  |  | 105.74473 | 0.00747
105.76037 | 2.28 |  |  |  |  | 105.76037 | 0.00751
105.77633 | 2.235 |  |  |  |  | 105.77633 | 0.00749
105.7916 | 2.24 |  |  |  |  | 105.7916 | 0.00745
105.80698 | 2.245 |  |  |  |  | 105.80698 | 0.00724
105.82282 | 2.25 |  |  |  |  | 105.82282 | 0.00709
105.83866 | 2.235 |  |  |  |  | 105.83866 | 0.00704
105.85447 | 2.23 |  |  |  |  | 105.85447 | 0.00693
105.86948 | 2.24 |  |  |  |  | 105.86948 | 0.00707
105.88472 | 2.245 |  |  |  |  | 105.88472 | 0.00693
105.90042 | 2.225 |  |  |  |  | 105.90042 | 0.00684
105.91623 | 2.22 |  |  |  |  | 105.91623 | 0.00667
105.93166 | 2.23 |  |  |  |  | 105.93166 | 0.00661
105.94732 | 2.24 |  |  |  |  | 105.94732 | 0.00642
105.96344 | 2.235 |  |  |  |  | 105.96344 | 0.00658
105.97863 | 2.26 |  |  |  |  | 105.97863 | 0.00663
105.99429 | 2.265 |  |  |  |  | 105.99429 | 0.00662
106.00952 | 2.235 |  |  |  |  | 106.00952 | 0.00644
106.02533 | 2.225 |  |  |  |  | 106.02533 | 0.00659
106.04009 | 2.22 |  |  |  |  | 106.04009 | 0.00658
106.05513 | 2.205 |  |  |  |  | 106.05513 | 0.0067
106.06967 | 2.21 |  |  |  |  | 106.06967 | 0.00674
106.08557 | 2.23 |  |  |  |  | 106.08557 | 0.00672
106.10094 | 2.235 |  |  |  |  | 106.10094 | 0.00679
106.11654 | 2.24 |  |  |  |  | 106.11654 | 0.00676
106.13188 | 2.24 |  |  |  |  | 106.13188 | 0.00678
106.14718 | 2.23 |  |  |  |  | 106.14718 | 0.0068
106.16256 | 2.25 |  |  |  |  | 106.16256 | 0.0068
106.17828 | 2.265 |  |  |  |  | 106.17828 | 0.00668
106.19414 | 2.22 |  |  |  |  | 106.19414 | 0.00653
106.21012 | 2.215 |  |  |  |  | 106.21012 | 0.0067
106.22545 | 2.22 |  |  |  |  | 106.22545 | 0.00672
106.24054 | 2.245 |  |  |  |  | 106.24054 | 0.00656
106.25617 | 2.225 |  |  |  |  | 106.25617 | 0.00671
106.27166 | 2.225 |  |  |  |  | 106.27166 | 0.00678
106.28735 | 2.23 |  |  |  |  | 106.28735 | 0.00683
106.30287 | 2.235 |  |  |  |  | 106.30287 | 0.00703
106.31813 | 2.225 |  |  |  |  | 106.31813 | 0.00706
106.33319 | 2.225 |  |  |  |  | 106.33319 | 0.00709
106.34802 | 2.235 |  |  |  |  | 106.34802 | 0.00711
106.36896 | 2.24 |  |  |  |  | 106.36896 | 0.00716
106.38527 | 2.235 |  |  |  |  | 106.38527 | 0.00722
106.40175 | 2.245 |  |  |  |  | 106.40175 | 0.00731
106.41803 | 2.265 |  |  |  |  | 106.41803 | 0.00718
106.43469 | 2.235 |  |  |  |  | 106.43469 | 0.00727
106.45127 | 2.23 |  |  |  |  | 106.45127 | 0.00748
106.46704 | 2.23 |  |  |  |  | 106.46704 | 0.00764
106.4838 | 2.225 |  |  |  |  | 106.4838 | 0.00766
106.50031 | 2.24 |  |  |  |  | 106.50031 | 0.00781
106.51689 | 2.27 |  |  |  |  | 106.51689 | 0.0078
106.53317 | 2.265 |  |  |  |  | 106.53317 | 0.008
106.54986 | 2.26 |  |  |  |  | 106.54986 | 0.00786
106.56635 | 2.26 |  |  |  |  | 106.56635 | 0.00787
106.58192 | 2.275 |  |  |  |  | 106.58192 | 0.0078
106.59819 | 2.245 |  |  |  |  | 106.59819 | 0.0078
106.61385 | 2.235 |  |  |  |  | 106.61385 | 0.00769
106.63061 | 2.24 |  |  |  |  | 106.63061 | 0.00765
106.64716 | 2.24 |  |  |  |  | 106.64716 | 0.00774
106.66387 | 2.235 |  |  |  |  | 106.66387 | 0.00772
106.68061 | 2.235 |  |  |  |  | 106.68061 | 0.00773
106.6973 | 2.225 |  |  |  |  | 106.6973 | 0.00777
106.71396 | 2.235 |  |  |  |  | 106.71396 | 0.00775
106.73049 | 2.255 |  |  |  |  | 106.73049 | 0.00761
106.74594 | 2.255 |  |  |  |  | 106.74594 | 0.00761
106.76249 | 2.26 |  |  |  |  | 106.76249 | 0.00753
106.77867 | 2.24 |  |  |  |  | 106.77867 | 0.00739
106.79551 | 2.25 |  |  |  |  | 106.79551 | 0.00728
106.81336 | 2.265 |  |  |  |  | 106.81336 | 0.00717
106.83076 | 2.255 |  |  |  |  | 106.83076 | 0.00709
106.84617 | 2.28 |  |  |  |  | 106.84617 | 0.00699
106.86203 | 2.3 |  |  |  |  | 106.86203 | 0.00684
106.87879 | 2.265 |  |  |  |  | 106.87879 | 0.00668
106.89527 | 2.245 |  |  |  |  | 106.89527 | 0.00658
106.9126 | 2.23 |  |  |  |  | 106.9126 | 0.00671
106.92896 | 2.24 |  |  |  |  | 106.92896 | 0.00687
106.94569 | 2.225 |  |  |  |  | 106.94569 | 0.00693
106.96229 | 2.23 |  |  |  |  | 106.96229 | 0.00691
106.98106 | 2.215 |  |  |  |  | 106.98106 | 0.00688
106.99934 | 2.22 |  |  |  |  | 106.99934 | 0.00694
107.01593 | 2.2 |  |  |  |  | 107.01593 | 0.0071
107.03252 | 2.225 |  |  |  |  | 107.03252 | 0.00704
107.04881 | 2.215 |  |  |  |  | 107.04881 | 0.00703
107.0648 | 2.225 |  |  |  |  | 107.0648 | 0.00722
107.08121 | 2.215 |  |  |  |  | 107.08121 | 0.00722
107.09809 | 2.25 |  |  |  |  | 107.09809 | 0.00734
107.11755 | 2.285 |  |  |  |  | 107.11755 | 0.00726
107.13413 | 2.245 |  |  |  |  | 107.13413 | 0.00738
107.15302 | 2.25 |  |  |  |  | 107.15302 | 0.00744
107.1716 | 2.25 |  |  |  |  | 107.1716 | 0.0075
107.18858 | 2.25 |  |  |  |  | 107.18858 | 0.00737
107.20506 | 2.235 |  |  |  |  | 107.20506 | 0.00742
107.22152 | 2.26 |  |  |  |  | 107.22152 | 0.00733
107.23849 | 2.24 |  |  |  |  | 107.23849 | 0.00715
107.25448 | 2.235 |  |  |  |  | 107.25448 | 0.00715
107.27104 | 2.24 |  |  |  |  | 107.27104 | 0.00725
107.28782 | 2.25 |  |  |  |  | 107.28782 | 0.00721
107.30451 | 2.245 |  |  |  |  | 107.30451 | 0.00722
107.32104 | 2.255 |  |  |  |  | 107.32104 | 0.00726
107.33783 | 2.255 |  |  |  |  | 107.33783 | 0.00731
107.35384 | 2.255 |  |  |  |  | 107.35384 | 0.00736
107.37047 | 2.25 |  |  |  |  | 107.37047 | 0.00713
107.38719 | 2.255 |  |  |  |  | 107.38719 | 0.00709
107.40405 | 2.245 |  |  |  |  | 107.40405 | 0.00708
107.42078 | 2.23 |  |  |  |  | 107.42078 | 0.0072
107.43826 | 2.235 |  |  |  |  | 107.43826 | 0.00709
107.45429 | 2.23 |  |  |  |  | 107.45429 | 0.00712
107.47133 | 2.255 |  |  |  |  | 107.47133 | 0.00709
107.48791 | 2.24 |  |  |  |  | 107.48791 | 0.00698
107.50413 | 2.245 |  |  |  |  | 107.50413 | 0.00697
107.52112 | 2.245 |  |  |  |  | 107.52112 | 0.00701
107.53593 | 2.245 |  |  |  |  | 107.53593 | 0.00699
107.55268 | 2.23 |  |  |  |  | 107.55268 | 0.00701
107.56982 | 2.22 |  |  |  |  | 107.56982 | 0.00719
107.58452 | 2.245 |  |  |  |  | 107.58452 | 0.00727
107.60014 | 2.255 |  |  |  |  | 107.60014 | 0.00731
107.61702 | 2.25 |  |  |  |  | 107.61702 | 0.00701
107.63466 | 2.245 |  |  |  |  | 107.63466 | 0.00711
107.65102 | 2.225 |  |  |  |  | 107.65102 | 0.00726
107.66729 | 2.24 |  |  |  |  | 107.66729 | 0.0072
107.68361 | 2.255 |  |  |  |  | 107.68361 | 0.00717
107.69891 | 2.265 |  |  |  |  | 107.69891 | 0.0072
107.71568 | 2.245 |  |  |  |  | 107.71568 | 0.00736
107.7325 | 2.27 |  |  |  |  | 107.7325 | 0.00741
107.74919 | 2.24 |  |  |  |  | 107.74919 | 0.00728
107.76683 | 2.25 |  |  |  |  | 107.76683 | 0.00733
107.783 | 2.25 |  |  |  |  | 107.783 | 0.00744
107.79986 | 2.26 |  |  |  |  | 107.79986 | 0.00751
107.81643 | 2.255 |  |  |  |  | 107.81643 | 0.00739
107.83319 | 2.255 |  |  |  |  | 107.83319 | 0.00729
107.84964 | 2.24 |  |  |  |  | 107.84964 | 0.00739
107.86634 | 2.235 |  |  |  |  | 107.86634 | 0.00742
107.883 | 2.24 |  |  |  |  | 107.883 | 0.00743
107.9003 | 2.235 |  |  |  |  | 107.9003 | 0.00729
107.91655 | 2.255 |  |  |  |  | 107.91655 | 0.00727
107.933 | 2.235 |  |  |  |  | 107.933 | 0.00703
107.94967 | 2.245 |  |  |  |  | 107.94967 | 0.00696
107.96638 | 2.255 |  |  |  |  | 107.96638 | 0.00705
107.98349 | 2.26 |  |  |  |  | 107.98349 | 0.00709
108.00031 | 2.26 |  |  |  |  | 108.00031 | 0.00695
108.01628 | 2.245 |  |  |  |  | 108.01628 | 0.00682
108.03313 | 2.25 |  |  |  |  | 108.03313 | 0.00683
108.04991 | 2.25 |  |  |  |  | 108.04991 | 0.00682
108.06483 | 2.24 |  |  |  |  | 108.06483 | 0.00687
108.08122 | 2.2 |  |  |  |  | 108.08122 | 0.00699
108.09714 | 2.21 |  |  |  |  | 108.09714 | 0.0068
108.11381 | 2.215 |  |  |  |  | 108.11381 | 0.00688
108.13044 | 2.23 |  |  |  |  | 108.13044 | 0.00671
108.14667 | 2.23 |  |  |  |  | 108.14667 | 0.00686
108.16277 | 2.23 |  |  |  |  | 108.16277 | 0.00704
108.17943 | 2.23 |  |  |  |  | 108.17943 | 0.00705
108.19621 | 2.23 |  |  |  |  | 108.19621 | 0.0068
108.21268 | 2.225 |  |  |  |  | 108.21268 | 0.00701
108.22948 | 2.21 |  |  |  |  | 108.22948 | 0.00707
108.2462 | 2.245 |  |  |  |  | 108.2462 | 0.00708
108.2628 | 2.235 |  |  |  |  | 108.2628 | 0.00719
108.27954 | 2.235 |  |  |  |  | 108.27954 | 0.00722
108.29624 | 2.22 |  |  |  |  | 108.29624 | 0.00746
108.31293 | 2.225 |  |  |  |  | 108.31293 | 0.00733
108.3296 | 2.23 |  |  |  |  | 108.3296 | 0.00736
108.34625 | 2.235 |  |  |  |  | 108.34625 | 0.00757
108.3628 | 2.245 |  |  |  |  | 108.3628 | 0.0077
108.37957 | 2.23 |  |  |  |  | 108.37957 | 0.00765
108.39618 | 2.235 |  |  |  |  | 108.39618 | 0.00786
108.41286 | 2.245 |  |  |  |  | 108.41286 | 0.00791
108.42947 | 2.26 |  |  |  |  | 108.42947 | 0.00798
108.44618 | 2.265 |  |  |  |  | 108.44618 | 0.00799
108.46292 | 2.245 |  |  |  |  | 108.46292 | 0.00803
108.47941 | 2.24 |  |  |  |  | 108.47941 | 0.00799
108.49613 | 2.225 |  |  |  |  | 108.49613 | 0.00798
108.51275 | 2.205 |  |  |  |  | 108.51275 | 0.00796
108.52947 | 2.21 |  |  |  |  | 108.52947 | 0.00773
108.54606 | 2.205 |  |  |  |  | 108.54606 | 0.00779
108.56267 | 2.22 |  |  |  |  | 108.56267 | 0.0075
108.57927 | 2.23 |  |  |  |  | 108.57927 | 0.0075
108.5961 | 2.25 |  |  |  |  | 108.5961 | 0.00748
108.61274 | 2.265 |  |  |  |  | 108.61274 | 0.0075
108.6286 | 2.25 |  |  |  |  | 108.6286 | 0.00741
108.64369 | 2.24 |  |  |  |  | 108.64369 | 0.0073
108.65866 | 2.24 |  |  |  |  | 108.65866 | 0.00728
108.67413 | 2.225 |  |  |  |  | 108.67413 | 0.00723
108.69019 | 2.23 |  |  |  |  | 108.69019 | 0.00704
108.70624 | 2.26 |  |  |  |  | 108.70624 | 0.00696
108.72219 | 2.225 |  |  |  |  | 108.72219 | 0.0071
108.7385 | 2.235 |  |  |  |  | 108.7385 | 0.0071
108.75424 | 2.245 |  |  |  |  | 108.75424 | 0.00696
108.77103 | 2.25 |  |  |  |  | 108.77103 | 0.0072
108.78633 | 2.25 |  |  |  |  | 108.78633 | 0.00723
108.8025 | 2.27 |  |  |  |  | 108.8025 | 0.00728
108.81887 | 2.25 |  |  |  |  | 108.81887 | 0.00724
108.83481 | 2.25 |  |  |  |  | 108.83481 | 0.00732
108.85165 | 2.25 |  |  |  |  | 108.85165 | 0.00731
108.86836 | 2.255 |  |  |  |  | 108.86836 | 0.00751
108.88511 | 2.25 |  |  |  |  | 108.88511 | 0.00753
108.90181 | 2.26 |  |  |  |  | 108.90181 | 0.00777
108.91867 | 2.265 |  |  |  |  | 108.91867 | 0.00779
108.93533 | 2.27 |  |  |  |  | 108.93533 | 0.00765
108.95185 | 2.265 |  |  |  |  | 108.95185 | 0.00766
108.9686 | 2.25 |  |  |  |  | 108.9686 | 0.00781
108.98507 | 2.24 |  |  |  |  | 108.98507 | 0.00806
109.00138 | 2.235 |  |  |  |  | 109.00138 | 0.00803
109.01802 | 2.24 |  |  |  |  | 109.01802 | 0.008
109.03468 | 2.25 |  |  |  |  | 109.03468 | 0.008
109.05062 | 2.265 |  |  |  |  | 109.05062 | 0.00807
109.06646 | 2.25 |  |  |  |  | 109.06646 | 0.00786
109.08251 | 2.245 |  |  |  |  | 109.08251 | 0.00787
109.09903 | 2.245 |  |  |  |  | 109.09903 | 0.00778
109.11583 | 2.225 |  |  |  |  | 109.11583 | 0.00768
109.13237 | 2.255 |  |  |  |  | 109.13237 | 0.00747
109.14913 | 2.27 |  |  |  |  | 109.14913 | 0.00761
109.16568 | 2.235 |  |  |  |  | 109.16568 | 0.00759
109.18246 | 2.235 |  |  |  |  | 109.18246 | 0.00758
109.19879 | 2.235 |  |  |  |  | 109.19879 | 0.0076
109.21551 | 2.24 |  |  |  |  | 109.21551 | 0.00751
109.23283 | 2.245 |  |  |  |  | 109.23283 | 0.00755
109.24938 | 2.255 |  |  |  |  | 109.24938 | 0.00744
109.26621 | 2.235 |  |  |  |  | 109.26621 | 0.00758
109.28125 | 2.23 |  |  |  |  | 109.28125 | 0.00754
109.2976 | 2.23 |  |  |  |  | 109.2976 | 0.00747
109.31335 | 2.245 |  |  |  |  | 109.31335 | 0.00739
109.32983 | 2.255 |  |  |  |  | 109.32983 | 0.00737
109.34651 | 2.265 |  |  |  |  | 109.34651 | 0.00736
109.36287 | 2.245 |  |  |  |  | 109.36287 | 0.00734
109.37977 | 2.235 |  |  |  |  | 109.37977 | 0.0073
109.39639 | 2.235 |  |  |  |  | 109.39639 | 0.00732
109.41323 | 2.215 |  |  |  |  | 109.41323 | 0.0073
109.43006 | 2.225 |  |  |  |  | 109.43006 | 0.00745
109.44645 | 2.22 |  |  |  |  | 109.44645 | 0.00724
109.46311 | 2.225 |  |  |  |  | 109.46311 | 0.0074
109.48019 | 2.235 |  |  |  |  | 109.48019 | 0.00746
109.49686 | 2.25 |  |  |  |  | 109.49686 | 0.00744
109.51319 | 2.24 |  |  |  |  | 109.51319 | 0.00734
109.5301 | 2.245 |  |  |  |  | 109.5301 | 0.00734
109.54671 | 2.255 |  |  |  |  | 109.54671 | 0.00742
109.56372 | 2.255 |  |  |  |  | 109.56372 | 0.00723
109.58041 | 2.27 |  |  |  |  | 109.58041 | 0.00696
109.59735 | 2.28 |  |  |  |  | 109.59735 | 0.00688
109.61414 | 2.245 |  |  |  |  | 109.61414 | 0.00699
109.6307 | 2.24 |  |  |  |  | 109.6307 | 0.00698
109.64716 | 2.245 |  |  |  |  | 109.64716 | 0.00688
109.66406 | 2.245 |  |  |  |  | 109.66406 | 0.00675
109.6808 | 2.255 |  |  |  |  | 109.6808 | 0.00674
109.69747 | 2.245 |  |  |  |  | 109.69747 | 0.0067
109.71397 | 2.24 |  |  |  |  | 109.71397 | 0.00673
109.73051 | 2.23 |  |  |  |  | 109.73051 | 0.00665
109.7469 | 2.225 |  |  |  |  | 109.7469 | 0.00655
109.7641 | 2.24 |  |  |  |  | 109.7641 | 0.00641
109.78027 | 2.25 |  |  |  |  | 109.78027 | 0.00644
109.7967 | 2.24 |  |  |  |  | 109.7967 | 0.00641
109.81338 | 2.23 |  |  |  |  | 109.81338 | 0.00658
109.83026 | 2.23 |  |  |  |  | 109.83026 | 0.00665
109.8467 | 2.24 |  |  |  |  | 109.8467 | 0.00672
109.86344 | 2.245 | 0.595 |  |  |  | 109.86344 | 0.0067 | 0.00241
109.87991 | 2.25 |  |  |  |  | 109.87991 | 0.00671
109.89674 | 2.245 |  |  |  |  | 109.89674 | 0.00671
109.91476 | 2.245 |  |  |  |  | 109.91476 | 0.00686
109.93165 | 2.245 |  |  |  |  | 109.93165 | 0.00692
109.94803 | 2.255 |  |  |  |  | 109.94803 | 0.0067
109.96445 | 2.23 |  |  |  |  | 109.96445 | 0.0067
109.98135 | 2.225 |  |  |  |  | 109.98135 | 0.00688
109.99797 | 2.225 |  |  |  |  | 109.99797 | 0.00699
110.01441 | 2.245 |  |  |  |  | 110.01441 | 0.00686
110.03109 | 2.245 |  |  |  |  | 110.03109 | 0.00698
110.04741 | 2.24 |  |  |  |  | 110.04741 | 0.00712
110.06293 | 2.23 |  |  |  |  | 110.06293 | 0.00716
110.07836 | 2.245 |  |  |  |  | 110.07836 | 0.00709
110.09464 | 2.265 |  |  |  |  | 110.09464 | 0.00718
110.11123 | 2.24 |  |  |  |  | 110.11123 | 0.00714
110.12725 | 2.245 |  |  |  |  | 110.12725 | 0.00718
110.14362 | 2.25 |  |  |  |  | 110.14362 | 0.00698
110.16023 | 2.255 |  |  |  |  | 110.16023 | 0.0071
110.17683 | 2.25 |  |  |  |  | 110.17683 | 0.00714
110.19364 | 2.265 |  |  |  |  | 110.19364 | 0.00719
110.21084 | 2.25 |  |  |  |  | 110.21084 | 0.0072
110.22724 | 2.245 |  |  |  |  | 110.22724 | 0.00727
110.24416 | 2.24 |  |  |  |  | 110.24416 | 0.00745
110.26074 | 2.25 |  |  |  |  | 110.26074 | 0.00747
110.27742 | 2.255 |  |  |  |  | 110.27742 | 0.00754
110.29403 | 2.265 |  |  |  |  | 110.29403 | 0.00758
110.31064 | 2.23 |  |  |  |  | 110.31064 | 0.00759
110.32739 | 2.265 |  |  |  |  | 110.32739 | 0.00752
110.34281 | 2.245 |  |  |  |  | 110.34281 | 0.0075
110.35898 | 2.235 |  |  |  |  | 110.35898 | 0.00759
110.37502 | 2.225 |  |  |  |  | 110.37502 | 0.00753
110.39197 | 2.225 |  |  |  |  | 110.39197 | 0.00738
110.40805 | 2.225 |  |  |  |  | 110.40805 | 0.00728
110.42477 | 2.24 |  |  |  |  | 110.42477 | 0.00735
110.44141 | 2.265 |  |  |  |  | 110.44141 | 0.00732
110.45909 | 2.235 |  |  |  |  | 110.45909 | 0.00725
110.47416 | 2.245 |  |  |  |  | 110.47416 | 0.00737
110.49076 | 2.255 |  |  |  |  | 110.49076 | 0.00727
110.50745 | 2.28 |  |  |  |  | 110.50745 | 0.0071
110.52413 | 2.26 |  |  |  |  | 110.52413 | 0.00698
110.54062 | 2.235 |  |  |  |  | 110.54062 | 0.0071
110.55723 | 2.265 |  |  |  |  | 110.55723 | 0.00707
110.57395 | 2.265 |  |  |  |  | 110.57395 | 0.00719
110.59064 | 2.255 |  |  |  |  | 110.59064 | 0.00707
110.60706 | 2.25 |  |  |  |  | 110.60706 | 0.00702
110.62375 | 2.24 |  |  |  |  | 110.62375 | 0.00707
110.6405 | 2.245 |  |  |  |  | 110.6405 | 0.00717
110.65703 | 2.24 |  |  |  |  | 110.65703 | 0.00705
110.67384 | 2.24 |  |  |  |  | 110.67384 | 0.00701
110.68939 | 2.255 |  |  |  |  | 110.68939 | 0.00697
110.7056 | 2.26 |  |  |  |  | 110.7056 | 0.00686
110.72119 | 2.26 |  |  |  |  | 110.72119 | 0.0068
110.73767 | 2.26 |  |  |  |  | 110.73767 | 0.00679
110.75394 | 2.265 |  |  |  |  | 110.75394 | 0.00675
110.76989 | 2.275 |  |  |  |  | 110.76989 | 0.0067
110.78693 | 2.28 |  |  |  |  | 110.78693 | 0.00684
110.80369 | 2.245 |  |  |  |  | 110.80369 | 0.00698
110.82039 | 2.225 |  |  |  |  | 110.82039 | 0.00696
110.83718 | 2.23 |  |  |  |  | 110.83718 | 0.00683
110.85378 | 2.24 |  |  |  |  | 110.85378 | 0.00697
110.87051 | 2.245 |  |  |  |  | 110.87051 | 0.00696
110.88741 | 2.23 |  |  |  |  | 110.88741 | 0.007
110.90438 | 2.245 |  |  |  |  | 110.90438 | 0.00693
110.92093 | 2.235 |  |  |  |  | 110.92093 | 0.00677
110.93739 | 2.25 |  |  |  |  | 110.93739 | 0.00674
110.9542 | 2.24 |  |  |  |  | 110.9542 | 0.00678
110.97093 | 2.245 |  |  |  |  | 110.97093 | 0.00679
110.98765 | 2.26 |  |  |  |  | 110.98765 | 0.00684
111.00457 | 2.265 |  |  |  |  | 111.00457 | 0.00697
111.02017 | 2.275 |  |  |  |  | 111.02017 | 0.00705
111.03666 | 2.26 |  |  |  |  | 111.03666 | 0.00712
111.05275 | 2.26 |  |  |  |  | 111.05275 | 0.00721
111.06893 | 2.255 |  |  |  |  | 111.06893 | 0.00728
111.08574 | 2.25 |  |  |  |  | 111.08574 | 0.00726
111.10243 | 2.24 |  |  |  |  | 111.10243 | 0.00725
111.11904 | 2.245 |  |  |  |  | 111.11904 | 0.00738
111.13554 | 2.24 |  |  |  |  | 111.13554 | 0.00741
111.15285 | 2.23 |  |  |  |  | 111.15285 | 0.00745
111.16896 | 2.22 |  |  |  |  | 111.16896 | 0.00759
111.18516 | 2.24 |  |  |  |  | 111.18516 | 0.0077
111.20188 | 2.25 |  |  |  |  | 111.20188 | 0.00789
111.21862 | 2.265 |  |  |  |  | 111.21862 | 0.00795
111.23533 | 2.27 |  |  |  |  | 111.23533 | 0.008
111.25185 | 2.245 |  |  |  |  | 111.25185 | 0.00785
111.26864 | 2.275 |  |  |  |  | 111.26864 | 0.00778
111.28533 | 2.27 |  |  |  |  | 111.28533 | 0.00778
111.30187 | 2.26 |  |  |  |  | 111.30187 | 0.0077
111.31807 | 2.245 |  |  |  |  | 111.31807 | 0.00762
111.33478 | 2.245 |  |  |  |  | 111.33478 | 0.00758
111.35144 | 2.275 |  |  |  |  | 111.35144 | 0.00753
111.36785 | 2.255 |  |  |  |  | 111.36785 | 0.00751
111.38424 | 2.275 |  |  |  |  | 111.38424 | 0.00738
111.40103 | 2.235 |  |  |  |  | 111.40103 | 0.00734
111.41761 | 2.235 |  |  |  |  | 111.41761 | 0.00731
111.43381 | 2.22 |  |  |  |  | 111.43381 | 0.00727
111.45066 | 2.245 |  |  |  |  | 111.45066 | 0.00717
111.46565 | 2.24 |  |  |  |  | 111.46565 | 0.00711
111.4819 | 2.24 |  |  |  |  | 111.4819 | 0.00705
111.49786 | 2.24 |  |  |  |  | 111.49786 | 0.00711
111.51414 | 2.27 |  |  |  |  | 111.51414 | 0.00715
111.53023 | 2.275 |  |  |  |  | 111.53023 | 0.00699
111.54622 | 2.235 |  |  |  |  | 111.54622 | 0.00685
111.5632 | 2.21 |  |  |  |  | 111.5632 | 0.00681
111.58069 | 2.23 |  |  |  |  | 111.58069 | 0.00673
111.59713 | 2.24 |  |  |  |  | 111.59713 | 0.00681
111.61398 | 2.255 |  |  |  |  | 111.61398 | 0.00698
111.63052 | 2.285 |  |  |  |  | 111.63052 | 0.00692
111.647 | 2.265 |  |  |  |  | 111.647 | 0.00697
111.66378 | 2.26 |  |  |  |  | 111.66378 | 0.00714
111.68029 | 2.22 |  |  |  |  | 111.68029 | 0.00725
111.6962 | 2.24 |  |  |  |  | 111.6962 | 0.00728
111.71214 | 2.225 |  |  |  |  | 111.71214 | 0.00723
111.72843 | 2.245 |  |  |  |  | 111.72843 | 0.00736
111.74507 | 2.215 |  |  |  |  | 111.74507 | 0.00732
111.76157 | 2.255 |  |  |  |  | 111.76157 | 0.00738
111.77805 | 2.26 |  |  |  |  | 111.77805 | 0.00746
111.79461 | 2.245 |  |  |  |  | 111.79461 | 0.00754
111.81055 | 2.235 |  |  |  |  | 111.81055 | 0.00758
111.82691 | 2.225 |  |  |  |  | 111.82691 | 0.00768
111.8436 | 2.23 |  |  |  |  | 111.8436 | 0.00783
111.86027 | 2.235 |  |  |  |  | 111.86027 | 0.00788
111.87695 | 2.25 |  |  |  |  | 111.87695 | 0.00785
111.89363 | 2.23 |  |  |  |  | 111.89363 | 0.00762
111.91029 | 2.235 |  |  |  |  | 111.91029 | 0.00753
111.92697 | 2.255 |  |  |  |  | 111.92697 | 0.00742
111.94357 | 2.275 |  |  |  |  | 111.94357 | 0.00744
111.96026 | 2.275 |  |  |  |  | 111.96026 | 0.00731
111.97696 | 2.235 |  |  |  |  | 111.97696 | 0.00735
111.99362 | 2.265 |  |  |  |  | 111.99362 | 0.00728
112.01026 | 2.265 |  |  |  |  | 112.01026 | 0.00726
112.02696 | 2.265 |  |  |  |  | 112.02696 | 0.00736
112.04356 | 2.245 |  |  |  |  | 112.04356 | 0.00731
112.06021 | 2.25 |  |  |  |  | 112.06021 | 0.00728
112.0769 | 2.25 |  |  |  |  | 112.0769 | 0.00713
112.09344 | 2.25 |  |  |  |  | 112.09344 | 0.00718
112.10979 | 2.235 |  |  |  |  | 112.10979 | 0.00726
112.12603 | 2.26 |  |  |  |  | 112.12603 | 0.00743
112.14283 | 2.26 |  |  |  |  | 112.14283 | 0.00729
112.15927 | 2.26 |  |  |  |  | 112.15927 | 0.00728
112.17491 | 2.26 |  |  |  |  | 112.17491 | 0.00721
112.19129 | 2.27 |  |  |  |  | 112.19129 | 0.00698
112.20752 | 2.28 |  |  |  |  | 112.20752 | 0.0069
112.22416 | 2.29 |  |  |  |  | 112.22416 | 0.00692
112.24098 | 2.285 |  |  |  |  | 112.24098 | 0.00697
112.25794 | 2.285 |  |  |  |  | 112.25794 | 0.00702
112.27377 | 2.275 |  |  |  |  | 112.27377 | 0.00692
112.29034 | 2.245 |  |  |  |  | 112.29034 | 0.0069
112.30707 | 2.255 |  |  |  |  | 112.30707 | 0.00694
112.32384 | 2.245 |  |  |  |  | 112.32384 | 0.00695
112.34043 | 2.235 |  |  |  |  | 112.34043 | 0.00691
112.357 | 2.24 |  |  |  |  | 112.357 | 0.00688
112.37348 | 2.25 |  |  |  |  | 112.37348 | 0.00695
112.39029 | 2.245 |  |  |  |  | 112.39029 | 0.00681
112.40666 | 2.235 |  |  |  |  | 112.40666 | 0.00675
112.42369 | 2.25 |  |  |  |  | 112.42369 | 0.00672
112.44039 | 2.245 |  |  |  |  | 112.44039 | 0.0069
112.45694 | 2.27 |  |  |  |  | 112.45694 | 0.00686
112.47371 | 2.275 |  |  |  |  | 112.47371 | 0.00698
112.49036 | 2.25 |  |  |  |  | 112.49036 | 0.00703
112.50709 | 2.24 |  |  |  |  | 112.50709 | 0.00696
112.52374 | 2.245 |  |  |  |  | 112.52374 | 0.0068
112.54042 | 2.235 |  |  |  |  | 112.54042 | 0.00684
112.55708 | 2.235 |  |  |  |  | 112.55708 | 0.00691
112.57379 | 2.245 |  |  |  |  | 112.57379 | 0.00701
112.59044 | 2.255 |  |  |  |  | 112.59044 | 0.00686
112.60698 | 2.255 |  |  |  |  | 112.60698 | 0.00699
112.62382 | 2.235 |  |  |  |  | 112.62382 | 0.00712
112.64045 | 2.24 |  |  |  |  | 112.64045 | 0.00711
112.65713 | 2.24 |  |  |  |  | 112.65713 | 0.00711
112.67362 | 2.24 |  |  |  |  | 112.67362 | 0.00739
112.69029 | 2.215 |  |  |  |  | 112.69029 | 0.00752
112.70719 | 2.24 |  |  |  |  | 112.70719 | 0.00739
112.72463 | 2.27 |  |  |  |  | 112.72463 | 0.00742
112.74101 | 2.24 |  |  |  |  | 112.74101 | 0.00756
112.75766 | 2.235 |  |  |  |  | 112.75766 | 0.00789
112.77427 | 2.23 |  |  |  |  | 112.77427 | 0.0079
112.79093 | 2.245 |  |  |  |  | 112.79093 | 0.00783
112.80768 | 2.235 |  |  |  |  | 112.80768 | 0.00777
112.82518 | 2.27 |  |  |  |  | 112.82518 | 0.00779
112.84149 | 2.245 |  |  |  |  | 112.84149 | 0.00773
112.858 | 2.265 |  |  |  |  | 112.858 | 0.00762
112.87475 | 2.235 |  |  |  |  | 112.87475 | 0.00777
112.89031 | 2.245 |  |  |  |  | 112.89031 | 0.00777
112.90849 | 2.235 |  |  |  |  | 112.90849 | 0.00775
112.92484 | 2.23 |  |  |  |  | 112.92484 | 0.00765
112.94145 | 2.21 |  |  |  |  | 112.94145 | 0.0076
112.95817 | 2.235 |  |  |  |  | 112.95817 | 0.00773
112.97471 | 2.24 |  |  |  |  | 112.97471 | 0.00769
112.99148 | 2.24 |  |  |  |  | 112.99148 | 0.0077
113.00821 | 2.255 |  |  |  |  | 113.00821 | 0.00777
113.02489 | 2.255 |  |  |  |  | 113.02489 | 0.00763
113.04113 | 2.255 |  |  |  |  | 113.04113 | 0.00753
113.05704 | 2.25 |  |  |  |  | 113.05704 | 0.00741
113.07325 | 2.26 |  |  |  |  | 113.07325 | 0.00758
113.08891 | 2.27 |  |  |  |  | 113.08891 | 0.00763
113.10602 | 2.275 |  |  |  |  | 113.10602 | 0.00767
113.12257 | 2.275 |  |  |  |  | 113.12257 | 0.00751
113.13883 | 2.26 |  |  |  |  | 113.13883 | 0.00764
113.15599 | 2.265 |  |  |  |  | 113.15599 | 0.00743
113.17276 | 2.265 |  |  |  |  | 113.17276 | 0.00739
113.18941 | 2.265 |  |  |  |  | 113.18941 | 0.00734
113.20617 | 2.245 |  |  |  |  | 113.20617 | 0.0074
113.22289 | 2.24 |  |  |  |  | 113.22289 | 0.00727
113.23848 | 2.215 |  |  |  |  | 113.23848 | 0.00703
113.25536 | 2.235 |  |  |  |  | 113.25536 | 0.00685
113.27195 | 2.24 |  |  |  |  | 113.27195 | 0.00713
113.28922 | 2.24 |  |  |  |  | 113.28922 | 0.0071
113.30571 | 2.255 |  |  |  |  | 113.30571 | 0.00697
113.3227 | 2.26 |  |  |  |  | 113.3227 | 0.00712
113.33979 | 2.25 |  |  |  |  | 113.33979 | 0.00722
113.3559 | 2.245 |  |  |  |  | 113.3559 | 0.00707
113.3727 | 2.235 |  |  |  |  | 113.3727 | 0.00702
113.38948 | 2.24 |  |  |  |  | 113.38948 | 0.00699
113.40556 | 2.23 |  |  |  |  | 113.40556 | 0.00712
113.42212 | 2.22 |  |  |  |  | 113.42212 | 0.00694
113.43884 | 2.23 |  |  |  |  | 113.43884 | 0.00678
113.45591 | 2.235 |  |  |  |  | 113.45591 | 0.00673
113.47357 | 2.245 |  |  |  |  | 113.47357 | 0.00693
113.48932 | 2.24 |  |  |  |  | 113.48932 | 0.00695
113.50557 | 2.24 |  |  |  |  | 113.50557 | 0.00696
113.52247 | 2.245 |  |  |  |  | 113.52247 | 0.00697
113.53961 | 2.245 |  |  |  |  | 113.53961 | 0.00698
113.55595 | 2.235 |  |  |  |  | 113.55595 | 0.00696
113.57276 | 2.225 |  |  |  |  | 113.57276 | 0.00693
113.5892 | 2.24 |  |  |  |  | 113.5892 | 0.00694
113.60794 | 2.25 |  |  |  |  | 113.60794 | 0.00706
113.6239 | 2.245 |  |  |  |  | 113.6239 | 0.00715
113.64006 | 2.25 |  |  |  |  | 113.64006 | 0.00707
113.65539 | 2.23 |  |  |  |  | 113.65539 | 0.00707
113.6731 | 2.235 |  |  |  |  | 113.6731 | 0.0072
113.68979 | 2.235 |  |  |  |  | 113.68979 | 0.00711
113.70665 | 2.225 |  |  |  |  | 113.70665 | 0.00734
113.72369 | 2.225 |  |  |  |  | 113.72369 | 0.00745
113.73979 | 2.245 |  |  |  |  | 113.73979 | 0.00762
113.75667 | 2.255 |  |  |  |  | 113.75667 | 0.00757
113.77315 | 2.27 |  |  |  |  | 113.77315 | 0.0076
113.79029 | 2.235 |  |  |  |  | 113.79029 | 0.00755
113.80701 | 2.22 |  |  |  |  | 113.80701 | 0.00772
113.82306 | 2.235 |  |  |  |  | 113.82306 | 0.00755
113.83959 | 2.26 |  |  |  |  | 113.83959 | 0.00748
113.85569 | 2.245 |  |  |  |  | 113.85569 | 0.00755
113.87117 | 2.24 |  |  |  |  | 113.87117 | 0.00754
113.88788 | 2.235 |  |  |  |  | 113.88788 | 0.00751
113.90446 | 2.245 |  |  |  |  | 113.90446 | 0.00758
113.9216 | 2.24 |  |  |  |  | 113.9216 | 0.00778
113.93838 | 2.24 |  |  |  |  | 113.93838 | 0.00806
113.95511 | 2.235 |  |  |  |  | 113.95511 | 0.0079
113.97176 | 2.23 |  |  |  |  | 113.97176 | 0.00777
113.98843 | 2.245 |  |  |  |  | 113.98843 | 0.00784
114.00507 | 2.245 |  |  |  |  | 114.00507 | 0.00779
114.02177 | 2.26 |  |  |  |  | 114.02177 | 0.00769
114.03842 | 2.255 |  |  |  |  | 114.03842 | 0.00769
114.05369 | 2.255 |  |  |  |  | 114.05369 | 0.00767
114.0698 | 2.27 |  |  |  |  | 114.0698 | 0.00769
114.08509 | 2.265 |  |  |  |  | 114.08509 | 0.00746
114.10136 | 2.28 |  |  |  |  | 114.10136 | 0.00762
114.11774 | 2.285 |  |  |  |  | 114.11774 | 0.00759
114.13411 | 2.26 |  |  |  |  | 114.13411 | 0.0075
114.15024 | 2.255 |  |  |  |  | 114.15024 | 0.00733
114.16689 | 2.26 |  |  |  |  | 114.16689 | 0.00736
114.18342 | 2.24 |  |  |  |  | 114.18342 | 0.00733
114.2001 | 2.235 |  |  |  |  | 114.2001 | 0.00718
114.21658 | 2.26 |  |  |  |  | 114.21658 | 0.00708
114.23343 | 2.245 |  |  |  |  | 114.23343 | 0.00701
114.25015 | 2.235 |  |  |  |  | 114.25015 | 0.00699
114.26681 | 2.215 |  |  |  |  | 114.26681 | 0.00687
114.28362 | 2.245 |  |  |  |  | 114.28362 | 0.00681
114.3002 | 2.255 |  |  |  |  | 114.3002 | 0.00671
114.31682 | 2.26 |  |  |  |  | 114.31682 | 0.00677
114.33367 | 2.22 |  |  |  |  | 114.33367 | 0.00681
114.35019 | 2.245 |  |  |  |  | 114.35019 | 0.00675
114.3669 | 2.245 |  |  |  |  | 114.3669 | 0.00683
114.38343 | 2.24 |  |  |  |  | 114.38343 | 0.00681
114.40126 | 2.235 |  |  |  |  | 114.40126 | 0.00681
114.41904 | 2.23 |  |  |  |  | 114.41904 | 0.00662
114.43482 | 2.235 |  |  |  |  | 114.43482 | 0.00677
114.45074 | 2.24 |  |  |  |  | 114.45074 | 0.00662
114.46717 | 2.27 |  |  |  |  | 114.46717 | 0.00671
114.48356 | 2.25 |  |  |  |  | 114.48356 | 0.00662
114.50003 | 2.26 |  |  |  |  | 114.50003 | 0.00691
114.51692 | 2.25 |  |  |  |  | 114.51692 | 0.00705
114.53358 | 2.26 |  |  |  |  | 114.53358 | 0.00696
114.55131 | 2.215 |  |  |  |  | 114.55131 | 0.00693
114.5673 | 2.225 |  |  |  |  | 114.5673 | 0.00712
114.58323 | 2.23 |  |  |  |  | 114.58323 | 0.00711
114.59979 | 2.28 |  |  |  |  | 114.59979 | 0.00687
114.61671 | 2.265 |  |  |  |  | 114.61671 | 0.00675
114.63355 | 2.24 |  |  |  |  | 114.63355 | 0.00667
114.65053 | 2.23 |  |  |  |  | 114.65053 | 0.00671
114.6672 | 2.23 |  |  |  |  | 114.6672 | 0.00679
114.68381 | 2.24 |  |  |  |  | 114.68381 | 0.00713
114.69985 | 2.24 |  |  |  |  | 114.69985 | 0.00724
114.71648 | 2.255 |  |  |  |  | 114.71648 | 0.00731
114.73304 | 2.265 |  |  |  |  | 114.73304 | 0.0073
114.74975 | 2.28 |  |  |  |  | 114.74975 | 0.00743
114.7663 | 2.285 |  |  |  |  | 114.7663 | 0.00743
114.78308 | 2.285 |  |  |  |  | 114.78308 | 0.00738
114.80004 | 2.28 |  |  |  |  | 114.80004 | 0.00735
114.81586 | 2.26 |  |  |  |  | 114.81586 | 0.00749
114.83294 | 2.27 |  |  |  |  | 114.83294 | 0.00748
114.84914 | 2.26 |  |  |  |  | 114.84914 | 0.00728
114.86719 | 2.23 |  |  |  |  | 114.86719 | 0.00715
114.88311 | 2.215 |  |  |  |  | 114.88311 | 0.00711
114.89993 | 2.19 |  |  |  |  | 114.89993 | 0.00706
114.91656 | 2.205 |  |  |  |  | 114.91656 | 0.00689
114.93313 | 2.21 |  |  |  |  | 114.93313 | 0.0068
114.94971 | 2.225 |  |  |  |  | 114.94971 | 0.00682
114.96642 | 2.245 |  |  |  |  | 114.96642 | 0.00659
114.98314 | 2.235 |  |  |  |  | 114.98314 | 0.00657
114.99989 | 2.23 |  |  |  |  | 114.99989 | 0.00648
115.01649 | 2.23 |  |  |  |  | 115.01649 | 0.00637
115.03319 | 2.22 |  |  |  |  | 115.03319 | 0.00637
115.04856 | 2.24 |  |  |  |  | 115.04856 | 0.00638
115.06473 | 2.265 |  |  |  |  | 115.06473 | 0.00643
115.08006 | 2.25 |  |  |  |  | 115.08006 | 0.0064
115.09673 | 2.26 |  |  |  |  | 115.09673 | 0.00651
115.11327 | 2.26 |  |  |  |  | 115.11327 | 0.00623
115.12949 | 2.27 |  |  |  |  | 115.12949 | 0.00623
115.14614 | 2.255 |  |  |  |  | 115.14614 | 0.00623
115.16294 | 2.27 |  |  |  |  | 115.16294 | 0.00627
115.17976 | 2.23 |  |  |  |  | 115.17976 | 0.00605
115.19616 | 2.22 |  |  |  |  | 115.19616 | 0.0061
115.21295 | 2.195 |  |  |  |  | 115.21295 | 0.00619
115.22935 | 2.215 |  |  |  |  | 115.22935 | 0.00627
115.24569 | 2.22 |  |  |  |  | 115.24569 | 0.00615
115.26217 | 2.23 |  |  |  |  | 115.26217 | 0.00626
115.27836 | 2.205 |  |  |  |  | 115.27836 | 0.00643
115.29461 | 2.22 |  |  |  |  | 115.29461 | 0.00649
115.31129 | 2.24 |  |  |  |  | 115.31129 | 0.00667
115.32798 | 2.225 |  |  |  |  | 115.32798 | 0.007
115.34462 | 2.23 |  |  |  |  | 115.34462 | 0.00712
115.36133 | 2.23 |  |  |  |  | 115.36133 | 0.00689
115.37795 | 2.22 |  |  |  |  | 115.37795 | 0.00696
115.3942 | 2.22 |  |  |  |  | 115.3942 | 0.00715
115.41085 | 2.25 |  |  |  |  | 115.41085 | 0.0072
115.42754 | 2.245 |  |  |  |  | 115.42754 | 0.00706
115.44412 | 2.245 |  |  |  |  | 115.44412 | 0.00718
115.45938 | 2.25 |  |  |  |  | 115.45938 | 0.00718
115.47516 | 2.25 |  |  |  |  | 115.47516 | 0.00715
115.49088 | 2.26 |  |  |  |  | 115.49088 | 0.00705
115.50806 | 2.28 |  |  |  |  | 115.50806 | 0.007
115.52456 | 2.255 |  |  |  |  | 115.52456 | 0.00706
115.54029 | 2.255 |  |  |  |  | 115.54029 | 0.00708
115.55659 | 2.255 |  |  |  |  | 115.55659 | 0.00711
115.5739 | 2.25 |  |  |  |  | 115.5739 | 0.00712
115.59042 | 2.25 |  |  |  |  | 115.59042 | 0.00716
115.60758 | 2.255 |  |  |  |  | 115.60758 | 0.00717
115.62375 | 2.25 |  |  |  |  | 115.62375 | 0.00711
115.64054 | 2.245 |  |  |  |  | 115.64054 | 0.00729
115.65713 | 2.225 |  |  |  |  | 115.65713 | 0.00743
115.67365 | 2.24 |  |  |  |  | 115.67365 | 0.00745
115.69031 | 2.245 |  |  |  |  | 115.69031 | 0.00759
115.70694 | 2.24 |  |  |  |  | 115.70694 | 0.00763
115.72376 | 2.21 |  |  |  |  | 115.72376 | 0.00771
115.74058 | 2.22 |  |  |  |  | 115.74058 | 0.00754
115.75723 | 2.22 |  |  |  |  | 115.75723 | 0.00756
115.77375 | 2.22 |  |  |  |  | 115.77375 | 0.00758
115.78931 | 2.215 |  |  |  |  | 115.78931 | 0.00752
115.80592 | 2.205 |  |  |  |  | 115.80592 | 0.00754
115.82219 | 2.205 |  |  |  |  | 115.82219 | 0.00758
115.83833 | 2.21 |  |  |  |  | 115.83833 | 0.00763
115.85479 | 2.24 |  |  |  |  | 115.85479 | 0.0077
115.87137 | 2.23 |  |  |  |  | 115.87137 | 0.00769
115.88802 | 2.24 |  |  |  |  | 115.88802 | 0.00778
115.90454 | 2.235 |  |  |  |  | 115.90454 | 0.00774
115.92104 | 2.255 |  |  |  |  | 115.92104 | 0.00774
115.93785 | 2.235 |  |  |  |  | 115.93785 | 0.00768
115.95458 | 2.24 |  |  |  |  | 115.95458 | 0.00777
115.97116 | 2.25 |  |  |  |  | 115.97116 | 0.00777
115.98788 | 2.26 |  |  |  |  | 115.98788 | 0.0078
116.0045 | 2.25 |  |  |  |  | 116.0045 | 0.0076
116.02116 | 2.235 |  |  |  |  | 116.02116 | 0.0076
116.03752 | 2.215 |  |  |  |  | 116.03752 | 0.00765
116.05358 | 2.23 |  |  |  |  | 116.05358 | 0.00753
116.07024 | 2.24 |  |  |  |  | 116.07024 | 0.00737
116.08549 | 2.245 |  |  |  |  | 116.08549 | 0.00737
116.10107 | 2.245 |  |  |  |  | 116.10107 | 0.0073
116.11785 | 2.24 |  |  |  |  | 116.11785 | 0.00721
116.13442 | 2.245 |  |  |  |  | 116.13442 | 0.0071
116.15132 | 2.255 |  |  |  |  | 116.15132 | 0.00715
116.16795 | 2.235 |  |  |  |  | 116.16795 | 0.00714
116.18462 | 2.255 |  |  |  |  | 116.18462 | 0.00713
116.20147 | 2.28 |  |  |  |  | 116.20147 | 0.00716
116.21813 | 2.255 |  |  |  |  | 116.21813 | 0.00718
116.23401 | 2.245 |  |  |  |  | 116.23401 | 0.00703
116.25082 | 2.24 |  |  |  |  | 116.25082 | 0.00708
116.26743 | 2.26 |  |  |  |  | 116.26743 | 0.00718
116.28408 | 2.24 |  |  |  |  | 116.28408 | 0.00718
116.30089 | 2.275 |  |  |  |  | 116.30089 | 0.00712
116.31745 | 2.235 |  |  |  |  | 116.31745 | 0.00711
116.33407 | 2.24 |  |  |  |  | 116.33407 | 0.0072
116.35053 | 2.225 |  |  |  |  | 116.35053 | 0.00723
116.36747 | 2.25 |  |  |  |  | 116.36747 | 0.00713
116.3845 | 2.25 |  |  |  |  | 116.3845 | 0.00721
116.40102 | 2.245 |  |  |  |  | 116.40102 | 0.00721
116.41779 | 2.235 |  |  |  |  | 116.41779 | 0.00722
116.43397 | 2.255 |  |  |  |  | 116.43397 | 0.00701
116.44957 | 2.28 |  |  |  |  | 116.44957 | 0.00701
116.46549 | 2.23 |  |  |  |  | 116.46549 | 0.00719
116.48172 | 2.23 |  |  |  |  | 116.48172 | 0.00726
116.49827 | 2.23 | 0.63 |  |  |  | 116.49827 | 0.00731 | 0.00271
116.51468 | 2.23 |  |  |  |  | 116.51468 | 0.00744
116.53116 | 2.22 |  |  |  |  | 116.53116 | 0.00747
116.5476 | 2.245 |  |  |  |  | 116.5476 | 0.00731
116.56441 | 2.235 |  |  |  |  | 116.56441 | 0.00724
116.58128 | 2.235 |  |  |  |  | 116.58128 | 0.00739
116.59765 | 2.235 |  |  |  |  | 116.59765 | 0.0074
116.61432 | 2.24 |  |  |  |  | 116.61432 | 0.00737
116.63103 | 2.215 |  |  |  |  | 116.63103 | 0.00728
116.64649 | 2.23 |  |  |  |  | 116.64649 | 0.00735
116.66309 | 2.24 |  |  |  |  | 116.66309 | 0.00742
116.67944 | 2.245 |  |  |  |  | 116.67944 | 0.00747
116.69547 | 2.245 |  |  |  |  | 116.69547 | 0.00735
116.71174 | 2.245 |  |  |  |  | 116.71174 | 0.00735
116.72851 | 2.25 |  |  |  |  | 116.72851 | 0.00748
116.74517 | 2.25 |  |  |  |  | 116.74517 | 0.0074
116.76204 | 2.24 |  |  |  |  | 116.76204 | 0.0073
116.77867 | 2.24 |  |  |  |  | 116.77867 | 0.00751
116.79542 | 2.25 |  |  |  |  | 116.79542 | 0.00752
116.81234 | 2.24 |  |  |  |  | 116.81234 | 0.00753
116.82975 | 2.23 |  |  |  |  | 116.82975 | 0.00754
116.84642 | 2.225 |  |  |  |  | 116.84642 | 0.00756
116.86257 | 2.23 |  |  |  |  | 116.86257 | 0.00757
116.87897 | 2.215 |  |  |  |  | 116.87897 | 0.00758
116.89568 | 2.215 |  |  |  |  | 116.89568 | 0.00759
116.9121 | 2.215 |  |  |  |  | 116.9121 | 0.0076
116.92875 | 2.23 |  |  |  |  | 116.92875 | 0.00761
116.94596 | 2.23 |  |  |  |  | 116.94596 | 0.00762
116.96259 | 2.22 |  |  |  |  | 116.96259 | 0.00763
116.97856 | 2.21 |  |  |  |  | 116.97856 | 0.00764
116.99559 | 2.22 |  |  |  |  | 116.99559 | 0.00765
117.01263 | 2.25 |  |  |  |  | 117.01263 | 0.00766
117.02865 | 2.265 |  |  |  |  | 117.02865 | 0.00767
117.04407 | 2.275 |  |  |  |  | 117.04407 | 0.00768
117.06057 | 2.25 |  |  |  |  | 117.06057 | 0.00769
117.07639 | 2.255 |  |  |  |  | 117.07639 | 0.0077
117.09362 | 2.26 |  |  |  |  | 117.09362 | 0.00771
117.11052 | 2.275 |  |  |  |  | 117.11052 | 0.00772
117.12711 | 2.255
117.14306 | 2.245
117.15933 | 2.245
117.1761 | 2.235
117.19418 | 2.225
117.21036 | 2.22
117.22652 | 2.22
117.24265 | 2.235
117.25959 | 2.245
117.27584 | 2.25
117.29269 | 2.255
117.3095 | 2.245
117.32645 | 2.23
117.34295 | 2.225
117.35947 | 2.24
117.37634 | 2.26
117.39303 | 2.255
117.40971 | 2.235
117.42625 | 2.225
117.44348 | 2.215
117.4596 | 2.21
117.47636 | 2.2
117.49309 | 2.205
117.50982 | 2.225
117.52618 | 2.24
117.54281 | 2.245
117.55904 | 2.24
117.57603 | 2.245
117.59268 | 2.26
117.60901 | 2.255
117.62592 | 2.265
117.64293 | 2.265
117.65895 | 2.235
117.67572 | 2.215
117.69335 | 2.22
117.70948 | 2.21
117.7257 | 2.235
117.74244 | 2.24
117.75906 | 2.24
117.77444 | 2.235
117.79067 | 2.225
117.80688 | 2.235
117.82348 | 2.235
117.84002 | 2.245
117.85687 | 2.205
117.87322 | 2.24
117.88994 | 2.24
117.9067 | 2.24
117.92359 | 2.235
117.94045 | 2.23
117.95698 | 2.24
117.97376 | 2.235
117.99061 | 2.26
118.00761 | 2.23
118.02357 | 2.24
118.04032 | 2.215
118.05727 | 2.245
118.07338 | 2.235
118.08997 | 2.225
118.10669 | 2.2
118.12343 | 2.22
118.14093 | 2.24
118.15754 | 2.21
118.17445 | 2.22
118.19085 | 2.25
118.2075 | 2.225
118.22414 | 2.22
118.24058 | 2.235
118.25761 | 2.235
118.27465 | 2.24
118.29068 | 2.225
118.30701 | 2.245
118.32413 | 2.225
118.34077 | 2.23
118.35745 | 2.205
118.37362 | 2.235
118.39041 | 2.235
118.40699 | 2.23
118.42337 | 2.22
118.43866 | 2.205
118.45674 | 2.21
118.47206 | 2.205
118.48747 | 2.225
118.50333 | 2.215
118.51941 | 2.23
118.53559 | 2.24
118.55079 | 2.255
118.56729 | 2.255
118.58345 | 2.23
118.60005 | 2.23
118.61702 | 2.225
118.6321 | 2.215
118.64757 | 2.2
118.66359 | 2.205
118.67862 | 2.21
118.69344 | 2.255
118.70795 | 2.25
118.72398 | 2.235
118.73989 | 2.255
118.75654 | 2.255
118.77328 | 2.25
118.7893 | 2.23
118.80536 | 2.23
118.82228 | 2.26
118.83846 | 2.225
118.85492 | 2.21
118.87164 | 2.195
118.88722 | 2.23
118.90449 | 2.235
118.92007 | 2.23
118.93569 | 2.23
118.9523 | 2.225
118.96902 | 2.225
118.98564 | 2.225
119.00228 | 2.21
119.0184 | 2.215
119.03467 | 2.225
119.05133 | 2.23
119.06698 | 2.225
119.08338 | 2.235
119.0986 | 2.245
119.11532 | 2.24
119.13073 | 2.24
119.14602 | 2.235
119.16241 | 2.235
119.17823 | 2.23
119.19449 | 2.24
119.21084 | 2.23
119.22747 | 2.24
119.24404 | 2.24
119.26075 | 2.265
119.27696 | 2.235
119.29366 | 2.25
119.31027 | 2.26
119.32698 | 2.26
119.34365 | 2.28
119.36033 | 2.29
119.37701 | 2.265
119.39362 | 2.265
119.41029 | 2.26
119.42581 | 2.255
119.44211 | 2.24
119.45768 | 2.27
119.47395 | 2.245
119.49068 | 2.24
119.50707 | 2.245
119.5236 | 2.25
119.53904 | 2.26
119.55485 | 2.26
119.57153 | 2.235
119.58811 | 2.235
119.60479 | 2.24
119.62151 | 2.235
119.6381 | 2.235
119.65419 | 2.23
119.67057 | 2.24
119.68616 | 2.235
119.70258 | 2.215
119.71856 | 2.225
119.73472 | 2.235
119.75134 | 2.25
119.76787 | 2.24
119.78404 | 2.26
119.80029 | 2.29
119.8169 | 2.25
119.83352 | 2.235
119.85091 | 2.22
119.8676 | 2.23
119.88403 | 2.215
119.9002 | 2.25
119.91707 | 2.22
119.93362 | 2.225
119.95028 | 2.235
119.96685 | 2.26
119.98389 | 2.235
119.9998 | 2.225
120.01628 | 2.235
120.03257 | 2.22
120.04848 | 2.225
120.06444 | 2.205
120.08042 | 2.215
120.09641 | 2.215
120.11206 | 2.215
120.12794 | 2.205
120.14388 | 2.21
120.16057 | 2.22
120.17724 | 2.225
120.19349 | 2.23
120.20967 | 2.21
120.22636 | 2.24
120.24303 | 2.255
120.25952 | 2.215
120.27484 | 2.205
120.29109 | 2.205
120.30639 | 2.205
120.32315 | 2.2
120.33924 | 2.22
120.35574 | 2.2
120.37098 | 2.215
120.38738 | 2.225
120.40381 | 2.23
120.4216 | 2.245
120.43708 | 2.26
120.45335 | 2.23
120.47 | 2.22
120.48664 | 2.205
120.50398 | 2.2
120.52029 | 2.21
120.53652 | 2.245
120.55331 | 2.22
120.56996 | 2.235
120.58674 | 2.195
120.60317 | 2.235
120.62025 | 2.195
120.63692 | 2.195
120.65364 | 2.195
120.6713 | 2.235
120.68821 | 2.235
120.70456 | 2.205
120.72111 | 2.21
120.73792 | 2.225
120.75451 | 2.23
120.77026 | 2.23
120.78671 | 2.245
120.80322 | 2.23
120.81969 | 2.235
120.83626 | 2.24
120.85244 | 2.235
120.86915 | 2.24
120.88575 | 2.245
120.90377 | 2.255
120.92067 | 2.25
120.93728 | 2.235
120.95398 | 2.24
120.97009 | 2.23
120.98695 | 2.225
121.00235 | 2.205
121.0189 | 2.205
121.03454 | 2.225
121.05119 | 2.23
121.06756 | 2.24
121.08407 | 2.25
121.10068 | 2.235
121.11706 | 2.255
121.13369 | 2.235
121.15016 | 2.22
121.1664 | 2.215
121.18314 | 2.22
121.20036 | 2.225
121.21683 | 2.225
121.2336 | 2.25
121.25036 | 2.24
121.26703 | 2.245
121.28351 | 2.235
121.30028 | 2.245
121.31653 | 2.24
121.33316 | 2.22
121.34963 | 2.25
121.36641 | 2.25
121.38361 | 2.24
121.39974 | 2.24
121.4164 | 2.225
121.43316 | 2.215
121.45076 | 2.22
121.46649 | 2.225
121.48322 | 2.25
121.50087 | 2.225
121.51756 | 2.24
121.53424 | 2.24
121.55073 | 2.26
121.56766 | 2.245
121.58362 | 2.24
121.60022 | 2.235
121.61704 | 2.235
121.6338 | 2.24
121.65022 | 2.22
121.66709 | 2.225
121.68369 | 2.235
121.70029 | 2.24
121.71693 | 2.235
121.73356 | 2.24
121.74994 | 2.24
121.76627 | 2.235
121.7832 | 2.245
121.8001 | 2.22
121.81693 | 2.245
121.83367 | 2.265
121.85027 | 2.25
121.86684 | 2.235
121.88367 | 2.23
121.90042 | 2.23
121.91707 | 2.23
121.93411 | 2.22
121.9513 | 2.19
121.96817 | 2.185
121.98455 | 2.195
122.00136 | 2.22
122.01835 | 2.225
122.03457 | 2.23
122.04955 | 2.195
122.06595 | 2.215
122.08251 | 2.24
122.09922 | 2.2
122.11562 | 2.21
122.13219 | 2.22
122.1498 | 2.22
122.1658 | 2.22
122.18203 | 2.245
122.19895 | 2.24
122.21559 | 2.25
122.2323 | 2.25
122.24865 | 2.23
122.26508 | 2.245
122.2817 | 2.25
122.29839 | 2.24
122.31499 | 2.235
122.33157 | 2.22
122.34819 | 2.22
122.36445 | 2.215
122.38117 | 2.22
122.39823 | 2.21
122.41434 | 2.225
122.43021 | 2.23
122.44744 | 2.23
122.46431 | 2.215
122.48033 | 2.215
122.49579 | 2.205
122.51215 | 2.23
122.52872 | 2.255
122.54536 | 2.21
122.56211 | 2.2
122.57956 | 2.21
122.59622 | 2.22
122.61301 | 2.225
122.62937 | 2.23
122.64549 | 2.22
122.66214 | 2.215
122.67865 | 2.235
122.69535 | 2.22
122.7119 | 2.25
122.72772 | 2.255
122.74399 | 2.225
122.75876 | 2.21
122.77369 | 2.2
122.78978 | 2.205
122.80478 | 2.2
122.82052 | 2.21
122.83686 | 2.21
122.85291 | 2.22
122.86961 | 2.225
122.8856 | 2.195
122.90197 | 2.22
122.9196 | 2.245
122.93642 | 2.225
122.95291 | 2.225
122.96972 | 2.255
122.98636 | 2.22
123.00287 | 2.23
123.01957 | 2.26
123.03633 | 2.22
123.05302 | 2.225
123.06947 | 2.23
123.08586 | 2.26
123.10239 | 2.23 | 0.67 | [5 empty] | 0.000482305
123.11818 | 2.225
123.13468 | 2.245
123.1512 | 2.255

## Figure S1
Figure S1a |  |  |  | Figure S1b
Extend |  | Retract |  |  | Trace | Retrace
Separation | Force | Separation | Force | Distance | Lateral deflection | Lateral deflection
nm | nN | nm | nN | μm | mV | mV
0 | 40.46291 | 900.9495 | 0.01353 | 0 | -5.539 | -5.5041
0.4403 | 39.84113 | 899.0202 | 0.02333 | 0.01953 | -4.039 | -5.129
0.83186 | 39.19932 | 897.1153 | 0.04316 | 0.03906 | -2.914 | -4.754
1.27218 | 38.57755 | 895.1128 | 0.02287 | 0.05859 | -1.4139 | -5.129
1.73686 | 37.96579 | 893.1104 | 0.00258 | 0.07813 | -0.2889 | -5.5041
2.17716 | 37.34402 | 891.2056 | 0.02241 | 0.09766 | 0.8362 | -5.129
2.66623 | 36.74229 | 889.2519 | 0.02218 | 0.11719 | 1.2112 | -5.5041
3.20401 | 36.16057 | 887.2005 | -0.01817 | 0.13672 | 2.3362 | -5.129
3.64433 | 35.5388 | 885.2712 | -0.00837 | 0.15625 | 3.4612 | -5.8791
4.10901 | 34.92705 | 883.2931 | -0.01863 | 0.17578 | 4.5863 | -5.8791
4.64682 | 34.34534 | 881.4126 | 0.01122 | 0.19531 | 4.9613 | -6.2541
5.11149 | 33.73358 | 879.4102 | -0.00906 | 0.21484 | 4.9613 | -5.8791
5.6493 | 33.15188 | 877.4321 | -0.01932 | 0.23438 | 4.9613 | -6.2541
6.13835 | 32.55014 | 875.4785 | -0.01955 | 0.25391 | 5.3363 | -6.2541
6.6274 | 31.9484 | 873.5491 | -0.00975 | 0.27344 | 5.3363 | -6.6291
7.18958 | 31.37672 | 871.6443 | 0.01007 | 0.29297 | 5.3363 | -6.6291
7.62989 | 30.75494 | 869.6906 | 0.00984 | 0.3125 | 5.7113 | -6.6291
8.14332 | 30.16322 | 867.7856 | 0.02967 | 0.33203 | 6.0863 | -6.2541
8.63237 | 29.56148 | 865.7831 | 0.00938 | 0.35156 | 6.4613 | -6.2541
9.17017 | 28.97978 | 863.8783 | 0.02921 | 0.37109 | 6.8363 | -6.2541
9.65923 | 28.37804 | 861.8514 | -0.00111 | 0.39063 | 7.2114 | -6.2541
10.12392 | 27.76629 | 859.9466 | 0.01872 | 0.41016 | 6.8363 | -5.8791
10.63734 | 27.17456 | 857.944 | -0.00157 | 0.42969 | 7.2114 | -5.5041
11.15077 | 26.58284 | 856.0392 | 0.01826 | 0.44922 | 7.2114 | -5.5041
11.63983 | 25.98111 | 854.0122 | -0.01206 | 0.46875 | 7.2114 | -5.5041
12.12888 | 25.37937 | 852.0097 | -0.03235 | 0.48828 | 7.5864 | -5.129
12.71543 | 24.8177 | 850.1537 | 0.00754 | 0.50781 | 6.8363 | -5.5041
13.27761 | 24.24601 | 848.1756 | -0.00272 | 0.52734 | 6.4613 | -4.754
13.79104 | 23.65429 | 846.2463 | 0.00707 | 0.54688 | 6.0863 | -5.129
14.30447 | 23.06257 | 844.317 | 0.01687 | 0.56641 | 5.7113 | -5.5041
14.8179 | 22.47085 | 842.2658 | -0.02347 | 0.58594 | 5.3363 | -5.5041
15.28258 | 21.85909 | 840.3608 | -0.00365 | 0.60547 | 5.3363 | -5.8791
15.86912 | 21.29742 | 838.4316 | 0.00615 | 0.625 | 5.7113 | -5.5041
16.38256 | 20.7057 | 836.4046 | -0.02416 | 0.64453 | 5.7113 | -5.5041
16.87162 | 20.10396 | 834.5486 | 0.01572 | 0.66406 | 5.7113 | -5.8791
17.43379 | 19.53228 | 832.6681 | 0.04558 | 0.68359 | 5.7113 | -6.2541
17.97159 | 18.95057 | 830.6412 | 0.01526 | 0.70313 | 5.3363 | -6.2541
18.53377 | 18.37889 | 828.6875 | 0.01503 | 0.72266 | 5.3363 | -6.6291
19.09595 | 17.8072 | 826.7583 | 0.02483 | 0.74219 | 5.7113 | -6.2541
19.63375 | 17.2255 | 824.8045 | 0.0246 | 0.76172 | 6.0863 | -6.2541
20.19592 | 16.65381 | 822.7532 | -0.01575 | 0.78125 | 5.7113 | -6.2541
20.68498 | 16.05207 | 820.8484 | 0.00408 | 0.80078 | 5.7113 | -5.5041
21.17404 | 15.45034 | 818.8703 | -0.00618 | 0.82031 | 5.7113 | -5.5041
21.73622 | 14.87865 | 816.941 | 0.00362 | 0.83984 | 5.3363 | -5.8791
22.37151 | 14.33702 | 815.0117 | 0.01341 | 0.85937 | 5.7113 | -5.8791
22.8362 | 13.72526 | 813.0824 | 0.02321 | 0.87891 | 5.7113 | -5.5041
23.39837 | 13.15357 | 811.1044 | 0.01295 | 0.89844 | 5.7113 | -5.5041
23.96055 | 12.58189 | 809.1263 | 0.00269 | 0.91797 | 5.7113 | -5.5041
24.52273 | 12.0102 | 807.2458 | 0.03255 | 0.9375 | 5.7113 | -5.5041
25.06052 | 11.4285 | 805.2189 | 0.00223 | 0.95703 | 5.7113 | -5.5041
25.54959 | 10.82676 | 803.2652 | 0.002 | 0.97656 | 5.7113 | -5.5041
26.13614 | 10.26509 | 801.3359 | 0.0118 | 0.99609 | 5.7113 | -5.129
26.69831 | 9.69341 | 799.4554 | 0.04166 | 1.01563 | 5.3363 | -5.8791
27.28486 | 9.13174 | 797.4529 | 0.02137 | 1.03516 | 5.7113 | -5.8791
27.89579 | 8.58009 | 795.426 | -0.00895 | 1.05469 | 5.7113 | -5.8791
28.55545 | 8.04847 | 793.4724 | -0.00918 | 1.07422 | 6.0863 | -5.8791
29.06889 | 7.45675 | 791.5187 | -0.00941 | 1.09375 | 6.4613 | -5.5041
29.65543 | 6.89508 | 789.5406 | -0.01967 | 1.11328 | 6.0863 | -5.5041
30.31511 | 6.36347 | 787.5625 | -0.02993 | 1.13281 | 6.0863 | -6.2541
30.97477 | 5.83185 | 785.682 | -7.23605e-05 | 1.15234 | 6.0863 | -6.6291
31.56133 | 5.27018 | 783.7284 | -0.000303057 | 1.17188 | 6.0863 | -6.6291
32.12351 | 4.6985 | 781.677 | -0.04065 | 1.19141 | 6.0863 | -6.6291
32.68568 | 4.12681 | 779.7966 | -0.01079 | 1.21094 | 5.7113 | -6.2541
33.34535 | 3.5952 | 777.9405 | 0.02909 | 1.23047 | 6.0863 | -5.8791
33.9319 | 3.03353 | 775.9136 | -0.00123 | 1.25 | 6.8363 | -5.8791
34.61595 | 2.51193 | 773.9843 | 0.00857 | 1.26953 | 6.8363 | -5.8791
35.2025 | 1.95026 | 772.0062 | -0.00169 | 1.28906 | 6.4613 | -6.2541
35.8378 | 1.40863 | 770.0525 | -0.00192 | 1.30859 | 6.4613 | -6.6291
36.9362 | 1.05733 | 768.1476 | 0.01791 | 1.32813 | 6.0863 | -6.2541
37.91273 | 0.65595 | 766.1696 | 0.00765 | 1.34766 | 6.0863 | -5.8791
38.64555 | 0.15439 | 764.2159 | 0.00742 | 1.36719 | 6.4613 | -5.8791
39.30526 | -0.37721 | 762.3354 | 0.03728 | 1.38672 | 6.4613 | -5.5041
39.96497 | -0.9088 | 760.3085 | 0.00696 | 1.40625 | 6.0863 | -5.5041
40.64906 | -1.43039 | 758.428 | 0.03681 | 1.42578 | 6.0863 | -5.8791
41.28439 | -1.972 | 756.4499 | 0.02655 | 1.44531 | 5.7113 | -5.8791
41.96848 | -2.49358 | 754.4718 | 0.0163 | 1.46484 | 5.3363 | -5.8791
42.72568 | -2.98512 | 752.5425 | 0.02609 | 1.48438 | 5.3363 | -5.5041
43.48289 | -3.47665 | 750.6133 | 0.03589 | 1.50391 | 5.3363 | -5.5041
44.09385 | -4.02828 | 748.6596 | 0.03566 | 1.52344 | 5.3363 | -5.5041
44.82668 | -4.52983 | 746.5595 | -0.02474 | 1.54297 | 5.3363 | -5.5041
45.4864 | -5.06142 | 744.7522 | 0.0352 | 1.5625 | 5.3363 | -5.5041
46.17048 | -5.58301 | 742.7009 | -0.00514 | 1.58203 | 5.7113 | -5.5041
46.85456 | -6.10459 | 740.6985 | -0.02543 | 1.60156 | 5.3363 | -5.5041
47.58739 | -6.60614 | 738.8423 | 0.01445 | 1.62109 | 5.3363 | -5.129
48.3446 | -7.09767 | 736.8399 | -0.00584 | 1.64063 | 4.5863 | -5.5041
49.07743 | -7.59921 | 734.7886 | -0.04618 | 1.66016 | 4.9613 | -5.8791
49.73714 | -8.13081 | 733.0301 | 0.03382 | 1.67969 | 5.3363 | -5.8791
50.49434 | -8.62234 | 731.0032 | 0.0035 | 1.69922 | 5.3363 | -5.8791
51.27592 | -9.10385 | 729.0495 | 0.00327 | 1.71875 | 4.9613 | -5.8791
52.03313 | -9.59538 | 727.1202 | 0.01307 | 1.73828 | 4.5863 | -5.5041
52.8147 | -10.0769 | 725.0933 | -0.01725 | 1.75781 | 4.9613 | -5.8791
53.5719 | -10.56843 | 723.1885 | 0.00258 | 1.77734 | 4.9613 | -6.2541
54.64596 | -10.92973 | 721.1615 | -0.02774 | 1.79688 | 4.9613 | -5.8791
55.57377 | -11.35114 | 719.2567 | -0.00791 | 1.81641 | 5.3363 | -5.5041
56.33098 | -11.84267 | 717.3762 | 0.02194 | 1.83594 | 5.3363 | -5.8791
57.03944 | -12.35423 | 715.3981 | 0.01168 | 1.85547 | 5.3363 | -5.5041
57.79664 | -12.84576 | 713.42 | 0.00143 | 1.875 | 5.3363 | -5.5041
58.60259 | -13.31726 | 711.4907 | 0.01122 | 1.89453 | 4.9613 | -5.8791
59.48166 | -13.7587 | 709.4883 | -0.00906 | 1.91406 | 5.3363 | -5.8791
60.36072 | -14.20015 | 707.6322 | 0.03082 | 1.93359 | 5.7113 | -5.5041
61.33729 | -14.60152 | 705.5809 | -0.00953 | 1.95313 | 6.0863 | -5.5041
62.38697 | -14.97284 | 703.6272 | -0.00976 | 1.97266 | 5.7113 | -5.8791
63.58288 | -15.28406 | 701.6491 | -0.02002 | 1.99219 | 5.3363 | -6.6291
64.53507 | -15.69545 | 699.6954 | -0.02025 | 2.01172 | 5.3363 | -6.6291
65.60913 | -16.05675 | 697.7661 | -0.01045 | 2.03125 | 5.3363 | -6.2541
66.46382 | -16.50822 | 695.8612 | 0.00938 | 2.05078 | 4.9613 | -6.2541
67.31852 | -16.95967 | 693.9564 | 0.02921 | 2.07031 | 4.9613 | -5.8791
68.14884 | -17.42115 | 691.9539 | 0.00892 | 2.08984 | 4.9613 | -5.5041
69.00353 | -17.87261 | 689.927 | -0.0214 | 2.10938 | 5.3363 | -5.5041
70.19946 | -18.18383 | 688.0221 | -0.00157 | 2.12891 | 4.9613 | -5.5041
71.2735 | -18.54514 | 686.0928 | 0.00823 | 2.14844 | 4.9613 | -5.129
72.20132 | -18.96654 | 684.0415 | -0.03212 | 2.16797 | 4.9613 | -4.754
73.0804 | -19.40799 | 682.2342 | 0.02782 | 2.1875 | 5.3363 | -5.129
74.05695 | -19.80936 | 680.1341 | -0.03258 | 2.20703 | 5.7113 | -5.5041
74.93601 | -20.25081 | 678.2537 | -0.00272 | 2.22656 | 6.0863 | -5.5041
75.86382 | -20.67221 | 676.3244 | 0.00707 | 2.24609 | 5.7113 | -5.5041
76.98664 | -21.01348 | 674.3707 | 0.00684 | 2.26563 | 5.7113 | -5.5041
78.62128 | -21.14439 | 672.3926 | -0.00342 | 2.28516 | 6.0863 | -5.5041
80.3534 | -21.23523 | 670.4389 | -0.00365 | 2.30469 | 6.4613 | -5.5041
81.9149 | -21.39619 | 668.4608 | -0.01391 | 2.32422 | 6.4613 | -5.8791
83.79328 | -21.42692 | 666.5803 | 0.01595 | 2.34375 | 6.8363 | -5.8791
85.54977 | -21.50774 | 664.6266 | 0.01572 | 2.36328 | 6.4613 | -5.8791
87.98872 | -21.30807 | 662.673 | 0.01549 | 2.38281 | 5.7113 | -5.8791
90.86637 | -20.92809 | 660.6705 | -0.0048 | 2.40234 | 6.0863 | -5.8791
94.15839 | -20.37782 | 658.7168 | -0.00503 | 2.42188 | 5.7113 | -5.8791
97.76723 | -19.69732 | 656.7143 | -0.02532 | 2.44141 | 5.7113 | -5.8791
100.7911 | -19.25724 | 654.8094 | -0.00549 | 2.46094 | 5.7113 | -5.5041
126.1895 | -9.62125 | 652.807 | -0.02578 | 2.48047 | 6.0863 | -5.8791
149.4187 | -0.8768 | 650.9022 | -0.00595 | 2.5 | 6.0863 | -6.2541
152.1988 | -0.53689 | 648.8996 | -0.02624 | 2.51953 | 6.0863 | -5.8791
154.1991 | -0.51754 | 646.9704 | -0.01644 | 2.53906 | 5.7113 | -5.5041
156.2968 | -0.45812 | 645.0411 | -0.00664 | 2.55859 | 5.7113 | -5.129
158.2483 | -0.4588 | 642.9898 | -0.04699 | 2.57813 | 5.3363 | -5.5041
160.1754 | -0.4695 | 641.1337 | -0.00711 | 2.59766 | 5.3363 | -5.5041
162.1756 | -0.45014 | 639.2289 | 0.01272 | 2.61719 | 5.3363 | -5.129
164.1758 | -0.43079 | 637.2508 | 0.00246 | 2.63672 | 5.7113 | -5.5041
166.4442 | -0.30124 | 635.3216 | 0.01226 | 2.65625 | 5.7113 | -5.129
168.3713 | -0.31194 | 633.3923 | 0.02206 | 2.67578 | 6.0863 | -4.754
170.3471 | -0.3026 | 631.4142 | 0.0118 | 2.69531 | 5.7113 | -4.754
172.3474 | -0.28325 | 629.3385 | -0.03858 | 2.71484 | 5.7113 | -4.754
174.177 | -0.33402 | 627.3848 | -0.03881 | 2.73438 | 5.3363 | -5.129
176.1529 | -0.32468 | 625.5532 | 0.01111 | 2.75391 | 5.7113 | -5.5041
178.0312 | -0.35541 | 623.6239 | 0.02091 | 2.77344 | 6.0863 | -5.129
179.9827 | -0.35609 | 621.6458 | 0.01065 | 2.79297 | 6.0863 | -5.129
181.9586 | -0.34676 | 619.6678 | 0.000386586 | 2.8125 | 5.7113 | -5.129
183.91 | -0.34744 | 617.6409 | -0.02993 | 2.83203 | 6.4613 | -5.5041
186.0809 | -0.25796 | 615.7604 | -7.40433e-05 | 2.85156 | 6.0863 | -5.5041
188.1299 | -0.21857 | 613.7579 | -0.02036 | 2.87109 | 6.0863 | -5.8791
190.1057 | -0.20924 | 611.7555 | -0.04065 | 2.89063 | 5.7113 | -5.8791
192.0085 | -0.22995 | 609.8994 | -0.000765828 | 2.91016 | 5.7113 | -5.8791
193.9356 | -0.24065 | 607.9457 | -0.000996525 | 2.92969 | 5.7113 | -6.2541
195.9602 | -0.21128 | 606.0164 | 0.0088 | 2.94922 | 5.7113 | -6.2541
197.7898 | -0.26205 | 604.0384 | -0.00146 | 2.96875 | 6.0863 | -5.8791
199.7169 | -0.27275 | 602.0359 | -0.02175 | 2.98828 | 5.7113 | -5.8791
201.5953 | -0.30348 | 600.131 | -0.00192 | 3.00781 | 5.7113 | -5.5041
203.5711 | -0.29414 | 598.2262 | 0.01791 | 3.02734 | 6.0863 | -5.8791
206.0101 | -0.09448 | 596.2237 | -0.00238 | 3.04688 | 4.9613 | -5.8791
208.059 | -0.05509 | 594.3188 | 0.01745 | 3.06641 | 5.3363 | -5.8791
210.0593 | -0.03573 | 592.3651 | 0.01722 | 3.08594 | 5.3363 | -5.5041
211.8401 | -0.10654 | 590.3139 | -0.02313 | 3.10547 | 5.7113 | -5.129
213.816 | -0.0972 | 588.4579 | 0.01676 | 3.125 | 5.7113 | -5.8791
215.7675 | -0.09788 | 586.4553 | -0.00353 | 3.14453 | 5.7113 | -5.8791
217.7433 | -0.08854 | 584.4772 | -0.01379 | 3.16406 | 5.7113 | -5.5041
219.7436 | -0.06919 | 582.548 | -0.00399 | 3.18359 | 6.0863 | -5.129
221.6707 | -0.07989 | 580.4723 | -0.05437 | 3.20313 | 6.0863 | -5.129
223.5734 | -0.1006 | 578.6163 | -0.01448 | 3.22266 | 6.0863 | -5.5041
225.4761 | -0.12132 | 576.6137 | -0.03477 | 3.24219 | 6.0863 | -5.5041
227.4764 | -0.10196 | 574.7577 | 0.00511 | 3.26172 | 6.4613 | -5.129
229.4279 | -0.10264 | 572.8285 | 0.01491 | 3.28125 | 6.4613 | -5.129
231.4281 | -0.08329 | 570.8504 | 0.00465 | 3.30078 | 6.0863 | -5.129
233.2577 | -0.13406 | 568.8967 | 0.00442 | 3.32031 | 6.0863 | -5.129
235.2336 | -0.12472 | 566.9674 | 0.01422 | 3.33984 | 6.0863 | -5.5041
237.1363 | -0.14544 | 565.0137 | 0.01399 | 3.35938 | 6.0863 | -5.8791
239.1853 | -0.10605 | 563.0357 | 0.00373 | 3.37891 | 5.7113 | -5.8791
241.0636 | -0.13678 | 561.0332 | -0.01656 | 3.39844 | 6.0863 | -5.8791
243.1614 | -0.07736 | 559.0795 | -0.01679 | 3.41797 | 6.0863 | -6.6291
244.991 | -0.12812 | 557.0771 | -0.03708 | 3.4375 | 6.0863 | -6.2541
246.8693 | -0.15886 | 555.1966 | -0.00722 | 3.45703 | 6.0863 | -6.2541
248.8939 | -0.12949 | 553.2185 | -0.01748 | 3.47656 | 6.0863 | -6.6291
250.9429 | -0.0901 | 551.2648 | -0.01771 | 3.49609 | 6.4613 | -6.2541
252.8213 | -0.12083 | 549.238 | -0.04803 | 3.51563 | 6.4613 | -6.6291
254.8703 | -0.08144 | 547.3575 | -0.01817 | 3.53516 | 7.2114 | -6.2541
256.6999 | -0.13221 | 545.477 | 0.01168 | 3.55469 | 7.5864 | -6.2541
258.627 | -0.14291 | 543.5234 | 0.01145 | 3.57422 | 7.5864 | -6.2541
260.5785 | -0.14359 | 541.5209 | -0.00884 | 3.59375 | 7.2114 | -6.6291
262.4568 | -0.17432 | 539.494 | -0.03915 | 3.61328 | 7.2114 | -6.2541
264.3352 | -0.20505 | 537.6135 | -0.0093 | 3.63281 | 7.2114 | -5.8791
266.3842 | -0.16566 | 535.6354 | -0.01956 | 3.65234 | 7.2114 | -5.8791
268.1894 | -0.22645 | 533.755 | 0.0103 | 3.67188 | 7.5864 | -5.8791
270.2384 | -0.18706 | 531.8013 | 0.01007 | 3.69141 | 7.2114 | -5.8791
272.1168 | -0.21779 | 529.8964 | 0.0299 | 3.71094 | 6.4613 | -5.8791
274.1414 | -0.18842 | 527.9672 | 0.03969 | 3.73047 | 6.8363 | -5.8791
276.1172 | -0.17908 | 525.8915 | -0.01068 | 3.75 | 7.2114 | -5.5041
278.1906 | -0.12968 | 523.9622 | -0.000881941 | 3.76953 | 6.4613 | -5.8791
280.1908 | -0.11032 | 521.9353 | -0.0312 | 3.78906 | 6.8363 | -6.2541
282.0448 | -0.15107 | 520.0549 | -0.00134 | 3.80859 | 6.4613 | -6.2541
284.0206 | -0.14174 | 518.1256 | 0.00845 | 3.82813 | 6.4613 | -6.2541
286.0453 | -0.11237 | 516.0987 | -0.02186 | 3.84766 | 6.4613 | -6.2541
287.9724 | -0.12306 | 514.1938 | -0.00203 | 3.86719 | 6.4613 | -5.8791
289.9482 | -0.11373 | 512.1914 | -0.02232 | 3.88672 | 6.0863 | -5.8791
291.8754 | -0.12443 | 510.2621 | -0.01252 | 3.90625 | 5.3363 | -5.8791
293.8268 | -0.12511 | 508.3085 | -0.01276 | 3.92578 | 5.7113 | -5.5041
295.7296 | -0.14582 | 506.3303 | -0.02301 | 3.94531 | 6.0863 | -5.5041
297.6079 | -0.17655 | 504.4499 | 0.00684 | 3.96484 | 6.4613 | -5.5041
299.73 | -0.10711 | 502.4474 | -0.01345 | 3.98438 | 6.0863 | -6.2541
302.0471 | 0.04246 | 500.5426 | 0.00638 | 4.00391 | 5.7113 | -6.2541
303.9255 | 0.01173 | 498.5644 | -0.00388 | 4.02344 | 5.7113 | -6.2541
305.9013 | 0.02107 | 496.6108 | -0.00411 | 4.04297 | 5.3363 | -7.3791
307.9503 | 0.06046 | 494.7304 | 0.02575 | 4.0625 | 5.3363 | -7.0041
309.7799 | 0.00969 | 492.7278 | 0.00546 | 4.08203 | 5.7113 | -6.2541
311.707 | -0.00101 | 490.7009 | -0.02486 | 4.10156 | 5.7113 | -5.8791
313.6829 | 0.00833 | 488.8205 | 0.005 | 4.12109 | 5.7113 | -5.8791
315.7562 | 0.05773 | 486.7449 | -0.04538 | 4.14063 | 5.7113 | -5.8791
317.7077 | 0.05705 | 484.8887 | -0.00549 | 4.16016 | 5.7113 | -5.5041
319.5617 | 0.0163 | 482.9595 | 0.0043 | 4.17969 | 5.7113 | -5.5041
321.4401 | -0.01443 | 480.9082 | -0.03604 | 4.19922 | 5.7113 | -5.5041
323.4159 | -0.00509 | 479.0766 | 0.01387 | 4.21875 | 5.7113 | -5.8791
325.4405 | 0.02428 | 477.0985 | 0.00361 | 4.23828 | 5.3363 | -6.2541
327.2702 | -0.02649 | 475.1448 | 0.00338 | 4.25781 | 5.7113 | -6.2541
329.3679 | 0.03294 | 473.1179 | -0.02693 | 4.27734 | 5.7113 | -5.8791
331.1975 | -0.01783 | 471.2131 | -0.00711 | 4.29688 | 5.7113 | -5.5041
333.2221 | 0.01154 | 469.2106 | -0.0274 | 4.31641 | 4.9613 | -5.5041
335.1005 | -0.01919 | 467.3545 | 0.01249 | 4.33594 | 4.9613 | -5.5041
337.1251 | 0.01018 | 465.3764 | 0.00223 | 4.35547 | 4.9613 | -5.5041
339.1009 | 0.01951 | 463.4228 | 0.002 | 4.375 | 5.3363 | -5.8791
341.1743 | 0.06892 | 461.4447 | -0.00826 | 4.39453 | 5.3363 | -5.8791
343.1257 | 0.06824 | 459.5154 | 0.00154 | 4.41406 | 4.9613 | -5.8791
345.0529 | 0.05754 | 457.6106 | 0.02137 | 4.43359 | 4.9613 | -6.2541
347.0531 | 0.0769 | 455.5593 | -0.01898 | 4.45313 | 5.3363 | -6.2541
349.0046 | 0.07621 | 453.63 | -0.00918 | 4.47266 | 5.3363 | -5.8791
351.0779 | 0.12562 | 451.6763 | -0.00941 | 4.49219 | 5.3363 | -5.8791
352.9319 | 0.08487 | 449.6983 | -0.01967 | 4.51172 | 5.7113 | -5.5041
354.8103 | 0.05414 | 447.8178 | 0.01018 | 4.53125 | 6.0863 | -5.5041
356.8593 | 0.09353 | 445.8885 | 0.01998 | 4.55078 | 5.7113 | -5.5041
358.7376 | 0.06279 | 443.886 | -0.000306423 | 4.57031 | 5.3363 | -5.5041
360.7135 | 0.07213 | 441.8836 | -0.02059 | 4.58984 | 5.7113 | -5.5041
362.7137 | 0.09148 | 439.9787 | -0.000767511 | 4.60938 | 5.7113 | -5.8791
364.6165 | 0.07077 | 438.025 | -0.000998055 | 4.62891 | 5.7113 | -5.5041
366.6167 | 0.09012 | 436.0225 | -0.02129 | 4.64844 | 5.7113 | -5.129
368.4219 | 0.02934 | 434.1421 | 0.00857 | 4.66797 | 5.3363 | -5.129
370.4709 | 0.06873 | 432.164 | -0.00169 | 4.6875 | 5.7113 | -4.754
372.4711 | 0.08808 | 430.2347 | 0.00811 | 4.70703 | 5.3363 | -5.129
374.3982 | 0.07738 | 428.2566 | -0.00215 | 4.72656 | 4.9613 | -5.5041
376.3497 | 0.0767 | 426.303 | -0.00238 | 4.74609 | 4.9613 | -5.5041
378.2037 | 0.03595 | 424.325 | -0.01264 | 4.76563 | 4.9613 | -5.129
380.2527 | 0.07534 | 422.3712 | -0.01287 | 4.78516 | 4.5863 | -4.754
382.2529 | 0.0947 | 420.4419 | -0.00307 | 4.80469 | 4.5863 | -4.379
384.2288 | 0.10403 | 418.4151 | -0.03339 | 4.82422 | 4.9613 | -4.004
386.1315 | 0.08332 | 416.5345 | -0.00353 | 4.84375 | 5.3363 | -3.254
387.9368 | 0.02253 | 414.5809 | -0.00376 | 4.86328 | 5.3363 | -2.504
390.0345 | 0.08195 | 412.6515 | 0.00603 | 4.88281 | 4.9613 | -1.754
391.9128 | 0.05122 | 410.6979 | 0.0058 | 4.90234 | 5.3363 | -1.0039
393.9618 | 0.09061 | 408.6953 | -0.01449 | 4.92188 | 5.7113 | 0.1211
395.8402 | 0.05988 | 406.7172 | -0.02474 | 4.94141 | 5.7113 | 1.6211
397.7673 | 0.04918 | 404.788 | -0.01495 | 4.96094 | 5.7113 | 3.1212
399.7432 | 0.05852 | 402.8342 | -0.01518 | 4.98047 | 5.7113 | 5.3713
401.7677 | 0.08789 | 400.8074 | -0.04549
403.7192 | 0.08721 | 398.9268 | -0.01564
405.6463 | 0.07651 | 396.9975 | -0.00584
407.5491 | 0.05579 | 394.995 | -0.02613
409.5249 | 0.06513 | 393.0901 | -0.0063
411.452 | 0.05443 | 391.1852 | 0.01353
413.501 | 0.09382 | 389.2071 | 0.00327
415.355 | 0.05307 | 387.229 | -0.00699
417.3065 | 0.05239 | 385.2021 | -0.03731
419.2824 | 0.06173 | 383.2972 | -0.01748
421.2338 | 0.06105 | 381.4411 | 0.0224
423.0635 | 0.01028 | 379.4142 | -0.00792
425.1368 | 0.05969 | 377.4849 | 0.00188
427.0394 | 0.03897 | 375.5312 | 0.00165
429.0884 | 0.07836 | 373.5287 | -0.01864
431.0155 | 0.06766 | 371.5262 | -0.03892
432.9669 | 0.06698 | 369.6457 | -0.00907
434.8696 | 0.04626 | 367.6432 | -0.02936
436.8699 | 0.06562 | 365.6651 | -0.03962
438.9188 | 0.10501 | 363.8334 | 0.0103
440.6997 | 0.03421 | 361.8309 | -0.00999
442.7486 | 0.07359 | 359.8772 | -0.01022
444.7488 | 0.09295 | 357.8991 | -0.02048
446.6515 | 0.07223 | 355.9698 | -0.01068
448.5298 | 0.0415 | 354.0161 | -0.01091
450.53 | 0.06085 | 352.0624 | -0.01114
452.5546 | 0.09022 | 350.0599 | -0.03143
454.433 | 0.05949 | 348.1306 | -0.02163
456.3844 | 0.05881 | 346.1525 | -0.03189
458.3602 | 0.06815 | 344.15 | -0.05218
460.3117 | 0.06747 | 342.2695 | -0.02232
462.2875 | 0.0768 | 340.3646 | -0.0025
464.1902 | 0.05609 | 338.4597 | 0.01733
466.166 | 0.06543 | 336.5304 | 0.02713
468.1419 | 0.07476 | 334.4791 | -0.01322
470.0934 | 0.07408 | 332.5498 | -0.00342
471.9961 | 0.05337 | 330.5717 | -0.01368
473.9719 | 0.0627 | 328.618 | -0.01391
475.8746 | 0.04199 | 326.7131 | 0.00592
477.8504 | 0.05132 | 324.7106 | -0.01437
479.8263 | 0.06066 | 322.8057 | 0.00546
481.8508 | 0.09003 | 320.8764 | 0.01525
483.7048 | 0.04928 | 318.9471 | 0.02505
485.7538 | 0.08867 | 316.969 | 0.01479
487.7296 | 0.09801 | 315.0885 | 0.04465
489.5835 | 0.05726 | 313.0372 | 0.0043
491.6325 | 0.09665 | 311.0347 | -0.01598
493.584 | 0.09597 | 309.081 | -0.01622
495.4622 | 0.06523 | 307.1517 | -0.00642
497.4137 | 0.06455 | 305.198 | -0.00665
499.2921 | 0.03382 | 303.3175 | 0.02321
501.2192 | 0.02312 | 301.2906 | -0.00711
503.2681 | 0.06251 | 299.3857 | 0.01272
505.2195 | 0.06183 | 297.4076 | 0.00246
507.1466 | 0.05113 | 295.5271 | 0.03232
509.0494 | 0.03042 | 293.5246 | 0.01203
511.147 | 0.08984 | 291.5221 | -0.00826
513.0497 | 0.06912 | 289.5928 | 0.00154
514.9524 | 0.04841 | 287.6391 | 0.00131
516.8795 | 0.03771 | 285.783 | 0.04119
518.8554 | 0.04705 | 283.7073 | -0.00918
520.8068 | 0.04637 | 281.8268 | 0.02067
522.6608 | 0.00562 | 279.7755 | -0.01967
524.7585 | 0.06504 | 277.8218 | -0.0199
526.5881 | 0.01427 | 275.8925 | -0.01011
528.6614 | 0.06368 | 273.9876 | 0.00972
530.5885 | 0.05298 | 271.9363 | -0.03063
532.4912 | 0.03226 | 270.0558 | -0.000768888
534.4182 | 0.02157 | 268.1265 | 0.00903
536.4672 | 0.06096 | 266.1972 | 0.01883
538.4186 | 0.06027 | 264.1703 | -0.01149
540.297 | 0.02954 | 262.363 | 0.04845
542.2485 | 0.02886 | 260.3361 | 0.01814
544.2486 | 0.04822 | 258.3336 | -0.00215
546.2245 | 0.05755 | 256.3311 | -0.02244
548.2247 | 0.07691 | 254.4262 | -0.00261
550.1274 | 0.05619 | 252.4481 | -0.01287
552.0544 | 0.04549 | 250.5188 | -0.00307
553.9572 | 0.02478 | 248.5651 | -0.00331
555.9087 | 0.0241 | 246.6846 | 0.02655
557.8113 | 0.00338 | 244.7065 | 0.01629
559.8603 | 0.04277 | 242.7284 | 0.00603
561.8605 | 0.06212 | 240.7991 | 0.01583
563.812 | 0.06144 | 238.821 | 0.00557
565.7146 | 0.04073 | 236.9161 | 0.0254
567.6173 | 0.02001 | 234.8648 | -0.01495
569.6176 | 0.03937 | 233.0087 | 0.02494
571.5203 | 0.01865 | 231.055 | 0.02471
573.423 | -0.00206 | 229.0525 | 0.00442
575.4963 | 0.04734 | 227.1964 | 0.0443
577.4477 | 0.04666 | 225.1939 | 0.02401
579.3261 | 0.01593 | 223.3378 | 0.0639
581.375 | 0.05532 | 221.2865 | 0.02355
583.2046 | 0.00455 | 219.3572 | 0.03335
585.2292 | 0.03392 | 217.3303 | 0.00303
587.2051 | 0.04326 | 215.4254 | 0.02286
589.1321 | 0.03256 | 213.4961 | 0.03266
591.0592 | 0.02186 | 211.4204 | -0.01771
593.0351 | 0.0312 | 209.6131 | 0.04223
594.9622 | 0.0205 | 207.6594 | 0.042
596.9136 | 0.01982 | 205.6813 | 0.03174
598.8406 | 0.00912 | 203.7276 | 0.03151
600.8165 | 0.01846 | 201.7007 | 0.00119
602.768 | 0.01778 | 199.7225 | -0.00907
604.6706 | -0.00294 | 197.7444 | -0.01933
606.6952 | 0.02643 | 195.8883 | 0.02056
608.6954 | 0.04579 | 193.9347 | 0.02033
610.5494 | 0.00504 | 192.0054 | 0.03012
612.4765 | -0.00566 | 189.9541 | -0.01022
614.4766 | 0.01369 | 188.0492 | 0.0096
616.4037 | 0.003 | 186.1686 | 0.03946
618.3552 | 0.00231 | 184.1662 | 0.01917
620.3554 | 0.02167 | 182.0904 | -0.0312
622.2825 | 0.01097 | 180.332 | 0.0488
624.234 | 0.01029 | 178.2318 | -0.01161
626.1854 | 0.00961 | 176.2781 | -0.01184
628.1856 | 0.02896 | 174.3976 | 0.01802
630.0639 | -0.00177 | 172.3951 | -0.00227
632.0641 | 0.01758 | 170.5146 | 0.02759
633.9912 | 0.00689 | 168.6341 | 0.05744
635.9183 | -0.00381 | 166.6805 | 0.05721
637.9428 | 0.02556 | 164.7755 | 0.07704
639.8456 | 0.00484 | 162.7242 | 0.03669
641.7483 | -0.01587 | 160.7705 | 0.03646
643.7729 | 0.0135 | 158.7192 | -0.00388
645.6755 | -0.00721 | 156.7899 | 0.00592
647.5783 | -0.02793 | 154.9094 | 0.03577
649.6273 | 0.01146 | 152.8093 | -0.02463
651.5787 | 0.01078 | 150.9532 | 0.01525
653.4814 | -0.00994 | 149.0483 | 0.03508
655.506 | 0.01943 | 147.1434 | 0.05491
657.4331 | 0.00874 | 145.0677 | 0.00453
659.4333 | 0.02809 | 143.1384 | 0.01433
661.3604 | 0.01739 | 141.2335 | 0.03416
663.3118 | 0.01671 | 139.1822 | -0.00619
665.2633 | 0.01603 | 137.2285 | -0.00642
667.2147 | 0.01535 | 135.2992 | 0.00338
669.1906 | 0.02469 | 133.4919 | 0.06332
671.1421 | 0.02401 | 131.465 | 0.03301
673.0692 | 0.01331 | 129.4869 | 0.02275
674.9963 | 0.00261 | 127.582 | 0.04257
676.8746 | -0.02812 | 125.6527 | 0.05237
678.8992 | 0.00125 | 123.5526 | -0.00803
680.8994 | 0.0206 | 121.6477 | 0.01179
682.8509 | 0.01992 | 119.6208 | -0.01852
684.8267 | 0.02926 | 117.7159 | 0.0013
686.7051 | -0.00147 | 115.7622 | 0.00107
688.7053 | 0.01788 | 113.7597 | -0.01921
690.6324 | 0.00718 | 111.9524 | 0.04073
692.6082 | 0.01652 | 109.9743 | 0.03047
694.5841 | 0.02585 | 107.9962 | 0.02021
696.5112 | 0.01516 | 106.0181 | 0.00995
698.4383 | 0.00446 | 104.04 | -0.000309177
700.3898 | 0.00378 | 102.1595 | 0.02955
702.3656 | 0.01311 | 100.1326 | -0.000770112
704.2683 | -0.0076 | 98.37412 | 0.07923
706.1954 | -0.0183 | 96.29841 | 0.02886
708.0981 | -0.03901 | 94.34471 | 0.02862
710.1714 | 0.01039 | 92.31781 | -0.00169
712.1473 | 0.01973 | 90.43731 | 0.02816
714.0013 | -0.02102 | 88.38601 | -0.01218
715.904 | -0.04174 | 86.57871 | 0.04776
717.9286 | -0.01237 | 84.50301 | -0.00261
719.8801 | -0.01305 | 82.54931 | -0.00285
721.8803 | 0.00631 | 80.6688 | 0.02701
723.783 | -0.01441 | 78.73951 | 0.03681
725.8076 | 0.01496 | 76.737 | 0.01652
727.6615 | -0.02579 | 74.83211 | 0.03635
729.7105 | 0.0136 | 72.8052 | 0.00603
731.6376 | 0.0029 | 70.85151 | 0.0058
733.5648 | -0.00779 | 68.9466 | 0.02563
735.4674 | -0.02851 | 67.0905 | 0.06551
737.4676 | -0.00916 | 65.1612 | 0.07531
739.3947 | -0.01985 | 63.13431 | 0.04499
741.3706 | -0.01052 | 61.1318 | 0.02471
743.3952 | 0.01885 | 58.98289 | -0.05576
745.2736 | -0.01188 | 56.98038 | -0.07604
747.225 | -0.01256 | 55.3683 | 0.06413
749.1522 | -0.02326 | 53.87822 | 0.25445
751.0792 | -0.03395 | 52.43696 | 0.46483
753.1525 | 0.01545 | 51.04449 | 0.69527
755.0309 | -0.01528 | 49.57882 | 0.89562
757.031 | 0.00407 | 48.16196 | 1.11602
758.9338 | -0.01664 | 46.8427 | 1.37655
760.8365 | -0.03736 | 45.52344 | 1.63707
762.788 | -0.03804 | 44.15537 | 1.87754
764.8857 | 0.02138 | 42.7629 | 2.10797
766.7153 | -0.02938 | 40.88241 | 2.13783
768.7156 | -0.01003 | 39.51434 | 2.3783
770.7158 | 0.00933 | 38.43909 | 2.73911
772.5941 | -0.02141 | 37.41265 | 3.11998
774.5699 | -0.01207 | 36.53261 | 3.56103
776.4971 | -0.02277 | 35.72579 | 4.03216
778.4486 | -0.02345 | 34.67494 | 4.40301
780.3756 | -0.03415 | 32.89205 | 4.47298
782.3514 | -0.02481 | 31.98761 | 4.904
784.3517 | -0.00546 | 31.30278 | 5.42527
786.2788 | -0.01615 | 30.71557 | 5.98667
788.2302 | -0.01684 | 30.05515 | 6.51797
790.2548 | 0.01254 | 29.39472 | 7.04928
792.1088 | -0.02821 | 28.75871 | 7.59062
794.109 | -0.00886 | 28.3179 | 8.21219
795.9874 | -0.03959 | 27.73068 | 8.77358
797.9632 | -0.03026 | 27.11906 | 9.32495
799.8416 | -0.06099 | 26.53185 | 9.88634
801.9149 | -0.01158 | 25.96903 | 10.45776
803.9395 | 0.01779 | 25.35741 | 11.00913
805.8666 | 0.00709 | 24.7702 | 11.57052
807.6718 | -0.05369 | 24.25618 | 12.162
809.672 | -0.03434 | 23.64457 | 12.71337
811.5504 | -0.06507 | 23.00854 | 13.25471
813.5993 | -0.02568 | 22.29932 | 13.76595
815.5752 | -0.01635 | 21.51689 | 14.24712
817.4536 | -0.04708 | 20.83207 | 14.7684
819.4537 | -0.02773 | 20.26926 | 15.33982
821.3808 | -0.03842 | 19.73084 | 15.92127
823.3323 | -0.03911 | 19.04602 | 16.44255
825.3326 | -0.01975 | 18.50761 | 17.024
827.2109 | -0.05048 | 17.94479 | 17.59543
829.2354 | -0.02111 | 17.40638 | 18.17688
831.1138 | -0.05185 | 16.86796 | 18.75833
833.0653 | -0.05253 | 16.32955 | 19.33978
835.0411 | -0.04319 | 15.81554 | 19.93127
836.9682 | -0.05389 | 15.35033 | 20.5428
839.0172 | -0.0145 | 14.86072 | 21.14432
840.8956 | -0.04523 | 14.34671 | 21.7358
842.847 | -0.04591 | 13.85709 | 22.33731
844.8229 | -0.03658 | 13.39189 | 22.94885
846.6768 | -0.07733 | 13.02428 | 23.6005
848.6771 | -0.05797 | 12.51026 | 24.19198
850.6041 | -0.06867 | 11.99625 | 24.78346
852.5312 | -0.07937 | 11.53104 | 25.395
854.5314 | -0.06001 | 11.06584 | 26.00654
856.5317 | -0.04066 | 10.60062 | 26.61808
858.4832 | -0.04134 | 10.15982 | 27.23965
860.4346 | -0.04202 | 9.69462 | 27.85119
862.4104 | -0.03268 | 9.2294 | 28.46273
864.3375 | -0.04338 | 8.76419 | 29.07427
866.2403 | -0.0641 | 8.25018 | 29.66575
868.2405 | -0.04474 | 7.83378 | 30.29735
870.1432 | -0.06546 | 7.34416 | 30.89886
872.0947 | -0.06614 | 6.95216 | 31.54049
873.9974 | -0.08686 | 6.48695 | 32.15203
876.0952 | -0.02743 | 6.04613 | 32.77359
878.0466 | -0.02811 | 5.58093 | 33.38513
879.9249 | -0.05885 | 5.14013 | 34.0067
881.852 | -0.06954 | 4.62611 | 34.59818
883.8522 | -0.05019 | 4.20969 | 35.22977
885.8768 | -0.02082 | 3.7933 | 35.86138
887.8283 | -0.0215 | 3.32808 | 36.47292
889.6823 | -0.06225 | 2.88727 | 37.09448
891.7069 | -0.03288 | 2.49527 | 37.73611
893.5851 | -0.06361 | 2.00567 | 38.33762
895.6098 | -0.03424 | 1.56486 | 38.95919
897.5125 | -0.05495 | 1.12405 | 39.58076
899.4396 | -0.06565 | 0 | 39.92152

## Figure S2
Figure S2a |  |  | Figure S2b
% Sylgard 184 | Adhesion | STDV | Sample | Adhesion | STDV
| nN | nN |  | nN | nN
9 | 49.06899 | 9.25508 | BSG vs Buffer | 35.83238 | 8.1495
22 | 37.17648 | 4.68775 | BSG vs β-lg | 0.36208 | 0.23754
35 | 32.86033 | 8.77725 | BSG vs LF | 0.35529 | 0.16359
62 | 32.52102 | 7.90582 | PDMS vs β-lg | 0.16907 | 0.1602
100 | 27.5351 | 4.27751 | PDMS vs LF | 0.36042 | 0.20986

## Figure S3
Figure S4
| BSG on 50 kPa PDMS | BSG on 2 MPa PDMS | PDMS on 50 kPa PDMS | PDMS on 2 MPa PDMS
Load | Film thickness | Film thickness | Film thickness | Film thickness
nN | nm | nN | nm | nN
0.1 | 0.384303 | 0.0739766 | 0.388565 | 0.10082
1 | 0.235411 | 0.0452649 | 0.237756 | 0.0616899
10 | 0.144043 | 0.0276967 | 0.145478 | 0.0377468
1000 | 0.0539295 | 0.0103696 | 0.0544666 | 0.0141323
10000 | 0.0329984 | 0.00634494 | 0.0333271 | 0.0086473
100000 | 0.0201911 | 0.00388235 | 0.0203922 | 0.00529111
1000000 | 0.0123545 | 0.00237553 | 0.0124776 | 0.00323753
2000000 | 0.0106563 | 0.002049 | 0.0107624 | 0.00279251

## Figure S5
Figure S3
9% Sylgard 184 |  |  | 22% Sylgard 184 |  |  | 35% Sylgard 184 |  |  | 62% Sylgard 184 |  |  | 100% Sylgard 184
Indentation | Young's modulus | STDV | Indentation | Young's modulus | STDV | Indentation | Young's modulus | STDV | Indentation | Young's modulus | STDV | Indentation | Young's modulus | STDV
nm | MPa | MPa | nm | MPa | MPa | nm | MPa | MPa | nm | MPa | MPa | nm | MPa | MPa
8.41812 | 1.02262 | 0.10836 | 8.25309 | 1.05229 | 0.09356 | 8.38974 | 1.02706 | 0.09558 | 5.87153 | 1.755 | 1.03664 | 4.22762 | 2.87333 | 0.31478
9.95663 | 1.9872 | 0.12717 | 9.66687 | 2.0764 | 0.15661 | 9.5758 | 2.106 | 0.1249 | 8.20581 | 2.6564 | 0.36527 | 6.13152 | 4.11143 | 0.72888
11.97536 | 3.0132 | 0.13013 | 11.96583 | 3.016 | 0.06711 | 11.50074 | 3.2008 | 0.24105 | 9.97723 | 3.962 | 0.15432 | 7.65001 | 5.9004 | 0.33497
15.1891 | 4.2192 | 0.13647 | 15.36222 | 4.1468 | 0.0935 | 14.80884 | 4.3816 | 0.1508 | 12.68888 | 5.5232 | 0.15463 | 10.21828 | 7.6456 | 0.43676
18.92811 | 6.0644 | 0.18751 | 19.45662 | 5.8204 | 0.17229 | 18.42475 | 6.3144 | 0.2702 | 15.51069 | 8.1876 | 0.35473 | 12.01488 | 11.984 | 0.58288

## Figure S6
Figure S5
150 kPa |  | 300 kPa |  | 550 kPa |  | 1 MPa |  | 2 MPa
Contact pressure | Friction coefficient | Contact pressure | Friction coefficient | Contact pressure | Friction coefficient | Contact pressure | Friction coefficient | Contact pressure | Friction coefficient
kPa |  | kPa |  | kPa |  | kPa |  | kPa
7.39323 | 0.19193 | 11.22005 | 0.21666 | 15.68968 | 0.33827 | 20.97256 | 0.43434 | 27.48183 | 0.52401
9.70857 | 0.23163 | 14.73383 | 0.3106 | 20.60322 | 0.50024 | 27.54055 | 0.53023 | 36.08833 | 0.65987
11.32964 | 0.32977 | 17.19398 | 0.37801 | 24.0434 | 0.58693 | 32.13907 | 0.52649 | 42.1141 | 0.72892
12.61724 | 0.41837 | 19.14805 | 0.38229 | 26.7759 | 0.52684 | 35.79164 | 0.57988 | 46.90031 | 0.77964
13.70248 | 0.42913 | 20.79503 | 0.49948 | 29.07896 | 0.57119 | 38.87017 | 0.69207 | 50.93433 | 0.83665
14.64959 | 0.44856 | 22.23238 | 0.62677 | 31.0889 | 0.69809 | 41.55687 | 0.75105 | 54.45491 | 1.0055
15.49539 | 0.53601 | 23.51597 | 0.52493 | 32.88382 | 0.71424 | 43.95616 | 0.72727 | 57.59886 | 1.08014
16.26314 | 0.57078 | 24.68111 | 0.52825 | 34.51311 | 0.78464 | 46.13405 | 0.77652 | 60.45271 | 1.0491
16.96859 | 0.45809 | 25.75172 | 0.69297 | 36.01021 | 0.64191 | 48.13524 | 0.91661 | 63.07501 | 0.9602

## Figure S7
Figure S6a |  |  |  | Figure S6b |  |  |  | Figure S6c | [11 empty] | Figure S6d
BSG |  | PDMS |  | BSG |  | PDMS |  |  | at 0 nN | at 10 nN | at 20 nN | at 30 nN | at 40 nN | at 50 nN | at 60 nN | at 70 nN | at 80 nN | at 90 nN | at 100 nN |  | at 0 nN | at 10 nN | at 20 nN | at 30 nN | at 40 nN | at 50 nN | at 60 nN | at 70 nN | at 80 nN | at 90 nN | at 100 nN
Load | Contact area | Load | Contact area | Load | Deformation | Load | Deformation | Distance from centre | Pressure | Pressure | Pressure | Pressure | Pressure | Pressure | Pressure | Pressure | Pressure | Pressure | Pressure | Distance from centre | Pressure | Pressure | Pressure | Pressure | Pressure | Pressure | Pressure | Pressure | Pressure | Pressure | Pressure
nN | μm2 | nN | μm2 | nN | nm | nN | nm | nm | kPa | kPa | kPa | kPa | kPa | kPa | kPa | kPa | kPa | kPa | kPa | nm | kPa | kPa | kPa | kPa | kPa | kPa | kPa | kPa | kPa | kPa | kPa
0 | 0.0626 | 0 | 0.09936 | 0 | 2.65667 | 0 | 4.21716 | 0 | 63.90149 | 135.35948 | 167.33027 | 190.27242 | 208.70946 | 224.36032 | 238.08663 | 250.38939 | 261.58871 | 271.90306 | 281.48895 | 0 | 40.2558 | 85.27194 | 105.41247 | 119.86525 | 131.47997 | 141.33949 | 149.98661 | 157.73693 | 164.79213 | 171.28982 | 177.32862
5 | 0.12947 | 5 | 0.20553 | 5 | 10.11312 | 5 | 16.05343 | 10 | 63.58017 | 135.19312 | 167.1944 | 190.15246 | 208.59986 | 224.25822 | 237.99033 | 250.29776 | 261.50096 | 271.81859 | 281.40734 | 10 | 40.12837 | 85.20593 | 105.35856 | 119.81765 | 131.43648 | 141.29897 | 149.94839 | 157.70057 | 164.75731 | 171.25631 | 177.29623
10 | 0.1746 | 10 | 0.27715 | 10 | 15.36372 | 10 | 24.38815 | 20 | 62.60886 | 134.69289 | 166.78615 | 189.79214 | 208.27072 | 223.95167 | 237.7012 | 250.02266 | 261.2375 | 271.56504 | 281.16234 | 20 | 39.74426 | 85.00762 | 105.19666 | 119.67474 | 131.30592 | 141.17736 | 149.83369 | 157.59143 | 164.65279 | 171.15571 | 177.19902
15 | 0.21239 | 15 | 0.33715 | 15 | 19.83112 | 15 | 31.47964 | 30 | 60.96468 | 133.85533 | 166.10361 | 189.19014 | 207.72104 | 223.43982 | 237.21854 | 249.56349 | 260.79783 | 271.14192 | 280.75354 | 30 | 39.09785 | 84.67615 | 104.92629 | 119.43618 | 131.08804 | 140.97445 | 149.64233 | 157.40937 | 164.47844 | 170.98792 | 177.0369
20 | 0.24601 | 20 | 0.39052 | 20 | 23.84197 | 20 | 37.84641 | 40 | 58.60679 | 132.67453 | 165.14353 | 188.34422 | 206.94909 | 222.72131 | 236.5412 | 248.91926 | 260.18107 | 270.54847 | 280.18023 | 40 | 38.17939 | 84.21006 | 104.54666 | 119.10143 | 130.78242 | 140.6899 | 149.37402 | 157.15413 | 164.23405 | 170.75274 | 176.80968
25 | 0.27681 | 25 | 0.43941 | 25 | 27.54004 | 25 | 43.71668 | 50 | 55.47149 | 131.14192 | 163.90127 | 187.25119 | 205.95247 | 221.79418 | 235.66753 | 248.08855 | 259.38596 | 269.78357 | 279.44142 | 50 | 36.97428 | 83.60727 | 104.05662 | 118.66969 | 130.38846 | 140.32322 | 149.02835 | 156.82536 | 163.9193 | 170.44989 | 176.51712
30 | 0.30554 | 30 | 0.48501 | 30 | 31.00472 | 30 | 49.21646 | 60 | 51.46377 | 129.24599 | 162.37067 | 185.90685 | 204.72796 | 220.65585 | 234.59539 | 247.06952 | 258.4109 | 268.84578 | 278.53579 | 60 | 35.46199 | 82.86502 | 103.45469 | 118.13994 | 129.90537 | 139.87377 | 148.6048 | 156.42262 | 163.5338 | 170.07902 | 176.15889
35 | 0.33264 | 35 | 0.52803 | 35 | 34.28568 | 35 | 54.42461 | 70 | 46.44221 | 126.97185 | 160.54392 | 184.3059 | 203.27159 | 219.30311 | 233.32209 | 245.85986 | 257.25387 | 267.7333 | 277.46175 | 70 | 33.61432 | 81.97983 | 102.73898 | 117.51091 | 129.33218 | 139.34078 | 148.1027 | 155.94533 | 163.07706 | 169.6397 | 175.7346
40 | 0.35842 | 40 | 0.56896 | 40 | 37.41662 | 40 | 59.39462 | 80 | 40.19146 | 124.30057 | 158.41131 | 182.44186 | 201.57848 | 217.73208 | 231.84439 | 244.4568 | 255.91244 | 266.44399 | 276.21736 | 80 | 31.39275 | 80.94739 | 101.90723 | 116.78104 | 128.66774 | 138.72332 | 147.52129 | 155.39282 | 162.54848 | 169.13138 | 175.24378
45 | 0.38311 | 45 | 0.60814 | 45 | 40.42169 | 45 | 64.16483 | 90 | 32.36776 | 121.20841 | 155.961 | 180.30689 | 199.64279 | 215.93812 | 230.15845 | 242.85705 | 254.38374 | 264.97531 | 274.80033 | 90 | 28.74411 | 79.76247 | 100.95671 | 115.94851 | 127.91065 | 138.02026 | 146.85963 | 154.76431 | 161.94737 | 168.55347 | 174.68587
50 | 0.40686 | 50 | 0.64584 | 50 | 43.31899 | 50 | 68.76395 | 100 | 22.37973 | 117.66562 | 153.17865 | 177.89166 | 197.45763 | 213.91575 | 228.25975 | 241.05678 | 252.66444 | 263.3243 | 273.20801 | 100 | 25.59358 | 78.41879 | 99.88422 | 115.01117 | 127.05931 | 137.23034 | 146.11665 | 154.05888 | 161.27293 | 167.90525 | 174.06023
55 | 0.4298 | 55 | 0.68225 | 55 | 46.12247 | 55 | 73.21417 | 110 | 9.08397 | 113.63481 | 150.04696 | 175.18507 | 195.0149 | 211.65864 | 226.14306 | 239.05154 | 250.75069 | 261.48755 | 271.43737 | 110 | 21.8323 | 76.9088 | 98.686 | 113.96655 | 126.11187 | 136.35208 | 145.29114 | 153.27548 | 160.52426 | 167.18591 | 173.36615
60 | 0.45202 | 60 | 0.71753 | 60 | 48.84323 | 60 | 77.53306 | 120 | -10.20114 | 109.0686 | 146.54506 | 172.17405 | 192.30514 | 209.15939 | 223.80236 | 236.83625 | 248.63808 | 259.46121 | 269.48495 | 120 | 17.29445 | 75.22351 | 97.35768 | 112.81178 | 125.06623 | 135.3838 | 144.38172 | 152.41294 | 159.70032 | 166.39455 | 172.60281
65 | 0.47361 | 65 | 0.75181 | 65 | 51.49024 | 65 | 81.73489 | 130 | -44.65218 | 103.90627 | 142.6477 | 168.84312 | 189.31732 | 206.40948 | 221.23072 | 234.40508 | 246.3216 | 257.24086 | 267.34682 | 130 | 11.71053 | 73.35214 | 95.89419 | 111.54359 | 123.91997 | 134.32362 | 143.38682 | 151.46994 | 158.79998 | 165.53016 | 171.7693
70 | 0.49464 | 70 | 0.78518 | 70 | 54.0709 | 70 | 85.83139 | 140 | -237.91507 | 98.06851 | 138.32413 | 165.17399 | 186.03859 | 203.39909 | 218.4202 | 231.7514 | 243.79556 | 254.82152 | 265.01857 | 140 | 4.59975 | 71.28173 | 94.28964 | 110.15824 | 122.67038 | 133.16941 | 142.3047 | 150.445 | 157.82195 | 164.59159 | 170.8646
75 | 0.51515 | 75 | 0.81774 | 75 | 56.5914 | 75 | 89.83239 | 150 |  | 91.44946 | 133.53665 | 161.14488 | 182.45396 | 200.11685 | 215.36172 | 228.86766 | 241.0535 | 252.19759 | 262.49522 | 150 | -5.0255 | 68.9966 | 92.53719 | 108.65147 | 121.31438 | 131.91876 | 141.1334 | 149.33645 | 156.76479 | 163.57761 | 169.88761
80 | 0.53519 | 80 | 0.84956 | 80 | 59.05698 | 80 | 93.74622 | 160 |  | 83.90337 | 128.23841 | 156.72982 | 178.54585 | 196.54966 | 212.04487 | 225.74526 | 238.08814 | 249.36272 | 259.77119 | 160 | -19.73992 | 66.47767 | 90.6289 | 107.0184 | 119.84849 | 130.56899 | 139.87073 | 148.14248 | 155.62693 | 162.48681 | 168.83708
85 | 0.5548 | 85 | 0.88069 | 85 | 61.47214 | 85 | 97.58001 | 170 |  | 75.2217 | 122.37043 | 151.89749 | 174.29361 | 192.68231 | 208.45773 | 222.37444 | 234.89121 | 246.30979 | 256.84022 | 170 | -50.79051 | 63.70137 | 88.55548 | 105.25346 | 118.2688 | 129.11709 | 138.51427 | 146.86104 | 154.40662 | 161.31767 | 167.71165
90 | 0.57402 | 90 | 0.9112 | 90 | 63.84076 | 90 | 101.33993 | 180 |  | 65.09022 | 115.85706 | 146.60982 | 169.67278 | 188.49712 | 204.58656 | 218.74403 | 231.45336 | 243.03075 | 253.69526 | 180 |  | 60.63828 | 86.30602 | 103.35029 | 116.57087 | 127.5597 | 137.0613 | 145.48987 | 153.10194 | 160.0685 | 166.50983
95 | 0.59288 | 95 | 0.94112 | 95 | 66.16624 | 95 | 105.03137 | 190 |  | 53.00092 | 108.59902 | 140.81992 | 164.65422 | 183.97338 | 200.41552 | 214.8413 | 227.76398 | 239.51655 | 250.32843 | 190 |  | 57.25101 | 83.86766 | 101.30154 | 114.74968 | 125.89303 | 135.50882 | 144.02648 | 151.71074 | 158.73745 | 165.22998
100 | 0.61139 | 100 | 0.97051 | 100 | 68.45156 | 100 | 108.65905 | 200 |  | 38.04617 | 100.46232 | 134.46921 | 159.2028 | 179.08675 | 195.92623 | 210.6516 | 223.81098 | 235.75692 | 246.73084 | 200 |  | 53.49104 | 81.22507 | 99.09877 | 112.79955 | 124.11285 | 133.85347 | 142.46811 | 150.23069 | 157.32249 | 163.87032
[8 empty] | 210 |  | 18.33519 | 91.25945 | 127.48315 | 153.27576 | 173.80829 | 191.09724 | 206.15808 | 219.58054 | 231.74024 | 242.89247 | 210 |  | 49.29382 | 78.35983 | 96.73219 | 110.71399 | 122.21439 | 132.09151 | 140.81167 | 148.65918 | 155.82138 | 162.42886
[8 empty] | 220 |  | -11.28292 | 80.7155 | 119.76471 | 146.82032 | 168.10335 | 185.90333 | 201.34117 | 215.05685 | 227.45326 | 238.802 | 220 |  | 44.57074 | 75.24956 | 94.19035 | 108.48563 | 120.19228 | 130.21874 | 139.05378 | 146.99337 | 154.23165 | 160.90345
[8 empty] | 230 |  | -77.55124 | 68.40166 | 111.1841 | 139.77016 | 161.92991 | 180.31462 | 196.17808 | 210.22163 | 222.88087 | 234.44659 | 230 |  | 39.19513 | 71.8667 | 91.45984 | 106.10597 | 118.04044 | 128.2305 | 137.19064 | 145.23009 | 152.55059 | 159.29174
[8 empty] | 240 |  |  | 53.58898 | 101.56161 | 132.04037 | 155.23633 | 174.29534 | 190.64197 | 205.0537 | 218.0057 | 229.8116 | 240 |  | 32.97635 | 68.17675 | 88.52474 | 103.56524 | 115.75198 | 126.12153 | 135.21804 | 143.36583 | 150.77523 | 157.59113
[8 empty] | 250 |  |  | 34.87034 | 90.63709 | 123.51944 | 147.95815 | 167.80216 | 184.70103 | 199.52829 | 212.80768 | 224.88027 | 250 |  | 25.60687 | 64.13568 | 85.36599 | 100.85206 | 113.31904 | 123.88591 | 133.13128 | 141.39672 | 148.90228 | 155.79876
[8 empty] | 260 |  |  | 8.90096 | 78.01137 | 114.05651 | 140.01323 | 160.78185 | 178.3171 | 193.61623 | 207.26347 | 219.63332 | 260 |  | 16.53999 | 59.686 | 81.96051 | 97.95316 | 110.73261 | 121.51695 | 130.92509 | 139.31845 | 146.9281 | 153.91152
[8 empty] | 270 |  |  | -36.41529 | 63.02089 | 103.43943 | 131.2945 | 153.16793 | 171.44385 | 187.28276 | 201.34567 | 214.04836 | 270 |  | 4.65023 | 54.7505 | 78.27997 | 94.85286 | 107.98231 | 119.00705 | 128.59356 | 137.12622 | 144.84866 | 151.92595
[8 empty] | 280 |  |  |  | 44.42643 | 91.35486 | 121.65822 | 144.87575 | 164.0242 | 180.48608 | 195.02191 | 208.09928 | 280 |  | -13.0362 | 49.22175 | 74.28902 | 91.53248 | 105.05609 | 116.34755 | 126.13002 | 134.81464 | 142.6595 | 149.83823
[8 empty] | 290 |  |  |  | 19.4413 | 77.30838 | 110.9043 | 135.79483 | 155.98659 | 173.17515 | 188.25339 | 201.75528 | 290 |  | -50.27688 | 42.94338 | 69.94264 | 87.96951 | 101.93985 | 113.52849 | 123.52692 | 132.3777 | 140.35564 | 147.64416
[8 empty] | 300 |  |  |  | -20.85551 | 60.44446 | 98.7409 | 125.77676 | 147.23944 | 165.28674 | 180.99318 | 194.97969 | 300 |  |  | 35.67414 | 65.18227 | 84.13648 | 98.61696 | 110.53838 | 120.77564 | 129.8086 | 137.93152 | 145.33906
[8 empty] | 310 |  |  |  | -174.08824 | 39.06245 | 84.71521 | 114.61465 | 137.66252 | 156.74097 | 173.18355 | 187.72835 | 310 |  |  | 27.01079 | 59.92942 | 79.99929 | 95.06755 | 107.36383 | 117.86633 | 127.09967 | 135.38091 | 142.9177
[8 empty] | 320 |  |  |  |  | 8.89057 | 68.06201 | 102.00609 | 127.09302 | 147.43469 | 164.75231 | 179.94727 | 320 |  |  | 16.19717 | 54.07525 | 75.51483 | 91.26768 | 103.98911 | 114.78763 | 124.24216 | 132.69679 | 140.37428
[8 empty] | 330 |  |  |  |  | -47.92714 | 47.31431 | 87.48053 | 115.30171 | 137.23095 | 155.60731 | 171.56946 | 330 |  |  | 1.53305 | 47.46195 | 70.62743 | 87.18802 | 100.39559 | 111.52635 | 121.22607 | 129.87122 | 137.70227
[8 empty] | 340 | [5 empty] | 19.01493 | 70.23909 | 101.94902 | 125.94168 | 145.62791 | 162.51009 | 340 |  |  | -22.34288 | 39.847 | 65.26322 | 82.79209 | 96.5609 | 108.06703 | 118.0399 | 126.89515 | 134.89429
[8 empty] | 350 | [5 empty] | -29.18554 | 48.73887 | 86.49679 | 113.29717 | 134.65134 | 152.65926 | 350 |  |  | -104.21493 | 30.82729 | 59.32084 | 78.03362 | 92.45787 | 104.39139 | 114.67025 | 123.75823 | 131.94203
[8 empty] | 360 | [6 empty] | 19.29356 | 68.00683 | 98.88813 | 122.44926 | 141.87049 | 360 |  |  |  | 19.65231 | 52.65541 | 72.85257 | 88.053 | 100.47759 | 111.1015 | 120.44855 | 128.83598
[8 empty] | 370 | [6 empty] | -31.72665 | 44.58963 | 82.04365 | 108.6852 | 129.94157 | 370 |  |  |  | 4.65272 | 45.04837 | 67.16881 | 83.30417 | 96.29916 | 107.31513 | 116.95226 | 125.56526
[8 empty] | 380 | [7 empty] | 11.37106 | 61.53441 | 92.82931 | 116.58047 | 380 |  |  |  | -19.32967 | 36.14535 | 60.87164 | 78.15741 | 91.82357 | 103.28906 | 113.25313 | 122.11732
[8 empty] | 390 | [7 empty] | -53.7349 | 34.67476 | 73.96624 | 101.33984 | 390 |  |  |  | -95.14374 | 25.31007 | 53.8013 | 72.54162 | 87.01017 | 98.99654 | 109.33197 | 118.47754
[8 empty] | 400 | [8 empty] | -6.67546 | 50.27755 | 83.4763 | 400 |  |  |  |  | 11.20766 | 45.71371 | 66.36033 | 81.80704 | 94.40472 | 105.16582 | 114.62876
[8 empty] | 410 | [8 empty] | -130.08587 | 17.18462 | 61.59897 | 410 |  |  |  |  | -9.83929 | 36.20608 | 59.47725 | 76.14632 | 89.47254 | 100.72683 | 110.55064
[8 empty] | 420 | [9 empty] | -44.77065 | 32.55761 | 420 |  |  |  |  | -57.44739 | 24.53585 | 51.69008 | 69.93652 | 84.14766 | 95.98074 | 106.21875
[8 empty] | 430 | [10 empty] | -13.98565 | 430 | [5 empty] | 9.07578 | 42.67761 | 63.04963 | 78.36164 | 90.88463 | 101.60336
[8 empty] | 440 | [10 empty] | -229.06427 | 440 | [5 empty] | -15.06588 | 31.88021 | 55.29789 | 72.02234 | 85.38363 | 96.66777
[20 empty] | 450 | [5 empty] | -84.19209 | 18.17694 | 46.38792 | 65.00096 | 79.40571 | 91.36573
[20 empty] | 460 | [6 empty] | -1.26944 | 35.81998 | 57.10874 | 72.85349 | 85.63775
[20 empty] | 470 | [6 empty] | -38.36569 | 22.62713 | 48.05117 | 65.59003 | 79.40519
[20 empty] | 480 | [7 empty] | 4.50651 | 37.32745 | 57.41317 | 72.5607
[20 empty] | 490 | [7 empty] | -26.86383 | 23.97083 | 48.00422 | 64.95158
[20 empty] | 500 | [8 empty] | 5.68718 | 36.81321 | 56.3488
[20 empty] | 510 | [8 empty] | -25.75423 | 22.75387 | 46.38363
[20 empty] | 520 | [8 empty] | -1309.57735 | 3.14068 | 34.39981
[20 empty] | 530 | [9 empty] | -32.6806 | 19.03638
[20 empty] | 540 | [10 empty] | -3.39021
[20 empty] | 550 | [10 empty] | -51.74218

## Figure S11
Figure S8a | [5 empty] | Figure S8b
β-lactoglobulin |  |  | Lactoferrin |  |  | β-lactoglobulin |  |  | Lactoferrin
Time | Frequency shift | STDV | Time | Frequency shift | STDV | Time | Dissipation shift | STDV | Time | Dissipation shift | STDV
min | Hz | Hz | min | Hz | Hz | min | ppm | ppm | min | ppm | ppm
0 | 0.7218 |  | 0 | 1.07337 |  | 0 | 0.0282 |  | 0 | 0.0427
0.01483 | 0.8159 |  | 0.01534 | 1.05077 |  | 0.01483 | 0.0082 |  | 0.01534 | 0.03843
0.02951 | 0.57345 |  | 0.03083 | 1.0373 |  | 0.02951 | -0.00955 |  | 0.03083 | 0.0343
0.04499 | 0.9932 |  | 0.04607 | 1.27137 |  | 0.04499 | -0.0005 |  | 0.04607 | 0.06897
0.06008 | 0.7235 |  | 0.06054 | 1.01557 |  | 0.06008 | -0.03795 |  | 0.06054 | 0.02197
0.07376 | 0.66105 |  | 0.07565 | 0.98623 |  | 0.07376 | 0.0045 |  | 0.07565 | 0.0446
0.08884 | 0.5646 |  | 0.0905 | 1.0253 |  | 0.08884 | 0.0291 |  | 0.0905 | 0.02113
0.10303 | 0.8741 |  | 0.10574 | 1.1994 |  | 0.10303 | 0.02515 |  | 0.10574 | 0.03
0.11846 | 0.84555 |  | 0.11921 | 1.1605 |  | 0.11846 | -0.02835 |  | 0.11921 | 0.03203
0.13363 | 0.6754 |  | 0.13444 | 1.00067 |  | 0.13363 | -0.03075 |  | 0.13444 | 0.03157
0.148 | 0.69405 |  | 0.14976 | 0.9897 | 0.40253 | 0.148 | 0.02095 |  | 0.14976 | 0.06503 | 0.0348
0.16335 | 0.5801 |  | 0.16457 | 1.24397 |  | 0.16335 | -0.00515 |  | 0.16457 | 0.0309
0.1784 | 0.8664 |  | 0.17894 | 1.15737 |  | 0.1784 | -0.01215 |  | 0.17894 | 0.04797
0.19254 | 0.55585 |  | 0.19363 | 1.09237 |  | 0.19254 | -0.01035 |  | 0.19363 | 0.06723
0.20707 | 0.7102 |  | 0.20916 | 1.07067 |  | 0.20707 | -0.0091 |  | 0.20916 | 0.0286
0.22217 | 0.55295 |  | 0.22503 | 1.1091 |  | 0.22217 | 0.01295 |  | 0.22503 | 0.01967
0.23679 | 1.1479 |  | 0.2408 | 1.13417 |  | 0.23679 | -0.0077 |  | 0.2408 | 0.02263
0.25137 | 0.7022 |  | 0.25507 | 1.1066 |  | 0.25137 | 0.0101 |  | 0.25507 | 0.03097
0.26648 | 0.6303 |  | 0.26972 | 1.09453 |  | 0.26648 | 0.00585 |  | 0.26972 | 0.02117
0.28231 | 0.5212 |  | 0.28463 | 1.11653 |  | 0.28231 | -0.0017 |  | 0.28463 | 0.01733
0.29835 | 1.1109 | 0.01766 | 0.29973 | 1.21317 |  | 0.29835 | 0.0149 | 0.0197 | 0.29973 | 0.0282
0.31292 | 0.7526 |  | 0.3145 | 1.04443 |  | 0.31292 | 0.00245 |  | 0.3145 | 0.0141
0.32726 | 0.6832 |  | 0.32923 | 0.97567 |  | 0.32726 | 0.0344 |  | 0.32923 | 0.05333
0.34192 | 0.6219 |  | 0.34456 | 0.94443 |  | 0.34192 | 0.01395 |  | 0.34456 | 0.03323
0.35674 | 1.03715 |  | 0.35992 | 1.2164 |  | 0.35674 | -0.0076 |  | 0.35992 | 0.03187
0.37129 | 0.6697 |  | 0.37534 | 1.0981 |  | 0.37129 | -0.00215 |  | 0.37534 | 0.02107
0.38661 | 0.62815 |  | 0.3901 | 1.039 |  | 0.38661 | -0.0133 |  | 0.3901 | -0.000833333
0.40134 | 0.54855 |  | 0.40462 | 0.9935 |  | 0.40134 | -0.00705 |  | 0.40462 | 0.05473
0.41651 | 0.9187 |  | 0.41943 | 1.17993 |  | 0.41651 | -0.0218 |  | 0.41943 | 0.00827
0.43227 | 0.80285 |  | 0.43477 | 1.1735 |  | 0.43227 | -0.01165 |  | 0.43477 | 0.01963
0.44712 | 0.59075 |  | 0.45045 | 1.01003 |  | 0.44712 | -0.0206 |  | 0.45045 | 0.03277
0.46221 | 0.6723 |  | 0.46591 | 0.9376 |  | 0.46221 | 0.00775 |  | 0.46591 | 0.0446
0.47726 | 0.62625 |  | 0.48156 | 1.23427 |  | 0.47726 | 0.03395 |  | 0.48156 | 0.02017
0.49217 | 0.96 |  | 0.49678 | 1.0854 |  | 0.49217 | 0.0523 |  | 0.49678 | 0.02593
0.50699 | 0.6549 |  | 0.51178 | 0.96843 |  | 0.50699 | -0.0249 |  | 0.51178 | 0.0273
0.52229 | 0.59275 |  | 0.52663 | 0.96363 |  | 0.52229 | -0.0354 |  | 0.52663 | 0.04127
0.53662 | 0.56605 |  | 0.54159 | 1.05253 |  | 0.53662 | 0.00075 |  | 0.54159 | 0.01177
0.55103 | 1.02385 |  | 0.55635 | 1.12073 |  | 0.55103 | -0.0111 |  | 0.55635 | 0.00173
0.56609 | 0.5208 |  | 0.57115 | 0.9974 |  | 0.56609 | 0.02035 |  | 0.57115 | 0.0178
0.58047 | 0.53705 |  | 0.58596 | 0.9631 |  | 0.58047 | 0.0057 |  | 0.58596 | 0.04973
0.59522 | 0.61645 |  | 0.60117 | 0.98737 |  | 0.59522 | -0.01225 |  | 0.60117 | 0.02463
0.61024 | 1.0371 |  | 0.61633 | 1.1491 |  | 0.61024 | -0.0083 |  | 0.61633 | 0.03543
0.62567 | 0.69355 |  | 0.63185 | 1.04223 |  | 0.62567 | 0.0276 |  | 0.63185 | 0.03007
0.64081 | 0.5924 |  | 0.64643 | 0.99623 |  | 0.64081 | -0.0004 |  | 0.64643 | 0.0391
0.65614 | 0.57235 |  | 0.6617 | 1.01263 |  | 0.65614 | -0.00135 |  | 0.6617 | 0.04937
0.67104 | 1.09235 |  | 0.67683 | 1.12423 |  | 0.67104 | -0.0085 |  | 0.67683 | 0.03907
0.68533 | 0.87895 |  | 0.69209 | 1.0328 |  | 0.68533 | 0.0273 |  | 0.69209 | 0.05553
0.69941 | 0.61785 |  | 0.70721 | 0.99673 |  | 0.69941 | 0.0178 |  | 0.70721 | 0.01117
0.71433 | 0.5868 |  | 0.72307 | 1.00417 |  | 0.71433 | -0.01275 |  | 0.72307 | 0.05003
0.72884 | 0.52475 |  | 0.73889 | 1.0336 |  | 0.72884 | 0.0031 |  | 0.73889 | 0.02427
0.74446 | 0.95345 |  | 0.75433 | 1.07223 |  | 0.74446 | 0.0032 |  | 0.75433 | 0.03493
0.75926 | 0.5517 |  | 0.76855 | 0.9818 |  | 0.75926 | -0.02355 |  | 0.76855 | 0.03447
0.77447 | 0.654 |  | 0.7841 | 0.9599 |  | 0.77447 | -0.01235 |  | 0.7841 | 0.0262
0.79021 | 0.4422 |  | 0.79985 | 0.94607 |  | 0.79021 | -0.00915 |  | 0.79985 | 0.06323
0.80507 | 0.85195 |  | 0.81467 | 1.1053 |  | 0.80507 | 0.0055 |  | 0.81467 | 0.02573
0.81947 | 0.617 |  | 0.82986 | 0.96393 |  | 0.81947 | -0.0099 |  | 0.82986 | 0.03643
0.83431 | 0.61165 |  | 0.84457 | 0.8563 |  | 0.83431 | -0.00115 |  | 0.84457 | 0.0102
0.8495 | 0.5213 |  | 0.86013 | 1.06063 |  | 0.8495 | -0.01215 |  | 0.86013 | -0.00687
0.8644 | 0.95915 |  | 0.87538 | 1.06353 |  | 0.8644 | 0.00855 |  | 0.87538 | 0.04047
0.87961 | 0.63895 |  | 0.89116 | 0.94433 |  | 0.87961 | 0.03635 |  | 0.89116 | 0.03693
0.89495 | 0.5673 |  | 0.9063 | 0.91157 |  | 0.89495 | 0.0131 |  | 0.9063 | 0.0157
0.90969 | 0.5681 |  | 0.92103 | 0.97007 |  | 0.90969 | 0.00595 |  | 0.92103 | 0.0099
0.92432 | 1.0141 |  | 0.93609 | 1.11887 |  | 0.92432 | -0.01845 |  | 0.93609 | 0.0525
0.9395 | 0.61875 |  | 0.95161 | 0.90697 |  | 0.9395 | -0.00765 |  | 0.95161 | 0.01613
0.95472 | 0.5368 |  | 0.96694 | 0.94493 |  | 0.95472 | 0.01075 |  | 0.96694 | 0.01593
0.96985 | 0.57025 |  | 0.98162 | 0.97007 |  | 0.96985 | 0.0375 |  | 0.98162 | 0.01993
0.98484 | 0.9941 |  | 0.99732 | 1.01613 |  | 0.98484 | 0.01515 |  | 0.99732 | 0.03073
0.99921 | 0.539 |  | 1.01223 | 0.93607 |  | 0.99921 | 0.0054 |  | 1.01223 | 0.0248
1.01461 | 0.4827 |  | 1.02706 | 0.9167 |  | 1.01461 | 0.0137 |  | 1.02706 | 0.03647
1.03038 | 0.52605 |  | 1.04155 | 0.8872 |  | 1.03038 | -0.00755 |  | 1.04155 | 0.03713
1.04546 | 0.9696 |  | 1.05662 | 0.96627 |  | 1.04546 | -0.0182 |  | 1.05662 | 0.02783
1.06024 | 0.6629 |  | 1.07203 | 1.03513 |  | 1.06024 | 0.00725 |  | 1.07203 | 0.07083
1.07562 | 0.5486 |  | 1.08692 | 0.8679 |  | 1.07562 | 0.02295 |  | 1.08692 | 0.03303
1.08997 | 0.5075 |  | 1.10275 | 0.90363 |  | 1.08997 | 0.0358 |  | 1.10275 | 0.0196
1.10546 | 0.77245 |  | 1.11827 | 0.9919 |  | 1.10546 | -0.02325 |  | 1.11827 | 0.04827
1.12054 | 0.7675 |  | 1.13396 | 0.97867 |  | 1.12054 | -0.01145 |  | 1.13396 | 0.04033
1.13518 | 0.38665 |  | 1.14973 | 0.90757 |  | 1.13518 | 0.04045 |  | 1.14973 | 0.0412
1.15017 | 0.43675 |  | 1.16561 | 0.9388 |  | 1.15017 | 0.0127 |  | 1.16561 | 0.04357
1.16587 | 0.78495 |  | 1.18081 | 0.93533 |  | 1.16587 | 0.0369 |  | 1.18081 | -0.00637
1.1807 | 0.8266 |  | 1.19602 | 0.9631 |  | 1.1807 | 0.0018 |  | 1.19602 | 0.0633
1.19511 | 0.576 |  | 1.21118 | 0.8978 |  | 1.19511 | -0.0347 |  | 1.21118 | 0.02807
1.21043 | 0.457 |  | 1.2261 | 0.90197 |  | 1.21043 | 0.027 |  | 1.2261 | 0.02727
1.22629 | 0.57055 |  | 1.24131 | 0.9785 |  | 1.22629 | -0.0139 |  | 1.24131 | 0.04557
1.24245 | 0.9205 |  | 1.25671 | 0.9323 |  | 1.24245 | 0.01155 |  | 1.25671 | 0.02747
1.258 | 0.62175 |  | 1.27278 | 0.89637 |  | 1.258 | 0.01445 |  | 1.27278 | 0.02113
1.27392 | 0.37615 |  | 1.28851 | 0.78803 |  | 1.27392 | 0.02055 |  | 1.28851 | 0.0319
1.28907 | 0.52065 |  | 1.30369 | 1.02947 |  | 1.28907 | 0.0009 |  | 1.30369 | -0.00143
1.30481 | 0.92735 |  | 1.31915 | 0.98217 |  | 1.30481 | 0.0228 |  | 1.31915 | 0.0358
1.31957 | 0.4825 |  | 1.33466 | 0.94343 |  | 1.31957 | 0.01655 |  | 1.33466 | 0.01553
1.33472 | 0.46815 |  | 1.3497 | 0.86783 |  | 1.33472 | 0.015 |  | 1.3497 | 0.05393
1.3501 | 0.4769 |  | 1.36464 | 1.0067 |  | 1.3501 | -0.01285 |  | 1.36464 | 0.0532
1.3654 | 1.0158 |  | 1.37958 | 1.02813 |  | 1.3654 | -0.0188 |  | 1.37958 | 0.0246
1.38061 | 0.63955 |  | 1.39433 | 0.89767 |  | 1.38061 | 0.00045 |  | 1.39433 | 0.03113
1.39552 | 0.45005 |  | 1.409 | 0.91513 |  | 1.39552 | 0.0131 |  | 1.409 | 0.0307
1.41085 | 0.5316 |  | 1.42397 | 0.8779 |  | 1.41085 | 0.01015 |  | 1.42397 | 0.02037
1.42655 | 1.08 |  | 1.43917 | 1.01733 |  | 1.42655 | -0.04465 |  | 1.43917 | 0.0373
1.4427 | 0.5756 |  | 1.45471 | 0.9216 |  | 1.4427 | 0.02415 |  | 1.45471 | 0.02223
1.45809 | 0.447 |  | 1.47007 | 0.9108 |  | 1.45809 | -0.0108 |  | 1.47007 | 0.04337
1.47367 | 0.50695 |  | 1.48434 | 0.88233 |  | 1.47367 | 0.0365 |  | 1.48434 | 0.04233
1.48872 | 0.98945 |  | 1.49893 | 0.993 |  | 1.48872 | 0.0075 |  | 1.49893 | 0.02443
1.50323 | 0.61665 |  | 1.51369 | 0.8615 |  | 1.50323 | -0.0083 |  | 1.51369 | 0.01483
1.51858 | 0.4396 |  | 1.52873 | 0.91067 |  | 1.51858 | 0.01435 |  | 1.52873 | 0.01583
1.53414 | 0.48715 |  | 1.54352 | 0.8152 |  | 1.53414 | 0.0296 |  | 1.54352 | 0.04177
1.55004 | 1.0696 |  | 1.55806 | 1.12717 |  | 1.55004 | -0.0015 |  | 1.55806 | 0.05067
1.56495 | 0.5737 |  | 1.5735 | 0.95723 |  | 1.56495 | -0.0009 |  | 1.5735 | 0.04773
1.57976 | 0.48775 |  | 1.58862 | 0.82193 |  | 1.57976 | 0.00645 |  | 1.58862 | 0.03863
1.59537 | 0.4533 |  | 1.60436 | 0.83107 |  | 1.59537 | -0.03105 |  | 1.60436 | 0.06303
1.61054 | 1.07765 |  | 1.62019 | 1.08263 |  | 1.61054 | -0.00135 |  | 1.62019 | 0.0339
1.62563 | 0.6417 |  | 1.6347 | 0.92647 |  | 1.62563 | -0.0188 |  | 1.6347 | 0.0549
1.64146 | 0.4674 |  | 1.64875 | 0.8292 |  | 1.64146 | 0.0013 |  | 1.64875 | 0.03863
1.65613 | 0.45335 |  | 1.66472 | 0.83463 |  | 1.65613 | -0.02705 |  | 1.66472 | 0.04403
1.67136 | 0.9738 |  | 1.6801 | 0.9704 |  | 1.67136 | -0.013 |  | 1.6801 | 0.03723
1.68712 | 0.62295 |  | 1.69608 | 0.9329 |  | 1.68712 | -0.00385 |  | 1.69608 | 0.03513
1.70194 | 0.44885 |  | 1.71186 | 0.83197 |  | 1.70194 | -0.00315 |  | 1.71186 | 0.0598
1.71768 | 0.38715 |  | 1.72697 | 0.87747 |  | 1.71768 | 0.04245 |  | 1.72697 | 0.01947
1.73206 | 0.82575 |  | 1.74135 | 0.91507 |  | 1.73206 | 0.0008 |  | 1.74135 | 0.0403
1.74807 | 0.7551 |  | 1.75635 | 0.99353 |  | 1.74807 | -0.00985 |  | 1.75635 | 0.04677
1.76383 | 0.42855 |  | 1.77194 | 0.8176 |  | 1.76383 | 0.00655 |  | 1.77194 | 0.01293
1.77962 | 0.43475 |  | 1.78784 | 0.81827 |  | 1.77962 | 0.04325 |  | 1.78784 | 0.02663
1.79523 | 1.05865 |  | 1.80344 | 0.9413 |  | 1.79523 | 0.0019 |  | 1.80344 | 0.05503
1.81132 | 0.67735 |  | 1.81923 | 0.98767 |  | 1.81132 | 0.03165 |  | 1.81923 | 0.02707
1.82565 | 0.47325 |  | 1.83363 | 0.85147 |  | 1.82565 | 0.0156 |  | 1.83363 | 0.0303
1.84102 | 0.4033 |  | 1.84882 | 0.85583 |  | 1.84102 | 0.0171 |  | 1.84882 | 0.0392
1.85647 | 0.81635 |  | 1.86435 | 0.91033 |  | 1.85647 | -0.00205 |  | 1.86435 | 0.0191
1.87207 | 0.76755 |  | 1.87943 | 0.90927 |  | 1.87207 | -0.02055 |  | 1.87943 | 0.03857
1.88778 | 0.43265 |  | 1.89515 | 0.9288 |  | 1.88778 | -0.0055 |  | 1.89515 | 0.04003
1.90359 | 0.3392 |  | 1.91062 | 0.76937 |  | 1.90359 | 0.0013 |  | 1.91062 | 0.02593
1.91891 | 0.7094 |  | 1.92608 | 0.84223 |  | 1.91891 | 0.02535 |  | 1.92608 | 0.02527
1.93369 | 0.8105 |  | 1.94076 | 1.03157 |  | 1.93369 | -0.01865 |  | 1.94076 | 0.04023
1.94945 | 0.5327 |  | 1.95582 | 0.8892 |  | 1.94945 | 0.01875 |  | 1.95582 | 0.032
1.96586 | 0.3973 |  | 1.97058 | 0.8288 |  | 1.96586 | 0.00945 |  | 1.97058 | 0.03143
1.98208 | 0.8142 |  | 1.98695 | 0.77913 |  | 1.98208 | 0.0108 |  | 1.98695 | 0.03877
1.99846 | 0.67345 |  | 2.00318 | 1.01943 |  | 1.99846 | -0.0217 |  | 2.00318 | 0.0184
2.01377 | 0.49755 |  | 2.01813 | 0.75827 |  | 2.01377 | -0.0011 |  | 2.01813 | 0.04547
2.02922 | 0.45945 |  | 2.03377 | 0.86013 |  | 2.02922 | -0.004 |  | 2.03377 | 0.02157
2.04491 | 0.9658 |  | 2.0492 | 0.73057 |  | 2.04491 | -0.0296 |  | 2.0492 | 0.04913
2.05989 | 0.61845 |  | 2.06561 | 1.00023 |  | 2.05989 | -0.02585 |  | 2.06561 | 0.02823
2.07564 | 0.4027 |  | 2.08147 | 0.78723 |  | 2.07564 | -0.00605 |  | 2.08147 | 0.02983
2.09113 | 0.3937 |  | 2.09694 | 0.7863 |  | 2.09113 | 0.0267 |  | 2.09694 | 0.0334
2.10674 | 0.9049 |  | 2.11183 | 0.85317 |  | 2.10674 | 0.0074 |  | 2.11183 | 0.0409
2.12253 | 0.66595 |  | 2.12719 | 1.01113 |  | 2.12253 | -0.01935 |  | 2.12719 | 0.0687
2.13726 | 0.4706 |  | 2.14307 | 0.83977 |  | 2.13726 | 0.0142 |  | 2.14307 | 0.0518
2.15354 | 0.45 |  | 2.15893 | 0.7666 |  | 2.15354 | 0.02715 |  | 2.15893 | 0.01227
2.16941 | 1.0104 |  | 2.17398 | 0.77 |  | 2.16941 | -0.00485 |  | 2.17398 | 0.01647
2.18469 | 0.6218 |  | 2.19014 | 0.8993 |  | 2.18469 | 0.0263 |  | 2.19014 | 0.033
2.20043 | 0.4043 |  | 2.20486 | 0.8481 |  | 2.20043 | 0.03085 |  | 2.20486 | 0.0059
2.21561 | 0.40605 |  | 2.22048 | 0.78113 |  | 2.21561 | -0.0137 |  | 2.22048 | 0.031
2.2312 | 0.8688 |  | 2.23544 | 0.80147 |  | 2.2312 | -0.03935 |  | 2.23544 | 0.04847
2.24757 | 0.6471 |  | 2.25064 | 0.94227 |  | 2.24757 | 0.00535 |  | 2.25064 | -0.01237
2.26326 | 0.4269 |  | 2.26492 | 0.83213 |  | 2.26326 | -0.004 |  | 2.26492 | 0.004
2.27862 | 0.36265 |  | 2.27969 | 0.78387 |  | 2.27862 | 0.02185 |  | 2.27969 | 0.0302
2.29438 | 0.9274 |  | 2.29456 | 0.8189 |  | 2.29438 | -0.03235 |  | 2.29456 | 0.03423
2.31006 | 0.599 |  | 2.31017 | 0.94647 |  | 2.31006 | 0.03325 |  | 2.31017 | 0.01437
2.32588 | 0.4444 |  | 2.3268 | 0.84733 |  | 2.32588 | -0.0249 |  | 2.3268 | 0.0143
2.34269 | 0.42925 |  | 2.34225 | 0.8197 |  | 2.34269 | 0.0112 |  | 2.34225 | 0.0339
2.35914 | 0.80105 |  | 2.35751 | 0.8469 |  | 2.35914 | 0.01005 |  | 2.35751 | 0.0532
2.37581 | 0.60385 |  | 2.37282 | 0.85317 |  | 2.37581 | 0.0212 |  | 2.37282 | 0.04103
2.39202 | 0.47765 |  | 2.38809 | 0.83357 |  | 2.39202 | -0.00315 |  | 2.38809 | 0.05263
2.4079 | 0.4278 |  | 2.40401 | 0.7678 |  | 2.4079 | 0.0026 |  | 2.40401 | 0.04523
2.4239 | 0.77085 |  | 2.41976 | 0.7961 |  | 2.4239 | -0.0173 |  | 2.41976 | 0.04763
2.43846 | 0.5481 |  | 2.43531 | 0.86813 |  | 2.43846 | 0.0191 |  | 2.43531 | 0.02523
2.45361 | 0.3387 |  | 2.45078 | 0.939 |  | 2.45361 | -0.00495 |  | 2.45078 | 0.06523
2.46941 | 0.34755 |  | 2.46644 | 0.87073 |  | 2.46941 | -0.0239 |  | 2.46644 | 0.0453
2.48568 | 0.7378 |  | 2.48242 | 0.888 |  | 2.48568 | 0.00015 |  | 2.48242 | 0.01597
2.50133 | 0.5499 |  | 2.49744 | 0.77943 |  | 2.50133 | 0.0116 |  | 2.49744 | 0.0372
2.51662 | 0.4544 |  | 2.51353 | 0.94897 |  | 2.51662 | 0.00305 |  | 2.51353 | 0.0355
2.53185 | 0.39395 |  | 2.52987 | 0.7796 |  | 2.53185 | 0.01255 |  | 2.52987 | 0.03437
2.54801 | 0.71 |  | 2.54548 | 0.8276 |  | 2.54801 | -0.00255 |  | 2.54548 | 0.03353
2.56372 | 0.4847 |  | 2.56049 | 0.88313 |  | 2.56372 | 0.0085 |  | 2.56049 | 0.0382
2.58097 | 0.3889 |  | 2.57692 | 0.8483 |  | 2.58097 | 0.03465 |  | 2.57692 | 0.01447
2.59775 | 0.80465 |  | 2.59283 | 0.74253 |  | 2.59775 | -0.0409 |  | 2.59283 | 0.00357
2.61304 | 0.53615 |  | 2.60755 | 0.78227 |  | 2.61304 | 0.02295 |  | 2.60755 | 0.02643
2.62857 | 0.38745 |  | 2.62369 | 0.7859 |  | 2.62857 | 0.01355 |  | 2.62369 | 0.03123
2.64403 | 0.368 |  | 2.63918 | 0.99333 |  | 2.64403 | -0.0071 |  | 2.63918 | 0.04917
2.66062 | 0.963 |  | 2.65425 | 0.8936 |  | 2.66062 | 0.0067 |  | 2.65425 | 0.0346
2.67566 | 0.62875 |  | 2.67075 | 0.81353 |  | 2.67566 | 0.0084 |  | 2.67075 | 0.0014
2.68966 | 0.3599 |  | 2.68693 | 0.80587 |  | 2.68966 | 0.02815 |  | 2.68693 | 0.0037
2.70431 | 0.5154 |  | 2.70325 | 0.811 |  | 2.70431 | 0.0085 |  | 2.70325 | 0.05813
2.7193 | 0.49925 |  | 2.7198 | 0.77787 |  | 2.7193 | -0.0161 |  | 2.7198 | 0.04817
2.73411 | 0.68825 |  | 2.73384 | 0.81363 |  | 2.73411 | 0.02665 |  | 2.73384 | 0.000233333
2.74929 | 0.49065 |  | 2.74881 | 0.8298 |  | 2.74929 | 0.00355 |  | 2.74881 | 0.043
2.76451 | 0.47885 |  | 2.76435 | 0.83783 |  | 2.76451 | -0.0037 |  | 2.76435 | 0.04087
2.78031 | 0.3248 |  | 2.78014 | 0.8169 |  | 2.78031 | 0.00125 |  | 2.78014 | 0.0229
2.79563 | 0.82635 |  | 2.79609 | 0.80403 |  | 2.79563 | -0.02545 |  | 2.79609 | 0.04237
2.80999 | 0.4477 |  | 2.8116 | 0.81167 |  | 2.80999 | -0.00515 |  | 2.8116 | 0.0141
2.82466 | 0.54645 |  | 2.82755 | 0.79 |  | 2.82466 | 0.02795 |  | 2.82755 | 0.0256
2.84051 | 0.37415 |  | 2.84247 | 0.69777 |  | 2.84051 | 0.00395 |  | 2.84247 | 0.0488
2.85629 | 0.86575 |  | 2.85783 | 0.6949 |  | 2.85629 | -0.01945 |  | 2.85783 | 0.04487
2.87142 | 0.5995 |  | 2.87314 | 0.89137 |  | 2.87142 | 0.0257 |  | 2.87314 | 0.02047
2.88629 | 0.44325 |  | 2.88932 | 0.82053 |  | 2.88629 | -0.0292 |  | 2.88932 | 0.02163
2.90217 | 0.3287 |  | 2.90544 | 0.72507 |  | 2.90217 | 0.01455 |  | 2.90544 | 0.04357
2.91758 | 0.7242 |  | 2.92199 | 0.71603 |  | 2.91758 | 0.0114 |  | 2.92199 | 0.02253
2.93356 | 0.6971 |  | 2.93862 | 0.8109 |  | 2.93356 | 0.00425 |  | 2.93862 | 0.02033
2.94782 | 0.5825 |  | 2.95419 | 0.84477 |  | 2.94782 | -0.00085 |  | 2.95419 | 0.01157
2.96308 | 0.31745 |  | 2.97043 | 0.7637 |  | 2.96308 | 0.03645 |  | 2.97043 | 0.0602
2.97817 | 0.44375 |  | 2.98547 | 0.78323 |  | 2.97817 | -0.02605 |  | 2.98547 | 0.03303
2.99372 | 0.79455 |  | 3.00079 | 0.7192 |  | 2.99372 | 0.004 |  | 3.00079 | 0.01067
3.00854 | 0.5036 |  | 3.01588 | 0.81337 |  | 3.00854 | 0.01715 |  | 3.01588 | 0.0327
3.02347 | 0.40355 |  | 3.03237 | 0.74293 |  | 3.02347 | 0.00855 |  | 3.03237 | 0.03817
3.03907 | 0.2384 |  | 3.04686 | 0.69783 |  | 3.03907 | 0.0419 |  | 3.04686 | 0.04587
3.05485 | 0.81155 |  | 3.06136 | 0.83227 |  | 3.05485 | -0.0061 |  | 3.06136 | 0.0746
3.0708 | 0.68645 |  | 3.07636 | 0.8148 |  | 3.0708 | -0.05205 |  | 3.07636 | 0.02667
3.08654 | 0.4042 |  | 3.0914 | 0.75637 |  | 3.08654 | -0.00585 |  | 3.0914 | 0.0512
3.10211 | 0.34285 |  | 3.10596 | 0.77607 |  | 3.10211 | 0.00515 |  | 3.10596 | 0.0261
3.11612 | 1.0211 |  | 3.11981 | 0.79413 |  | 3.11612 | 0.0232 |  | 3.11981 | 0.0456
3.13084 | 0.7002 |  | 3.13377 | 0.71743 |  | 3.13084 | -0.00565 |  | 3.13377 | 0.03353
3.14624 | 0.3627 |  | 3.14802 | 0.72297 |  | 3.14624 | 0.0195 |  | 3.14802 | 0.07067
3.16152 | 0.39815 |  | 3.16287 | 0.74117 |  | 3.16152 | 0.05735 |  | 3.16287 | 0.0257
3.17724 | 0.6445 |  | 3.17761 | 0.72383 |  | 3.17724 | -0.0264 |  | 3.17761 | 0.03877
3.19298 | 0.7279 |  | 3.19266 | 0.83693 |  | 3.19298 | -0.01065 |  | 3.19266 | 0.0397
3.2083 | 0.5236 |  | 3.20699 | 0.8545 |  | 3.2083 | -0.0096 |  | 3.20699 | 0.05317
3.22417 | 0.28125 |  | 3.22182 | 0.71723 |  | 3.22417 | -0.01665 |  | 3.22182 | 0.03777
3.23823 | 0.34615 |  | 3.2364 | 0.74963 |  | 3.23823 | 0.01125 |  | 3.2364 | 0.028
3.25343 | 0.94735 |  | 3.251 | 0.70093 |  | 3.25343 | -0.01405 |  | 3.251 | 0.05307
3.26809 | 0.59355 |  | 3.26566 | 0.71867 |  | 3.26809 | 0.0201 |  | 3.26566 | 0.02257
3.28295 | 0.37505 |  | 3.28031 | 0.7442 |  | 3.28295 | -0.0081 |  | 3.28031 | 0.03243
3.29856 | 0.43225 |  | 3.29515 | 0.70367 |  | 3.29856 | 0.00145 |  | 3.29515 | 0.03443
3.31483 | 0.9361 |  | 3.30957 | 0.7584 |  | 3.31483 | -0.02115 |  | 3.30957 | 0.01263
3.33037 | 0.56365 |  | 3.32459 | 0.7899 |  | 3.33037 | 0.0275 |  | 3.32459 | 0.00997
3.34529 | 0.39065 |  | 3.33923 | 0.75403 |  | 3.34529 | 0.00785 |  | 3.33923 | 0.05047
3.35995 | 0.38465 |  | 3.35357 | 0.71017 |  | 3.35995 | -0.02225 |  | 3.35357 | 0.04607
3.37484 | 0.79595 |  | 3.36825 | 0.69327 |  | 3.37484 | -0.0475 |  | 3.36825 | 0.02907
3.39048 | 0.5587 |  | 3.38291 | 0.72687 |  | 3.39048 | -0.0255 |  | 3.38291 | 0.03993
3.40496 | 0.39435 |  | 3.39778 | 0.72157 |  | 3.40496 | -0.00965 |  | 3.39778 | 0.0092
3.41937 | 0.27665 |  | 3.41226 | 0.67343 |  | 3.41937 | 0.04405 |  | 3.41226 | 0.05053
3.43411 | 0.52925 |  | 3.42685 | 0.76187 |  | 3.43411 | -0.00575 |  | 3.42685 | 0.03943
3.44896 | 0.7795 |  | 3.44192 | 0.73107 |  | 3.44896 | -0.02845 |  | 3.44192 | 0.0089
3.46391 | 0.50355 |  | 3.45714 | 0.8275 |  | 3.46391 | -0.0211 |  | 3.45714 | 0.0347
3.4793 | 0.32095 |  | 3.47228 | 0.7377 |  | 3.4793 | 0.0248 |  | 3.47228 | 0.05807
3.49444 | 0.4604 |  | 3.48732 | 0.6672 |  | 3.49444 | 0.02275 |  | 3.48732 | 0.01067
3.50866 | 0.8852 |  | 3.50196 | 0.77577 |  | 3.50866 | -0.0047 |  | 3.50196 | 0.03607
3.52398 | 0.5079 |  | 3.5169 | 0.66843 |  | 3.52398 | -0.033 |  | 3.5169 | 0.02273
3.53811 | 0.34515 |  | 3.53235 | 0.72677 |  | 3.53811 | 0.01375 |  | 3.53235 | 0.0394
3.55372 | 0.4095 |  | 3.54762 | 0.58237 |  | 3.55372 | 0.0024 |  | 3.54762 | 0.0235
3.56888 | 0.9162 |  | 3.5619 | 0.78047 |  | 3.56888 | 0.0201 |  | 3.5619 | 0.0487
3.58382 | 0.5031 |  | 3.57718 | 0.67427 |  | 3.58382 | -0.05225 |  | 3.57718 | 0.0153
3.59895 | 0.34035 |  | 3.59189 | 0.80863 |  | 3.59895 | 0.0027 |  | 3.59189 | 0.03527
3.61349 | 0.2472 |  | 3.60664 | 0.6492 |  | 3.61349 | -0.0102 |  | 3.60664 | 0.0518
3.62793 | 0.737 |  | 3.62114 | 0.78157 |  | 3.62793 | 0.0064 |  | 3.62114 | 0.01493
3.64253 | 0.5504 |  | 3.63564 | 0.6589 |  | 3.64253 | 0.00365 |  | 3.63564 | 0.01473
3.65749 | 0.42935 |  | 3.65062 | 0.6974 |  | 3.65749 | 0.00455 |  | 3.65062 | 0.0455
3.67176 | 0.3523 |  | 3.66593 | 0.73223 |  | 3.67176 | 0.04885 |  | 3.66593 | 0.06073
3.68692 | 0.3541 |  | 3.68043 | 0.74247 |  | 3.68692 | 0.02955 |  | 3.68043 | 0.04367
3.70295 | 0.75935 |  | 3.69481 | 0.72253 |  | 3.70295 | 0.0216 |  | 3.69481 | 0.05687
3.71763 | 0.48615 |  | 3.70967 | 0.75623 |  | 3.71763 | 0.02255 |  | 3.70967 | 0.04663
3.73215 | 0.32365 |  | 3.72533 | 0.6431 |  | 3.73215 | 0.0167 |  | 3.72533 | 0.0183
3.747 | 0.4469 |  | 3.74094 | 0.76797 |  | 3.747 | 0.03905 |  | 3.74094 | 0.055
3.76243 | 0.80945 |  | 3.75611 | 0.725 |  | 3.76243 | -0.0254 |  | 3.75611 | -0.00363
3.77712 | 0.4479 |  | 3.77008 | 0.72107 |  | 3.77712 | -0.00225 |  | 3.77008 | 0.02947
3.79106 | 0.35175 |  | 3.78505 | 0.66713 |  | 3.79106 | -0.0192 |  | 3.78505 | 0.0296
3.80598 | 0.45875 |  | 3.79986 | 0.6405 |  | 3.80598 | 0.0201 |  | 3.79986 | 0.00457
3.82158 | 0.82035 |  | 3.81508 | 0.7458 |  | 3.82158 | -0.03325 |  | 3.81508 | 0.00227
3.83674 | 0.5171 |  | 3.82973 | 0.77363 |  | 3.83674 | -0.0339 |  | 3.82973 | 0.02777
3.85117 | 0.2653 |  | 3.84438 | 0.66173 |  | 3.85117 | 0.01155 |  | 3.84438 | 0.0525
3.86552 | 0.3977 |  | 3.85899 | 0.64763 |  | 3.86552 | 0.0066 |  | 3.85899 | 0.0457
3.88071 | 0.5424 |  | 3.87478 | 0.6959 |  | 3.88071 | -0.02545 |  | 3.87478 | 0.05337
3.89565 | 0.69595 |  | 3.88975 | 0.7062 |  | 3.89565 | -0.02355 |  | 3.88975 | 0.0171
3.91111 | 0.3607 |  | 3.90443 | 0.73517 |  | 3.91111 | 0.0249 |  | 3.90443 | 0.0372
3.92522 | 0.3693 |  | 3.91899 | 0.68667 |  | 3.92522 | -0.0003 |  | 3.91899 | 0.01257
3.93991 | 0.31745 |  | 3.93406 | 0.74423 |  | 3.93991 | 0.03125 |  | 3.93406 | 0.02567
3.95527 | 0.8137 |  | 3.94905 | 0.69597 |  | 3.95527 | -0.01015 |  | 3.94905 | 0.05647
3.96982 | 0.44745 |  | 3.96403 | 0.6442 |  | 3.96982 | -0.0182 |  | 3.96403 | 0.0256
3.98514 | 0.36755 |  | 3.97843 | 0.61563 |  | 3.98514 | 0.003 |  | 3.97843 | 0.01403
4.00016 | 0.4003 |  | 3.99301 | 0.6424 |  | 4.00016 | 0.01245 |  | 3.99301 | 0.000233333
4.01544 | 0.83575 |  | 4.00831 | 0.73647 |  | 4.01544 | -0.0235 |  | 4.00831 | 0.0098
4.03021 | 0.5365 |  | 4.02236 | 0.64963 |  | 4.03021 | -0.0051 |  | 4.02236 | 0.0444
4.04469 | 0.3428 |  | 4.03772 | 0.68437 |  | 4.04469 | 0.03305 |  | 4.03772 | 0.0138
4.05971 | 0.47645 |  | 4.05198 | 0.598 |  | 4.05971 | 0.0031 |  | 4.05198 | 0.016
4.07422 | 0.9622 |  | 4.06671 | 0.6907 |  | 4.07422 | 0.0027 |  | 4.06671 | 0.03573
4.08969 | 0.4955 |  | 4.08161 | 0.7296 |  | 4.08969 | -0.0059 |  | 4.08161 | 0.03837
4.10496 | 0.2576 |  | 4.0966 | 0.73173 |  | 4.10496 | 0.0059 |  | 4.0966 | 0.0429
4.11931 | 0.37215 |  | 4.11076 | 0.59733 |  | 4.11931 | 0.0393 |  | 4.11076 | 0.0157
4.13392 | 0.5844 |  | 4.12585 | 0.65743 |  | 4.13392 | 0.01345 |  | 4.12585 | 0.0137
4.14902 | 0.59165 |  | 4.14033 | 0.64843 |  | 4.14902 | -0.00045 |  | 4.14033 | 0.03017
4.16396 | 0.43485 |  | 4.15465 | 0.70227 |  | 4.16396 | 0.007 |  | 4.15465 | 0.03013
4.17837 | 0.36065 |  | 4.16933 | 0.65753 |  | 4.17837 | 0.04065 |  | 4.16933 | 0.02877
4.19462 | 0.46635 |  | 4.18445 | 0.62387 |  | 4.19462 | 0.01535 |  | 4.18445 | -0.0125
4.20927 | 0.7256 |  | 4.19941 | 0.6633 |  | 4.20927 | -0.00775 |  | 4.19941 | 0.0469
4.22362 | 0.35385 |  | 4.21497 | 0.70327 |  | 4.22362 | 0.02165 |  | 4.21497 | 0.03477
4.23821 | 0.3235 |  | 4.22941 | 0.66237 |  | 4.23821 | -0.00315 |  | 4.22941 | 0.03783
4.25333 | 0.33905 |  | 4.24398 | 0.78103 |  | 4.25333 | -0.021 |  | 4.24398 | -0.00577
4.26784 | 0.7306 |  | 4.25891 | 0.59277 |  | 4.26784 | 0.0209 |  | 4.25891 | 0.00947
4.28346 | 0.4228 |  | 4.27405 | 0.58987 |  | 4.28346 | -0.0232 |  | 4.27405 | 0.03553
4.29913 | 0.3613 |  | 4.28875 | 0.6101 |  | 4.29913 | -0.00435 |  | 4.28875 | 0.06257
4.31356 | 0.3164 |  | 4.30341 | 0.62683 |  | 4.31356 | 0.0082 |  | 4.30341 | 0.0397
4.32884 | 0.8919 |  | 4.31785 | 0.61163 |  | 4.32884 | -0.033 |  | 4.31785 | 0.02277
4.34353 | 0.46815 |  | 4.33254 | 0.63657 |  | 4.34353 | 0.00665 |  | 4.33254 | 0.0493
4.35879 | 0.2471 |  | 4.34708 | 0.73043 |  | 4.35879 | 0.03045 |  | 4.34708 | 0.0265
4.3738 | 0.289 |  | 4.36205 | 0.56823 |  | 4.3738 | 0.01065 |  | 4.36205 | 0.01337
4.38883 | 0.9725 |  | 4.37697 | 0.67967 |  | 4.38883 | -0.03485 |  | 4.37697 | 0.02823
4.40349 | 0.44465 |  | 4.39245 | 0.67607 |  | 4.40349 | -0.02805 |  | 4.39245 | 0.0084
4.41879 | 0.33395 |  | 4.40774 | 0.68013 |  | 4.41879 | 0.05415 |  | 4.40774 | 0.04847
4.43415 | 0.30695 |  | 4.42281 | 0.56033 |  | 4.43415 | 0.0151 |  | 4.42281 | 0.01197
4.4486 | 0.89625 |  | 4.4378 | 0.6711 |  | 4.4486 | -0.01435 |  | 4.4378 | 0.05833
4.46387 | 0.50125 |  | 4.45299 | 0.63963 |  | 4.46387 | -0.0167 |  | 4.45299 | 0.0059
4.47881 | 0.3179 |  | 4.4676 | 0.6495 |  | 4.47881 | 0.01755 |  | 4.4676 | 0.0248
4.49364 | 0.30755 |  | 4.48328 | 0.63577 |  | 4.49364 | 0.03655 |  | 4.48328 | 0.01863
4.50815 | 0.5565 |  | 4.49821 | 0.6594 |  | 4.50815 | 0.02085 |  | 4.49821 | 0.00413
4.52316 | 0.6563 |  | 4.51345 | 0.67633 |  | 4.52316 | 0.0298 |  | 4.51345 | 0.0561
4.53839 | 0.3669 |  | 4.52797 | 0.62173 |  | 4.53839 | -0.0154 |  | 4.52797 | 0.0049
4.55305 | 0.14145 |  | 4.54281 | 0.6584 |  | 4.55305 | -0.0344 |  | 4.54281 | 0.03053
4.56828 | 0.24915 |  | 4.55811 | 0.6153 |  | 4.56828 | 0.01035 |  | 4.55811 | 0.02553
4.58235 | 0.74125 |  | 4.57346 | 0.6582 |  | 4.58235 | -0.0006 |  | 4.57346 | 0.04463
4.59769 | 0.49345 |  | 4.58882 | 0.61237 |  | 4.59769 | -0.018 |  | 4.58882 | 0.03213
4.6131 | 0.24295 |  | 4.60365 | 0.63003 |  | 4.6131 | 0.03165 |  | 4.60365 | 0.04003
4.62854 | 0.27375 |  | 4.61857 | 0.53627 |  | 4.62854 | 0.0041 |  | 4.61857 | 0.0172
4.64405 | 0.81945 |  | 4.63346 | 0.6882 |  | 4.64405 | -0.03875 |  | 4.63346 | -0.000333333
4.65949 | 0.42305 |  | 4.64806 | 0.57693 |  | 4.65949 | -0.01375 |  | 4.64806 | 0.02287
4.67383 | 0.1724 |  | 4.66335 | 0.66153 |  | 4.67383 | 0.0089 |  | 4.66335 | 0.0334
4.6894 | 0.1584 |  | 4.678 | 0.5981 |  | 4.6894 | -0.01575 |  | 4.678 | -0.01087
4.70539 | 0.85095 |  | 4.69281 | 0.63987 |  | 4.70539 | -0.0047 |  | 4.69281 | 0.0439
4.71992 | 0.4945 |  | 4.70786 | 0.64113 | 0.21819 | 4.71992 | 0.02645 |  | 4.70786 | 0.03827 | 0.03239
4.73418 | 0.2534 |  | 4.72306 | 0.68177 |  | 4.73418 | 0.01015 |  | 4.72306 | 0.0087
4.74933 | 0.21705 |  | 4.73752 | 0.50667 |  | 4.74933 | 0.0041 |  | 4.73752 | 0.0212
4.76546 | 0.91735 |  | 4.75288 | 0.62967 |  | 4.76546 | 0.0028 |  | 4.75288 | 0.01913
4.78034 | 0.6361 |  | 4.76834 | 0.65767 |  | 4.78034 | -0.01725 |  | 4.76834 | 0.0142
4.79574 | 0.3624 |  | 4.7828 | 0.62577 |  | 4.79574 | 0.00205 |  | 4.7828 | 0.05117
4.81042 | 0.4251 |  | 4.7974 | 0.56357 |  | 4.81042 | 0.0066 |  | 4.7974 | 0.03253
4.82555 | 0.75305 |  | 4.81213 | 0.63593 |  | 4.82555 | -0.02705 |  | 4.81213 | 0.02193
4.84023 | 0.48715 |  | 4.82784 | 0.60023 |  | 4.84023 | 0.0011 |  | 4.82784 | 0.02633
4.85528 | 0.3299 |  | 4.84386 | 0.57613 |  | 4.85528 | 0.01025 |  | 4.84386 | 0.02993
4.86987 | 0.3298 |  | 4.85957 | 0.59923 |  | 4.86987 | 0.0085 |  | 4.85957 | 0.02437
4.88473 | 0.3762 |  | 4.87446 | 0.5652 |  | 4.88473 | -0.00665 |  | 4.87446 | 0.02603
4.89981 | 0.6104 |  | 4.88949 | 0.53113 |  | 4.89981 | -0.0272 |  | 4.88949 | 0.0124
4.91478 | 0.37155 |  | 4.90443 | 0.68367 |  | 4.91478 | -0.01305 |  | 4.90443 | 0.0367
4.93103 | 0.2699 |  | 4.91979 | 0.60347 |  | 4.93103 | -0.0207 |  | 4.91979 | 0.02547
4.94577 | 0.46435 |  | 4.93534 | 0.58807 |  | 4.94577 | -0.00215 |  | 4.93534 | 0.01913
4.96068 | 0.7343 |  | 4.95109 | 0.63523 |  | 4.96068 | -0.0043 |  | 4.95109 | 0.04143
4.97578 | 0.425 |  | 4.96535 | 0.4966 |  | 4.97578 | 0.01015 |  | 4.96535 | 0.0393
4.99082 | 0.27615 |  | 4.97997 | 0.604 |  | 4.99082 | 0.01855 |  | 4.97997 | 0.0391
5.00592 | 0.18495 |  | 4.99548 | 0.53457 |  | 5.00592 | 0.01885 |  | 4.99548 | 0.0325
5.02134 | 0.7234 |  | 5.01098 | 0.64793 |  | 5.02134 | -0.0232 |  | 5.01098 | 0.0204
5.03659 | 0.3245 |  | 5.02651 | 0.53847 |  | 5.03659 | -0.00305 |  | 5.02651 | 0.01547
5.05187 | 0.29395 |  | 5.04132 | 0.59743 |  | 5.05187 | 0.03395 |  | 5.04132 | 0.0288
5.06591 | 0.2307 |  | 5.05677 | 0.50557 |  | 5.06591 | -0.0039 |  | 5.05677 | 0.03147
5.08126 | 0.68535 |  | 5.0712 | 0.6398 |  | 5.08126 | -0.00205 |  | 5.0712 | -0.0079
5.09646 | 0.49805 |  | 5.08636 | 0.61967 |  | 5.09646 | 0.00145 |  | 5.08636 | 0.03683
5.11161 | 0.2324 |  | 5.10179 | 0.62967 |  | 5.11161 | 0.0349 |  | 5.10179 | 0.0372
5.12581 | 0.1902 |  | 5.11734 | 0.54877 |  | 5.12581 | 0.00835 |  | 5.11734 | 0.03647
5.14074 | 0.6649 |  | 5.13234 | 0.5573 |  | 5.14074 | -0.02595 |  | 5.13234 | 0.01743
5.15551 | 0.43905 |  | 5.14768 | 0.48377 |  | 5.15551 | -0.03345 |  | 5.14768 | 0.03593
5.17081 | 0.28155 |  | 5.1629 | 0.61217 |  | 5.17081 | 0.0076 |  | 5.1629 | -0.0082
5.18614 | 0.2611 |  | 5.17847 | 0.51807 |  | 5.18614 | -0.0215 |  | 5.17847 | 0.05003
5.20125 | 0.8144 |  | 5.19297 | 0.6356 |  | 5.20125 | -0.0318 |  | 5.19297 | 0.02517
5.21603 | 0.4042 |  | 5.20783 | 0.62287 |  | 5.21603 | 0.0263 |  | 5.20783 | 0.04773
5.23085 | 0.3481 |  | 5.22321 | 0.5811 |  | 5.23085 | 0.0298 |  | 5.22321 | 0.0331
5.24599 | 0.2375 |  | 5.23856 | 0.4728 |  | 5.24599 | 0.0132 |  | 5.23856 | 0.02047
5.26113 | 0.55905 |  | 5.25462 | 0.5514 |  | 5.26113 | 0.0267 |  | 5.25462 | 0.04143
5.27509 | 0.74005 |  | 5.27019 | 0.50327 |  | 5.27509 | -0.00425 |  | 5.27019 | 0.00153
5.28975 | 0.3287 |  | 5.2861 | 0.5355 |  | 5.28975 | 0.0442 |  | 5.2861 | 0.02297
5.3049 | 0.25125 |  | 5.30033 | 0.5236 |  | 5.3049 | 0.017 |  | 5.30033 | 0.0152
5.32044 | 0.24055 |  | 5.31574 | 0.5643 |  | 5.32044 | 0.00575 |  | 5.31574 | 0.01933
5.33451 | 0.7276 |  | 5.33052 | 0.54977 |  | 5.33451 | 0.00905 |  | 5.33052 | 0.00863
5.34929 | 0.29735 |  | 5.34573 | 0.69717 |  | 5.34929 | -0.0097 |  | 5.34573 | 0.04517
5.3638 | 0.26865 |  | 5.3612 | 0.59463 |  | 5.3638 | -0.0085 |  | 5.3612 | 0.0255
5.37832 | 0.23295 |  | 5.37639 | 0.42897 |  | 5.37832 | 0.0322 |  | 5.37639 | 0.0373
5.39356 | 0.72785 |  | 5.39107 | 0.6668 |  | 5.39356 | 0.0136 |  | 5.39107 | 0.00773
5.40856 | 0.41215 |  | 5.40618 | 0.4862 |  | 5.40856 | 0.00395 |  | 5.40618 | 0.02947
5.4239 | 0.17805 |  | 5.42199 | 0.5341 |  | 5.4239 | -0.00345 |  | 5.42199 | 0.03367
5.43843 | 0.2505 |  | 5.4382 | 0.453 |  | 5.43843 | 0.01815 |  | 5.4382 | 0.05163
5.4534 | 0.78855 |  | 5.45431 | 0.5915 |  | 5.4534 | 0.0215 |  | 5.45431 | 0.0291
5.46876 | 0.40525 |  | 5.46953 | 0.4435 |  | 5.46876 | 0.02555 |  | 5.46953 | 0.0106
5.48337 | 0.3058 |  | 5.48473 | 0.59677 |  | 5.48337 | -0.0512 |  | 5.48473 | 0.03623
5.49838 | 0.30485 |  | 5.49969 | 0.4959 |  | 5.49838 | 0.02215 |  | 5.49969 | 0.0041
5.51251 | 0.79105 |  | 5.51513 | 0.56777 |  | 5.51251 | 0.02225 |  | 5.51513 | 0.02143
5.52757 | 0.5593 |  | 5.5302 | 0.51417 |  | 5.52757 | 0.02315 |  | 5.5302 | 0.01903
5.54187 | 0.3741 |  | 5.54389 | 0.56003 |  | 5.54187 | 0.01425 |  | 5.54389 | 0.0297
5.55664 | 0.25995 |  | 5.55869 | 0.48893 |  | 5.55664 | -0.00225 |  | 5.55869 | 0.0151
5.572 | 0.6482 |  | 5.57348 | 0.63813 |  | 5.572 | -0.0194 |  | 5.57348 | 0.01737
5.58691 | 0.552 |  | 5.58841 | 0.52377 |  | 5.58691 | -0.00735 |  | 5.58841 | 0.0131
5.60204 | 0.3565 |  | 5.60359 | 0.53203 |  | 5.60204 | -0.00825 |  | 5.60359 | 0.02027
5.61707 | 0.1655 |  | 5.61849 | 0.563 |  | 5.61707 | 0.03055 |  | 5.61849 | 0.0141
5.63211 | 0.35585 |  | 5.63418 | 0.56787 |  | 5.63211 | 0.04165 |  | 5.63418 | 0.00653
5.64761 | 0.56095 |  | 5.6497 | 0.5557 |  | 5.64761 | 0.0042 |  | 5.6497 | 0.0465
5.6628 | 0.32305 |  | 5.66554 | 0.49623 |  | 5.6628 | 0.022 |  | 5.66554 | 0.02073
5.67871 | 0.17225 |  | 5.68161 | 0.4684 |  | 5.67871 | -0.00955 |  | 5.68161 | 0.0217
5.69304 | 0.2641 |  | 5.69752 | 0.57083 |  | 5.69304 | 0.0076 |  | 5.69752 | 0.0016
5.70819 | 0.6193 |  | 5.71314 | 0.4015 |  | 5.70819 | 0.0247 |  | 5.71314 | 0.00603
5.72324 | 0.3436 |  | 5.72844 | 0.50457 |  | 5.72324 | 0.02565 |  | 5.72844 | 0.0123
5.73876 | 0.24225 |  | 5.7435 | 0.4932 |  | 5.73876 | -0.0285 |  | 5.7435 | 0.04323
5.75329 | 0.1379 |  | 5.75873 | 0.55063 |  | 5.75329 | -0.0159 |  | 5.75873 | -0.0043
5.76822 | 0.65615 |  | 5.77318 | 0.54073 |  | 5.76822 | 0.02695 |  | 5.77318 | 0.0208
5.78342 | 0.4253 |  | 5.78842 | 0.47493 |  | 5.78342 | -0.01935 |  | 5.78842 | 0.02893
5.7984 | 0.2534 |  | 5.80398 | 0.55847 |  | 5.7984 | 0.017 |  | 5.80398 | -0.0017
5.81382 | 0.19785 |  | 5.82034 | 0.5493 |  | 5.81382 | 0.00015 |  | 5.82034 | 0.01947
5.83026 | 0.63685 |  | 5.83651 | 0.48007 |  | 5.83026 | 0.0222 |  | 5.83651 | 0.00663
5.84647 | 0.3553 |  | 5.85302 | 0.4907 |  | 5.84647 | 0.0293 |  | 5.85302 | 0.01863
5.86145 | 0.2599 |  | 5.86973 | 0.5769 |  | 5.86145 | 0.00425 |  | 5.86973 | 0.0356
5.87608 | 0.21335 |  | 5.88636 | 0.54677 |  | 5.87608 | 0.0382 |  | 5.88636 | -0.00737
5.89156 | 0.72175 |  | 5.90254 | 0.42413 |  | 5.89156 | 0.00735 |  | 5.90254 | 0.01867
5.90683 | 0.26275 |  | 5.91853 | 0.49163 |  | 5.90683 | -0.0036 |  | 5.91853 | 0.0366
5.92263 | 0.16205 |  | 5.93346 | 0.5295 |  | 5.92263 | 0.001 |  | 5.93346 | -0.0084
5.93834 | 0.19695 |  | 5.94834 | 0.57173 |  | 5.93834 | -0.0046 |  | 5.94834 | -0.01493
5.95387 | 0.6886 |  | 5.9627 | 0.46613 |  | 5.95387 | -0.00305 |  | 5.9627 | 0.000566667
5.96937 | 0.38185 |  | 5.97762 | 0.47237 |  | 5.96937 | -0.0197 |  | 5.97762 | 0.03867
5.9847 | 0.3516 |  | 5.99303 | 0.581 |  | 5.9847 | 0.00345 |  | 5.99303 | 0.0184
6.00088 | 0.10605 |  | 6.00948 | 0.5692 |  | 6.00088 | 0.0178 |  | 6.00948 | 0.01577
6.01632 | 0.69025 |  | 6.02552 | 0.4987 |  | 6.01632 | 0.0131 |  | 6.02552 | -0.01337
6.03164 | 0.3487 |  | 6.04214 | 0.4194 |  | 6.03164 | 0.00435 |  | 6.04214 | 0.02637
6.04769 | 0.32415 |  | 6.05807 | 0.50973 |  | 6.04769 | 0.01545 |  | 6.05807 | -0.00953
6.06419 | 0.22565 |  | 6.07279 | 0.5774 |  | 6.06419 | 0.0119 |  | 6.07279 | 0.02153
6.07958 | 0.61655 |  | 6.08737 | 0.50643 |  | 6.07958 | 0.0101 |  | 6.08737 | 0.01447
6.0948 | 0.24205 |  | 6.10086 | 0.4551 |  | 6.0948 | 0.0234 |  | 6.10086 | 0.00473
6.10958 | 0.29845 |  | 6.11431 | 0.47027 |  | 6.10958 | 0.0205 |  | 6.11431 | 0.0166
6.12547 | 0.12115 |  | 6.12797 | 0.6066 |  | 6.12547 | 0.00105 |  | 6.12797 | 0.00247
6.14102 | 0.67925 |  | 6.14218 | 0.44433 |  | 6.14102 | -0.0225 |  | 6.14218 | 0.01687
6.15653 | 0.3092 |  | 6.1562 | 0.49877 |  | 6.15653 | -0.01625 |  | 6.1562 | 0.0288
6.1724 | 0.2879 |  | 6.17089 | 0.4115 |  | 6.1724 | 0.01885 |  | 6.17089 | 0.01997
6.18766 | 0.1653 |  | 6.18516 | 0.6705 |  | 6.18766 | 0.0118 |  | 6.18516 | 0.01877
6.20293 | 0.58735 |  | 6.19873 | 0.51497 |  | 6.20293 | 0.00865 |  | 6.19873 | 0.0126
6.21752 | 0.3727 |  | 6.21233 | 0.4727 |  | 6.21752 | -0.02135 |  | 6.21233 | 0.00333
6.23269 | 0.1937 |  | 6.22607 | 0.4631 |  | 6.23269 | 0.00415 |  | 6.22607 | 0.0139
6.24782 | 0.2596 |  | 6.24022 | 0.50123 |  | 6.24782 | 0.05485 |  | 6.24022 | 0.0077
6.26296 | 0.6524 |  | 6.25419 | 0.5596 |  | 6.26296 | -0.0495 |  | 6.25419 | 0.03403
6.27807 | 0.2626 |  | 6.26834 | 0.4704 |  | 6.27807 | 0.03165 |  | 6.26834 | 0.05977
6.29376 | 0.17395 |  | 6.28272 | 0.45527 |  | 6.29376 | 0.0104 |  | 6.28272 | 0.02343
6.30907 | 0.24615 |  | 6.2971 | 0.5459 |  | 6.30907 | -0.0227 |  | 6.2971 | 0.01163
6.3254 | 0.6542 |  | 6.31153 | 0.48963 |  | 6.3254 | -0.03355 |  | 6.31153 | 0.0019
6.34117 | 0.26395 |  | 6.32587 | 0.47397 |  | 6.34117 | 0.00195 |  | 6.32587 | 0.02383
6.35542 | 0.0791 |  | 6.33993 | 0.42177 |  | 6.35542 | 0.01545 |  | 6.33993 | 0.0109
6.37086 | 0.33845 |  | 6.35461 | 0.45167 |  | 6.37086 | -0.01515 |  | 6.35461 | 0.00817
6.38631 | 0.7145 | 0.01192 | 6.37015 | 0.4663 |  | 6.38631 | -0.03835 | 0.01245 | 6.37015 | 0.015
6.40205 | 0.27855 |  | 6.38548 | 0.4756 |  | 6.40205 | 0.01705 |  | 6.38548 | 0.02863
6.41706 | 0.0941 |  | 6.40119 | 0.43113 |  | 6.41706 | -0.00415 |  | 6.40119 | 0.018
6.43231 | 0.32735 |  | 6.41776 | 0.47367 |  | 6.43231 | -0.0187 |  | 6.41776 | 0.02173
6.44806 | 0.74885 |  | 6.43439 | 0.37137 |  | 6.44806 | -0.046 |  | 6.43439 | 0.01203
6.46269 | 0.23825 |  | 6.44918 | 0.5405 |  | 6.46269 | -0.00095 |  | 6.44918 | 0.02947
6.47765 | 0.22005 |  | 6.46384 | 0.40653 |  | 6.47765 | -0.01855 |  | 6.46384 | 0.0378
6.49291 | 0.3886 |  | 6.47909 | 0.54897 |  | 6.49291 | -0.01645 |  | 6.47909 | 0.0274
6.50903 | 0.7387 |  | 6.49495 | 0.48 |  | 6.50903 | -0.0187 |  | 6.49495 | 0.03023
6.52465 | 0.34355 |  | 6.51135 | 0.46637 |  | 6.52465 | 0.0207 |  | 6.51135 | 0.01817
6.53901 | 0.1251 |  | 6.52745 | 0.41787 |  | 6.53901 | 0.00055 |  | 6.52745 | 0.00403
6.55449 | 0.2769 |  | 6.543 | 0.459 |  | 6.55449 | -0.03055 |  | 6.543 | -0.00233
6.5703 | 0.8097 |  | 6.55717 | 0.46147 |  | 6.5703 | -0.001 |  | 6.55717 | 0.0387
6.58583 | 0.3587 |  | 6.57235 | 0.51687 |  | 6.58583 | -0.01225 |  | 6.57235 | 0.02033
6.60084 | 0.21855 |  | 6.58784 | 0.45897 |  | 6.60084 | 0.04035 |  | 6.58784 | 0.0334
6.61641 | 0.244 |  | 6.60366 | 0.54593 |  | 6.61641 | -0.0222 |  | 6.60366 | 0.04263
6.63196 | 0.78145 |  | 6.61954 | 0.45017 |  | 6.63196 | -0.0087 |  | 6.61954 | 0.00967
6.64789 | 0.3238 |  | 6.63569 | 0.46463 |  | 6.64789 | -0.03105 |  | 6.63569 | 0.0208
6.66279 | 0.11235 |  | 6.65077 | 0.42953 |  | 6.66279 | 0.02335 |  | 6.65077 | 0.00763
6.67781 | 0.1379 |  | 6.66623 | 0.5769 |  | 6.67781 | 0.02875 |  | 6.66623 | 0.03227
6.69363 | 0.7445 |  | 6.68128 | 0.43863 |  | 6.69363 | -0.0101 |  | 6.68128 | -0.01713
6.70845 | 0.2989 |  | 6.69652 | 0.45297 |  | 6.70845 | 0.0199 |  | 6.69652 | 0.00493
6.72435 | 0.1382 |  | 6.71282 | 0.36663 |  | 6.72435 | -0.00965 |  | 6.71282 | 0.01633
6.73952 | 0.145 |  | 6.72916 | 0.45757 |  | 6.73952 | 0.01055 |  | 6.72916 | 0.02107
6.75524 | 0.5778 |  | 6.74504 | 0.45997 |  | 6.75524 | 0.0132 |  | 6.74504 | 0.0223
6.7715 | 0.3897 |  | 6.76118 | 0.5208 |  | 6.7715 | 0.0315 |  | 6.76118 | 0.04213
6.78637 | 0.1682 |  | 6.77747 | 0.4319 |  | 6.78637 | 0.0004 |  | 6.77747 | 0.0163
6.80175 | 0.21915 |  | 6.79241 | 0.4841 |  | 6.80175 | 0.0309 |  | 6.79241 | 0.03167
6.8173 | 0.6823 |  | 6.80756 | 0.45657 |  | 6.8173 | -0.036 |  | 6.80756 | 0.0418
6.83283 | 0.43275 |  | 6.82237 | 0.48943 |  | 6.83283 | -0.0551 |  | 6.82237 | 0.003
6.84888 | 0.1403 |  | 6.83724 | 0.40447 |  | 6.84888 | -0.01755 |  | 6.83724 | 0.03823
6.86382 | 0.0774 |  | 6.85322 | 0.38447 |  | 6.86382 | 0.02715 |  | 6.85322 | 0.02457
6.87866 | 0.48155 |  | 6.86946 | 0.4491 |  | 6.87866 | -0.02285 |  | 6.86946 | 0.024
6.89443 | 0.49135 |  | 6.88563 | 0.41197 |  | 6.89443 | 0.01185 |  | 6.88563 | 0.03943
6.9092 | 0.1521 |  | 6.90177 | 0.40673 |  | 6.9092 | 0.01355 |  | 6.90177 | 0.0202
6.92506 | 0.05965 |  | 6.91704 | 0.4613 |  | 6.92506 | -0.01375 |  | 6.91704 | 0.028
6.94101 | 0.56995 |  | 6.93245 | 0.4695 |  | 6.94101 | -0.00385 |  | 6.93245 | 0.04283
6.9563 | 0.47085 |  | 6.94742 | 0.41193 |  | 6.9563 | 0.0156 |  | 6.94742 | 0.00977
6.9707 | 0.1683 |  | 6.96305 | 0.40587 |  | 6.9707 | -0.0361 |  | 6.96305 | 0.0415
6.98515 | 0.14245 |  | 6.97833 | 0.43433 |  | 6.98515 | 0.0122 |  | 6.97833 | 0.0151
6.99983 | 0.1642 |  | 6.99352 | 0.4809 |  | 6.99983 | 0.03085 |  | 6.99352 | 0.00223
7.01399 | 0.56565 |  | 7.00899 | 0.44217 |  | 7.01399 | -0.0267 |  | 7.00899 | -0.0195
7.02938 | 0.13775 |  | 7.02554 | 0.40053 |  | 7.02938 | -0.02325 |  | 7.02554 | 0.00787
7.04558 | 0.03105 |  | 7.04172 | 0.3946 |  | 7.04558 | -0.0148 |  | 7.04172 | 0.01717
7.06135 | 0.26245 |  | 7.05656 | 0.44513 |  | 7.06135 | 0.00145 |  | 7.05656 | 0.0144
7.07623 | 0.5795 |  | 7.07291 | 0.3614 |  | 7.07623 | 0.00295 |  | 7.07291 | 0.02407
7.0912 | 0.18875 |  | 7.0885 | 0.3609 |  | 7.0912 | -0.0003 |  | 7.0885 | 0.021
7.10638 | 0.0943 |  | 7.10445 | 0.3663 |  | 7.10638 | 0.02705 |  | 7.10445 | -0.01977
7.12279 | 0.05765 |  | 7.1198 | 0.46647 |  | 7.12279 | 0.0081 |  | 7.1198 | 0.00233
7.13943 | 0.59075 |  | 7.13569 | 0.379 |  | 7.13943 | -0.00965 |  | 7.13569 | 0.00787
7.1549 | 0.10865 |  | 7.15144 | 0.44807 |  | 7.1549 | -0.00435 |  | 7.15144 | 0.0431
7.17099 | 0.11995 |  | 7.1678 | 0.3553 |  | 7.17099 | 0.0277 |  | 7.1678 | 0.0185
7.18699 | 0.171 |  | 7.18397 | 0.44837 |  | 7.18699 | 0.01885 |  | 7.18397 | 0.0249
7.20247 | 0.635 |  | 7.20034 | 0.44137 |  | 7.20247 | -0.01365 |  | 7.20034 | 0.00537
7.21688 | 0.17555 |  | 7.21654 | 0.44307 |  | 7.21688 | -0.0125 |  | 7.21654 | 0.03927
7.2321 | 0.15755 |  | 7.23208 | 0.3106 |  | 7.2321 | 0.00635 |  | 7.23208 | 0.00617
7.24765 | -0.0133 |  | 7.2474 | 0.41677 |  | 7.24765 | 0.02455 |  | 7.2474 | -0.00183
7.26336 | 0.61155 |  | 7.26212 | 0.38367 |  | 7.26336 | -0.0019 |  | 7.26212 | 0.0341
7.27887 | 0.2899 |  | 7.27738 | 0.44333 |  | 7.27887 | 0.02645 |  | 7.27738 | 0.00667
7.29407 | 0.1089 |  | 7.29286 | 0.31127 |  | 7.29407 | -0.0067 |  | 7.29286 | 0.04423
7.31004 | 0.0988 |  | 7.30813 | 0.41033 |  | 7.31004 | 0.02905 |  | 7.30813 | -0.00503
7.32448 | 0.5264 |  | 7.3238 | 0.3275 |  | 7.32448 | -0.0316 |  | 7.3238 | 0.03307
7.34004 | 0.27165 |  | 7.33901 | 0.36407 |  | 7.34004 | 0.037 |  | 7.33901 | 0.0357
7.35614 | 0.1363 |  | 7.3548 | 0.38073 |  | 7.35614 | 0.01885 |  | 7.3548 | 0.04757
7.37234 | 0.05715 |  | 7.36986 | 0.43807 |  | 7.37234 | -0.0361 |  | 7.36986 | 0.02577
7.38774 | 0.65085 |  | 7.38548 | 0.47937 |  | 7.38774 | 0.00195 |  | 7.38548 | 0.00253
7.40179 | 0.2388 |  | 7.40138 | 0.3979 |  | 7.40179 | 0.04745 |  | 7.40138 | 0.03717
7.41585 | 0.11145 |  | 7.41729 | 0.32713 |  | 7.41585 | 0.0016 |  | 7.41729 | 0.02567
7.43085 | 0.0519 |  | 7.43388 | 0.38267 |  | 7.43085 | -0.027 |  | 7.43388 | 0.0143
7.44699 | 0.75415 |  | 7.44988 | 0.3739 |  | 7.44699 | -0.01905 |  | 7.44988 | 0.0089
7.46271 | 0.26495 |  | 7.4651 | 0.4476 |  | 7.46271 | -0.00105 |  | 7.4651 | 0.0051
7.47693 | 0.1839 |  | 7.47981 | 0.3072 |  | 7.47693 | -0.0253 |  | 7.47981 | 0.0155
7.49219 | 0.16425 |  | 7.49455 | 0.36767 |  | 7.49219 | 0.01195 |  | 7.49455 | -0.00837
7.50823 | 0.7848 |  | 7.50948 | 0.39113 |  | 7.50823 | -0.0297 |  | 7.50948 | -0.00483
7.52397 | 0.37275 |  | 7.52519 | 0.36353 |  | 7.52397 | 0.01485 |  | 7.52519 | 0.01213
7.54077 | 0.15905 |  | 7.5405 | 0.4168 |  | 7.54077 | -0.01605 |  | 7.5405 | 0.00563
7.55594 | 0.07825 |  | 7.55652 | 0.35673 |  | 7.55594 | -0.00625 |  | 7.55652 | 0.01143
7.57119 | 0.68325 |  | 7.57256 | 0.45213 |  | 7.57119 | 0.00165 |  | 7.57256 | 0.03863
7.58699 | 0.43275 |  | 7.5884 | 0.42413 |  | 7.58699 | -0.0551 |  | 7.5884 | 0.02097
7.60259 | 0.1403 |  | 7.60513 | 0.29957 |  | 7.60259 | -0.01755 |  | 7.60513 | 0.0194
7.62241 | 0.0774 |  | 7.62156 | 0.37513 |  | 7.62241 | 0.02715 |  | 7.62156 | 0.0361
7.63755 | 0.48155 |  | 7.63734 | 0.4423 |  | 7.63755 | -0.02285 |  | 7.63734 | 0.0072
7.65287 | 0.49135 |  | 7.65194 | 0.3308 |  | 7.65287 | 0.01185 |  | 7.65194 | 0.00257
7.66826 | 0.1521 |  | 7.66706 | 0.30467 |  | 7.66826 | 0.01355 |  | 7.66706 | 0.0165
7.68349 | 0.05965 |  | 7.6824 | 0.35447 |  | 7.68349 | -0.01375 |  | 7.6824 | -0.0114
7.6989 | 0.56995 |  | 7.69838 | 0.37807 |  | 7.6989 | -0.00385 |  | 7.69838 | 0.04247
7.71417 | 0.47085 |  | 7.71423 | 0.46443 |  | 7.71417 | 0.0156 |  | 7.71423 | 0.01007
7.72911 | 0.1683 |  | 7.7297 | 0.30867 |  | 7.72911 | -0.0361 |  | 7.7297 | 0.00183
7.7438 | 0.14245 |  | 7.74539 | 0.41693 |  | 7.7438 | 0.0122 |  | 7.74539 | 0.02373
7.75849 | 0.1642 |  | 7.76218 | 0.46367 |  | 7.75849 | 0.03085 |  | 7.76218 | 0.0303
7.77406 | 0.56565 |  | 7.77862 | 0.4155 |  | 7.77406 | -0.0267 |  | 7.77862 | 0.02267
7.78931 | 0.13775 |  | 7.79379 | 0.27683 |  | 7.78931 | -0.02325 |  | 7.79379 | 0.01147
7.80413 | 0.03105 |  | 7.81057 | 0.4076 |  | 7.80413 | -0.0148 |  | 7.81057 | 0.02513
7.81962 | 0.26245 |  | 7.82708 | 0.3454 |  | 7.81962 | 0.00145 |  | 7.82708 | 0.00693
7.83503 | 0.5795 |  | 7.84298 | 0.40423 |  | 7.83503 | 0.00295 |  | 7.84298 | 0.01163
7.85121 | 0.18875 |  | 7.85926 | 0.29307 |  | 7.85121 | -0.0003 |  | 7.85926 | 0.0062
7.86735 | 0.0943 |  | 7.87438 | 0.35723 |  | 7.86735 | 0.02705 |  | 7.87438 | 0.0057
7.88221 | 0.05765 |  | 7.8896 | 0.3519 |  | 7.88221 | 0.0081 |  | 7.8896 | 0.0205
7.89659 | 0.59075 |  | 7.90447 | 0.38017 |  | 7.89659 | -0.00965 |  | 7.90447 | 0.02297
7.91219 | 0.10865 |  | 7.9203 | 0.3347 |  | 7.91219 | -0.00435 |  | 7.9203 | 0.0024
7.92716 | 0.11995 |  | 7.93649 | 0.40783 |  | 7.92716 | 0.0277 |  | 7.93649 | 0.00463
7.94193 | 0.171 |  | 7.95281 | 0.3452 |  | 7.94193 | 0.01885 |  | 7.95281 | 0.0211
7.95697 | 0.635 |  | 7.9692 | 0.3638 |  | 7.95697 | -0.01365 |  | 7.9692 | 0.0363
7.97257 | 0.17555 |  | 7.98472 | 0.3493 |  | 7.97257 | -0.0125 |  | 7.98472 | 0.04653
7.98743 | 0.15755 |  | 8.00058 | 0.3541 |  | 7.98743 | 0.00635 |  | 8.00058 | -0.00857
8.00263 | -0.0133 |  | 8.01679 | 0.5444 |  | 8.00263 | 0.02455 |  | 8.01679 | 0.0109
8.01873 | 0.61155 |  | 8.03276 | 0.39273 |  | 8.01873 | -0.0019 |  | 8.03276 | 0.0334
8.03383 | 0.2899 |  | 8.04796 | 0.39363 |  | 8.03383 | 0.02645 |  | 8.04796 | 0.0177
8.04898 | 0.1089 |  | 8.06296 | 0.43637 |  | 8.04898 | -0.0067 |  | 8.06296 | 0.0079
8.06419 | 0.0988 |  | 8.07833 | 0.47453 |  | 8.06419 | 0.02905 |  | 8.07833 | 0.02997
8.07875 | 0.5264 |  | 8.09305 | 0.56327 |  | 8.07875 | -0.0316 |  | 8.09305 | 0.0235
8.0938 | 0.27165 |  | 8.10756 | 0.45093 |  | 8.0938 | 0.037 |  | 8.10756 | 0.0082
8.10834 | 0.1363 |  | 8.12275 | 0.55987 |  | 8.10834 | 0.01885 |  | 8.12275 | 0.03433
8.12415 | 0.05715 |  | 8.13754 | 0.36727 |  | 8.12415 | -0.0361 |  | 8.13754 | 0.00837
8.13976 | 0.65085 |  | 8.15263 | 0.32573 |  | 8.13976 | 0.00195 |  | 8.15263 | -0.00107
8.15574 | 0.2388 |  | 8.16761 | 0.43153 |  | 8.15574 | 0.04745 |  | 8.16761 | -0.02187
8.17112 | 0.11145 |  | 8.18209 | 0.3737 |  | 8.17112 | 0.0016 |  | 8.18209 | 0.01957
8.18563 | 0.0519 |  | 8.19719 | 0.3377 |  | 8.18563 | -0.027 |  | 8.19719 | 0.01393
8.20059 | 0.75415 |  | 8.21278 | 0.33403 |  | 8.20059 | -0.01905 |  | 8.21278 | 0.03307
8.21611 | 0.26495 |  | 8.2282 | 0.30097 |  | 8.21611 | -0.00105 |  | 8.2282 | 0.0052
8.2313 | 0.1839 |  | 8.24436 | 0.4496 |  | 8.2313 | -0.0253 |  | 8.24436 | 0.017
8.24717 | 0.16425 |  | 8.26005 | 0.3353 |  | 8.24717 | 0.01195 |  | 8.26005 | 0.0249
8.26275 | 0.7848 |  | 8.27382 | 0.26157 |  | 8.26275 | -0.0297 |  | 8.27382 | 0.01503
8.27801 | 0.37275 |  | 8.28771 | 0.17313 |  | 8.27801 | 0.01485 |  | 8.28771 | 0.0011
8.29352 | 0.15905 |  | 8.30088 | 0.0557 |  | 8.29352 | -0.01605 |  | 8.30088 | -0.0071
8.30766 | 0.07825 |  | 8.31577 | -0.0017 |  | 8.30766 | -0.00625 |  | 8.31577 | 0.01987
8.32205 | 0.68325 |  | 8.33003 | 0.17343 |  | 8.32205 | 0.00165 |  | 8.33003 | 0.02583
8.33721 | 0.0926 |  | 8.34407 | 0.14177 |  | 8.33721 | -0.0056 |  | 8.34407 | 0.0078
8.35335 | -0.0688 |  | 8.35857 | 0.10277 |  | 8.35335 | 0.0114 |  | 8.35857 | 0.02127
8.36958 | 0.4621 |  | 8.37345 | 0.06357 |  | 8.36958 | -0.00995 |  | 8.37345 | 0.05613
8.3845 | -0.01365 |  | 8.38776 | 0.0082 |  | 8.3845 | 0.0029 |  | 8.38776 | 0.01013
8.3987 | -0.0286 |  | 8.40218 | 0.1473 |  | 8.3987 | -0.00685 |  | 8.40218 | 0.02497
8.4136 | -0.04855 |  | 8.41719 | 0.14317 |  | 8.4136 | 0.00525 |  | 8.41719 | 0.00747
8.43291 | 0.36815 |  | 8.43182 | 0.05287 |  | 8.43291 | -0.0309 |  | 8.43182 | 0.03317
8.44833 | 0.09885 |  | 8.4463 | 0.00487 |  | 8.44833 | -0.04765 |  | 8.4463 | 0.01817
8.46299 | 0.148 |  | 8.46047 | 0.15693 |  | 8.46299 | -0.00825 |  | 8.46047 | -0.0167
8.47708 | 0.0656 |  | 8.47569 | 0.19127 |  | 8.47708 | -0.001 |  | 8.47569 | -0.00487
8.49226 | 0.4293 |  | 8.49089 | 0.0694 |  | 8.49226 | -0.00845 |  | 8.49089 | 0.03763
8.50781 | 0.16535 |  | 8.50641 | -0.0237 |  | 8.50781 | -0.0122 |  | 8.50641 | -0.0002
8.52222 | -0.033 |  | 8.5216 | 0.11857 |  | 8.52222 | 0.00255 |  | 8.5216 | 0.0181
8.53711 | -0.06705 |  | 8.53643 | 0.09667 |  | 8.53711 | -0.0003 |  | 8.53643 | -0.00293
8.55126 | 0.5024 |  | 8.55112 | 0.0105 |  | 8.55126 | -0.0055 |  | 8.55112 | 0.02443
8.56568 | 0.1295 |  | 8.56594 | 0.01977 |  | 8.56568 | -0.0179 |  | 8.56594 | -0.0015
8.58004 | 0.11045 |  | 8.58083 | 0.07027 |  | 8.58004 | 0.00215 |  | 8.58083 | 0.01393
8.5945 | 0.0249 |  | 8.59627 | 0.03963 |  | 8.5945 | 0.01375 |  | 8.59627 | 0.0173
8.60849 | -0.2135 |  | 8.61148 | 0.10117 |  | 8.60849 | 0.00625 |  | 8.61148 | 0.0174
8.62219 | 0.35165 |  | 8.62663 | 0.0671 |  | 8.62219 | -0.02965 |  | 8.62663 | -0.01667
8.63638 | 0.04935 |  | 8.64222 | 0.0014 |  | 8.63638 | -0.0079 |  | 8.64222 | 0.02397
8.65092 | -0.13335 |  | 8.6575 | 0.1154 |  | 8.65092 | 0.02475 |  | 8.6575 | 0.000233333
8.66558 | 5e-05 |  | 8.672 | 0.10273 |  | 8.66558 | -0.02165 |  | 8.672 | -0.00507
8.67938 | 0.2459 |  | 8.68687 | 0.07787 |  | 8.67938 | 0.01635 |  | 8.68687 | 0.03413
8.69329 | 0.24645 |  | 8.70233 | -0.06517 |  | 8.69329 | -0.03725 |  | 8.70233 | 0.01123
8.70773 | -0.0547 |  | 8.71789 | 0.11193 |  | 8.70773 | -0.0288 |  | 8.71789 | 0.01057
8.72206 | -0.02045 |  | 8.73345 | 0.09093 |  | 8.72206 | 0.02925 |  | 8.73345 | 0.01127
8.73684 | -0.19525 |  | 8.748 | 0.05667 |  | 8.73684 | 0.0316 |  | 8.748 | 0.01043
8.75105 | 0.43185 |  | 8.76339 | 0.00563 |  | 8.75105 | -0.01665 |  | 8.76339 | 0.02343
8.76493 | 0.0689 |  | 8.77823 | 0.10213 |  | 8.76493 | -0.01945 |  | 8.77823 | 0.000433333
8.77782 | -0.0244 |  | 8.79379 | 0.14793 |  | 8.77782 | 0.01165 |  | 8.79379 | 0.01773
8.79048 | -0.04375 |  | 8.80892 | 0.02767 |  | 8.79048 | 0.01445 |  | 8.80892 | 0.0147
8.80424 | -0.1142 |  | 8.82403 | 0.02373 |  | 8.80424 | 0.0276 |  | 8.82403 | -0.00897
8.81846 | 0.42515 |  | 8.83876 | 0.0625 |  | 8.81846 | -0.02525 |  | 8.83876 | 0.0201
8.83227 | -0.02055 |  | 8.85392 | 0.1358 |  | 8.83227 | -0.0102 |  | 8.85392 | 0.00997
8.84622 | 0.03105 |  | 8.86878 | 0.0176 |  | 8.84622 | 0.02655 |  | 8.86878 | 0.02807
8.85993 | -0.1521 |  | 8.88425 | -0.04577 |  | 8.85993 | 0.00285 |  | 8.88425 | -0.0175
8.8736 | -0.2217 |  | 8.89941 | 0.1296 |  | 8.8736 | -0.00925 |  | 8.89941 | 0.02303
8.8878 | 0.33095 |  | 8.91404 | 0.02337 |  | 8.8878 | -0.0057 |  | 8.91404 | 0.01117
8.90265 | 0.09485 |  | 8.92949 | 0.0129 |  | 8.90265 | 0.01385 |  | 8.92949 | 0.01987
8.91696 | -0.0438 |  | 8.94448 | -0.06393 |  | 8.91696 | -0.0162 |  | 8.94448 | 0.0027
8.93098 | -0.096 |  | 8.95949 | 0.03527 |  | 8.93098 | -0.00725 |  | 8.95949 | -0.01197
8.94505 | -0.0555 |  | 8.97372 | 0.06367 |  | 8.94505 | 0.0227 |  | 8.97372 | -0.012
8.95959 | 0.282 |  | 8.98849 | 0.1085 |  | 8.95959 | -0.01205 |  | 8.98849 | 0.00483
8.97347 | 0.0105 |  | 9.00353 | 0.0232 |  | 8.97347 | 0.011 |  | 9.00353 | -0.0365
8.98756 | -0.124 |  | 9.01915 | -0.00727 |  | 8.98756 | 0.0017 |  | 9.01915 | -0.0038
9.00226 | -0.1673 |  | 9.03442 | 0.09977 |  | 9.00226 | 0.00275 |  | 9.03442 | 0.00213
9.0162 | 0.3425 |  | 9.04954 | 0.09733 |  | 9.0162 | -0.0473 |  | 9.04954 | -0.0009
9.03067 | 0.16185 |  | 9.0638 | 0.00727 |  | 9.03067 | 0.0222 |  | 9.0638 | -0.0132
9.04531 | -0.0342 |  | 9.07879 | -0.051 |  | 9.04531 | -0.0136 |  | 9.07879 | 0.01667
9.06005 | -0.14935 |  | 9.09387 | 0.01423 |  | 9.06005 | 0.0188 |  | 9.09387 | 0.00603
9.07475 | -0.0991 |  | 9.10893 | 0.17917 |  | 9.07475 | 0.00585 |  | 9.10893 | 0.0225
9.08949 | 0.28605 |  | 9.12236 | 0.0767 |  | 9.08949 | 0.0154 |  | 9.12236 | -0.0004
9.10345 | -0.0196 |  | 9.1374 | 0.0543 |  | 9.10345 | 0.0168 |  | 9.1374 | 0.01047
9.11744 | -0.1891 |  | 9.15292 | 0.0385 |  | 9.11744 | 0.03795 |  | 9.15292 | 0.01297
9.13234 | -0.19735 |  | 9.16774 | 0.03913 |  | 9.13234 | 0.05675 |  | 9.16774 | 0.00563
9.14729 | 0.1061 |  | 9.18275 | 0.06577 |  | 9.14729 | -0.02415 |  | 9.18275 | 0.00583
9.16217 | 0.168 |  | 9.19717 | -0.0349 |  | 9.16217 | 0.00755 |  | 9.19717 | 0.01337
9.1773 | -0.06065 |  | 9.21224 | 0.00893 |  | 9.1773 | -0.0107 |  | 9.21224 | 0.000933333
9.19227 | -0.09565 |  | 9.22739 | 0.09213 |  | 9.19227 | -0.0344 |  | 9.22739 | 0.00627
9.20672 | -0.0958 |  | 9.24197 | -0.00643 |  | 9.20672 | 0.0022 |  | 9.24197 | -0.000333333
9.22109 | 0.3752 |  | 9.2561 | 0.00573 |  | 9.22109 | 0.01765 |  | 9.2561 | -0.00783
9.23512 | -0.00345 |  | 9.27118 | 0.01297 |  | 9.23512 | -0.0293 |  | 9.27118 | -0.00127
9.2494 | -0.0223 |  | 9.28595 | 0.02823 |  | 9.2494 | -0.00405 |  | 9.28595 | -0.02237
9.26374 | -0.06855 |  | 9.30052 | 0.16717 | 0.09493 | 9.26374 | 0.01825 |  | 9.30052 | 0.00193 | 0.01467
9.27808 | -0.13195 |  | 9.31444 | -0.03367 |  | 9.27808 | -0.0141 |  | 9.31444 | -0.00253
9.29225 | 0.3321 |  | 9.32896 | -0.0664 |  | 9.29225 | 0.01545 |  | 9.32896 | -0.01933
9.30648 | -0.0327 |  | 9.34191 | 0.05697 |  | 9.30648 | 0.0263 |  | 9.34191 | -0.01653
9.32144 | -0.02915 |  | 9.35608 | 0.00747 |  | 9.32144 | -0.0128 |  | 9.35608 | 0.0172
9.33517 | -0.1676 |  | 9.37023 | 0.09957 |  | 9.33517 | 0.0023 |  | 9.37023 | -0.0267
9.34952 | 0.2323 |  | 9.38354 | -0.03697 |  | 9.34952 | -0.03045 |  | 9.38354 | 0.00743
9.36377 | 0.02115 |  | 9.39748 | 0.06573 |  | 9.36377 | 5e-05 |  | 9.39748 | 0.00737
9.37825 | -0.07445 |  | 9.41135 | -0.0145 |  | 9.37825 | 0.0355 |  | 9.41135 | -0.01717
9.39325 | -0.10705 |  | 9.42489 | -0.04033 |  | 9.39325 | -0.0114 |  | 9.42489 | -0.01073
9.40825 | -0.232 |  | 9.4379 | 0.10267 |  | 9.40825 | 0.0282 |  | 9.4379 | 0.01357
9.42333 | 0.26705 |  | 9.45152 | 0.1146 |  | 9.42333 | -0.02165 |  | 9.45152 | -0.00713
9.43731 | 0.00685 |  | 9.46492 | -0.01907 |  | 9.43731 | -0.01175 |  | 9.46492 | 0.00693
9.45169 | -0.1625 |  | 9.47831 | 0.01453 |  | 9.45169 | 0.0106 |  | 9.47831 | -0.01317
9.46602 | -0.1418 |  | 9.49242 | -0.05033 |  | 9.46602 | -0.01255 |  | 9.49242 | -0.004
9.48045 | 0.2186 |  | 9.50619 | 0.13403 |  | 9.48045 | 0.0259 |  | 9.50619 | -0.00123
9.49424 | 0.2592 |  | 9.5198 | -0.0256 |  | 9.49424 | 0.02325 |  | 9.5198 | 0.006
9.50815 | -0.0242 |  | 9.53324 | -0.02567 |  | 9.50815 | -0.00825 |  | 9.53324 | -0.01697
9.5224 | -0.1275 |  | 9.54702 | -0.05867 |  | 9.5224 | -0.01075 |  | 9.54702 | -0.0104
9.53673 | -0.1554 |  | 9.56107 | 0.03563 |  | 9.53673 | 0.03965 |  | 9.56107 | -0.00603
9.55109 | 0.356 |  | 9.57597 | -0.0511 |  | 9.55109 | -0.00605 |  | 9.57597 | 0.00497
9.56471 | 0.1178 |  | 9.59066 | -0.0054 |  | 9.56471 | -0.01695 |  | 9.59066 | 0.000466667
9.57868 | -0.1653 |  | 9.60398 | -0.03537 |  | 9.57868 | 0.0127 |  | 9.60398 | -0.0088
9.59262 | -0.0704 |  | 9.6173 | 0.04387 |  | 9.59262 | 0.01285 |  | 9.6173 | 0.000366667
9.60709 | -0.16865 |  | 9.63153 | -0.0162 |  | 9.60709 | -0.00575 |  | 9.63153 | -0.01513
9.62142 | 0.44235 |  | 9.64516 | 0.12577 |  | 9.62142 | -0.0153 |  | 9.64516 | -0.0062
9.63513 | -0.05185 |  | 9.65898 | -0.00373 |  | 9.63513 | 0.0212 |  | 9.65898 | -0.01077
9.64814 | -0.13565 |  | 9.6727 | 0.01423 |  | 9.64814 | 0.01865 |  | 9.6727 | 0.01383
9.6616 | -0.17565 |  | 9.68631 | -0.0594 |  | 9.6616 | 0.00215 |  | 9.68631 | 0.0046
9.6751 | -0.07635 |  | 9.70009 | 0.042 |  | 9.6751 | -0.03165 |  | 9.70009 | 0.0191
9.68839 | 0.29765 |  | 9.71313 | 0.02927 |  | 9.68839 | -0.03535 |  | 9.71313 | 0.000366667
9.70178 | 0.0547 |  | 9.72616 | 0.11477 |  | 9.70178 | -0.0207 |  | 9.72616 | -0.01317
9.71529 | -0.1563 |  | 9.73942 | 0.01667 |  | 9.71529 | 0.0016 |  | 9.73942 | -0.01043
9.72904 | -0.18855 |  | 9.7535 | -0.06497 |  | 9.72904 | -0.01555 |  | 9.7535 | -0.01117
9.74323 | -0.1159 |  | 9.76698 | -0.03183 |  | 9.74323 | 0.0193 |  | 9.76698 | -0.01367
9.75659 | 0.245 |  | 9.78071 | 0.151 |  | 9.75659 | 0.00185 |  | 9.78071 | 0.0186
9.7699 | 0.0553 |  | 9.79464 | -0.01523 |  | 9.7699 | -0.01765 |  | 9.79464 | 0.02183
9.78413 | -0.1267 |  | 9.80844 | -0.1568 |  | 9.78413 | -0.00645 |  | 9.80844 | 0.01147
9.79782 | -0.1928 |  | 9.82222 | -0.07557 |  | 9.79782 | 0.0053 |  | 9.82222 | -0.0116
9.81184 | -0.11495 |  | 9.83623 | -0.00337 |  | 9.81184 | 0.00725 |  | 9.83623 | 0.0064
9.82559 | -0.0401 |  | 9.84964 | 0.014 |  | 9.82559 | -0.01435 |  | 9.84964 | 0.00547
9.83863 | 0.2634 |  | 9.86289 | 0.01293 |  | 9.83863 | 0.00685 |  | 9.86289 | 0.00263
9.85237 | -0.0147 |  | 9.87603 | -0.10407 |  | 9.85237 | -0.0112 |  | 9.87603 | 0.000933333
9.86634 | -0.0987 |  | 9.88947 | -0.05797 |  | 9.86634 | -0.04275 |  | 9.88947 | -0.01433
9.87993 | -0.2342 |  | 9.90334 | -0.14453 |  | 9.87993 | 0.00635 |  | 9.90334 | 0.01937
9.89254 | -0.1954 |  | 9.91712 | 0.01537 |  | 9.89254 | 0.0234 |  | 9.91712 | 0.00273
9.90608 | 0.35715 |  | 9.93085 | -0.12163 |  | 9.90608 | -0.01975 |  | 9.93085 | 0.000433333
9.91917 | 0.027 |  | 9.94376 | -0.0635 |  | 9.91917 | -0.01095 |  | 9.94376 | 0.03683
9.93267 | -0.14605 |  | 9.95721 | -0.23537 |  | 9.93267 | 0.0041 |  | 9.95721 | -0.00563
9.94641 | -0.14655 |  | 9.97057 | -0.35933 |  | 9.94641 | -0.0004 |  | 9.97057 | 0.00793
9.95931 | -0.16565 |  | 9.98431 | -0.34247 |  | 9.95931 | 0.00335 |  | 9.98431 | 0.02697
9.97266 | 0.3176 |  | 9.99801 | -0.29357 |  | 9.97266 | 0.0258 |  | 9.99801 | 0.04637
9.98564 | 0.0333 |  | 10.01219 | -0.55777 |  | 9.98564 | -0.0056 |  | 10.01219 | 0.01787
9.99871 | -0.07815 |  | 10.0255 | -0.65053 |  | 9.99871 | -0.0139 |  | 10.0255 | 0.04723
10.01081 | -0.1644 |  | 10.03942 | -0.915 |  | 10.01081 | -0.01805 |  | 10.03942 | 0.04257
10.02353 | -0.22675 |  | 10.05263 | -0.878 |  | 10.02353 | -0.0097 |  | 10.05263 | 0.0476
10.03644 | -0.2572 |  | 10.06654 | -1.30497 |  | 10.03644 | 0.0095 |  | 10.06654 | 0.07
10.0495 | 0.2116 |  | 10.07944 | -1.68543 |  | 10.0495 | 0.0093 |  | 10.07944 | 0.10633
10.06256 | -0.03915 |  | 10.0928 | -2.17 |  | 10.06256 | -0.04325 |  | 10.0928 | 0.0861
10.07565 | -0.23335 |  | 10.10687 | -2.69653 |  | 10.07565 | 0.01625 |  | 10.10687 | 0.1565
10.08941 | -0.30765 |  | 10.12071 | -3.44723 |  | 10.08941 | -0.01145 |  | 10.12071 | 0.1907
10.10302 | -0.353 |  | 10.13361 | -4.3635 |  | 10.10302 | -0.00815 |  | 10.13361 | 0.24317
10.11594 | 0.1359 |  | 10.14756 | -5.3975 |  | 10.11594 | -0.01585 |  | 10.14756 | 0.268
10.12898 | -0.0008 |  | 10.16063 | -6.37507 |  | 10.12898 | -0.01055 |  | 10.16063 | 0.2786
10.14132 | -0.394 |  | 10.1749 | -7.6197 |  | 10.14132 | -0.00125 |  | 10.1749 | 0.35167
10.15296 | -0.4961 |  | 10.18804 | -8.85177 |  | 10.15296 | -0.00315 |  | 10.18804 | 0.43293
10.16539 | -0.5389 |  | 10.20171 | -10.3385 |  | 10.16539 | 0.00065 |  | 10.20171 | 0.41477
10.17714 | -0.59725 |  | 10.21512 | -11.5565 |  | 10.17714 | -0.0172 |  | 10.21512 | 0.4472
10.18991 | -0.2001 |  | 10.22937 | -13.18337 |  | 10.18991 | -0.02 |  | 10.22937 | 0.48297
10.20269 | -0.59415 |  | 10.242 | -14.5871 |  | 10.20269 | -0.02025 |  | 10.242 | 0.50317
10.21562 | -0.8273 |  | 10.25547 | -16.0499 |  | 10.21562 | -0.0279 |  | 10.25547 | 0.50453
10.22832 | -1.05965 |  | 10.26906 | -17.48137 |  | 10.22832 | 0.00375 |  | 10.26906 | 0.53877
10.24046 | -1.03675 |  | 10.28276 | -19.12353 |  | 10.24046 | -0.01815 |  | 10.28276 | 0.54267
10.25279 | -0.55665 |  | 10.29624 | -20.59907 |  | 10.25279 | -0.01725 |  | 10.29624 | 0.5463
10.2648 | -0.98335 |  | 10.31077 | -22.307 |  | 10.2648 | -0.0379 |  | 10.31077 | 0.56733
10.27662 | -1.33585 |  | 10.32426 | -23.4091 |  | 10.27662 | 0.0127 |  | 10.32426 | 0.56793
10.2882 | -1.38445 |  | 10.33828 | -24.9578 |  | 10.2882 | -0.07155 |  | 10.33828 | 0.58493
10.30069 | -1.6279 |  | 10.35168 | -26.37833 |  | 10.30069 | -0.01535 |  | 10.35168 | 0.5943
10.31353 | -1.30515 |  | 10.36545 | -27.70047 |  | 10.31353 | -0.01435 |  | 10.36545 | 0.6022
10.32523 | -1.3468 |  | 10.37932 | -28.87873 |  | 10.32523 | 0.00365 |  | 10.37932 | 0.60493
10.33767 | -1.65615 |  | 10.39303 | -30.0244 |  | 10.33767 | 0.00085 |  | 10.39303 | 0.61787
10.34908 | -1.86855 |  | 10.4065 | -31.2772 |  | 10.34908 | -0.003 |  | 10.4065 | 0.6134
10.36163 | -1.95025 |  | 10.41984 | -32.5158 |  | 10.36163 | -0.01675 |  | 10.41984 | 0.6245
10.37336 | -1.95755 |  | 10.43257 | -33.495 |  | 10.37336 | 0.00525 |  | 10.43257 | 0.641
10.38667 | -1.55995 |  | 10.44616 | -34.5903 |  | 10.38667 | -0.04865 |  | 10.44616 | 0.65943
10.39907 | -1.9634 |  | 10.45965 | -35.66647 |  | 10.39907 | 0.00735 |  | 10.45965 | 0.6768
10.41092 | -2.28775 |  | 10.47294 | -36.72023 |  | 10.41092 | -0.012 |  | 10.47294 | 0.7008
10.42321 | -2.35545 |  | 10.48668 | -37.81873 |  | 10.42321 | -0.0338 |  | 10.48668 | 0.7077
10.43484 | -2.38415 |  | 10.50066 | -38.741 |  | 10.43484 | -0.02255 |  | 10.50066 | 0.715
10.44719 | -2.4308 |  | 10.51457 | -39.88723 |  | 10.44719 | 0.01145 |  | 10.51457 | 0.70573
10.45913 | -2.1246 |  | 10.52788 | -40.73477 |  | 10.45913 | 0.0005 |  | 10.52788 | 0.76997
10.47171 | -2.592 |  | 10.54076 | -41.71787 |  | 10.47171 | 0.0004 |  | 10.54076 | 0.7848
10.48412 | -2.5846 |  | 10.55417 | -42.4321 |  | 10.48412 | -0.0171 |  | 10.55417 | 0.78313
10.49573 | -2.7839 |  | 10.56775 | -43.538 |  | 10.49573 | 0.0158 |  | 10.56775 | 0.84007
10.50825 | -2.9626 |  | 10.58127 | -44.41833 |  | 10.50825 | -0.00545 |  | 10.58127 | 0.8103
10.5201 | -2.596 |  | 10.59473 | -45.31587 |  | 10.5201 | -0.01555 |  | 10.59473 | 0.87673
10.53253 | -2.62235 |  | 10.6084 | -46.04203 |  | 10.53253 | -0.0127 |  | 10.6084 | 0.88473
10.54423 | -2.98585 |  | 10.62178 | -47.12243 |  | 10.54423 | 0.01315 |  | 10.62178 | 0.91007
10.55653 | -3.1613 |  | 10.63473 | -47.95157 |  | 10.55653 | 5e-05 |  | 10.63473 | 0.9117
10.56841 | -3.2585 |  | 10.64832 | -48.8231 |  | 10.56841 | 0.0037 |  | 10.64832 | 0.92917
10.58072 | -3.32965 |  | 10.66237 | -49.42137 |  | 10.58072 | 0.01585 |  | 10.66237 | 0.97047
10.59246 | -2.84375 |  | 10.67722 | -50.51417 |  | 10.59246 | 0.0111 |  | 10.67722 | 0.97633
10.60443 | -3.1277 |  | 10.69073 | -51.37503 |  | 10.60443 | 0.00245 |  | 10.69073 | 0.99467
10.61704 | -3.45975 |  | 10.70535 | -52.15743 |  | 10.61704 | 0.0202 |  | 10.70535 | 0.9683
10.62862 | -3.6409 |  | 10.71904 | -52.7719 |  | 10.62862 | 0.02775 |  | 10.71904 | 1.0424
10.64075 | -3.67825 |  | 10.73324 | -53.6493 |  | 10.64075 | 0.02975 |  | 10.73324 | 1.01683
10.65245 | -3.5004 |  | 10.74739 | -54.46613 |  | 10.65245 | 0.0471 |  | 10.74739 | 1.0694
10.66541 | -3.37795 |  | 10.76148 | -55.08457 |  | 10.66541 | 0.0132 |  | 10.76148 | 1.01513
10.67753 | -3.6251 |  | 10.77523 | -55.79583 |  | 10.67753 | 0.0282 |  | 10.77523 | 1.08297
10.68988 | -3.86375 |  | 10.78901 | -56.5175 |  | 10.68988 | 0.0311 |  | 10.78901 | 1.09833
10.70202 | -3.97215 |  | 10.80313 | -57.0371 |  | 10.70202 | 0.04295 |  | 10.80313 | 1.12453
10.71547 | -3.9207 |  | 10.81601 | -57.67457 |  | 10.71547 | 0.02635 |  | 10.81601 | 1.1606
10.72797 | -3.51175 |  | 10.83049 | -58.32753 |  | 10.72797 | 0.0104 |  | 10.83049 | 1.12527
10.74131 | -4.11385 |  | 10.8438 | -58.95703 |  | 10.74131 | 0.0476 |  | 10.8438 | 1.1186
10.75422 | -4.35045 |  | 10.85805 | -59.51557 |  | 10.75422 | 0.0477 |  | 10.85805 | 1.1155
10.76697 | -4.30805 |  | 10.87145 | -59.89333 |  | 10.76697 | 0.05635 |  | 10.87145 | 1.1747
10.78074 | -4.07505 |  | 10.88578 | -60.50647 |  | 10.78074 | 0.0279 |  | 10.88578 | 1.17417
10.79276 | -3.9835 |  | 10.8994 | -60.9415 |  | 10.79276 | 0.05185 |  | 10.8994 | 1.18647
10.80649 | -4.3794 |  | 10.91288 | -61.3223 |  | 10.80649 | 0.0418 |  | 10.91288 | 1.22457
10.81868 | -4.5649 |  | 10.92635 | -61.7684 |  | 10.81868 | 0.04325 |  | 10.92635 | 1.21147
10.8321 | -4.68975 |  | 10.9405 | -61.9194 |  | 10.8321 | 0.045 |  | 10.9405 | 1.26193
10.84504 | -4.2493 |  | 10.95479 | -62.44627 |  | 10.84504 | 0.06295 |  | 10.95479 | 1.2508
10.85832 | -4.34135 |  | 10.96816 | -62.8279 |  | 10.85832 | 0.009 |  | 10.96816 | 1.24613
10.87201 | -4.7333 |  | 10.98243 | -63.20833 |  | 10.87201 | 0.0386 |  | 10.98243 | 1.2234
10.88416 | -4.9674 |  | 10.99641 | -63.38803 |  | 10.88416 | 0.06185 |  | 10.99641 | 1.28903
10.89783 | -4.99555 |  | 11.00986 | -63.65843 |  | 10.89783 | 0.0863 |  | 11.00986 | 1.3078
10.90994 | -4.5196 |  | 11.02348 | -63.98983 |  | 10.90994 | 0.07415 |  | 11.02348 | 1.30937
10.9235 | -4.8181 |  | 11.03716 | -64.31433 |  | 10.9235 | 0.07575 |  | 11.03716 | 1.31417
10.93594 | -5.1576 |  | 11.05103 | -64.43017 |  | 10.93594 | 0.06905 |  | 11.05103 | 1.29857
10.94918 | -5.1654 |  | 11.06463 | -64.60257 |  | 10.94918 | 0.1028 |  | 11.06463 | 1.3349
10.96131 | -5.2972 |  | 11.07854 | -65.0122 |  | 10.96131 | 0.08055 |  | 11.07854 | 1.34447
10.9746 | -4.68395 |  | 11.09261 | -65.21093 |  | 10.9746 | 0.04545 |  | 11.09261 | 1.35653
10.98764 | -5.14965 |  | 11.10702 | -65.3424 |  | 10.98764 | 0.0544 |  | 11.10702 | 1.3683
11.00048 | -5.4458 |  | 11.11987 | -65.6399 |  | 11.00048 | 0.0818 |  | 11.11987 | 1.37117
11.01399 | -5.49805 |  | 11.13407 | -65.72373 |  | 11.01399 | 0.03245 |  | 11.13407 | 1.43633
11.02617 | -5.5526 |  | 11.14747 | -66.024 |  | 11.02617 | 0.05675 |  | 11.14747 | 1.4068
11.0398 | -5.0632 |  | 11.16174 | -66.04117 |  | 11.0398 | 0.09125 |  | 11.16174 | 1.44397
11.05207 | -5.4637 |  | 11.17498 | -66.3952 |  | 11.05207 | 0.06025 |  | 11.17498 | 1.41577
11.06552 | -5.7199 |  | 11.18915 | -66.6242 |  | 11.06552 | 0.05905 |  | 11.18915 | 1.4427
11.07796 | -5.76605 |  | 11.20342 | -66.74167 |  | 11.07796 | 0.0867 |  | 11.20342 | 1.46147
11.0913 | -5.9542 |  | 11.21748 | -66.81493 |  | 11.0913 | 0.08575 |  | 11.21748 | 1.46577
11.10439 | -5.3085 |  | 11.23157 | -67.1587 |  | 11.10439 | 0.05055 |  | 11.23157 | 1.442
11.11711 | -5.68945 |  | 11.2453 | -67.3332 |  | 11.11711 | 0.07955 |  | 11.2453 | 1.46287
11.13054 | -5.88 |  | 11.25945 | -67.42757 |  | 11.13054 | 0.10455 |  | 11.25945 | 1.48247
11.14276 | -6.1171 |  | 11.27352 | -67.51617 |  | 11.14276 | 0.07305 |  | 11.27352 | 1.48277
11.15608 | -6.19035 |  | 11.28732 | -67.7045 |  | 11.15608 | 0.09985 |  | 11.28732 | 1.5136
11.16829 | -5.57235 |  | 11.30111 | -67.97923 |  | 11.16829 | 0.0507 |  | 11.30111 | 1.51057
11.18167 | -6.02275 |  | 11.3155 | -68.0835 |  | 11.18167 | 0.10175 |  | 11.3155 | 1.5372
11.19411 | -6.2235 |  | 11.32912 | -68.2429 |  | 11.19411 | 0.05445 |  | 11.32912 | 1.49887
11.20759 | -6.3367 |  | 11.34293 | -68.32017 |  | 11.20759 | 0.063 |  | 11.34293 | 1.51477
11.21988 | -6.27545 |  | 11.35635 | -68.53553 |  | 11.21988 | 0.08085 |  | 11.35635 | 1.52973
11.23309 | -5.9146 |  | 11.37011 | -68.71327 |  | 11.23309 | 0.0856 |  | 11.37011 | 1.52863
11.24623 | -6.2306 |  | 11.38408 | -68.8352 |  | 11.24623 | 0.10845 |  | 11.38408 | 1.56163
11.25903 | -6.45 |  | 11.39809 | -69.00987 |  | 11.25903 | 0.0792 |  | 11.39809 | 1.56733
11.27192 | -6.5717 |  | 11.41228 | -69.0424 |  | 11.27192 | 0.0902 |  | 11.41228 | 1.56967
11.2849 | -6.5344 |  | 11.42638 | -69.18943 |  | 11.2849 | 0.06505 |  | 11.42638 | 1.57637
11.29773 | -6.1438 |  | 11.441 | -69.31797 |  | 11.29773 | 0.10895 |  | 11.441 | 1.54183
11.31067 | -6.47495 |  | 11.45471 | -69.49063 |  | 11.31067 | 0.0845 |  | 11.45471 | 1.59943
11.32352 | -6.6699 |  | 11.46932 | -69.69307 |  | 11.32352 | 0.11925 |  | 11.46932 | 1.5857
11.33719 | -6.77725 |  | 11.48301 | -69.55337 |  | 11.33719 | 0.12795 |  | 11.48301 | 1.6177
11.34993 | -6.46425 |  | 11.49762 | -69.8747 |  | 11.34993 | 0.1023 |  | 11.49762 | 1.62707
11.36276 | -6.33515 |  | 11.51189 | -70.0269 |  | 11.36276 | 0.0915 |  | 11.51189 | 1.5894
11.37572 | -6.79365 |  | 11.52586 | -70.18583 |  | 11.37572 | 0.09455 |  | 11.52586 | 1.6079
11.38867 | -6.8797 |  | 11.54002 | -70.08133 |  | 11.38867 | 0.1329 |  | 11.54002 | 1.60893
11.40157 | -6.967 |  | 11.55414 | -70.165 |  | 11.40157 | 0.1192 |  | 11.55414 | 1.62503
11.41443 | -6.56025 |  | 11.56874 | -70.4626 |  | 11.41443 | 0.09965 |  | 11.56874 | 1.6525
11.42738 | -6.7648 |  | 11.58214 | -70.57023 |  | 11.42738 | 0.0976 |  | 11.58214 | 1.6493
11.44024 | -6.9162 |  | 11.59676 | -70.63527 |  | 11.44024 | 0.12575 |  | 11.59676 | 1.6792
11.45377 | -7.07285 |  | 11.61016 | -70.73353 |  | 11.45377 | 0.10995 |  | 11.61016 | 1.66163
11.4666 | -7.05435 |  | 11.62471 | -70.7193 |  | 11.4666 | 0.13645 |  | 11.62471 | 1.6512
11.47945 | -6.58415 |  | 11.63812 | -70.95697 |  | 11.47945 | 0.1114 |  | 11.63812 | 1.65743
11.49244 | -6.82 |  | 11.65223 | -70.94193 |  | 11.49244 | 0.11295 |  | 11.65223 | 1.68317
11.50529 | -7.1736 |  | 11.66632 | -71.1903 |  | 11.50529 | 0.0946 |  | 11.66632 | 1.66483
11.51826 | -7.26335 |  | 11.67972 | -71.2537 |  | 11.51826 | 0.10905 |  | 11.67972 | 1.6959
11.53112 | -7.32285 |  | 11.69433 | -71.2986 |  | 11.53112 | 0.1405 |  | 11.69433 | 1.66347
11.54417 | -6.70365 |  | 11.70799 | -71.3787 |  | 11.54417 | 0.09455 |  | 11.70799 | 1.68103
11.55694 | -7.2094 |  | 11.72257 | -71.54893 |  | 11.55694 | 0.1144 |  | 11.72257 | 1.70117
11.57042 | -7.28565 |  | 11.73682 | -71.67327 |  | 11.57042 | 0.1375 |  | 11.73682 | 1.69697
11.58327 | -7.49565 |  | 11.75096 | -71.59537 |  | 11.58327 | 0.12255 |  | 11.75096 | 1.69483
11.59679 | -7.65125 |  | 11.76516 | -71.6532 |  | 11.59679 | 0.12715 |  | 11.76516 | 1.7126
11.60961 | -6.8022 |  | 11.77892 | -71.86763 |  | 11.60961 | 0.1451 |  | 11.77892 | 1.7142
11.62237 | -7.31595 |  | 11.79351 | -71.9814 |  | 11.62237 | 0.1085 |  | 11.79351 | 1.67793
11.63531 | -7.5228 |  | 11.80731 | -72.0286 |  | 11.63531 | 0.15845 |  | 11.80731 | 1.70753
11.64821 | -7.54225 |  | 11.82194 | -71.89797 |  | 11.64821 | 0.08795 |  | 11.82194 | 1.7337
11.6617 | -7.6777 |  | 11.83529 | -72.16247 |  | 11.6617 | 0.13225 |  | 11.83529 | 1.70857
11.67398 | -7.10495 |  | 11.84975 | -72.26037 |  | 11.67398 | 0.08555 |  | 11.84975 | 1.7302
11.6875 | -7.5099 |  | 11.86339 | -72.4124 |  | 11.6875 | 0.11575 |  | 11.86339 | 1.7234
11.70038 | -7.66555 |  | 11.87699 | -72.3472 |  | 11.70038 | 0.14015 |  | 11.87699 | 1.72823
11.71318 | -7.8411 |  | 11.8905 | -72.3635 |  | 11.71318 | 0.11385 |  | 11.8905 | 1.74133
11.72639 | -7.7611 |  | 11.90458 | -72.55463 |  | 11.72639 | 0.089 |  | 11.90458 | 1.71313
11.73905 | -7.18605 |  | 11.91919 | -72.61407 |  | 11.73905 | 0.1353 |  | 11.91919 | 1.72477
11.75205 | -7.7735 |  | 11.93265 | -72.71693 |  | 11.75205 | 0.11425 |  | 11.93265 | 1.7155
11.76489 | -7.90795 |  | 11.94682 | -72.7815 |  | 11.76489 | 0.1361 |  | 11.94682 | 1.73643
11.77839 | -7.9771 |  | 11.96058 | -72.79423 |  | 11.77839 | 0.14335 |  | 11.96058 | 1.7572
11.79072 | -7.7937 |  | 11.97514 | -72.7687 |  | 11.79072 | 0.1164 |  | 11.97514 | 1.73107
11.8042 | -7.44105 |  | 11.98934 | -73.01643 |  | 11.8042 | 0.15045 |  | 11.98934 | 1.7583
11.81706 | -7.878 |  | 12.00349 | -73.0724 |  | 11.81706 | 0.14235 |  | 12.00349 | 1.73547
11.82992 | -8.09975 |  | 12.01663 | -73.07263 |  | 11.82992 | 0.1237 |  | 12.01663 | 1.7291
11.84298 | -7.97445 |  | 12.02967 | -73.08623 |  | 11.84298 | 0.10905 |  | 12.02967 | 1.76517
11.85574 | -7.7728 |  | 12.04395 | -73.0777 |  | 11.85574 | 0.1416 |  | 12.04395 | 1.7692
11.86899 | -7.63945 |  | 12.05763 | -73.29687 |  | 11.86899 | 0.1176 |  | 12.05763 | 1.76377
11.88188 | -7.8745 |  | 12.07211 | -73.39857 |  | 11.88188 | 0.13415 |  | 12.07211 | 1.79257
11.89532 | -8.21755 |  | 12.08578 | -73.35037 |  | 11.89532 | 0.148 |  | 12.08578 | 1.78523
11.9083 | -8.122 |  | 12.10009 | -73.2876 |  | 11.9083 | 0.13745 |  | 12.10009 | 1.77787
11.92125 | -7.66075 |  | 12.11434 | -73.53917 |  | 11.92125 | 0.1033 |  | 12.11434 | 1.7858
11.93408 | -7.8293 |  | 12.12841 | -73.55657 |  | 11.93408 | 0.11115 |  | 12.12841 | 1.80183
11.94693 | -8.083 |  | 12.14265 | -73.66193 |  | 11.94693 | 0.1441 |  | 12.14265 | 1.78317
11.95995 | -8.2764 |  | 12.15672 | -73.6187 |  | 11.95995 | 0.1398 |  | 12.15672 | 1.78107
11.97287 | -8.2683 |  | 12.17102 | -73.70687 |  | 11.97287 | 0.1431 |  | 12.17102 | 1.81177
11.98566 | -7.62395 |  | 12.18382 | -73.75893 |  | 11.98566 | 0.14105 |  | 12.18382 | 1.79093
11.99841 | -8.0189 | 0.06276 | 12.19784 | -73.8665 |  | 11.99841 | 0.12985 | 0.05535 | 12.19784 | 1.77387
12.01192 | -8.10945 |  | 12.21158 | -73.89703 |  | 12.01192 | 0.11355 |  | 12.21158 | 1.7984
12.02492 | -8.2659 |  | 12.2258 | -73.8786 |  | 12.02492 | 0.12355 |  | 12.2258 | 1.80813
12.03783 | -8.41775 |  | 12.24 | -74.08917 |  | 12.03783 | 0.1232 |  | 12.24 | 1.8026
12.05068 | -7.67235 |  | 12.25406 | -73.9207 |  | 12.05068 | 0.16075 |  | 12.25406 | 1.81333
12.06351 | -8.055 |  | 12.26805 | -74.12763 |  | 12.06351 | 0.16 |  | 12.26805 | 1.811
12.07659 | -8.29935 |  | 12.28264 | -74.18817 |  | 12.07659 | 0.1316 |  | 12.28264 | 1.858
12.0895 | -8.34255 |  | 12.29772 | -74.11323 |  | 12.0895 | 0.162 |  | 12.29772 | 1.84733
12.10231 | -8.4794 |  | 12.31162 | -74.13987 |  | 12.10231 | 0.1619 |  | 12.31162 | 1.82357
12.11515 | -7.84445 |  | 12.32583 | -74.2891 |  | 12.11515 | 0.15845 |  | 12.32583 | 1.84267
12.1287 | -8.2195 |  | 12.33997 | -74.40013 |  | 12.1287 | 0.1579 |  | 12.33997 | 1.82167
12.14159 | -8.5578 |  | 12.35405 | -74.4395 |  | 12.14159 | 0.13885 |  | 12.35405 | 1.82657
12.15493 | -8.48235 |  | 12.36863 | -74.23207 |  | 12.15493 | 0.15595 |  | 12.36863 | 1.83627
12.16772 | -8.49765 |  | 12.38234 | -74.5398 |  | 12.16772 | 0.17115 |  | 12.38234 | 1.8586
12.1807 | -7.97345 |  | 12.39686 | -74.536 |  | 12.1807 | 0.1471 |  | 12.39686 | 1.8219
12.19365 | -8.40655 |  | 12.41091 | -74.6588 |  | 12.19365 | 0.16875 |  | 12.41091 | 1.83843
12.20651 | -8.61345 |  | 12.42661 | -74.4943 |  | 12.20651 | 0.13005 |  | 12.42661 | 1.82043
12.2194 | -8.47965 |  | 12.44263 | -74.62383 |  | 12.2194 | 0.1459 |  | 12.44263 | 1.84923
12.23289 | -8.38105 |  | 12.45916 | -74.7938 |  | 12.23289 | 0.16835 |  | 12.45916 | 1.8232
12.24585 | -8.09685 |  | 12.4759 | -74.7792 |  | 12.24585 | 0.13655 |  | 12.4759 | 1.8639
12.25889 | -8.59475 |  | 12.49186 | -74.7025 |  | 12.25889 | 0.17025 |  | 12.49186 | 1.8377
12.27179 | -8.543 |  | 12.50742 | -74.86407 |  | 12.27179 | 0.15795 |  | 12.50742 | 1.83443
12.28444 | -8.6365 |  | 12.52297 | -74.96137 |  | 12.28444 | 0.1337 |  | 12.52297 | 1.8581
12.29744 | -8.2244 |  | 12.53755 | -74.9604 |  | 12.29744 | 0.12 |  | 12.53755 | 1.84793
12.31046 | -8.2662 |  | 12.55162 | -74.94873 |  | 12.31046 | 0.1468 |  | 12.55162 | 1.87877
12.32324 | -8.6515 |  | 12.56631 | -74.94213 |  | 12.32324 | 0.1898 |  | 12.56631 | 1.8851
12.33607 | -8.798 |  | 12.58091 | -75.00537 |  | 12.33607 | 0.1507 |  | 12.58091 | 1.85373
12.35012 | -8.65615 |  | 12.59686 | -75.19783 |  | 12.35012 | 0.1499 |  | 12.59686 | 1.86123
12.36287 | -8.04715 |  | 12.61195 | -75.06837 |  | 12.36287 | 0.14595 |  | 12.61195 | 1.87557
12.37588 | -8.41305 |  | 12.62715 | -75.0441 |  | 12.37588 | 0.18075 |  | 12.62715 | 1.87077
12.38892 | -8.5702 |  | 12.64282 | -75.25807 |  | 12.38892 | 0.15545 |  | 12.64282 | 1.8841
12.40161 | -8.76195 |  | 12.65832 | -75.3604 |  | 12.40161 | 0.1485 |  | 12.65832 | 1.86273
12.41442 | -8.7135 |  | 12.67416 | -75.2714 |  | 12.41442 | 0.1404 |  | 12.67416 | 1.86593
12.42796 | -8.14895 |  | 12.68967 | -75.18153 |  | 12.42796 | 0.1212 |  | 12.68967 | 1.87877
12.44183 | -8.5442 |  | 12.70403 | -75.3576 |  | 12.44183 | 0.19555 |  | 12.70403 | 1.8617
12.45463 | -8.69585 |  | 12.7179 | -75.5018 |  | 12.45463 | 0.13395 |  | 12.7179 | 1.8853
12.46738 | -8.7824 |  | 12.73154 | -75.31707 |  | 12.46738 | 0.17625 |  | 12.73154 | 1.88997
12.48052 | -8.77145 |  | 12.74678 | -75.35893 |  | 12.48052 | 0.1662 |  | 12.74678 | 1.8653
12.49324 | -8.2698 |  | 12.76284 | -75.49277 |  | 12.49324 | 0.1807 |  | 12.76284 | 1.89603
12.50617 | -8.60845 |  | 12.7779 | -75.6049 |  | 12.50617 | 0.18955 |  | 12.7779 | 1.8699
12.51897 | -8.77355 |  | 12.79316 | -75.4026 |  | 12.51897 | 0.15035 |  | 12.79316 | 1.8547
12.53251 | -8.849 |  | 12.80868 | -75.50783 |  | 12.53251 | 0.17475 |  | 12.80868 | 1.89007
12.54483 | -8.85135 |  | 12.82283 | -75.54827 |  | 12.54483 | 0.17875 |  | 12.82283 | 1.8999
12.55831 | -8.26905 |  | 12.83756 | -75.67917 |  | 12.55831 | 0.15805 |  | 12.83756 | 1.88107
12.57125 | -8.786 |  | 12.85295 | -75.61297 |  | 12.57125 | 0.1739 |  | 12.85295 | 1.89413
12.58403 | -8.7775 |  | 12.86879 | -75.62723 |  | 12.58403 | 0.15195 |  | 12.86879 | 1.8817
12.59709 | -8.82485 |  | 12.88454 | -75.6648 |  | 12.59709 | 0.13625 |  | 12.88454 | 1.91327
12.60986 | -8.88935 |  | 12.90004 | -75.897 |  | 12.60986 | 0.105 |  | 12.90004 | 1.91853
12.62286 | -8.37265 |  | 12.91585 | -75.7995 |  | 12.62286 | 0.11455 |  | 12.91585 | 1.8665
12.63576 | -8.8303 |  | 12.93043 | -75.7489 |  | 12.63576 | 0.18235 |  | 12.93043 | 1.9126
12.64922 | -8.80255 |  | 12.94594 | -75.74503 |  | 12.64922 | 0.1688 |  | 12.94594 | 1.91423
12.66154 | -9.0571 |  | 12.9605 | -75.92913 |  | 12.66154 | 0.18055 |  | 12.9605 | 1.9143
12.675 | -8.58005 |  | 12.97636 | -75.90833 |  | 12.675 | 0.16105 |  | 12.97636 | 1.89267
12.68798 | -8.4812 |  | 12.9919 | -75.9261 |  | 12.68798 | 0.14545 |  | 12.9919 | 1.8897
12.70075 | -8.76705 |  | 13.00756 | -75.83537 |  | 12.70075 | 0.15745 |  | 13.00756 | 1.89993
12.7138 | -8.93055 |  | 13.02275 | -76.02797 |  | 12.7138 | 0.1627 |  | 13.02275 | 1.87563
12.72662 | -8.9161 |  | 13.03759 | -76.06963 |  | 12.72662 | 0.1668 |  | 13.03759 | 1.93057
12.73962 | -8.6009 |  | 13.05292 | -76.00823 |  | 12.73962 | 0.1523 |  | 13.05292 | 1.89677
12.75252 | -8.66475 |  | 13.06804 | -75.93013 |  | 12.75252 | 0.1965 |  | 13.06804 | 1.92503
12.76594 | -8.82605 |  | 13.08431 | -76.0811 |  | 12.76594 | 0.1595 |  | 13.08431 | 1.89753
12.77827 | -9.0233 |  | 13.10039 | -76.25257 |  | 12.77827 | 0.1922 |  | 13.10039 | 1.9364
12.7917 | -8.987 |  | 13.11674 | -76.12667 |  | 12.7917 | 0.15645 |  | 13.11674 | 1.88937
12.80471 | -8.4983 |  | 13.13311 | -76.12087 |  | 12.80471 | 0.1562 |  | 13.13311 | 1.94097
12.81741 | -8.7102 |  | 13.14743 | -76.18107 |  | 12.81741 | 0.17575 |  | 13.14743 | 1.92153
12.83038 | -8.9406 |  | 13.16206 | -76.27553 |  | 12.83038 | 0.17 |  | 13.16206 | 1.91653
12.84316 | -8.9946 |  | 13.17726 | -76.22323 |  | 12.84316 | 0.16865 |  | 13.17726 | 1.9329
12.85617 | -9.0954 |  | 13.19288 | -76.0462 |  | 12.85617 | 0.1681 |  | 13.19288 | 1.93927
12.86901 | -8.3908 |  | 13.20901 | -76.25933 |  | 12.86901 | 0.17685 |  | 13.20901 | 1.9447
12.88246 | -8.76285 |  | 13.22505 | -76.32577 |  | 12.88246 | 0.1548 |  | 13.22505 | 1.93857
12.89486 | -8.8594 |  | 13.24013 | -76.32747 |  | 12.89486 | 0.15965 |  | 13.24013 | 1.89797
12.90828 | -9.0859 |  | 13.25517 | -76.16157 |  | 12.90828 | 0.19365 |  | 13.25517 | 1.92367
12.92122 | -9.1118 |  | 13.27011 | -76.31717 |  | 12.92122 | 0.20025 |  | 13.27011 | 1.9257
12.93399 | -8.44405 |  | 13.28547 | -76.4316 |  | 12.93399 | 0.1676 |  | 13.28547 | 1.94627
12.94704 | -8.7982 |  | 13.30093 | -76.3449 |  | 12.94704 | 0.1612 |  | 13.30093 | 1.9368
12.95983 | -9.00205 |  | 13.316 | -76.30607 |  | 12.95983 | 0.14615 |  | 13.316 | 1.91587
12.97285 | -9.04765 |  | 13.331 | -76.41973 |  | 12.97285 | 0.1897 |  | 13.331 | 1.944
12.98572 | -9.1261 |  | 13.34522 | -76.58157 |  | 12.98572 | 0.16985 |  | 13.34522 | 1.93313
12.99913 | -8.48225 |  | 13.3606 | -76.48147 |  | 12.99913 | 0.16295 |  | 13.3606 | 1.9316
13.0115 | -8.9184 |  | 13.37608 | -76.38173 |  | 13.0115 | 0.1533 |  | 13.37608 | 1.94157
13.02501 | -9.0105 |  | 13.39066 | -76.5652 |  | 13.02501 | 0.1896 |  | 13.39066 | 1.92653
13.0379 | -9.09375 |  | 13.4054 | -76.69233 |  | 13.0379 | 0.153 |  | 13.4054 | 1.94563
13.05073 | -9.08805 |  | 13.42015 | -76.54183 |  | 13.05073 | 0.19515 |  | 13.42015 | 1.9383
13.06373 | -8.6247 |  | 13.43581 | -76.44157 |  | 13.06373 | 0.17425 |  | 13.43581 | 1.9466
13.07656 | -8.9561 |  | 13.45138 | -76.56367 |  | 13.07656 | 0.17895 |  | 13.45138 | 1.951
13.08974 | -9.0536 |  | 13.46692 | -76.68847 |  | 13.08974 | 0.21205 |  | 13.46692 | 1.96823
13.10334 | -9.12295 |  | 13.4819 | -76.7097 |  | 13.10334 | 0.1328 |  | 13.4819 | 1.92423
13.11841 | -8.6627 |  | 13.49597 | -76.59583 |  | 13.11841 | 0.1723 |  | 13.49597 | 1.98023
13.13372 | -8.86205 |  | 13.51087 | -76.62277 |  | 13.13372 | 0.1912 |  | 13.51087 | 1.945
13.14913 | -9.12345 |  | 13.52656 | -76.79527 |  | 13.14913 | 0.1755 |  | 13.52656 | 1.9417
13.16412 | -9.1306 |  | 13.54169 | -76.7679 |  | 13.16412 | 0.2197 |  | 13.54169 | 1.94843
13.179 | -8.89085 |  | 13.5567 | -76.6977 |  | 13.179 | 0.1794 |  | 13.5567 | 1.9613
13.19477 | -8.82915 |  | 13.57167 | -76.64807 | 3.17085 | 13.19477 | 0.16005 |  | 13.57167 | 1.9328 | 0.17307
13.21037 | -9.07635 |  | 13.58644 | -76.8539 |  | 13.21037 | 0.21865 |  | 13.58644 | 1.96957
13.22554 | -9.21 |  | 13.6021 | -76.9541 |  | 13.22554 | 0.19055 |  | 13.6021 | 1.9824
13.24074 | -9.0217 |  | 13.61795 | -76.6734 |  | 13.24074 | 0.1567 |  | 13.61795 | 1.95153
13.25607 | -8.8138 |  | 13.63331 | -76.73973 |  | 13.25607 | 0.16155 |  | 13.63331 | 1.98787
13.2713 | -9.146 |  | 13.64867 | -76.89317 |  | 13.2713 | 0.20115 |  | 13.64867 | 1.9851
13.28644 | -9.2508 |  | 13.66339 | -76.91607 |  | 13.28644 | 0.17925 |  | 13.66339 | 1.9581
13.30278 | -9.1622 |  | 13.67831 | -76.83407 |  | 13.30278 | 0.19835 |  | 13.67831 | 1.95357
13.31834 | -8.7804 |  | 13.69342 | -76.82097 |  | 13.31834 | 0.14985 |  | 13.69342 | 1.9544
13.33343 | -9.09165 |  | 13.7086 | -76.91313 |  | 13.33343 | 0.19135 |  | 13.7086 | 1.98097
13.3483 | -9.19885 |  | 13.72354 | -77.03017 |  | 13.3483 | 0.232 |  | 13.72354 | 1.97203
13.36292 | -9.19405 |  | 13.73867 | -76.919 |  | 13.36292 | 0.1691 |  | 13.73867 | 1.98617
13.37807 | -8.7452 |  | 13.75364 | -76.8426 |  | 13.37807 | 0.18175 |  | 13.75364 | 1.9813
13.394 | -9.1402 |  | 13.76909 | -77.00603 |  | 13.394 | 0.1894 |  | 13.76909 | 2.01517
13.40955 | -9.23295 |  | 13.78374 | -77.09403 |  | 13.40955 | 0.2218 |  | 13.78374 | 1.96007
13.42469 | -9.246 |  | 13.79845 | -77.06987 |  | 13.42469 | 0.144 |  | 13.79845 | 1.97733
13.43872 | -8.69785 |  | 13.81465 | -76.9906 |  | 13.43872 | 0.1798 |  | 13.81465 | 1.97287
13.45388 | -9.14085 |  | 13.8302 | -76.9894 |  | 13.45388 | 0.1658 |  | 13.8302 | 1.99133
13.46886 | -9.2124 |  | 13.84522 | -77.06117 |  | 13.46886 | 0.19935 |  | 13.84522 | 1.97263
13.48407 | -9.2224 |  | 13.86029 | -77.22573 |  | 13.48407 | 0.1813 |  | 13.86029 | 1.99147
13.50042 | -8.6372 |  | 13.87489 | -77.08123 |  | 13.50042 | 0.1786 |  | 13.87489 | 1.96247
13.51462 | -9.0569 |  | 13.89023 | -76.99253 |  | 13.51462 | 0.181 |  | 13.89023 | 1.9683
13.53005 | -9.2399 |  | 13.90457 | -77.15593 |  | 13.53005 | 0.1773 |  | 13.90457 | 1.9622
13.54506 | -9.3258 |  | 13.91964 | -77.21703 |  | 13.54506 | 0.1905 |  | 13.91964 | 1.98843
13.5604 | -8.86555 |  | 13.93506 | -77.1674 |  | 13.5604 | 0.18165 |  | 13.93506 | 1.9183
13.57431 | -8.9709 |  | 13.95008 | -77.10843 |  | 13.57431 | 0.21465 |  | 13.95008 | 1.98567
13.58916 | -9.2361 |  | 13.96468 | -77.1538 |  | 13.58916 | 0.16225 |  | 13.96468 | 1.98933
13.60368 | -9.32685 |  | 13.97969 | -77.28203 |  | 13.60368 | 0.21705 |  | 13.97969 | 1.97937
13.61877 | -9.1871 |  | 13.99509 | -77.1546 |  | 13.61877 | 0.16675 |  | 13.99509 | 1.988
13.63457 | -8.90965 |  | 14.01026 | -77.1384 |  | 13.63457 | 0.1614 |  | 14.01026 | 2.00263
13.64897 | -9.252 |  | 14.02509 | -77.2205 |  | 13.64897 | 0.18485 |  | 14.02509 | 1.96297
13.66392 | -9.23285 |  | 14.03949 | -77.33727 |  | 13.66392 | 0.20085 |  | 14.03949 | 1.97947
13.67989 | -9.3539 |  | 14.05437 | -77.1965 |  | 13.67989 | 0.2061 |  | 14.05437 | 1.9823
13.69433 | -8.80285 |  | 14.07008 | -77.20537 |  | 13.69433 | 0.22305 |  | 14.07008 | 1.98443
13.70945 | -9.21295 |  | 14.085 | -77.22807 |  | 13.70945 | 0.18745 |  | 14.085 | 1.9896
13.72442 | -9.31745 |  | 14.09987 | -77.32957 |  | 13.72442 | 0.16795 |  | 14.09987 | 1.967
13.73966 | -9.36975 |  | 14.11484 | -77.26627 |  | 13.73966 | 0.20185 |  | 14.11484 | 2.02127
13.75547 | -8.7377 |  | 14.12961 | -77.3232 |  | 13.75547 | 0.1667 |  | 14.12961 | 1.99373
13.7715 | -9.16665 |  | 14.14488 | -77.3154 |  | 13.7715 | 0.21305 |  | 14.14488 | 2.0022
13.7862 | -9.33505 |  | 14.15912 | -77.38213 |  | 13.7862 | 0.22165 |  | 14.15912 | 2.00433
13.80088 | -9.35195 |  | 14.1747 | -77.42 |  | 13.80088 | 0.19395 |  | 14.1747 | 2.01103
13.81606 | -8.65485 |  | 14.18904 | -77.29687 |  | 13.81606 | 0.1964 |  | 14.18904 | 2.01687
13.83166 | -9.1313 |  | 14.20405 | -77.34483 |  | 13.83166 | 0.18655 |  | 14.20405 | 2.0221
13.84675 | -9.2461 |  | 14.21964 | -77.39247 |  | 13.84675 | 0.15385 |  | 14.21964 | 2.0273
13.86263 | -9.36135 |  | 14.23538 | -77.42213 |  | 13.86263 | 0.19805 |  | 14.23538 | 1.97237
13.87884 | -8.81125 |  | 14.2504 | -77.2597 |  | 13.87884 | 0.18515 |  | 14.2504 | 1.99347
13.89318 | -9.0907 |  | 14.2659 | -77.38167 |  | 13.89318 | 0.23155 |  | 14.2659 | 2.03183
13.90783 | -9.3114 |  | 14.28069 | -77.46123 |  | 13.90783 | 0.2304 |  | 14.28069 | 2.00357
13.92292 | -9.3548 |  | 14.29561 | -77.48543 |  | 13.92292 | 0.20135 |  | 14.29561 | 2.00333
13.93797 | -9.13645 |  | 14.31038 | -77.4466 |  | 13.93797 | 0.2217 |  | 14.31038 | 2.00083
13.95338 | -9.06855 |  | 14.32563 | -77.39483 |  | 13.95338 | 0.1723 |  | 14.32563 | 2.02777
13.96829 | -9.25165 |  | 14.34025 | -77.51677 |  | 13.96829 | 0.2213 |  | 14.34025 | 1.99827
13.98335 | -9.3185 |  | 14.35474 | -77.4767 |  | 13.98335 | 0.2014 |  | 14.35474 | 1.99507
13.99866 | -9.3855 |  | 14.36967 | -77.49077 |  | 13.99866 | 0.18675 |  | 14.36967 | 1.9853
14.014 | -8.94275 |  | 14.38507 | -77.42873 |  | 14.014 | 0.17365 |  | 14.38507 | 2.01567
14.02917 | -9.2966 |  | 14.39985 | -77.55023 |  | 14.02917 | 0.22025 |  | 14.39985 | 2.03123
14.04382 | -9.44685 |  | 14.41447 | -77.57533 |  | 14.04382 | 0.18325 |  | 14.41447 | 2.01347
14.05812 | -9.46605 |  | 14.42921 | -77.59493 |  | 14.05812 | 0.1912 |  | 14.42921 | 2.0165
14.07362 | -8.7822 |  | 14.44447 | -77.56403 |  | 14.07362 | 0.19495 |  | 14.44447 | 1.98757
14.0885 | -9.2516 |  | 14.45908 | -77.5028 |  | 14.0885 | 0.20785 |  | 14.45908 | 2.0519
14.10335 | -9.4396 |  | 14.47423 | -77.58223 |  | 14.10335 | 0.2027 |  | 14.47423 | 2.0282
14.118 | -9.4794 |  | 14.48911 | -77.71053 |  | 14.118 | 0.18115 |  | 14.48911 | 2.0105
14.13283 | -8.701 |  | 14.5045 | -77.61297 |  | 14.13283 | 0.1955 |  | 14.5045 | 1.97013
14.14726 | -9.1942 |  | 14.51958 | -77.5587 |  | 14.14726 | 0.17645 |  | 14.51958 | 2.04023
14.16226 | -9.30615 |  | 14.53429 | -77.64637 |  | 14.16226 | 0.18845 |  | 14.53429 | 2.03097
14.17777 | -9.4457 |  | 14.54978 | -77.7756 |  | 14.17777 | 0.1815 |  | 14.54978 | 2.00457
14.19214 | -9.14065 |  | 14.56446 | -77.6764 |  | 14.19214 | 0.1946 |  | 14.56446 | 2.04553
14.2073 | -9.12695 |  | 14.57979 | -77.5236 |  | 14.2073 | 0.22735 |  | 14.57979 | 2.03577
14.22253 | -9.36945 |  | 14.59474 | -77.61647 |  | 14.22253 | 0.21785 |  | 14.59474 | 2.02507
14.23743 | -9.4453 |  | 14.60991 | -77.73793 |  | 14.23743 | 0.21845 |  | 14.60991 | 2.01487
14.25234 | -9.47055 |  | 14.62471 | -77.59993 |  | 14.25234 | 0.21475 |  | 14.62471 | 2.03637
14.26681 | -8.9726 |  | 14.64 | -77.63207 |  | 14.26681 | 0.2297 |  | 14.64 | 2.0303
14.28202 | -9.2889 |  | 14.65461 | -77.64923 |  | 14.28202 | 0.1943 |  | 14.65461 | 2.00883
14.29699 | -9.48545 |  | 14.67015 | -77.78407 |  | 14.29699 | 0.1928 |  | 14.67015 | 2.0376
14.31186 | -9.5054 |  | 14.6844 | -77.63147 |  | 14.31186 | 0.17795 |  | 14.6844 | 2.02293
14.32709 | -8.88335 |  | 14.70013 | -77.65193 |  | 14.32709 | 0.20305 |  | 14.70013 | 2.01383
14.34235 | -9.26165 |  | 14.7158 | -77.71733 |  | 14.34235 | 0.23275 |  | 14.7158 | 2.0151
14.3571 | -9.34095 |  | 14.73106 | -77.79993 |  | 14.3571 | 0.19735 |  | 14.73106 | 2.0321
14.37212 | -9.44565 |  | 14.74578 | -77.71793 |  | 14.37212 | 0.17655 |  | 14.74578 | 2.00193
14.38687 | -8.887 |  | 14.76097 | -77.85123 |  | 14.38687 | 0.1863 |  | 14.76097 | 2.03787
14.40088 | -9.0959 |  | 14.77591 | -77.6754 |  | 14.40088 | 0.237 |  | 14.77591 | 2.01457
14.41455 | -9.36225 |  | 14.79168 | -77.85917 |  | 14.41455 | 0.23635 |  | 14.79168 | 2.0332
14.42829 | -9.5066 |  | 14.80767 | -77.78 |  | 14.42829 | 0.25195 |  | 14.80767 | 2.0288
14.44232 | -9.4206 |  | 14.82304 | -77.75323 |  | 14.44232 | 0.203 |  | 14.82304 | 2.04277
14.45806 | -9.0508 |  | 14.83779 | -77.75067 |  | 14.45806 | 0.2364 |  | 14.83779 | 2.01267
14.47281 | -9.30115 |  | 14.85259 | -77.8813 |  | 14.47281 | 0.2214 |  | 14.85259 | 2.06143
14.48837 | -9.5454 |  | 14.86737 | -77.77367 |  | 14.48837 | 0.21535 |  | 14.86737 | 2.05513
14.5037 | -9.44335 |  | 14.88291 | -77.79033 |  | 14.5037 | 0.18535 |  | 14.88291 | 2.02543
14.518 | -9.0031 |  | 14.89891 | -77.83947 |  | 14.518 | 0.20605 |  | 14.89891 | 2.0795
14.53281 | -9.29715 |  | 14.91537 | -77.91777 |  | 14.53281 | 0.2336 |  | 14.91537 | 2.04513
14.54793 | -9.48865 |  | 14.93159 | -77.88527 |  | 14.54793 | 0.20665 |  | 14.93159 | 2.03923
14.56277 | -9.5198 |  | 14.94706 | -77.87293 |  | 14.56277 | 0.2116 |  | 14.94706 | 2.03307
14.57855 | -9.09475 |  | 14.9622 | -77.83837 |  | 14.57855 | 0.21775 |  | 14.9622 | 2.0524
14.5942 | -9.2785 |  | 14.9767 | -77.91653 |  | 14.5942 | 0.1953 |  | 14.9767 | 2.04233
14.60934 | -9.4487 |  | 14.9922 | -77.97767 |  | 14.60934 | 0.21935 |  | 14.9922 | 2.048
14.62456 | -9.48145 |  | 15.00812 | -77.85673 |  | 14.62456 | 0.2049 |  | 15.00812 | 2.0676
14.63954 | -9.1545 |  | 15.0236 | -77.852 |  | 14.63954 | 0.2197 |  | 15.0236 | 2.0722
14.65534 | -9.2302 |  | 15.03865 | -77.94787 |  | 14.65534 | 0.18515 |  | 15.03865 | 2.04983
14.67051 | -9.48595 |  | 15.05321 | -77.8796 |  | 14.67051 | 0.1735 |  | 15.05321 | 2.0422
14.68649 | -9.56225 |  | 15.06809 | -77.95127 |  | 14.68649 | 0.26235 |  | 15.06809 | 2.05383
14.70021 | -9.5381 |  | 15.08339 | -77.90033 |  | 14.70021 | 0.24815 |  | 15.08339 | 2.05253
14.71577 | -9.23885 |  | 15.09977 | -77.98373 |  | 14.71577 | 0.2025 |  | 15.09977 | 2.05127
14.73157 | -9.3978 |  | 15.11553 | -78.0808 |  | 14.73157 | 0.21415 |  | 15.11553 | 2.05557
14.74526 | -9.55625 |  | 15.13104 | -77.9529 |  | 14.74526 | 0.2563 |  | 15.13104 | 2.02197
14.76039 | -9.34985 |  | 15.14621 | -77.9349 |  | 14.76039 | 0.1969 |  | 15.14621 | 2.0668
14.77581 | -8.939 |  | 15.16101 | -78.0361 |  | 14.77581 | 0.2146 |  | 15.16101 | 2.0468
14.79133 | -9.4099 |  | 15.17619 | -78.0828 |  | 14.79133 | 0.1847 |  | 15.17619 | 2.05873
14.80644 | -9.55885 |  | 15.19194 | -77.93797 |  | 14.80644 | 0.22315 |  | 15.19194 | 2.05827
14.8208 | -9.39245 |  | 15.20813 | -78.09403 |  | 14.8208 | 0.22445 |  | 15.20813 | 2.04773
14.83657 | -8.9847 |  | 15.22389 | -78.03237 |  | 14.83657 | 0.20525 |  | 15.22389 | 2.0356
14.8512 | -9.3277 |  | 15.23823 | -78.1556 |  | 14.8512 | 0.2426 |  | 15.23823 | 2.0582
14.86588 | -9.50605 |  | 15.25306 | -77.99727 |  | 14.86588 | 0.1978 |  | 15.25306 | 2.0627
14.88104 | -9.5157 |  | 15.26852 | -78.10457 |  | 14.88104 | 0.23475 |  | 15.26852 | 2.07177
14.89711 | -9.12805 |  | 15.28426 | -77.99837 |  | 14.89711 | 0.20975 |  | 15.28426 | 2.07533
14.91053 | -9.30135 |  | 15.29986 | -78.09657 |  | 14.91053 | 0.2317 |  | 15.29986 | 2.08103
14.9254 | -9.50505 |  | 15.31478 | -78.05193 |  | 14.9254 | 0.1876 |  | 15.31478 | 2.06943
14.941 | -9.47795 |  | 15.32971 | -78.04613 |  | 14.941 | 0.26125 |  | 15.32971 | 2.07043
14.95654 | -9.3489 |  | 15.34493 | -78.0812 |  | 14.95654 | 0.1755 |  | 15.34493 | 2.06647
14.97296 | -9.34305 |  | 15.3593 | -78.11563 |  | 14.97296 | 0.27135 |  | 15.3593 | 2.07157
14.98855 | -9.56975 |  | 15.37442 | -78.23193 |  | 14.98855 | 0.2135 |  | 15.37442 | 2.06803
15.00358 | -9.5133 |  | 15.39011 | -78.13977 |  | 15.00358 | 0.2114 |  | 15.39011 | 2.06733
15.01922 | -9.1467 |  | 15.40526 | -78.02003 |  | 15.01922 | 0.2133 |  | 15.40526 | 2.0794
15.03356 | -9.365 |  | 15.42069 | -78.2455 |  | 15.03356 | 0.2466 |  | 15.42069 | 2.04287
15.04833 | -9.5504 |  | 15.43608 | -78.2291 |  | 15.04833 | 0.22665 |  | 15.43608 | 2.07503
15.06286 | -9.6372 |  | 15.45192 | -78.13127 |  | 15.06286 | 0.27005 |  | 15.45192 | 2.05523
15.07796 | -9.43835 |  | 15.46707 | -78.07037 |  | 15.07796 | 0.2323 |  | 15.46707 | 2.05463
15.09271 | -9.2134 |  | 15.48281 | -78.2093 |  | 15.09271 | 0.2011 |  | 15.48281 | 2.06567
15.10796 | -9.6237 |  | 15.49812 | -78.2803 |  | 15.10796 | 0.228 |  | 15.49812 | 2.07683
15.12306 | -9.6201 |  | 15.51283 | -78.15967 |  | 15.12306 | 0.20795 |  | 15.51283 | 2.048
15.13827 | -9.4631 |  | 15.52816 | -78.16573 |  | 15.13827 | 0.25005 |  | 15.52816 | 2.07123
15.15462 | -9.14115 |  | 15.54317 | -78.16537 |  | 15.15462 | 0.22435 |  | 15.54317 | 2.04883
15.16956 | -9.4814 |  | 15.55874 | -78.2866 |  | 15.16956 | 0.2184 |  | 15.55874 | 2.08373
15.18507 | -9.5824 |  | 15.57405 | -78.19497 |  | 15.18507 | 0.2342 |  | 15.57405 | 2.08053
15.19992 | -9.58705 |  | 15.58892 | -78.20113 |  | 15.19992 | 0.2386 |  | 15.58892 | 2.0639
15.21575 | -9.1781 |  | 15.60351 | -78.16467 |  | 15.21575 | 0.22005 |  | 15.60351 | 2.05777
15.22992 | -9.51565 |  | 15.61914 | -78.3312 |  | 15.22992 | 0.2251 |  | 15.61914 | 2.06933
15.24502 | -9.61455 |  | 15.6356 | -78.2507 |  | 15.24502 | 0.21345 |  | 15.6356 | 2.07363
15.26035 | -9.58615 |  | 15.65246 | -78.2563 |  | 15.26035 | 0.2341 |  | 15.65246 | 2.09117
15.27571 | -9.13375 |  | 15.66814 | -78.2167 |  | 15.27571 | 0.2196 |  | 15.66814 | 2.09017
15.29108 | -9.42265 |  | 15.68427 | -78.3978 |  | 15.29108 | 0.21345 |  | 15.68427 | 2.0654
15.30608 | -9.62175 |  | 15.69973 | -78.2533 |  | 15.30608 | 0.21845 |  | 15.69973 | 2.07073
15.32186 | -9.56085 |  | 15.71542 | -78.18037 |  | 15.32186 | 0.221 |  | 15.71542 | 2.08143
15.33744 | -9.1498 |  | 15.73153 | -78.29567 |  | 15.33744 | 0.23205 |  | 15.73153 | 2.05233
15.35229 | -9.45335 |  | 15.7476 | -78.43097 |  | 15.35229 | 0.22405 |  | 15.7476 | 2.08137
15.36763 | -9.64585 |  | 15.76404 | -78.18447 |  | 15.36763 | 0.2167 |  | 15.76404 | 2.08027
15.38265 | -9.61765 |  | 15.78067 | -78.20617 |  | 15.38265 | 0.26095 |  | 15.78067 | 2.06643
15.39891 | -9.31075 |  | 15.79705 | -78.38833 |  | 15.39891 | 0.25595 |  | 15.79705 | 2.0727
15.41386 | -9.37365 |  | 15.81205 | -78.444 |  | 15.41386 | 0.18415 |  | 15.81205 | 2.0656
15.42989 | -9.62105 |  | 15.82706 | -78.32777 |  | 15.42989 | 0.2242 |  | 15.82706 | 2.09433
15.44525 | -9.65655 |  | 15.84255 | -78.25173 |  | 15.44525 | 0.2227 |  | 15.84255 | 2.10647
15.46078 | -9.2066 |  | 15.8586 | -78.3722 |  | 15.46078 | 0.2155 |  | 15.8586 | 2.08493
15.47606 | -9.4297 |  | 15.87503 | -78.47013 |  | 15.47606 | 0.22595 |  | 15.87503 | 2.04583
15.49105 | -9.6761 |  | 15.89166 | -78.28847 |  | 15.49105 | 0.1952 |  | 15.89166 | 2.0784
15.50711 | -9.62655 |  | 15.90795 | -78.25617 |  | 15.50711 | 0.23365 |  | 15.90795 | 2.0962
15.52234 | -9.4529 |  | 15.92463 | -78.4006 |  | 15.52234 | 0.21875 |  | 15.92463 | 2.09927
15.53721 | -9.44605 |  | 15.94106 | -78.50697 |  | 15.53721 | 0.22735 |  | 15.94106 | 2.086
15.55209 | -9.62095 |  | 15.95765 | -78.3251 |  | 15.55209 | 0.23235 |  | 15.95765 | 2.1084
15.56787 | -9.66095 |  | 15.97376 | -78.3501 |  | 15.56787 | 0.2042 |  | 15.97376 | 2.09547
15.58356 | -9.52055 |  | 15.98966 | -78.3996 |  | 15.58356 | 0.2531 |  | 15.98966 | 2.06723
15.59911 | -9.3033 |  | 16.00479 | -78.54923 |  | 15.59911 | 0.19095 |  | 16.00479 | 2.08167
15.61385 | -9.54465 |  | 16.01948 | -78.42887 |  | 15.61385 | 0.2231 |  | 16.01948 | 2.10647
15.6291 | -9.7126 |  | 16.03491 | -78.34407 |  | 15.6291 | 0.2244 |  | 16.03491 | 2.12723
15.64452 | -9.57345 |  | 16.05111 | -78.4728 |  | 15.64452 | 0.233 |  | 16.05111 | 2.07557
15.66019 | -9.2047 |  | 16.06746 | -78.5557 |  | 15.66019 | 0.24785 |  | 16.06746 | 2.0831
15.67599 | -9.54395 |  | 16.0832 | -78.3803 |  | 15.67599 | 0.2183 |  | 16.0832 | 2.0906
15.69145 | -9.7168 |  | 16.0998 | -78.41997 |  | 15.69145 | 0.23915 |  | 16.0998 | 2.08587
15.70759 | -9.64355 |  | 16.11587 | -78.53653 |  | 15.70759 | 0.2308 |  | 16.11587 | 2.09417
15.7218 | -9.20625 |  | 16.13198 | -78.6352 |  | 15.7218 | 0.21725 |  | 16.13198 | 2.10667
15.73697 | -9.67915 |  | 16.14675 | -78.46103 |  | 15.73697 | 0.25195 |  | 16.14675 | 2.07157
15.75147 | -9.76575 |  | 16.16238 | -78.3901 |  | 15.75147 | 0.23625 |  | 16.16238 | 2.09487
15.76569 | -9.56905 |  | 16.17818 | -78.4706 |  | 15.76569 | 0.22895 |  | 16.17818 | 2.10513
15.78093 | -9.31395 |  | 16.19393 | -78.5872 |  | 15.78093 | 0.16815 |  | 16.19393 | 2.0751
15.79655 | -9.52445 |  | 16.20942 | -78.4853 |  | 15.79655 | 0.22205 |  | 16.20942 | 2.07103
15.81151 | -9.764 |  | 16.22494 | -78.46137 |  | 15.81151 | 0.2294 |  | 16.22494 | 2.0912
15.82711 | -9.56645 |  | 16.24083 | -78.60353 |  | 15.82711 | 0.2538 |  | 16.24083 | 2.08293
15.8415 | -9.47595 |  | 16.25626 | -78.55343 |  | 15.8415 | 0.22915 |  | 16.25626 | 2.10627
15.85585 | -9.4877 |  | 16.27264 | -78.5428 |  | 15.85585 | 0.2116 |  | 16.27264 | 2.0805
15.86924 | -9.58705 |  | 16.28873 | -78.4825 |  | 15.86924 | 0.198 |  | 16.28873 | 2.11823
15.88347 | -9.7195 |  | 16.30313 | -78.5201 |  | 15.88347 | 0.22625 |  | 16.30313 | 2.1008
15.89937 | -9.6912 |  | 16.31784 | -78.56723 |  | 15.89937 | 0.27405 |  | 16.31784 | 2.13887
15.91501 | -9.40095 |  | 16.33329 | -78.51413 |  | 15.91501 | 0.22425 |  | 16.33329 | 2.0817
15.93016 | -9.6677 |  | 16.34969 | -78.51127 |  | 15.93016 | 0.2408 |  | 16.34969 | 2.11567
15.94537 | -9.70585 |  | 16.36581 | -78.6653 |  | 15.94537 | 0.23725 |  | 16.36581 | 2.07987
15.96058 | -9.6506 |  | 16.38169 | -78.688 |  | 15.96058 | 0.1941 |  | 16.38169 | 2.13263
15.97573 | -9.33895 |  | 16.39739 | -78.6275 |  | 15.97573 | 0.2258 |  | 16.39739 | 2.09793
15.99151 | -9.65825 |  | 16.41267 | -78.49643 |  | 15.99151 | 0.2438 |  | 16.41267 | 2.09667
16.00541 | -9.79005 |  | 16.42756 | -78.59897 |  | 16.00541 | 0.21165 |  | 16.42756 | 2.1188
16.01967 | -9.6074 |  | 16.44333 | -78.60413 |  | 16.01967 | 0.23705 |  | 16.44333 | 2.09717
16.03471 | -9.12115 |  | 16.45917 | -78.63333 |  | 16.03471 | 0.2054 |  | 16.45917 | 2.0882
16.04883 | -9.6036 |  | 16.47588 | -78.5255 |  | 16.04883 | 0.246 |  | 16.47588 | 2.12557
16.0637 | -9.82 |  | 16.49222 | -78.57537 |  | 16.0637 | 0.2566 |  | 16.49222 | 2.10677
16.07891 | -9.82465 |  | 16.50732 | -78.68523 |  | 16.07891 | 0.23625 |  | 16.50732 | 2.1086
16.09398 | -9.1539 |  | 16.52242 | -78.59 |  | 16.09398 | 0.2384 |  | 16.52242 | 2.10917
16.10917 | -9.65075 |  | 16.53815 | -78.633 |  | 16.10917 | 0.2078 |  | 16.53815 | 2.11783
16.12314 | -9.81455 |  | 16.55372 | -78.6698 |  | 16.12314 | 0.2052 |  | 16.55372 | 2.08817
16.13748 | -9.78635 |  | 16.56935 | -78.8157 |  | 16.13748 | 0.22985 |  | 16.56935 | 2.0917
16.15274 | -9.00345 |  | 16.58539 | -78.62933 |  | 16.15274 | 0.2275 |  | 16.58539 | 2.0601
16.16811 | -9.53025 |  | 16.60026 | -78.65293 |  | 16.16811 | 0.2379 |  | 16.60026 | 2.11987
16.18329 | -9.7317 |  | 16.61498 | -78.69047 |  | 16.18329 | 0.2418 |  | 16.61498 | 2.11693
16.19871 | -9.85095 |  | 16.63 | -78.76533 |  | 16.19871 | 0.25265 |  | 16.63 | 2.12043
16.21392 | -9.1851 |  | 16.64539 | -78.63593 |  | 16.21392 | 0.19125 |  | 16.64539 | 2.13047
16.22757 | -9.5508 |  | 16.66182 | -78.68403 |  | 16.22757 | 0.20735 |  | 16.66182 | 2.13933
16.24208 | -9.77825 |  | 16.67766 | -78.69923 |  | 16.24208 | 0.2423 |  | 16.67766 | 2.1142
16.25773 | -9.821 |  | 16.693 | -78.7945 |  | 16.25773 | 0.24075 |  | 16.693 | 2.10427
16.27351 | -9.3105 |  | 16.70902 | -78.71837 |  | 16.27351 | 0.21135 |  | 16.70902 | 2.1094
16.28878 | -9.46905 |  | 16.72496 | -78.71823 |  | 16.28878 | 0.2438 |  | 16.72496 | 2.12817
16.30325 | -9.7585 |  | 16.74085 | -78.70533 |  | 16.30325 | 0.22085 |  | 16.74085 | 2.10897
16.31875 | -9.7889 |  | 16.75682 | -78.8572 |  | 16.31875 | 0.23225 |  | 16.75682 | 2.1086
16.33415 | -9.1682 |  | 16.77339 | -78.68367 |  | 16.33415 | 0.2341 |  | 16.77339 | 2.1288
16.3492 | -9.5368 |  | 16.79027 | -78.6758 |  | 16.3492 | 0.22875 |  | 16.79027 | 2.10517
16.36397 | -9.7473 |  | 16.80604 | -78.81553 |  | 16.36397 | 0.21835 |  | 16.80604 | 2.12903
16.37934 | -9.8424 |  | 16.82241 | -78.88027 |  | 16.37934 | 0.26855 |  | 16.82241 | 2.13053
16.39506 | -9.33665 |  | 16.83845 | -78.7591 |  | 16.39506 | 0.2078 |  | 16.83845 | 2.1312
16.41086 | -9.6487 |  | 16.85431 | -78.67563 |  | 16.41086 | 0.2318 |  | 16.85431 | 2.1362
16.42596 | -9.61365 |  | 16.87007 | -78.86647 |  | 16.42596 | 0.2601 |  | 16.87007 | 2.1101
16.44083 | -9.7974 |  | 16.88608 | -78.87607 |  | 16.44083 | 0.2311 |  | 16.88608 | 2.09983
16.45647 | -9.2831 |  | 16.90131 | -78.7961 |  | 16.45647 | 0.2273 |  | 16.90131 | 2.11033
16.47135 | -9.6041 |  | 16.91733 | -78.6677 |  | 16.47135 | 0.2288 |  | 16.91733 | 2.1086
16.48572 | -9.80945 |  | 16.93328 | -78.87487 |  | 16.48572 | 0.18435 |  | 16.93328 | 2.1172
16.49988 | -9.69375 |  | 16.94848 | -78.89693 |  | 16.49988 | 0.21465 |  | 16.94848 | 2.11753
16.51463 | -9.4323 |  | 16.96322 | -78.77737 |  | 16.51463 | 0.22855 |  | 16.96322 | 2.10477
16.52996 | -9.61695 |  | 16.97729 | -78.69517 |  | 16.52996 | 0.20325 |  | 16.97729 | 2.14003
16.54505 | -9.707 |  | 16.99186 | -78.80403 |  | 16.54505 | 0.2507 |  | 16.99186 | 2.1132
16.56067 | -9.6791 |  | 17.00603 | -78.86307 |  | 16.56067 | 0.2411 |  | 17.00603 | 2.12647
16.57592 | -9.339 |  | 17.02139 | -78.9626 |  | 16.57592 | 0.2215 |  | 17.02139 | 2.1079
16.59089 | -9.7328 |  | 17.03647 | -78.62743 |  | 16.59089 | 0.26495 |  | 17.03647 | 2.1475
16.60588 | -9.748 |  | 17.05121 | -78.8157 |  | 16.60588 | 0.2248 |  | 17.05121 | 2.0977
16.62069 | -9.73305 |  | 17.06655 | -78.95357 |  | 16.62069 | 0.2303 |  | 17.06655 | 2.1055
16.63552 | -9.3118 |  | 17.08085 | -78.9761 |  | 16.63552 | 0.2217 |  | 17.08085 | 2.12127
16.65085 | -9.64005 |  | 17.09608 | -78.80857 |  | 16.65085 | 0.214 |  | 17.09608 | 2.12143
16.66582 | -9.8159 |  | 17.11165 | -78.82213 |  | 16.66582 | 0.29935 |  | 17.11165 | 2.13213
16.68167 | -9.699 |  | 17.12731 | -78.9133 |  | 16.68167 | 0.21435 |  | 17.12731 | 2.12953
16.69673 | -9.276 |  | 17.14162 | -79.06797 |  | 16.69673 | 0.2528 |  | 17.14162 | 2.11063
16.71226 | -9.7278 |  | 17.15668 | -78.82523 |  | 16.71226 | 0.20565 |  | 17.15668 | 2.12933
16.72702 | -9.80095 |  | 17.17076 | -78.8852 |  | 16.72702 | 0.26005 |  | 17.17076 | 2.14293
16.74197 | -9.765 |  | 17.18572 | -78.9019 |  | 16.74197 | 0.24575 |  | 17.18572 | 2.13997
16.75665 | -9.30345 |  | 17.20013 | -78.93703 |  | 16.75665 | 0.2384 |  | 17.20013 | 2.10683
16.77156 | -9.70095 |  | 17.21413 | -78.94517 |  | 16.77156 | 0.2131 |  | 17.21413 | 2.14803
16.78656 | -9.77175 |  | 17.22825 | -78.9282 |  | 16.78656 | 0.223 |  | 17.22825 | 2.1292
16.80191 | -9.90185 |  | 17.24295 | -78.9133 |  | 16.80191 | 0.27545 |  | 17.24295 | 2.12853
16.81683 | -9.37255 |  | 17.25725 | -78.982 |  | 16.81683 | 0.22345 |  | 17.25725 | 2.12917
16.83236 | -9.611 |  | 17.2724 | -78.88073 |  | 16.83236 | 0.2261 |  | 17.2724 | 2.1294
16.84816 | -9.7995 |  | 17.28691 | -78.96933 |  | 16.84816 | 0.24275 |  | 17.28691 | 2.1269
16.86265 | -9.8314 |  | 17.30146 | -79.02677 |  | 16.86265 | 0.23525 |  | 17.30146 | 2.13393
16.87707 | -9.4639 |  | 17.31699 | -78.96913 |  | 16.87707 | 0.26195 |  | 17.31699 | 2.14193
16.89247 | -9.65885 |  | 17.33247 | -78.84063 |  | 16.89247 | 0.22985 |  | 17.33247 | 2.15057
16.90737 | -9.7854 |  | 17.34756 | -78.90557 |  | 16.90737 | 0.19395 |  | 17.34756 | 2.1274
16.92291 | -9.9883 |  | 17.36176 | -79.04863 |  | 16.92291 | 0.22265 |  | 17.36176 | 2.13187
16.93777 | -9.51605 |  | 17.37643 | -79.06547 |  | 16.93777 | 0.22125 |  | 17.37643 | 2.12117
16.95301 | -9.6192 |  | 17.39174 | -78.89047 |  | 16.95301 | 0.25105 |  | 17.39174 | 2.13937
16.96831 | -9.7689 |  | 17.40723 | -78.9452 |  | 16.96831 | 0.2167 |  | 17.40723 | 2.13763
16.98226 | -9.88315 |  | 17.42288 | -79.08113 |  | 16.98226 | 0.24225 |  | 17.42288 | 2.1057
16.9971 | -9.5722 |  | 17.43799 | -79.0269 |  | 16.9971 | 0.24245 |  | 17.43799 | 2.13327
17.01123 | -9.52835 |  | 17.45328 | -79.00163 |  | 17.01123 | 0.2306 |  | 17.45328 | 2.16513
17.02599 | -9.8038 |  | 17.46878 | -78.84407 |  | 17.02599 | 0.21995 |  | 17.46878 | 2.14383
17.04154 | -9.80125 |  | 17.48424 | -79.08007 |  | 17.04154 | 0.25705 |  | 17.48424 | 2.13803
17.05636 | -9.662 |  | 17.49914 | -79.1512 |  | 17.05636 | 0.22745 |  | 17.49914 | 2.13617
17.07184 | -9.4819 |  | 17.51393 | -78.99463 |  | 17.07184 | 0.21875 |  | 17.51393 | 2.1417
17.08625 | -9.83045 |  | 17.52959 | -79.0704 |  | 17.08625 | 0.2538 |  | 17.52959 | 2.1421
17.10109 | -9.87285 |  | 17.54514 | -79.1179 |  | 17.10109 | 0.26895 |  | 17.54514 | 2.1386
17.11592 | -9.9511 |  | 17.56057 | -79.1244 |  | 17.11592 | 0.20895 |  | 17.56057 | 2.13667
17.13095 | -9.61305 |  | 17.57617 | -79.0512 |  | 17.13095 | 0.25985 |  | 17.57617 | 2.1522
17.14667 | -9.78915 |  | 17.59208 | -78.94107 |  | 17.14667 | 0.2391 |  | 17.59208 | 2.14013
17.16218 | -9.83955 |  | 17.60845 | -79.08293 |  | 17.16218 | 0.23425 |  | 17.60845 | 2.15577
17.17741 | -9.78915 |  | 17.62409 | -79.13887 |  | 17.17741 | 0.2024 |  | 17.62409 | 2.1301
17.19139 | -9.5771 |  | 17.64048 | -79.01943 |  | 17.19139 | 0.2371 |  | 17.64048 | 2.1573
17.20515 | -9.8042 |  | 17.6564 | -79.0879 |  | 17.20515 | 0.26495 |  | 17.6564 | 2.14847
17.21977 | -9.78025 |  | 17.67223 | -78.9995 |  | 17.21977 | 0.231 |  | 17.67223 | 2.17187
17.23463 | -9.5657 |  | 17.68792 | -79.15313 |  | 17.23463 | 0.24715 |  | 17.68792 | 2.13037
17.24992 | -9.69705 |  | 17.70385 | -79.01833 |  | 17.24992 | 0.236 |  | 17.70385 | 2.1619
17.2658 | -9.7605 |  | 17.71975 | -79.20507 |  | 17.2658 | 0.21105 |  | 17.71975 | 2.14273
17.28126 | -9.7793 |  | 17.73565 | -79.08723 |  | 17.28126 | 0.22735 |  | 17.73565 | 2.14873
17.29576 | -9.33255 |  | 17.74967 | -79.19463 |  | 17.29576 | 0.25035 |  | 17.74967 | 2.17513
17.3105 | -9.7176 |  | 17.76389 | -79.07373 |  | 17.3105 | 0.2479 |  | 17.76389 | 2.15647
17.3255 | -9.8567 |  | 17.7787 | -79.22237 |  | 17.3255 | 0.2294 |  | 17.7787 | 2.14103
17.34108 | -9.96835 |  | 17.79441 | -79.05583 |  | 17.34108 | 0.2334 |  | 17.79441 | 2.17487
17.35703 | -9.2897 |  | 17.80932 | -79.15087 |  | 17.35703 | 0.19155 |  | 17.80932 | 2.17433
17.37222 | -9.72025 |  | 17.82493 | -79.02377 |  | 17.37222 | 0.2024 |  | 17.82493 | 2.1836
17.38778 | -9.87795 |  | 17.84112 | -79.18147 |  | 17.38778 | 0.2379 |  | 17.84112 | 2.15613
17.40321 | -9.8139 |  | 17.85654 | -79.20193 |  | 17.40321 | 0.2794 |  | 17.85654 | 2.1594
17.41901 | -9.22 |  | 17.87144 | -79.14293 |  | 17.41901 | 0.25195 |  | 17.87144 | 2.14027
17.43415 | -9.70355 |  | 17.88627 | -79.10683 |  | 17.43415 | 0.21165 |  | 17.88627 | 2.14657
17.44934 | -9.82345 |  | 17.90121 | -79.20193 |  | 17.44934 | 0.23405 |  | 17.90121 | 2.16143
17.46462 | -9.8876 |  | 17.9169 | -79.2865 |  | 17.46462 | 0.23605 |  | 17.9169 | 2.1322
17.48036 | -9.24835 |  | 17.93272 | -79.17847 |  | 17.48036 | 0.2506 |  | 17.93272 | 2.16143
17.49472 | -9.7246 |  | 17.94839 | -79.01803 |  | 17.49472 | 0.2427 |  | 17.94839 | 2.14987
17.50972 | -9.80845 |  | 17.96386 | -79.18813 |  | 17.50972 | 0.22845 |  | 17.96386 | 2.13933
17.52509 | -9.79855 |  | 17.97965 | -79.39153 |  | 17.52509 | 0.2495 |  | 17.97965 | 2.18643
17.54088 | -9.2479 |  | 17.99553 | -79.16057 |  | 17.54088 | 0.2127 |  | 17.99553 | 2.14297
17.55648 | -9.66005 |  | 18.0112 | -79.0922 |  | 17.55648 | 0.24115 |  | 18.0112 | 2.15273
17.57213 | -9.94625 |  | 18.02709 | -79.28633 |  | 17.57213 | 0.2468 |  | 18.02709 | 2.15473
17.58776 | -9.78795 |  | 18.04291 | -79.35547 |  | 17.58776 | 0.24 |  | 18.04291 | 2.14067
17.60328 | -9.32965 |  | 18.05738 | -79.4066 |  | 17.60328 | 0.23745 |  | 18.05738 | 2.159
17.61836 | -9.6608 |  | 18.07298 | -79.04307 |  | 17.61836 | 0.21675 |  | 18.07298 | 2.1633
17.63345 | -9.82005 |  | 18.08779 | -79.31433 |  | 17.63345 | 0.23245 |  | 18.08779 | 2.1483
17.64946 | -9.94 |  | 18.10352 | -79.2472 |  | 17.64946 | 0.2569 |  | 18.10352 | 2.12777
17.6642 | -9.56415 |  | 18.11959 | -79.3247 |  | 17.6642 | 0.2146 |  | 18.11959 | 2.12857
17.6799 | -9.55165 |  | 18.13553 | -79.0886 |  | 17.6799 | 0.2429 |  | 18.13553 | 2.15663
17.69542 | -9.8588 |  | 18.1518 | -79.2553 |  | 17.69542 | 0.2286 |  | 18.1518 | 2.14247
17.7111 | -9.90715 |  | 18.16752 | -79.33083 |  | 17.7111 | 0.23485 |  | 18.16752 | 2.14243
17.72637 | -9.49405 |  | 18.1833 | -79.32577 |  | 17.72637 | 0.19645 |  | 18.1833 | 2.18497
17.74197 | -9.69425 |  | 18.19878 | -79.15267 | 3.54161 | 17.74197 | 0.2519 |  | 18.19878 | 2.17107 | 0.15618
17.75699 | -9.8515 |  | 18.21463 | -79.32353 |  | 17.75699 | 0.2387 |  | 18.21463 | 2.164
17.77162 | -9.7691 |  | 18.23006 | -79.44047 |  | 17.77162 | 0.24805 |  | 18.23006 | 2.16713
17.78643 | -9.48715 |  | 18.24549 | -79.33383 |  | 17.78643 | 0.2059 |  | 18.24549 | 2.16687
17.80194 | -9.9022 |  | 18.26068 | -79.23973 |  | 17.80194 | 0.2383 |  | 18.26068 | 2.1718
17.81712 | -9.8659 |  | 18.27504 | -79.23973 |  | 17.81712 | 0.2425 |  | 18.27504 | 2.14413
17.83134 | -9.85275 |  | 18.28963 | -79.45353 |  | 17.83134 | 0.26095 |  | 18.28963 | 2.1706
17.84594 | -9.4596 |  | 18.30489 | -79.4411 |  | 17.84594 | 0.2682 |  | 18.30489 | 2.15797
17.86057 | -9.8144 |  | 18.32003 | -79.21417 |  | 17.86057 | 0.2354 |  | 18.32003 | 2.169
17.87517 | -9.7936 | 0.04134 | 18.33549 | -79.19007 |  | 17.87517 | 0.21575 | 0.03075 | 18.33549 | 2.16073
17.89064 | -9.8614 |  | 18.34994 | -79.38743 |  | 17.89064 | 0.26425 |  | 18.34994 | 2.15663
17.90561 | -9.3636 |  | 18.36461 | -79.46193 |  | 17.90561 | 0.23575 |  | 18.36461 | 2.18103
17.92071 | -9.7447 |  | 18.37924 | -79.35503 |  | 17.92071 | 0.25295 |  | 18.37924 | 2.20357
17.9349 | -9.8762 |  | 18.39412 | -79.27607 |  | 17.9349 | 0.242 |  | 18.39412 | 2.17643
17.94917 | -9.7999 |  | 18.40904 | -79.36407 |  | 17.94917 | 0.23145 |  | 18.40904 | 2.19097
17.96355 | -9.37105 |  | 18.4239 | -79.4214 |  | 17.96355 | 0.25325 |  | 18.4239 | 2.17717
17.97794 | -9.7631 |  | 18.43885 | -79.33187 |  | 17.97794 | 0.24715 |  | 18.43885 | 2.19117
17.99276 | -9.8183 |  | 18.45443 | -79.28927 |  | 17.99276 | 0.2168 |  | 18.45443 | 2.17957
18.00735 | -9.75805 |  | 18.46871 | -79.31267 |  | 18.00735 | 0.24905 |  | 18.46871 | 2.16223
18.02204 | -9.58915 |  | 18.48253 | -79.48987 |  | 18.02204 | 0.26375 |  | 18.48253 | 2.16217
18.03678 | -9.65965 |  | 18.49732 | -79.4646 |  | 18.03678 | 0.22295 |  | 18.49732 | 2.18447
18.05237 | -9.8366 |  | 18.51229 | -79.31833 |  | 18.05237 | 0.2182 |  | 18.51229 | 2.1835
18.06723 | -9.8409 |  | 18.52682 | -79.34333 |  | 18.06723 | 0.22455 |  | 18.52682 | 2.18347
18.08269 | -9.5163 |  | 18.54071 | -79.43977 |  | 18.08269 | 0.22375 |  | 18.54071 | 2.17067
18.09808 | -9.75505 |  | 18.55513 | -79.52963 |  | 18.09808 | 0.23595 |  | 18.55513 | 2.19043
18.11202 | -9.794 |  | 18.56995 | -79.38793 |  | 18.11202 | 0.25655 |  | 18.56995 | 2.1754
18.12662 | -9.9293 |  | 18.58511 | -79.31603 |  | 18.12662 | 0.26075 |  | 18.58511 | 2.17023
18.14203 | -9.7394 |  | 18.60007 | -79.56047 |  | 18.14203 | 0.2296 |  | 18.60007 | 2.1955
18.15679 | -9.52955 |  | 18.61491 | -79.54533 |  | 18.15679 | 0.2813 |  | 18.61491 | 2.1559
18.17086 | -9.89225 |  | 18.62973 | -79.3727 |  | 18.17086 | 0.24475 |  | 18.62973 | 2.17577
18.18553 | -9.82385 |  | 18.64486 | -79.43067 |  | 18.18553 | 0.24255 |  | 18.64486 | 2.17027
18.20086 | -9.9051 |  | 18.65967 | -79.4695 |  | 18.20086 | 0.27135 |  | 18.65967 | 2.15873
18.21563 | -9.4584 |  | 18.67449 | -79.47683 |  | 18.21563 | 0.2237 |  | 18.67449 | 2.16173
18.23026 | -9.77475 |  | 18.68989 | -79.50667 |  | 18.23026 | 0.20795 |  | 18.68989 | 2.17027
18.24571 | -9.8897 |  | 18.70494 | -79.4257 |  | 18.24571 | 0.253 |  | 18.70494 | 2.18993
18.26013 | -9.83615 |  | 18.72021 | -79.4209 |  | 18.26013 | 0.2192 |  | 18.72021 | 2.1591
18.27484 | -9.4188 |  | 18.73443 | -79.5159 |  | 18.27484 | 0.23575 |  | 18.73443 | 2.16307
18.28913 | -9.7831 |  | 18.7491 | -79.47707 |  | 18.28913 | 0.23815 |  | 18.7491 | 2.18373
18.30393 | -9.9137 |  | 18.76362 | -79.52033 |  | 18.30393 | 0.2417 |  | 18.76362 | 2.1788
18.3183 | -9.9463 |  | 18.77851 | -79.48703 |  | 18.3183 | 0.23835 |  | 18.77851 | 2.20617
18.33284 | -9.47915 |  | 18.79278 | -79.60577 |  | 18.33284 | 0.2382 |  | 18.79278 | 2.1533
18.34776 | -9.7637 |  | 18.8074 | -79.64683 |  | 18.34776 | 0.2222 |  | 18.8074 | 2.219
18.36304 | -9.87375 |  | 18.82267 | -79.50273 |  | 18.36304 | 0.22385 |  | 18.82267 | 2.16853
18.37702 | -9.9707 |  | 18.83738 | -79.45953 |  | 18.37702 | 0.2178 |  | 18.83738 | 2.19713
18.39102 | -9.707 |  | 18.85164 | -79.53513 |  | 18.39102 | 0.2019 |  | 18.85164 | 2.16357
18.40586 | -9.6541 |  | 18.86648 | -79.58713 |  | 18.40586 | 0.2445 |  | 18.86648 | 2.17133
18.42021 | -9.82515 |  | 18.88113 | -79.491 |  | 18.42021 | 0.2291 |  | 18.88113 | 2.19697
18.43548 | -9.92675 |  | 18.89592 | -79.4164 |  | 18.43548 | 0.2517 |  | 18.89592 | 2.2087
18.44975 | -9.9259 |  | 18.90998 | -79.56087 |  | 18.44975 | 0.26335 |  | 18.90998 | 2.16737
18.46501 | -9.4957 |  | 18.92474 | -79.57797 |  | 18.46501 | 0.2324 |  | 18.92474 | 2.15793
18.47894 | -9.89545 |  | 18.94002 | -79.56027 |  | 18.47894 | 0.2355 |  | 18.94002 | 2.19033
18.49353 | -9.92145 |  | 18.95522 | -79.53693 |  | 18.49353 | 0.25075 |  | 18.95522 | 2.1864
18.50856 | -9.9367 |  | 18.96968 | -79.4998 |  | 18.50856 | 0.2471 |  | 18.96968 | 2.1898
18.52405 | -9.35685 |  | 18.98437 | -79.6686 |  | 18.52405 | 0.242 |  | 18.98437 | 2.17227
18.53856 | -9.7548 |  | 18.99897 | -79.5933 |  | 18.53856 | 0.19635 |  | 18.99897 | 2.1759
18.55261 | -9.94925 |  | 19.01375 | -79.5265 |  | 18.55261 | 0.2469 |  | 19.01375 | 2.19183
18.56711 | -9.9924 |  | 19.02789 | -79.51673 |  | 18.56711 | 0.27015 |  | 19.02789 | 2.17497
18.58197 | -9.37925 |  | 19.0425 | -79.54943 |  | 18.58197 | 0.2298 |  | 19.0425 | 2.1714
18.59701 | -9.7319 |  | 19.05731 | -79.65347 |  | 18.59701 | 0.25795 |  | 19.05731 | 2.1735
18.61193 | -9.81325 |  | 19.07209 | -79.5438 |  | 18.61193 | 0.2594 |  | 19.07209 | 2.2245
18.62699 | -9.93625 |  | 19.08646 | -79.47283 |  | 18.62699 | 0.262 |  | 19.08646 | 2.17047
18.64099 | -9.4318 |  | 19.10111 | -79.59613 |  | 18.64099 | 0.2338 |  | 19.10111 | 2.20213
18.65581 | -9.68985 |  | 19.1161 | -79.67827 |  | 18.65581 | 0.23135 |  | 19.1161 | 2.20007
18.66998 | -9.87895 |  | 19.13136 | -79.6107 |  | 18.66998 | 0.26255 |  | 19.13136 | 2.16027
18.68532 | -9.953 |  | 19.14596 | -79.5501 |  | 18.68532 | 0.22255 |  | 19.14596 | 2.21673
18.6992 | -9.55845 |  | 19.16035 | -79.5992 |  | 18.6992 | 0.238 |  | 19.16035 | 2.17527
18.71427 | -9.6414 |  | 19.17521 | -79.71127 |  | 18.71427 | 0.2617 |  | 19.17521 | 2.15943
18.72917 | -9.8757 |  | 19.19003 | -79.6692 |  | 18.72917 | 0.2284 |  | 19.19003 | 2.14677
18.74426 | -10.00515 |  | 19.20448 | -79.56483 |  | 18.74426 | 0.20915 |  | 19.20448 | 2.20073
18.75938 | -9.6824 |  | 19.21877 | -79.536 |  | 18.75938 | 0.24185 |  | 19.21877 | 2.18937
18.77397 | -9.6877 |  | 19.23344 | -79.6222 |  | 18.77397 | 0.22665 |  | 19.23344 | 2.19237
18.78868 | -9.8039 |  | 19.24803 | -79.7872 |  | 18.78868 | 0.2559 |  | 19.24803 | 2.1667
18.80383 | -9.9823 |  | 19.26263 | -79.58803 |  | 18.80383 | 0.2561 |  | 19.26263 | 2.2261
18.81838 | -9.78625 |  | 19.27753 | -79.572 |  | 18.81838 | 0.2055 |  | 19.27753 | 2.1855
18.83276 | -9.63255 |  | 19.29231 | -79.63377 |  | 18.83276 | 0.2216 |  | 19.29231 | 2.19383
18.84799 | -9.7867 |  | 19.30764 | -79.73527 |  | 18.84799 | 0.2234 |  | 19.30764 | 2.19013
18.86302 | -9.86435 |  | 19.32219 | -79.61627 |  | 18.86302 | 0.25685 |  | 19.32219 | 2.19133
18.87728 | -10.0286 |  | 19.33672 | -79.58747 |  | 18.87728 | 0.2401 |  | 19.33672 | 2.20203
18.89175 | -9.5271 |  | 19.35078 | -79.55623 |  | 18.89175 | 0.2585 |  | 19.35078 | 2.17943
18.90601 | -9.93475 |  | 19.36559 | -79.80653 |  | 18.90601 | 0.2658 |  | 19.36559 | 2.21037
18.92153 | -9.83395 |  | 19.37952 | -79.75027 |  | 18.92153 | 0.25365 |  | 19.37952 | 2.19143
18.93613 | -10.07845 |  | 19.39426 | -79.6417 |  | 18.93613 | 0.21015 |  | 19.39426 | 2.19237
18.95137 | -9.4753 |  | 19.40911 | -79.64597 |  | 18.95137 | 0.2021 |  | 19.40911 | 2.2009
18.96655 | -9.8494 |  | 19.42449 | -79.70867 |  | 18.96655 | 0.2621 |  | 19.42449 | 2.21727
18.9814 | -9.83265 |  | 19.4389 | -79.85937 |  | 18.9814 | 0.23985 |  | 19.4389 | 2.18457
18.99619 | -9.882 |  | 19.45333 | -79.62957 |  | 18.99619 | 0.28115 |  | 19.45333 | 2.1972
19.01102 | -9.4799 |  | 19.46797 | -79.57273 |  | 19.01102 | 0.20515 |  | 19.46797 | 2.1748
19.0263 | -9.876 |  | 19.48274 | -79.76677 |  | 19.0263 | 0.28 |  | 19.48274 | 2.19803
19.04085 | -9.93145 |  | 19.4972 | -79.90177 |  | 19.04085 | 0.2461 |  | 19.4972 | 2.1674
19.05591 | -9.89695 |  | 19.5116 | -79.75903 |  | 19.05591 | 0.25 |  | 19.5116 | 2.2115
19.07126 | -9.45735 |  | 19.52651 | -79.64507 |  | 19.07126 | 0.2365 |  | 19.52651 | 2.17707
19.08633 | -9.83765 |  | 19.54149 | -79.73713 |  | 19.08633 | 0.2807 |  | 19.54149 | 2.2093
19.10063 | -10.02665 |  | 19.55501 | -79.85077 |  | 19.10063 | 0.2558 |  | 19.55501 | 2.1432
19.11519 | -9.8851 |  | 19.56998 | -79.80147 |  | 19.11519 | 0.2584 |  | 19.56998 | 2.2052
19.13011 | -9.32475 |  | 19.58493 | -79.70613 |  | 19.13011 | 0.23585 |  | 19.58493 | 2.21697
19.14535 | -9.834 |  | 19.60029 | -79.70537 |  | 19.14535 | 0.24175 |  | 19.60029 | 2.17947
19.15995 | -9.9451 |  | 19.61587 | -79.835 |  | 19.15995 | 0.238 |  | 19.61587 | 2.21217
19.17393 | -9.87735 |  | 19.63014 | -79.9733 |  | 19.17393 | 0.29585 |  | 19.63014 | 2.2434
19.18928 | -9.34595 |  | 19.64492 | -79.69023 |  | 19.18928 | 0.2172 |  | 19.64492 | 2.2109
19.20384 | -9.84445 |  | 19.65995 | -79.63623 |  | 19.20384 | 0.2285 |  | 19.65995 | 2.20637
19.21849 | -9.9782 |  | 19.67493 | -79.8179 |  | 19.21849 | 0.2495 |  | 19.67493 | 2.23407
19.23376 | -9.9766 |  | 19.69003 | -79.83487 |  | 19.23376 | 0.20605 |  | 19.69003 | 2.23797
19.24915 | -9.35105 |  | 19.70471 | -79.76337 |  | 19.24915 | 0.21505 |  | 19.70471 | 2.2351
19.26415 | -9.8286 |  | 19.71947 | -79.70063 |  | 19.26415 | 0.249 |  | 19.71947 | 2.1996
19.27916 | -9.94215 |  | 19.73404 | -79.7581 |  | 19.27916 | 0.23615 |  | 19.73404 | 2.19017
19.29425 | -9.9916 |  | 19.74897 | -79.90933 |  | 19.29425 | 0.2425 |  | 19.74897 | 2.21217
19.30821 | -9.47495 |  | 19.763 | -79.82017 |  | 19.30821 | 0.2331 |  | 19.763 | 2.21237
19.32324 | -9.79505 |  | 19.77766 | -79.8125 |  | 19.32324 | 0.2205 |  | 19.77766 | 2.22157
19.33805 | -9.8677 |  | 19.7924 | -79.76633 |  | 19.33805 | 0.21995 |  | 19.7924 | 2.21247
19.35286 | -10.0553 |  | 19.80682 | -79.92003 |  | 19.35286 | 0.2671 |  | 19.80682 | 2.2085
19.3672 | -9.74515 |  | 19.82125 | -79.9557 |  | 19.3672 | 0.25305 |  | 19.82125 | 2.1632
19.38233 | -9.6684 |  | 19.83607 | -79.77453 |  | 19.38233 | 0.23635 |  | 19.83607 | 2.21203
19.39761 | -9.93865 |  | 19.85082 | -79.75357 |  | 19.39761 | 0.25475 |  | 19.85082 | 2.2156
19.41204 | -10.0167 |  | 19.86535 | -79.92457 |  | 19.41204 | 0.24985 |  | 19.86535 | 2.21217
19.42707 | -9.6962 |  | 19.87983 | -80.0085 |  | 19.42707 | 0.2355 |  | 19.87983 | 2.1732
19.44183 | -9.657 |  | 19.89437 | -79.8089 |  | 19.44183 | 0.2222 |  | 19.89437 | 2.22237
19.45699 | -9.8938 |  | 19.90955 | -79.79373 |  | 19.45699 | 0.27775 |  | 19.90955 | 2.2062
19.47238 | -10.0003 |  | 19.92449 | -79.8872 |  | 19.47238 | 0.22375 |  | 19.92449 | 2.221
19.48798 | -9.86085 |  | 19.93863 | -79.89937 |  | 19.48798 | 0.24345 |  | 19.93863 | 2.2007
19.50348 | -9.73475 |  | 19.9538 | -79.89183 |  | 19.50348 | 0.2325 |  | 19.9538 | 2.20663
19.51826 | -9.895 |  | 19.96832 | -79.7905 |  | 19.51826 | 0.2542 |  | 19.96832 | 2.2333
19.53298 | -9.9962 |  | 19.98298 | -79.8756 |  | 19.53298 | 0.2978 |  | 19.98298 | 2.2051
19.54751 | -10.15365 |  | 19.998 | -79.92913 |  | 19.54751 | 0.24185 |  | 19.998 | 2.1942
19.56277 | -9.6713 |  | 20.01164 | -79.90877 |  | 19.56277 | 0.2361 |  | 20.01164 | 2.2258
19.57799 | -9.9149 |  | 20.02557 | -79.79363 |  | 19.57799 | 0.25435 |  | 20.02557 | 2.19867
19.59359 | -10.015 |  | 20.03859 | -79.80853 |  | 19.59359 | 0.25355 |  | 20.03859 | 2.2163
19.60806 | -10.0233 |  | 20.05251 | -79.98193 |  | 19.60806 | 0.24405 |  | 20.05251 | 2.20803
19.62319 | -9.7242 |  | 20.06574 | -80.05547 |  | 19.62319 | 0.2589 |  | 20.06574 | 2.18987
19.63865 | -9.85115 |  | 20.08112 | -79.94097 |  | 19.63865 | 0.2474 |  | 20.08112 | 2.24237
19.65322 | -9.9224 |  | 20.09517 | -79.7622 |  | 19.65322 | 0.26075 |  | 20.09517 | 2.255
19.66822 | -9.96175 |  | 20.10816 | -79.90873 |  | 19.66822 | 0.22685 |  | 20.10816 | 2.21507
19.68301 | -9.64315 |  | 20.12196 | -79.94123 |  | 19.68301 | 0.2461 |  | 20.12196 | 2.20687
19.69802 | -10.00265 |  | 20.13568 | -80.0375 |  | 19.69802 | 0.2202 |  | 20.13568 | 2.18463
19.71312 | -9.98815 |  | 20.14899 | -79.834 |  | 19.71312 | 0.2279 |  | 20.14899 | 2.25517
19.72839 | -10.0259 |  | 20.16255 | -79.8295 |  | 19.72839 | 0.26635 |  | 20.16255 | 2.2222
19.74395 | -9.80725 |  | 20.17585 | -80.05183 |  | 19.74395 | 0.2459 |  | 20.17585 | 2.20113
19.7594 | -9.8689 |  | 20.18995 | -80.01217 |  | 19.7594 | 0.2322 |  | 20.18995 | 2.2313
19.77487 | -9.87235 |  | 20.20292 | -80.13383 |  | 19.77487 | 0.25895 |  | 20.20292 | 2.19293
19.79017 | -9.85185 |  | 20.21664 | -79.75157 |  | 19.79017 | 0.26475 |  | 20.21664 | 2.23897
19.80461 | -9.7831 |  | 20.22983 | -79.8656 |  | 19.80461 | 0.2391 |  | 20.22983 | 2.24647
19.81976 | -10.04885 |  | 20.24367 | -80.0602 |  | 19.81976 | 0.25055 |  | 20.24367 | 2.22523
19.83402 | -9.9948 |  | 20.25707 | -80.08493 |  | 19.83402 | 0.22625 |  | 20.25707 | 2.2265
19.84899 | -10.04235 |  | 20.27045 | -79.983 |  | 19.84899 | 0.2678 |  | 20.27045 | 2.22443
19.86411 | -9.66995 |  | 20.28406 | -79.93323 |  | 19.86411 | 0.2153 |  | 20.28406 | 2.22927
19.87869 | -9.92815 |  | 20.29762 | -79.93867 |  | 19.87869 | 0.2597 |  | 20.29762 | 2.23407
19.89325 | -10.0507 |  | 20.31218 | -80.07607 |  | 19.89325 | 0.2541 |  | 20.31218 | 2.2354
19.90797 | -9.9639 |  | 20.32593 | -80.0092 |  | 19.90797 | 0.25745 |  | 20.32593 | 2.21843
19.92332 | -9.53355 |  | 20.33917 | -79.89393 |  | 19.92332 | 0.25165 |  | 20.33917 | 2.23453
19.93867 | -9.92635 |  | 20.35276 | -79.83813 |  | 19.93867 | 0.27745 |  | 20.35276 | 2.23627
19.95373 | -10.02195 |  | 20.36669 | -79.9557 |  | 19.95373 | 0.23265 |  | 20.36669 | 2.232
19.96924 | -9.91515 |  | 20.3804 | -80.11697 |  | 19.96924 | 0.245 |  | 20.3804 | 2.23667
19.98501 | -9.58815 |  | 20.39364 | -79.9008 |  | 19.98501 | 0.238 |  | 20.39364 | 2.23557
20.00031 | -9.863 |  | 20.40731 | -79.95743 |  | 20.00031 | 0.2435 |  | 20.40731 | 2.22113
20.01407 | -10.01745 |  | 20.42081 | -79.9096 |  | 20.01407 | 0.2537 |  | 20.42081 | 2.24467
20.0276 | -10.0214 |  | 20.43549 | -80.092 |  | 20.0276 | 0.23615 |  | 20.43549 | 2.23657
20.04178 | -9.41695 |  | 20.45036 | -79.94217 |  | 20.04178 | 0.22745 |  | 20.45036 | 2.20877
20.05666 | -10.0235 |  | 20.46546 | -80.06457 |  | 20.05666 | 0.2371 |  | 20.46546 | 2.2297
20.0721 | -10.01275 |  | 20.48054 | -79.99267 |  | 20.0721 | 0.22535 |  | 20.48054 | 2.29063
20.08735 | -10.0984 |  | 20.49522 | -80.10873 |  | 20.08735 | 0.2613 |  | 20.49522 | 2.21147
20.1029 | -9.5041 |  | 20.50971 | -80.00857 |  | 20.1029 | 0.24625 |  | 20.50971 | 2.22077
20.11822 | -9.9866 |  | 20.52469 | -80.09093 |  | 20.11822 | 0.2296 |  | 20.52469 | 2.2245
20.13389 | -10.04885 |  | 20.53916 | -79.944 |  | 20.13389 | 0.26925 |  | 20.53916 | 2.24563
20.14779 | -10.1496 |  | 20.5537 | -80.06033 |  | 20.14779 | 0.2533 |  | 20.5537 | 2.2113
20.16256 | -9.4712 |  | 20.56822 | -80.1572 |  | 20.16256 | 0.22385 |  | 20.56822 | 2.19003
20.17741 | -9.8573 |  | 20.58297 | -80.02373 |  | 20.17741 | 0.237 |  | 20.58297 | 2.2553
20.19244 | -10.1133 |  | 20.59828 | -80.14273 |  | 20.19244 | 0.2552 |  | 20.59828 | 2.2256
20.20709 | -10.04975 |  | 20.61261 | -80.03117 |  | 20.20709 | 0.21785 |  | 20.61261 | 2.19703
20.222 | -9.5713 |  | 20.62729 | -80.05033 |  | 20.222 | 0.24855 |  | 20.62729 | 2.19567
20.23753 | -9.84745 |  | 20.64212 | -80.04177 |  | 20.23753 | 0.2362 |  | 20.64212 | 2.21643
20.25294 | -10.12115 |  | 20.65685 | -80.13593 |  | 20.25294 | 0.2319 |  | 20.65685 | 2.2211
20.26734 | -10.03535 |  | 20.67095 | -79.9402 |  | 20.26734 | 0.2634 |  | 20.67095 | 2.20887
20.28208 | -9.61345 |  | 20.68547 | -80.17603 |  | 20.28208 | 0.2149 |  | 20.68547 | 2.25547
20.29707 | -9.8295 |  | 20.70046 | -79.9831 |  | 20.29707 | 0.2584 |  | 20.70046 | 2.20867
20.3128 | -10.0025 |  | 20.71522 | -80.079 |  | 20.3128 | 0.25215 |  | 20.71522 | 2.2188
20.32733 | -10.10835 |  | 20.72964 | -80.12433 |  | 20.32733 | 0.27735 |  | 20.72964 | 2.26797
20.3422 | -9.56845 |  | 20.74485 | -80.1695 |  | 20.3422 | 0.2251 |  | 20.74485 | 2.23117
20.35721 | -9.89945 |  | 20.75953 | -80.09937 |  | 20.35721 | 0.2563 |  | 20.75953 | 2.19503
20.3726 | -9.90825 |  | 20.77479 | -80.13697 |  | 20.3726 | 0.21485 |  | 20.77479 | 2.2099
20.38744 | -10.11175 |  | 20.78943 | -80.10447 |  | 20.38744 | 0.23975 |  | 20.78943 | 2.27647
20.40272 | -9.61475 |  | 20.8045 | -80.1397 |  | 20.40272 | 0.2319 |  | 20.8045 | 2.18827
20.41772 | -9.99335 |  | 20.8198 | -80.11953 |  | 20.41772 | 0.27005 |  | 20.8198 | 2.2179
20.43331 | -9.8919 |  | 20.83513 | -80.20027 |  | 20.43331 | 0.22855 |  | 20.83513 | 2.23123
20.44834 | -10.1734 |  | 20.84992 | -80.1279 |  | 20.44834 | 0.24305 |  | 20.84992 | 2.25007
20.46397 | -9.8122 |  | 20.8645 | -80.10747 |  | 20.46397 | 0.2467 |  | 20.8645 | 2.2251
20.4796 | -10.0628 |  | 20.87948 | -80.20787 |  | 20.4796 | 0.24195 |  | 20.87948 | 2.2204
20.49412 | -10.0221 |  | 20.89463 | -80.1627 |  | 20.49412 | 0.22595 |  | 20.89463 | 2.22303
20.50921 | -9.93365 |  | 20.9095 | -80.2736 |  | 20.50921 | 0.2626 |  | 20.9095 | 2.2356
20.52384 | -9.7127 |  | 20.92384 | -80.05193 |  | 20.52384 | 0.2502 |  | 20.92384 | 2.2523
20.53886 | -10.0152 |  | 20.93857 | -80.22213 |  | 20.53886 | 0.2685 |  | 20.93857 | 2.235
20.55307 | -10.03485 |  | 20.95379 | -80.12357 |  | 20.55307 | 0.26035 |  | 20.95379 | 2.212
20.56806 | -10.1285 |  | 20.96847 | -80.21793 |  | 20.56806 | 0.2614 |  | 20.96847 | 2.2339
20.58255 | -9.5818 |  | 20.98303 | -80.1051 |  | 20.58255 | 0.25555 |  | 20.98303 | 2.24283
20.59705 | -9.97335 |  | 20.99762 | -80.20253 |  | 20.59705 | 0.2603 |  | 20.99762 | 2.24377
20.61169 | -10.06115 |  | 21.01268 | -80.1458 |  | 20.61169 | 0.26565 |  | 21.01268 | 2.25657
20.62689 | -10.02795 |  | 21.02737 | -80.16517 |  | 20.62689 | 0.21905 |  | 21.02737 | 2.2097
20.64174 | -9.45615 |  | 21.04208 | -80.14767 |  | 20.64174 | 0.22865 |  | 21.04208 | 2.25547
20.65621 | -9.97685 |  | 21.05642 | -80.17323 |  | 20.65621 | 0.253 |  | 21.05642 | 2.2172
20.6709 | -10.12025 |  | 21.07138 | -80.25483 |  | 20.6709 | 0.2605 |  | 21.07138 | 2.26627
20.68611 | -10.10285 |  | 21.0858 | -80.18093 |  | 20.68611 | 0.26845 |  | 21.0858 | 2.237
20.70092 | -9.4413 |  | 21.10016 | -80.26273 |  | 20.70092 | 0.25675 |  | 21.10016 | 2.24857
20.71597 | -9.90745 |  | 21.1147 | -80.2257 |  | 20.71597 | 0.2554 |  | 21.1147 | 2.23247
20.73138 | -10.0502 |  | 21.1299 | -80.30227 |  | 20.73138 | 0.2658 |  | 21.1299 | 2.22093
20.74629 | -10.1168 |  | 21.14462 | -80.27383 |  | 20.74629 | 0.22415 |  | 21.14462 | 2.2319
20.75908 | -9.5225 |  | 21.1589 | -80.4152 |  | 20.75908 | 0.21445 |  | 21.1589 | 2.245
20.77327 | -9.9752 |  | 21.17336 | -80.1719 |  | 20.77327 | 0.2164 |  | 21.17336 | 2.2616
20.78712 | -9.90495 |  | 21.18818 | -80.2657 |  | 20.78712 | 0.25685 |  | 21.18818 | 2.2273
20.80256 | -10.205 |  | 21.20283 | -80.24287 |  | 20.80256 | 0.2438 |  | 21.20283 | 2.2424
20.81767 | -9.7407 |  | 21.2173 | -80.29267 |  | 20.81767 | 0.2513 |  | 21.2173 | 2.25263
20.8327 | -9.77455 |  | 21.23322 | -80.1982 |  | 20.8327 | 0.24745 |  | 21.23322 | 2.26083
20.84755 | -9.99795 |  | 21.2481 | -80.29973 |  | 20.84755 | 0.25345 |  | 21.2481 | 2.2651
20.86218 | -10.15325 |  | 21.26238 | -80.23763 |  | 20.86218 | 0.27025 |  | 21.26238 | 2.27717
20.87757 | -9.9244 |  | 21.27708 | -80.15907 |  | 20.87757 | 0.27315 |  | 21.27708 | 2.28137
20.89294 | -9.828 |  | 21.2915 | -80.29107 |  | 20.89294 | 0.21815 |  | 21.2915 | 2.23767
20.90775 | -9.8999 |  | 21.3061 | -80.20853 |  | 20.90775 | 0.2901 |  | 21.3061 | 2.2815
20.92276 | -10.14585 |  | 21.32047 | -80.39733 |  | 20.92276 | 0.26055 |  | 21.32047 | 2.25597
20.93835 | -9.81335 |  | 21.33549 | -80.19927 |  | 20.93835 | 0.2089 |  | 21.33549 | 2.25177
20.95369 | -9.8543 |  | 21.34994 | -80.34923 |  | 20.95369 | 0.2463 |  | 21.34994 | 2.25727
20.96912 | -9.95815 |  | 21.36462 | -80.1944 |  | 20.96912 | 0.25025 |  | 21.36462 | 2.27573
20.98486 | -10.16425 |  | 21.37971 | -80.34187 |  | 20.98486 | 0.2616 |  | 21.37971 | 2.238
20.99963 | -9.58635 |  | 21.39452 | -80.18033 |  | 20.99963 | 0.26665 |  | 21.39452 | 2.28797
21.01486 | -9.9718 |  | 21.40899 | -80.3624 |  | 21.01486 | 0.19575 |  | 21.40899 | 2.26053
21.03003 | -9.94575 |  | 21.42343 | -80.31917 |  | 21.03003 | 0.25585 |  | 21.42343 | 2.25193
21.04394 | -10.00235 |  | 21.43822 | -80.35083 |  | 21.04394 | 0.2468 |  | 21.43822 | 2.2719
21.05875 | -9.60815 |  | 21.45335 | -80.32617 |  | 21.05875 | 0.24635 |  | 21.45335 | 2.24493
21.07393 | -10.036 |  | 21.46761 | -80.27257 |  | 21.07393 | 0.2605 |  | 21.46761 | 2.2598
21.08915 | -10.12875 |  | 21.48196 | -80.36823 |  | 21.08915 | 0.22645 |  | 21.48196 | 2.2736
21.10381 | -10.0668 |  | 21.49666 | -80.25037 |  | 21.10381 | 0.25395 |  | 21.49666 | 2.2777
21.11884 | -9.6772 |  | 21.51042 | -80.33757 |  | 21.11884 | 0.25615 |  | 21.51042 | 2.24193
21.13407 | -10.0269 |  | 21.52354 | -80.32203 |  | 21.13407 | 0.22205 |  | 21.52354 | 2.2216
21.14912 | -10.17255 |  | 21.53775 | -80.43903 |  | 21.14912 | 0.2465 |  | 21.53775 | 2.28107
21.16476 | -10.05835 |  | 21.55224 | -80.34613 |  | 21.16476 | 0.238 |  | 21.55224 | 2.27113
21.18081 | -9.546 |  | 21.56669 | -80.3923 |  | 21.18081 | 0.24515 |  | 21.56669 | 2.26613
21.1948 | -10.0971 |  | 21.58143 | -80.32027 |  | 21.1948 | 0.225 |  | 21.58143 | 2.26133
21.20919 | -10.0786 |  | 21.59646 | -80.38477 |  | 21.20919 | 0.26005 |  | 21.59646 | 2.2831
21.2243 | -10.05615 |  | 21.61096 | -80.3997 |  | 21.2243 | 0.2584 |  | 21.61096 | 2.25363
21.24035 | -9.54995 |  | 21.62437 | -80.33633 |  | 21.24035 | 0.2583 |  | 21.62437 | 2.24813
21.25562 | -9.9218 |  | 21.63773 | -80.3053 |  | 21.25562 | 0.2789 |  | 21.63773 | 2.26347
21.2707 | -10.1255 |  | 21.65119 | -80.34223 |  | 21.2707 | 0.2583 |  | 21.65119 | 2.26157
21.28611 | -10.1589 |  | 21.66517 | -80.41587 |  | 21.28611 | 0.2485 |  | 21.66517 | 2.27077
21.30137 | -9.4483 |  | 21.6785 | -80.33163 |  | 21.30137 | 0.23535 |  | 21.6785 | 2.27893
21.3164 | -9.93545 |  | 21.6922 | -80.23943 |  | 21.3164 | 0.26325 |  | 21.6922 | 2.26483
21.33062 | -10.06185 |  | 21.70525 | -80.3117 |  | 21.33062 | 0.23775 |  | 21.70525 | 2.28617
21.34493 | -10.1605 |  | 21.71919 | -80.4348 |  | 21.34493 | 0.2355 |  | 21.71919 | 2.2429
21.35986 | -9.58755 |  | 21.73426 | -80.50833 |  | 21.35986 | 0.241 |  | 21.73426 | 2.25143
21.37529 | -9.9216 |  | 21.74869 | -80.32627 |  | 21.37529 | 0.2655 |  | 21.74869 | 2.25077
21.39037 | -10.11475 |  | 21.76336 | -80.2959 |  | 21.39037 | 0.26545 |  | 21.76336 | 2.27483
21.40539 | -10.1243 |  | 21.77805 | -80.4727 |  | 21.40539 | 0.27775 |  | 21.77805 | 2.263
21.42113 | -9.61715 |  | 21.79295 | -80.53353 |  | 21.42113 | 0.24155 |  | 21.79295 | 2.21823
21.43692 | -9.9648 |  | 21.80712 | -80.38387 |  | 21.43692 | 0.24625 |  | 21.80712 | 2.2431
21.45174 | -10.0972 |  | 21.82169 | -80.3038 |  | 21.45174 | 0.2777 |  | 21.82169 | 2.26203
21.4668 | -10.06065 |  | 21.8364 | -80.38343 |  | 21.4668 | 0.24755 |  | 21.8364 | 2.26187
21.48126 | -9.61575 |  | 21.85126 | -80.46707 |  | 21.48126 | 0.25055 |  | 21.85126 | 2.23403
21.4965 | -9.94175 |  | 21.86564 | -80.5887 |  | 21.4965 | 0.2593 |  | 21.86564 | 2.2449
21.51126 | -10.1545 |  | 21.88086 | -80.18753 |  | 21.51126 | 0.25175 |  | 21.88086 | 2.2885
21.52631 | -10.09565 |  | 21.8952 | -80.43173 |  | 21.52631 | 0.2389 |  | 21.8952 | 2.25557
21.5416 | -9.6031 |  | 21.90887 | -80.53963 |  | 21.5416 | 0.24975 |  | 21.90887 | 2.25043
21.55683 | -9.9273 |  | 21.92256 | -80.6383 |  | 21.55683 | 0.2518 |  | 21.92256 | 2.2487
21.57161 | -10.03655 |  | 21.93727 | -80.40877 |  | 21.57161 | 0.2775 |  | 21.93727 | 2.26643
21.58632 | -10.14355 |  | 21.95221 | -80.3137 |  | 21.58632 | 0.2538 |  | 21.95221 | 2.27363
21.6014 | -9.6458 |  | 21.96816 | -80.50053 |  | 21.6014 | 0.2393 |  | 21.96816 | 2.28497
21.61547 | -9.97335 |  | 21.98361 | -80.5642 |  | 21.61547 | 0.2791 |  | 21.98361 | 2.28183
21.63103 | -9.9154 |  | 21.99881 | -80.38077 |  | 21.63103 | 0.2456 |  | 21.99881 | 2.28817
21.64618 | -10.0958 |  | 22.0134 | -80.39933 |  | 21.64618 | 0.2704 |  | 22.0134 | 2.2646
21.66154 | -9.64445 |  | 22.02817 | -80.48767 |  | 21.66154 | 0.2402 |  | 22.02817 | 2.2962
21.67698 | -9.9301 |  | 22.04354 | -80.5774 |  | 21.67698 | 0.24765 |  | 22.04354 | 2.25913
21.69239 | -10.11145 |  | 22.05878 | -80.5075 |  | 21.69239 | 0.2645 |  | 22.05878 | 2.27653
21.70771 | -10.0818 |  | 22.07412 | -80.3478 |  | 21.70771 | 0.2407 |  | 22.07412 | 2.27293
21.72302 | -9.66695 |  | 22.08992 | -80.46253 |  | 21.72302 | 0.2615 |  | 22.08992 | 2.25453
21.73758 | -10.0769 |  | 22.10465 | -80.55757 |  | 21.73758 | 0.2607 |  | 22.10465 | 2.2555
21.75303 | -10.10755 |  | 22.11938 | -80.54963 |  | 21.75303 | 0.25315 |  | 22.11938 | 2.25547
21.76855 | -10.06245 |  | 22.1348 | -80.4351 |  | 21.76855 | 0.26105 |  | 22.1348 | 2.26003
21.78436 | -9.6124 |  | 22.15012 | -80.48617 |  | 21.78436 | 0.2291 |  | 22.15012 | 2.26787
21.7999 | -10.0869 |  | 22.16551 | -80.60793 |  | 21.7999 | 0.2264 |  | 22.16551 | 2.25203
21.81576 | -10.15195 |  | 22.18128 | -80.49567 |  | 21.81576 | 0.23395 |  | 22.18128 | 2.25283
21.83036 | -10.10095 |  | 22.19707 | -80.4852 |  | 21.83036 | 0.27265 |  | 22.19707 | 2.27677
21.84621 | -9.725 |  | 22.21283 | -80.40687 |  | 21.84621 | 0.23015 |  | 22.21283 | 2.2647
21.86111 | -10.06565 |  | 22.22888 | -80.51527 |  | 21.86111 | 0.2514 |  | 22.22888 | 2.2762
21.87597 | -10.17495 |  | 22.24415 | -80.58347 |  | 21.87597 | 0.25975 |  | 22.24415 | 2.30223
21.89044 | -10.1847 |  | 22.25787 | -80.537 |  | 21.89044 | 0.27585 |  | 22.25787 | 2.26293
21.90561 | -9.5468 |  | 22.27232 | -80.47863 |  | 21.90561 | 0.2493 |  | 22.27232 | 2.254
21.92068 | -10.00905 |  | 22.28775 | -80.57487 |  | 21.92068 | 0.24505 |  | 22.28775 | 2.26597
21.93613 | -10.1781 |  | 22.30304 | -80.6199 |  | 21.93613 | 0.2765 |  | 22.30304 | 2.26667
21.95066 | -10.2596 |  | 22.31875 | -80.50823 |  | 21.95066 | 0.27165 |  | 22.31875 | 2.26593
21.96618 | -9.5406 |  | 22.33412 | -80.59557 |  | 21.96618 | 0.22545 |  | 22.33412 | 2.27243
21.98048 | -9.96965 |  | 22.34871 | -80.56677 |  | 21.98048 | 0.28985 |  | 22.34871 | 2.2623
21.99589 | -10.09955 |  | 22.36363 | -80.68007 |  | 21.99589 | 0.25575 |  | 22.36363 | 2.2896
22.01162 | -10.2498 |  | 22.37934 | -80.47847 |  | 22.01162 | 0.25405 |  | 22.37934 | 2.2872
22.02738 | -9.70005 |  | 22.39491 | -80.6339 |  | 22.02738 | 0.2348 |  | 22.39491 | 2.27723
22.04276 | -9.9566 |  | 22.41046 | -80.47803 |  | 22.04276 | 0.23255 |  | 22.41046 | 2.28393
22.0583 | -10.16175 |  | 22.42701 | -80.58383 |  | 22.0583 | 0.25285 |  | 22.42701 | 2.26283
22.07308 | -10.14895 |  | 22.44302 | -80.53113 |  | 22.07308 | 0.24545 |  | 22.44302 | 2.272
22.08805 | -9.83895 |  | 22.45855 | -80.5724 |  | 22.08805 | 0.2604 |  | 22.45855 | 2.2759
22.10382 | -9.95235 |  | 22.47384 | -80.4923 |  | 22.10382 | 0.2603 |  | 22.47384 | 2.23593
22.11896 | -10.0955 |  | 22.48881 | -80.54017 |  | 22.11896 | 0.277 |  | 22.48881 | 2.2631
22.13433 | -10.0674 |  | 22.5035 | -80.57687 |  | 22.13433 | 0.2763 |  | 22.5035 | 2.2882
22.15005 | -9.939 |  | 22.5196 | -80.71117 |  | 22.15005 | 0.2732 |  | 22.5196 | 2.27067
22.1657 | -9.9784 |  | 22.53544 | -80.56093 |  | 22.1657 | 0.27735 |  | 22.53544 | 2.25997
22.18114 | -10.14115 |  | 22.55115 | -80.57713 |  | 22.18114 | 0.2711 |  | 22.55115 | 2.30817
22.19719 | -9.7513 |  | 22.56662 | -80.61463 |  | 22.19719 | 0.26765 |  | 22.56662 | 2.28817
22.2125 | -10.0468 |  | 22.58072 | -80.7102 |  | 22.2125 | 0.28625 |  | 22.58072 | 2.28733
22.22765 | -10.1334 |  | 22.59606 | -80.69833 |  | 22.22765 | 0.2437 |  | 22.59606 | 2.25913
22.24326 | -10.12695 |  | 22.61046 | -80.63313 | 3.61435 | 22.24326 | 0.2747 |  | 22.61046 | 2.28083 | 0.18644
22.25888 | -9.62395 |  | 22.62709 | -80.61523 |  | 22.25888 | 0.25945 |  | 22.62709 | 2.2959
22.27462 | -10.1049 |  | 22.6422 | -80.703 |  | 22.27462 | 0.2889 |  | 22.6422 | 2.28903
22.2902 | -10.15335 |  | 22.6587 | -80.7688 |  | 22.2902 | 0.2502 |  | 22.6587 | 2.30637
22.30572 | -10.1269 |  | 22.67452 | -80.48183 |  | 22.30572 | 0.27675 |  | 22.67452 | 2.29603
22.32136 | -9.81405 |  | 22.69052 | -80.47007 |  | 22.32136 | 0.2622 |  | 22.69052 | 2.31533
22.33709 | -10.0566 |  | 22.70651 | -80.76103 |  | 22.33709 | 0.2769 |  | 22.70651 | 2.305
22.35165 | -10.20725 |  | 22.72205 | -80.77343 |  | 22.35165 | 0.2369 |  | 22.72205 | 2.28247
22.36671 | -10.1431 |  | 22.7375 | -80.51673 |  | 22.36671 | 0.26405 |  | 22.7375 | 2.29923
22.38154 | -9.5792 |  | 22.75309 | -80.58773 |  | 22.38154 | 0.22925 |  | 22.75309 | 2.2777
22.39673 | -9.99715 |  | 22.76921 | -80.74027 |  | 22.39673 | 0.24715 |  | 22.76921 | 2.24457
22.41177 | -10.23545 |  | 22.78531 | -80.90323 |  | 22.41177 | 0.2737 |  | 22.78531 | 2.27197
22.42754 | -10.1513 |  | 22.80015 | -80.5831 |  | 22.42754 | 0.2572 |  | 22.80015 | 2.27983
22.4429 | -9.708 |  | 22.81526 | -80.55993 |  | 22.4429 | 0.2389 |  | 22.81526 | 2.28423
22.45834 | -10.1658 |  | 22.83129 | -80.7387 |  | 22.45834 | 0.2652 |  | 22.83129 | 2.27877
22.47343 | -10.17815 |  | 22.84715 | -80.72233 |  | 22.47343 | 0.23975 |  | 22.84715 | 2.29697
22.48835 | -10.32725 |  | 22.86301 | -80.71047 |  | 22.48835 | 0.265 |  | 22.86301 | 2.308
22.50402 | -9.7822 |  | 22.87801 | -80.6017 |  | 22.50402 | 0.25525 |  | 22.87801 | 2.27647
22.51898 | -10.0488 |  | 22.89318 | -80.74283 |  | 22.51898 | 0.29805 |  | 22.89318 | 2.29647
22.5348 | -10.1706 |  | 22.90907 | -80.83267 |  | 22.5348 | 0.2286 |  | 22.90907 | 2.32357
22.55006 | -10.1931 |  | 22.925 | -80.60003 |  | 22.55006 | 0.2342 |  | 22.925 | 2.3038
22.56393 | -9.837 |  | 22.94059 | -80.63723 |  | 22.56393 | 0.24245 |  | 22.94059 | 2.2957
22.57844 | -10.03225 |  | 22.95544 | -80.7675 |  | 22.57844 | 0.25695 |  | 22.95544 | 2.26717
22.59326 | -10.20435 |  | 22.9711 | -80.81087 |  | 22.59326 | 0.25945 |  | 22.9711 | 2.2945
22.60763 | -10.17505 |  | 22.98623 | -80.66713 |  | 22.60763 | 0.29685 |  | 22.98623 | 2.2812
22.62334 | -9.91745 |  | 23.00139 | -80.60273 |  | 22.62334 | 0.2406 |  | 23.00139 | 2.2822
22.63776 | -9.95575 |  | 23.01703 | -80.73743 |  | 22.63776 | 0.2412 |  | 23.01703 | 2.30493
22.65216 | -10.1107 |  | 23.03243 | -80.81777 |  | 22.65216 | 0.2477 |  | 23.03243 | 2.28407
22.66731 | -10.265 |  | 23.04865 | -80.7163 |  | 22.66731 | 0.3088 |  | 23.04865 | 2.2697
22.68212 | -9.80145 |  | 23.06432 | -80.71617 |  | 22.68212 | 0.25105 |  | 23.06432 | 2.29703
22.69752 | -10.00285 |  | 23.07999 | -80.66857 |  | 22.69752 | 0.22515 |  | 23.07999 | 2.2869
22.71149 | -10.0929 |  | 23.09632 | -80.80027 |  | 22.71149 | 0.26925 |  | 23.09632 | 2.26703
22.72608 | -10.12905 |  | 23.11226 | -80.6338 |  | 22.72608 | 0.2664 |  | 23.11226 | 2.3194
22.74126 | -9.63365 |  | 23.12826 | -80.71603 |  | 22.74126 | 0.26775 |  | 23.12826 | 2.2827
22.75621 | -10.1145 |  | 23.14361 | -80.68577 |  | 22.75621 | 0.2565 |  | 23.14361 | 2.29457
22.77104 | -10.04285 |  | 23.15864 | -80.79163 |  | 22.77104 | 0.2171 |  | 23.15864 | 2.28347
22.78604 | -10.2136 |  | 23.17444 | -80.71373 |  | 22.78604 | 0.2473 |  | 23.17444 | 2.31277
22.80045 | -9.7363 |  | 23.19061 | -80.82823 |  | 22.80045 | 0.2565 |  | 23.19061 | 2.27983
22.8148 | -10.08765 |  | 23.2068 | -80.69007 |  | 22.8148 | 0.2835 |  | 23.2068 | 2.28513
22.82987 | -10.0797 |  | 23.22289 | -80.76697 |  | 22.82987 | 0.27765 |  | 23.22289 | 2.2606
22.84497 | -10.17035 |  | 23.23862 | -80.68277 |  | 22.84497 | 0.2394 |  | 23.23862 | 2.31197
22.86003 | -9.87315 |  | 23.25387 | -80.88113 |  | 22.86003 | 0.25665 |  | 23.25387 | 2.26977
22.87552 | -10.17225 |  | 23.26876 | -80.71117 |  | 22.87552 | 0.23725 |  | 23.26876 | 2.2823
22.89033 | -10.16445 |  | 23.28372 | -80.7965 |  | 22.89033 | 0.26045 |  | 23.28372 | 2.27963
22.90558 | -10.1999 |  | 23.299 | -80.6537 |  | 22.90558 | 0.26665 |  | 23.299 | 2.31637
22.91976 | -9.89535 |  | 23.31437 | -80.84667 |  | 22.91976 | 0.2819 |  | 23.31437 | 2.3275
22.93441 | -10.04565 |  | 23.3294 | -80.846 |  | 22.93441 | 0.2281 |  | 23.3294 | 2.30127
22.94946 | -10.18685 |  | 23.34475 | -80.8278 |  | 22.94946 | 0.2766 |  | 23.34475 | 2.27353
22.96491 | -10.1286 |  | 23.35987 | -80.60883 |  | 22.96491 | 0.2414 |  | 23.35987 | 2.30877
22.97944 | -10.1154 |  | 23.37524 | -80.87583 |  | 22.97944 | 0.27335 |  | 23.37524 | 2.29377
22.99449 | -9.937 |  | 23.39004 | -80.87717 |  | 22.99449 | 0.2291 |  | 23.39004 | 2.27517
23.00843 | -10.2441 |  | 23.40521 | -80.86783 |  | 23.00843 | 0.2554 |  | 23.40521 | 2.30153
23.02327 | -10.15325 |  | 23.42003 | -80.6605 |  | 23.02327 | 0.27395 |  | 23.42003 | 2.28213
23.03823 | -10.19515 |  | 23.43447 | -80.79097 |  | 23.03823 | 0.2444 |  | 23.43447 | 2.31133
23.05352 | -9.8499 |  | 23.44905 | -80.92487 |  | 23.05352 | 0.24915 |  | 23.44905 | 2.3056
23.06848 | -10.2293 |  | 23.46424 | -80.83733 |  | 23.06848 | 0.28155 |  | 23.46424 | 2.2913
23.08326 | -10.2669 |  | 23.47945 | -80.75363 |  | 23.08326 | 0.278 |  | 23.47945 | 2.30947
23.09774 | -10.17965 |  | 23.49496 | -80.8531 |  | 23.09774 | 0.27 |  | 23.49496 | 2.27537
23.1126 | -9.76555 |  | 23.5102 | -80.93867 |  | 23.1126 | 0.26555 |  | 23.5102 | 2.29953
23.12743 | -10.20235 |  | 23.52561 | -80.9358 |  | 23.12743 | 0.2754 |  | 23.52561 | 2.30183
23.14204 | -10.22495 |  | 23.54145 | -80.69827 |  | 23.14204 | 0.2824 |  | 23.54145 | 2.33547
23.15746 | -10.09805 |  | 23.55673 | -80.78963 |  | 23.15746 | 0.2473 |  | 23.55673 | 2.31727
23.17285 | -9.76115 |  | 23.57137 | -80.823 |  | 23.17285 | 0.2541 |  | 23.57137 | 2.2937
23.18707 | -10.1382 |  | 23.58602 | -80.96183 |  | 23.18707 | 0.22145 |  | 23.58602 | 2.2949
23.20156 | -10.24785 |  | 23.60082 | -80.61797 |  | 23.20156 | 0.2395 |  | 23.60082 | 2.32037
23.21691 | -10.2061 |  | 23.61527 | -80.78293 |  | 23.21691 | 0.2595 |  | 23.61527 | 2.29197
23.23207 | -9.63285 |  | 23.62995 | -80.9915 |  | 23.23207 | 0.20575 |  | 23.62995 | 2.29493
23.24714 | -10.1336 |  | 23.64433 | -81.05703 |  | 23.24714 | 0.25235 |  | 23.64433 | 2.31253
23.2614 | -10.2339 |  | 23.65952 | -80.78067 |  | 23.2614 | 0.28 |  | 23.65952 | 2.3216
23.2764 | -10.24795 |  | 23.67555 | -80.7239 |  | 23.2764 | 0.3214 |  | 23.67555 | 2.33347
23.2911 | -9.68485 |  | 23.69106 | -81.04903 |  | 23.2911 | 0.2278 |  | 23.69106 | 2.3176
23.30625 | -10.1593 |  | 23.70655 | -81.05873 |  | 23.30625 | 0.24885 |  | 23.70655 | 2.30593
23.32134 | -10.1862 |  | 23.72105 | -80.9574 |  | 23.32134 | 0.2364 |  | 23.72105 | 2.33493
23.33565 | -10.3627 |  | 23.73587 | -80.74593 |  | 23.33565 | 0.2571 |  | 23.73587 | 2.31653
23.35072 | -10.04225 |  | 23.75099 | -80.91303 |  | 23.35072 | 0.2798 |  | 23.75099 | 2.27503
23.36559 | -9.88205 |  | 23.76644 | -80.98083 |  | 23.36559 | 0.24385 |  | 23.76644 | 2.24373
23.38117 | -10.2339 |  | 23.78178 | -81.05337 |  | 23.38117 | 0.27605 |  | 23.78178 | 2.2989
23.39633 | -10.2149 |  | 23.79708 | -80.7715 |  | 23.39633 | 0.2812 |  | 23.79708 | 2.29717
23.41219 | -9.87265 |  | 23.81202 | -80.88647 |  | 23.41219 | 0.2453 |  | 23.81202 | 2.32313
23.42754 | -10.128 |  | 23.82674 | -81.01647 |  | 23.42754 | 0.25355 |  | 23.82674 | 2.314
23.44259 | -10.13395 |  | 23.84203 | -81.04693 |  | 23.44259 | 0.2091 |  | 23.84203 | 2.3009
23.45766 | -10.331 |  | 23.85751 | -80.7111 |  | 23.45766 | 0.2446 |  | 23.85751 | 2.3213
23.47268 | -10.0222 |  | 23.87287 | -80.88633 |  | 23.47268 | 0.2272 |  | 23.87287 | 2.31527
23.48701 | -9.82205 |  | 23.88802 | -81.00083 |  | 23.48701 | 0.23925 |  | 23.88802 | 2.31743
23.50184 | -10.16175 |  | 23.904 | -81.09813 |  | 23.50184 | 0.2947 |  | 23.904 | 2.33087
23.51671 | -10.20795 |  | 23.91957 | -80.70343 |  | 23.51671 | 0.245 |  | 23.91957 | 2.32907
23.53176 | -10.205 |  | 23.93488 | -80.8584 |  | 23.53176 | 0.25235 |  | 23.93488 | 2.3033
23.5473 | -9.91035 |  | 23.94948 | -81.05507 |  | 23.5473 | 0.25375 |  | 23.94948 | 2.28587
23.56246 | -10.18345 |  | 23.96435 | -81.15367 |  | 23.56246 | 0.24865 |  | 23.96435 | 2.29493
23.57672 | -10.2251 |  | 23.97987 | -80.83803 |  | 23.57672 | 0.2264 |  | 23.97987 | 2.32623
23.59167 | -10.1537 |  | 23.99615 | -80.83897 |  | 23.59167 | 0.29445 |  | 23.99615 | 2.29597
23.60614 | -9.92255 |  | 24.0121 | -81.0192 |  | 23.60614 | 0.2646 |  | 24.0121 | 2.3122
23.62047 | -10.0282 |  | 24.02764 | -81.07347 |  | 23.62047 | 0.29235 |  | 24.02764 | 2.28493
23.63504 | -10.2125 |  | 24.04273 | -80.86767 |  | 23.63504 | 0.2615 |  | 24.04273 | 2.29767
23.65011 | -10.32455 |  | 24.0582 | -80.8141 |  | 23.65011 | 0.2671 |  | 24.0582 | 2.32537
23.66535 | -9.9937 |  | 24.07423 | -80.99667 |  | 23.66535 | 0.262 |  | 24.07423 | 2.31583
23.68135 | -10.07535 |  | 24.09016 | -81.16493 |  | 23.68135 | 0.27395 |  | 24.09016 | 2.30637
23.69545 | -10.23945 |  | 24.10577 | -80.92797 |  | 23.69545 | 0.2677 |  | 24.10577 | 2.31123
23.70987 | -10.28465 |  | 24.12052 | -80.8773 |  | 23.70987 | 0.25195 |  | 24.12052 | 2.32437
23.72467 | -9.9379 |  | 24.13553 | -80.9909 |  | 23.72467 | 0.2407 |  | 24.13553 | 2.33707
23.73885 | -10.09145 |  | 24.15104 | -81.1409 |  | 23.73885 | 0.2323 |  | 24.15104 | 2.3096
23.75417 | -10.17115 |  | 24.16671 | -80.9383 |  | 23.75417 | 0.26245 |  | 24.16671 | 2.3154
23.7693 | -10.2841 |  | 24.18195 | -81.01397 |  | 23.7693 | 0.2739 |  | 24.18195 | 2.34623
23.78406 | -9.8458 |  | 24.19748 | -81.00143 |  | 23.78406 | 0.2062 |  | 24.19748 | 2.3145
23.79858 | -10.24085 |  | 24.21333 | -81.06677 |  | 23.79858 | 0.2878 |  | 24.21333 | 2.3156
23.81328 | -10.1057 |  | 24.2288 | -80.93453 |  | 23.81328 | 0.2502 |  | 24.2288 | 2.31903
23.82901 | -10.2801 |  | 24.24382 | -81.112 |  | 23.82901 | 0.25035 |  | 24.24382 | 2.3102
23.84439 | -9.8001 |  | 24.25881 | -81.0035 |  | 23.84439 | 0.29045 |  | 24.25881 | 2.3288
23.85948 | -10.20055 |  | 24.27405 | -81.11897 |  | 23.85948 | 0.289 |  | 24.27405 | 2.31167
23.87463 | -10.1885 | 0.02627 | 24.28925 | -80.97397 |  | 23.87463 | 0.28115 | 0.00095 | 24.28925 | 2.34907
23.88981 | -10.2604 |  | 24.30436 | -81.12257 |  | 23.88981 | 0.28835 |  | 24.30436 | 2.28767
23.90542 | -9.89885 |  | 24.31999 | -81.0041 |  | 23.90542 | 0.2389 |  | 24.31999 | 2.36963
23.92111 | -10.2091 |  | 24.33564 | -81.0896 |  | 23.92111 | 0.2412 |  | 24.33564 | 2.30557
23.93504 | -10.3543 |  | 24.35027 | -80.94273 |  | 23.93504 | 0.28185 |  | 24.35027 | 2.34537
23.94981 | -10.29025 |  | 24.36467 | -81.04133 |  | 23.94981 | 0.2678 |  | 24.36467 | 2.32747
23.96482 | -9.75695 |  | 24.37992 | -81.1358 |  | 23.96482 | 0.27655 |  | 24.37992 | 2.30533
23.97976 | -10.1941 |  | 24.39541 | -81.0288 |  | 23.97976 | 0.2467 |  | 24.39541 | 2.29923
23.99526 | -10.32915 |  | 24.41042 | -80.9467 |  | 23.99526 | 0.30325 |  | 24.41042 | 2.35427
24.01015 | -10.24255 |  | 24.4245 | -81.02603 |  | 24.01015 | 0.2671 |  | 24.4245 | 2.3285
24.026 | -9.74935 |  | 24.43856 | -81.10667 |  | 24.026 | 0.2491 |  | 24.43856 | 2.30883
24.04116 | -10.2001 |  | 24.45331 | -81.09733 |  | 24.04116 | 0.25115 |  | 24.45331 | 2.351
24.05648 | -10.3031 |  | 24.4669 | -81.0953 |  | 24.05648 | 0.2793 |  | 24.4669 | 2.30677
24.0722 | -10.24005 |  | 24.48108 | -81.02587 |  | 24.0722 | 0.2574 |  | 24.48108 | 2.32863
24.08823 | -9.82775 |  | 24.49539 | -81.1207 |  | 24.08823 | 0.2528 |  | 24.49539 | 2.301
24.1033 | -10.14415 |  | 24.51061 | -81.134 |  | 24.1033 | 0.2585 |  | 24.51061 | 2.3352
24.11823 | -10.26395 |  | 24.52513 | -81.15843 |  | 24.11823 | 0.28035 |  | 24.52513 | 2.33153
24.13307 | -10.30405 |  | 24.53981 | -81.0127 |  | 24.13307 | 0.2472 |  | 24.53981 | 2.3677
24.14757 | -9.7346 |  | 24.5542 | -81.1296 |  | 24.14757 | 0.25195 |  | 24.5542 | 2.3354
24.16275 | -10.1885 |  | 24.56925 | -81.12467 |  | 24.16275 | 0.281 |  | 24.56925 | 2.30993
24.1777 | -10.25385 |  | 24.58504 | -81.06653 |  | 24.1777 | 0.28175 |  | 24.58504 | 2.32627
24.19255 | -10.36285 |  | 24.60137 | -81.0785 |  | 24.19255 | 0.2665 |  | 24.60137 | 2.3417
24.20798 | -9.83035 |  | 24.61649 | -81.11977 |  | 24.20798 | 0.2491 |  | 24.61649 | 2.3515
24.22372 | -10.20465 |  | 24.63122 | -81.10083 |  | 24.22372 | 0.2582 |  | 24.63122 | 2.31347
24.23895 | -10.4245 |  | 24.64628 | -81.0509 |  | 24.23895 | 0.26935 |  | 24.64628 | 2.34013
24.2542 | -10.1341 |  | 24.66265 | -81.0639 |  | 24.2542 | 0.216 |  | 24.66265 | 2.334
24.26956 | -9.97465 |  | 24.67813 | -81.13667 |  | 24.26956 | 0.25195 |  | 24.67813 | 2.31363
24.28473 | -10.1334 |  | 24.69309 | -81.2254 |  | 24.28473 | 0.2431 |  | 24.69309 | 2.3417
24.29985 | -10.2262 |  | 24.70821 | -81.14497 |  | 24.29985 | 0.2887 |  | 24.70821 | 2.31863
24.31531 | -9.94245 |  | 24.72414 | -80.99903 |  | 24.31531 | 0.2758 |  | 24.72414 | 2.34083
24.33053 | -10.09115 |  | 24.73956 | -81.1968 |  | 24.33053 | 0.25425 |  | 24.73956 | 2.34
24.34487 | -10.1451 |  | 24.75564 | -81.20317 |  | 24.34487 | 0.2856 |  | 24.75564 | 2.32113
24.35978 | -10.30545 |  | 24.76916 | -81.2224 |  | 24.35978 | 0.2796 |  | 24.76916 | 2.33427
24.37449 | -10.05155 |  | 24.78288 | -81.02753 |  | 24.37449 | 0.28965 |  | 24.78288 | 2.32723
24.38989 | -10.13555 |  | 24.79798 | -81.13173 |  | 24.38989 | 0.21765 |  | 24.79798 | 2.38337
24.40489 | -10.1303 |  | 24.81382 | -81.19987 |  | 24.40489 | 0.2543 |  | 24.81382 | 2.31537
24.42027 | -10.24995 |  | 24.82989 | -81.2153 |  | 24.42027 | 0.2884 |  | 24.82989 | 2.333
24.43548 | -9.77315 |  | 24.84596 | -80.99483 |  | 24.43548 | 0.28245 |  | 24.84596 | 2.32367
24.44993 | -10.15945 |  | 24.86185 | -81.1093 |  | 24.44993 | 0.2906 |  | 24.86185 | 2.32197
24.46422 | -10.233 |  | 24.87789 | -81.2911 |  | 24.46422 | 0.2467 |  | 24.87789 | 2.33227
24.47948 | -10.15905 |  | 24.89386 | -81.33113 |  | 24.47948 | 0.28235 |  | 24.89386 | 2.32483
24.49469 | -10.02875 |  | 24.90974 | -80.97983 |  | 24.49469 | 0.2471 |  | 24.90974 | 2.36803
24.51036 | -10.0074 |  | 24.92419 | -81.2023 |  | 24.51036 | 0.2723 |  | 24.92419 | 2.3233
24.52525 | -10.23165 |  | 24.9396 | -81.21943 |  | 24.52525 | 0.29395 |  | 24.9396 | 2.33787
24.5395 | -10.29915 |  | 24.95404 | -81.34773 |  | 24.5395 | 0.2657 |  | 24.95404 | 2.2998
24.55378 | -9.97825 |  | 24.96972 | -81.00817 |  | 24.55378 | 0.28165 |  | 24.96972 | 2.3132
24.5677 | -10.0614 |  | 24.98535 | -81.1064 |  | 24.5677 | 0.2592 |  | 24.98535 | 2.3
24.582 | -10.2875 |  | 25.001 | -81.24447 |  | 24.582 | 0.2824 |  | 25.001 | 2.3523
24.59674 | -10.31925 |  | 25.01656 | -81.4098 |  | 24.59674 | 0.2556 |  | 25.01656 | 2.32953
24.61197 | -10.2209 |  | 25.03241 | -81.18243 |  | 24.61197 | 0.2869 |  | 25.03241 | 2.34953
24.62621 | -9.86995 |  | 25.04767 | -81.13553 |  | 24.62621 | 0.29965 |  | 25.04767 | 2.34203
24.63982 | -10.2571 |  | 25.0625 | -81.2836 |  | 24.63982 | 0.23845 |  | 25.0625 | 2.32033
24.65354 | -10.393 |  | 25.07747 | -81.32143 |  | 24.65354 | 0.2395 |  | 25.07747 | 2.32023
24.66901 | -10.43745 |  | 25.09271 | -81.20663 |  | 24.66901 | 0.2898 |  | 25.09271 | 2.38823
24.68397 | -9.78835 |  | 25.10841 | -81.11857 |  | 24.68397 | 0.28 |  | 25.10841 | 2.34863
24.69836 | -10.25315 |  | 25.12414 | -81.25347 |  | 24.69836 | 0.2482 |  | 25.12414 | 2.34257
24.71265 | -10.3164 |  | 25.13967 | -81.24793 |  | 24.71265 | 0.26175 |  | 25.13967 | 2.34137
24.72789 | -10.2951 |  | 25.15536 | -81.20613 |  | 24.72789 | 0.2749 |  | 25.15536 | 2.34557
24.74198 | -9.68835 |  | 25.17171 | -81.11807 |  | 24.74198 | 0.23755 |  | 25.17171 | 2.34367
24.75698 | -10.1492 |  | 25.18634 | -81.30227 |  | 24.75698 | 0.25375 |  | 25.18634 | 2.3585
24.77192 | -10.3438 |  | 25.20111 | -81.31763 |  | 24.77192 | 0.2764 |  | 25.20111 | 2.3116
24.78707 | -10.38745 |  | 25.21644 | -81.26297 |  | 24.78707 | 0.2702 |  | 25.21644 | 2.34833
24.80271 | -9.86585 |  | 25.23254 | -81.05577 |  | 24.80271 | 0.25825 |  | 25.23254 | 2.3562
24.81768 | -10.18025 |  | 25.24861 | -81.21483 |  | 24.81768 | 0.28195 |  | 25.24861 | 2.35737
24.83215 | -10.3135 |  | 25.26505 | -81.38543 |  | 24.83215 | 0.247 |  | 25.26505 | 2.35873
24.84688 | -10.35555 |  | 25.28068 | -81.21047 |  | 24.84688 | 0.2521 |  | 25.28068 | 2.3349
24.86111 | -9.8389 |  | 25.29706 | -81.22287 |  | 24.86111 | 0.26265 |  | 25.29706 | 2.3229
24.87636 | -10.05095 |  | 25.31319 | -81.2766 |  | 24.87636 | 0.3132 |  | 25.31319 | 2.336
24.89107 | -10.2455 |  | 25.32905 | -81.3453 |  | 24.89107 | 0.2845 |  | 25.32905 | 2.3435
24.90551 | -10.3571 |  | 25.34501 | -81.1668 |  | 24.90551 | 0.23985 |  | 25.34501 | 2.3686
24.92051 | -9.8367 |  | 25.35998 | -81.3217 |  | 24.92051 | 0.2723 |  | 25.35998 | 2.35883
24.93487 | -10.01925 |  | 25.37484 | -81.27847 |  | 24.93487 | 0.26465 |  | 25.37484 | 2.3161
24.95054 | -10.2573 |  | 25.39008 | -81.3816 |  | 24.95054 | 0.24085 |  | 25.39008 | 2.33623
24.96554 | -10.3368 |  | 25.40522 | -81.25233 |  | 24.96554 | 0.26705 |  | 25.40522 | 2.33663
24.98031 | -10.02715 |  | 25.42051 | -81.37803 |  | 24.98031 | 0.27315 |  | 25.42051 | 2.33473
24.99503 | -10.27075 |  | 25.43573 | -81.26953 |  | 24.99503 | 0.2635 |  | 25.43573 | 2.33627
25.00944 | -10.12275 |  | 25.45111 | -81.3262 |  | 25.00944 | 0.25635 |  | 25.45111 | 2.33927
25.02437 | -10.3836 |  | 25.46581 | -81.21763 |  | 25.02437 | 0.2343 |  | 25.46581 | 2.3428
25.04001 | -10.0532 |  | 25.48053 | -81.38337 |  | 25.04001 | 0.2796 |  | 25.48053 | 2.35777
25.05496 | -10.1333 |  | 25.49537 | -81.31333 |  | 25.05496 | 0.26335 |  | 25.49537 | 2.32917
25.07022 | -10.2239 |  | 25.51108 | -81.38163 |  | 25.07022 | 0.2741 |  | 25.51108 | 2.37577
25.08468 | -10.31325 |  | 25.52682 | -81.26047 |  | 25.08468 | 0.2509 |  | 25.52682 | 2.37857
25.09992 | -10.0155 |  | 25.54212 | -81.29823 |  | 25.09992 | 0.2476 |  | 25.54212 | 2.35033
25.11561 | -10.3042 |  | 25.55629 | -81.29223 |  | 25.11561 | 0.24845 |  | 25.55629 | 2.34817
25.13072 | -10.33875 |  | 25.57122 | -81.3902 |  | 25.13072 | 0.27235 |  | 25.57122 | 2.3678
25.14658 | -10.2778 |  | 25.58641 | -81.31987 |  | 25.14658 | 0.2523 |  | 25.58641 | 2.35113
25.16218 | -9.8938 |  | 25.60166 | -81.28027 |  | 25.16218 | 0.24665 |  | 25.60166 | 2.37127
25.17734 | -10.28185 |  | 25.6172 | -81.4335 |  | 25.17734 | 0.26655 |  | 25.6172 | 2.35557
25.19168 | -10.3608 |  | 25.63281 | -81.30073 |  | 25.19168 | 0.2827 |  | 25.63281 | 2.32463
25.207 | -10.2146 |  | 25.64842 | -81.32477 |  | 25.207 | 0.27315 |  | 25.64842 | 2.35927
25.22142 | -9.95415 |  | 25.66291 | -81.26357 |  | 25.22142 | 0.2596 |  | 25.66291 | 2.3335
25.23641 | -10.1577 |  | 25.67789 | -81.41607 |  | 25.23641 | 0.23945 |  | 25.67789 | 2.37617
25.25084 | -10.3166 |  | 25.69333 | -81.2623 |  | 25.25084 | 0.22995 |  | 25.69333 | 2.36187
25.2654 | -10.32435 |  | 25.70837 | -81.353 |  | 25.2654 | 0.2494 |  | 25.70837 | 2.33487
25.27998 | -10.2553 |  | 25.72422 | -81.17987 |  | 25.27998 | 0.2947 |  | 25.72422 | 2.34863
25.29443 | -10.02425 |  | 25.73933 | -81.43963 |  | 25.29443 | 0.24745 |  | 25.73933 | 2.35363
25.30894 | -10.2945 |  | 25.75431 | -81.38093 |  | 25.30894 | 0.24875 |  | 25.75431 | 2.3151
25.32373 | -10.3643 |  | 25.76932 | -81.4022 |  | 25.32373 | 0.26385 |  | 25.76932 | 2.319
25.33787 | -10.24895 |  | 25.78477 | -81.26773 |  | 25.33787 | 0.2735 |  | 25.78477 | 2.34517
25.352 | -9.88155 |  | 25.79966 | -81.4342 |  | 25.352 | 0.2707 |  | 25.79966 | 2.33243
25.36733 | -10.2489 |  | 25.81497 | -81.43963 |  | 25.36733 | 0.2209 |  | 25.81497 | 2.34687
25.38255 | -10.3409 |  | 25.82957 | -81.38347 |  | 25.38255 | 0.27985 |  | 25.82957 | 2.35067
25.3976 | -10.3226 |  | 25.84473 | -81.2861 |  | 25.3976 | 0.218 |  | 25.84473 | 2.3506
25.4128 | -9.8788 |  | 25.86044 | -81.3982 |  | 25.4128 | 0.25615 |  | 25.86044 | 2.33423
25.42747 | -10.23555 |  | 25.87572 | -81.52473 |  | 25.42747 | 0.26265 |  | 25.87572 | 2.35277
25.44281 | -10.38435 |  | 25.89113 | -81.40613 |  | 25.44281 | 0.25625 |  | 25.89113 | 2.3499
25.45771 | -10.3538 |  | 25.90671 | -81.27163 |  | 25.45771 | 0.25395 |  | 25.90671 | 2.35613
25.47224 | -9.86035 |  | 25.92212 | -81.5457 |  | 25.47224 | 0.22585 |  | 25.92212 | 2.34953
25.48698 | -10.22985 |  | 25.93651 | -81.559 |  | 25.48698 | 0.2807 |  | 25.93651 | 2.2965
25.50163 | -10.4229 |  | 25.95137 | -81.40787 |  | 25.50163 | 0.279 |  | 25.95137 | 2.3483
25.51618 | -10.43535 |  | 25.96646 | -81.30997 |  | 25.51618 | 0.27205 |  | 25.96646 | 2.3676
25.53074 | -9.82015 |  | 25.98162 | -81.43773 |  | 25.53074 | 0.24865 |  | 25.98162 | 2.3548
25.54552 | -10.2016 |  | 25.99702 | -81.57933 |  | 25.54552 | 0.26615 |  | 25.99702 | 2.35807
25.56064 | -10.36605 |  | 26.01265 | -81.37823 |  | 25.56064 | 0.23515 |  | 26.01265 | 2.351
25.57516 | -10.33265 |  | 26.02742 | -81.18323 |  | 25.57516 | 0.2951 |  | 26.02742 | 2.37427
25.59049 | -9.95895 |  | 26.0426 | -81.3564 |  | 25.59049 | 0.27585 |  | 26.0426 | 2.3615
25.60475 | -10.11605 |  | 26.05801 | -81.561 |  | 25.60475 | 0.2513 |  | 26.05801 | 2.3451
25.61956 | -10.39335 |  | 26.07324 | -81.5924 |  | 25.61956 | 0.28585 |  | 26.07324 | 2.35103
25.63373 | -10.3266 |  | 26.08925 | -81.23407 |  | 25.63373 | 0.24695 |  | 26.08925 | 2.34837
25.64947 | -9.92885 |  | 26.10466 | -81.39503 |  | 25.64947 | 0.26945 |  | 26.10466 | 2.34713
25.66508 | -10.2242 |  | 26.11939 | -81.43693 |  | 25.66508 | 0.299 |  | 26.11939 | 2.33583
25.67986 | -10.2783 |  | 26.13454 | -81.57723 |  | 25.67986 | 0.28305 |  | 26.13454 | 2.33913
25.69537 | -10.5096 |  | 26.15001 | -81.24297 |  | 25.69537 | 0.25765 |  | 26.15001 | 2.35273
25.71096 | -9.90235 |  | 26.1651 | -81.5173 |  | 25.71096 | 0.24105 |  | 26.1651 | 2.37213
25.72639 | -10.3035 |  | 26.18051 | -81.56943 |  | 25.72639 | 0.31275 |  | 26.18051 | 2.33657
25.74081 | -10.28775 |  | 26.19606 | -81.6705 |  | 25.74081 | 0.28885 |  | 26.19606 | 2.382
25.75481 | -10.4118 |  | 26.21148 | -81.3345 |  | 25.75481 | 0.23705 |  | 26.21148 | 2.37157
25.77014 | -9.92355 |  | 26.22745 | -81.36653 |  | 25.77014 | 0.2781 |  | 26.22745 | 2.36263
25.78458 | -10.3596 |  | 26.24271 | -81.51107 |  | 25.78458 | 0.29455 |  | 26.24271 | 2.3563
25.7993 | -10.32045 |  | 26.25836 | -81.59273 |  | 25.7993 | 0.26955 |  | 26.25836 | 2.3892
25.81514 | -10.34425 |  | 26.27284 | -81.4425 |  | 25.81514 | 0.2901 |  | 26.27284 | 2.37117
25.8292 | -9.90395 |  | 26.28766 | -81.39883 |  | 25.8292 | 0.251 |  | 26.28766 | 2.3638
25.84338 | -10.29965 |  | 26.30267 | -81.54587 |  | 25.84338 | 0.27265 |  | 26.30267 | 2.3572
25.85822 | -10.4039 |  | 26.3176 | -81.52507 |  | 25.85822 | 0.25445 |  | 26.3176 | 2.35663
25.87365 | -10.24895 |  | 26.33186 | -81.51393 |  | 25.87365 | 0.2711 |  | 26.33186 | 2.3588
25.889 | -9.81375 |  | 26.34715 | -81.30513 |  | 25.889 | 0.2405 |  | 26.34715 | 2.34753
25.90397 | -10.2571 |  | 26.3623 | -81.56283 |  | 25.90397 | 0.2987 |  | 26.3623 | 2.3599
25.9191 | -10.43075 |  | 26.37761 | -81.6549 |  | 25.9191 | 0.26345 |  | 26.37761 | 2.3612
25.93312 | -10.1937 |  | 26.39325 | -81.60953 |  | 25.93312 | 0.28025 |  | 26.39325 | 2.3617
25.94795 | -9.9735 |  | 26.4093 | -81.4181 |  | 25.94795 | 0.2459 |  | 26.4093 | 2.3492
25.96315 | -10.35 |  | 26.42473 | -81.53407 |  | 25.96315 | 0.2535 |  | 26.42473 | 2.36357
25.97763 | -10.26405 |  | 26.44015 | -81.6151 |  | 25.97763 | 0.3122 |  | 26.44015 | 2.36297
25.99265 | -10.27385 |  | 26.45548 | -81.5499 |  | 25.99265 | 0.2957 |  | 26.45548 | 2.3922
26.00681 | -9.9243 |  | 26.4717 | -81.55623 |  | 26.00681 | 0.27205 |  | 26.4717 | 2.37927
26.02153 | -10.1975 |  | 26.48755 | -81.51197 |  | 26.02153 | 0.26 |  | 26.48755 | 2.3857
26.03573 | -10.31745 |  | 26.50389 | -81.55483 |  | 26.03573 | 0.2511 |  | 26.50389 | 2.3591
26.05049 | -10.44155 |  | 26.5183 | -81.49807 |  | 26.05049 | 0.26995 |  | 26.5183 | 2.3699
26.0652 | -10.12065 |  | 26.53367 | -81.56757 |  | 26.0652 | 0.2922 |  | 26.53367 | 2.3798
26.08045 | -10.1616 |  | 26.54872 | -81.4934 |  | 26.08045 | 0.24795 |  | 26.54872 | 2.3479
26.09526 | -10.31695 |  | 26.56442 | -81.5838 |  | 26.09526 | 0.26195 |  | 26.56442 | 2.3578
26.11072 | -10.4066 |  | 26.58004 | -81.4761 |  | 26.11072 | 0.2662 |  | 26.58004 | 2.38007
26.12579 | -10.03865 |  | 26.59499 | -81.56477 |  | 26.12579 | 0.24625 |  | 26.59499 | 2.35637
26.14028 | -10.14405 |  | 26.61032 | -81.4981 |  | 26.14028 | 0.2329 |  | 26.61032 | 2.35023
26.15501 | -10.434 |  | 26.62655 | -81.61373 |  | 26.15501 | 0.254 |  | 26.62655 | 2.3659
26.16986 | -10.45575 |  | 26.64229 | -81.4517 |  | 26.16986 | 0.29825 |  | 26.64229 | 2.41583
26.18492 | -10.3827 |  | 26.65672 | -81.52493 |  | 26.18492 | 0.2822 |  | 26.65672 | 2.38947
26.19979 | -9.91085 |  | 26.67169 | -81.45597 |  | 26.19979 | 0.2552 |  | 26.67169 | 2.36023
26.21521 | -10.30955 |  | 26.68697 | -81.70513 |  | 26.21521 | 0.2481 |  | 26.68697 | 2.37077
26.23032 | -10.45655 |  | 26.7029 | -81.5588 |  | 26.23032 | 0.30995 |  | 26.7029 | 2.38203
26.24569 | -10.2354 |  | 26.71881 | -81.45473 |  | 26.24569 | 0.29565 |  | 26.71881 | 2.37037
26.26166 | -10.0662 |  | 26.73481 | -81.61423 |  | 26.26166 | 0.26475 |  | 26.73481 | 2.38423
26.27741 | -10.2837 |  | 26.75078 | -81.5817 |  | 26.27741 | 0.28755 |  | 26.75078 | 2.39387
26.29206 | -10.3502 |  | 26.76671 | -81.53177 |  | 26.29206 | 0.27235 |  | 26.76671 | 2.36287
26.3071 | -9.96915 |  | 26.78257 | -81.65573 |  | 26.3071 | 0.27465 |  | 26.78257 | 2.39317
26.32288 | -10.18405 |  | 26.79796 | -81.7045 |  | 26.32288 | 0.2863 |  | 26.79796 | 2.3856
26.33732 | -10.28805 |  | 26.81426 | -81.60153 |  | 26.33732 | 0.28985 |  | 26.81426 | 2.41043
26.35251 | -10.3639 |  | 26.82942 | -81.43603 |  | 26.35251 | 0.28915 |  | 26.82942 | 2.4037
26.36766 | -10.1776 |  | 26.84483 | -81.57627 |  | 26.36766 | 0.27095 |  | 26.84483 | 2.35097
26.38289 | -10.18135 |  | 26.86062 | -81.6482 |  | 26.38289 | 0.27475 |  | 26.86062 | 2.34977
26.39869 | -10.22625 |  | 26.8761 | -81.67317 |  | 26.39869 | 0.26565 |  | 26.8761 | 2.36047
26.41366 | -10.41885 |  | 26.89049 | -81.46777 |  | 26.41366 | 0.2998 |  | 26.89049 | 2.3968
26.42867 | -10.02305 |  | 26.9053 | -81.5771 |  | 26.42867 | 0.2489 |  | 26.9053 | 2.38797
26.44378 | -10.22685 |  | 26.92115 | -81.7265 |  | 26.44378 | 0.2552 |  | 26.92115 | 2.35673
26.4591 | -10.335 |  | 26.93695 | -81.76797 |  | 26.4591 | 0.26705 |  | 26.93695 | 2.37987
26.47438 | -10.3816 |  | 26.95231 | -81.35607 |  | 26.47438 | 0.2654 |  | 26.95231 | 2.3819
26.48894 | -10.01625 |  | 26.96833 | -81.61127 |  | 26.48894 | 0.30275 |  | 26.96833 | 2.36363
26.50308 | -10.29945 |  | 26.98418 | -81.72943 |  | 26.50308 | 0.2731 |  | 26.98418 | 2.4031
26.51799 | -10.40975 |  | 26.99936 | -81.69483 |  | 26.51799 | 0.25225 |  | 26.99936 | 2.33427
26.53324 | -10.2965 |  | 27.01493 | -81.3583 |  | 26.53324 | 0.2422 |  | 27.01493 | 2.36847
26.54868 | -10.02635 |  | 27.03097 | -81.5602 |  | 26.54868 | 0.24675 |  | 27.03097 | 2.37893
26.56347 | -10.2281 |  | 27.04724 | -81.71997 |  | 26.56347 | 0.30185 |  | 27.04724 | 2.36593
26.57923 | -10.40695 |  | 27.06184 | -81.70033 |  | 26.57923 | 0.2589 |  | 27.06184 | 2.37643
26.59342 | -10.28865 |  | 27.07688 | -81.3864 |  | 26.59342 | 0.28755 |  | 27.07688 | 2.38973
26.60866 | -10.07315 |  | 27.09253 | -81.5757 |  | 26.60866 | 0.25215 |  | 27.09253 | 2.39043
26.6238 | -10.2703 |  | 27.10806 | -81.66697 |  | 26.6238 | 0.27235 |  | 27.10806 | 2.37243
26.63848 | -10.454 |  | 27.12393 | -81.78027 |  | 26.63848 | 0.2249 |  | 27.12393 | 2.3599
26.65385 | -10.41045 |  | 27.14024 | -81.4994 |  | 26.65385 | 0.26625 |  | 27.14024 | 2.36693
26.66911 | -9.91725 |  | 27.15667 | -81.64783 |  | 26.66911 | 0.2678 |  | 27.15667 | 2.39307
26.6835 | -10.2323 |  | 27.1725 | -81.78383 |  | 26.6835 | 0.2671 |  | 27.1725 | 2.3815
26.69853 | -10.4072 |  | 27.18842 | -81.73793 |  | 26.69853 | 0.23805 |  | 27.18842 | 2.37123
26.71364 | -10.39495 |  | 27.20391 | -81.57783 |  | 26.71364 | 0.277 |  | 27.20391 | 2.39937
26.72948 | -9.9311 |  | 27.21914 | -81.618 |  | 26.72948 | 0.2505 |  | 27.21914 | 2.3729
26.74507 | -10.2333 |  | 27.23457 | -81.80413 | 3.68034 | 26.74507 | 0.25915 |  | 27.23457 | 2.4004 | 0.18453
26.75949 | -10.4163 |  | 27.25034 | -81.75183 |  | 26.75949 | 0.23825 |  | 27.25034 | 2.39743
26.77438 | -10.47265 |  | 27.26651 | -81.687 |  | 26.77438 | 0.2646 |  | 27.26651 | 2.39923
26.78952 | -10.00975 |  | 27.28273 | -81.5759 |  | 26.78952 | 0.25485 |  | 27.28273 | 2.3581
26.8042 | -10.17035 |  | 27.29837 | -81.7853 |  | 26.8042 | 0.27605 |  | 27.29837 | 2.3717
26.81896 | -10.34595 |  | 27.31419 | -81.6767 |  | 26.81896 | 0.25365 |  | 27.31419 | 2.4159
26.83425 | -10.57665 |  | 27.32888 | -81.69343 |  | 26.83425 | 0.2952 |  | 27.32888 | 2.3779
26.84918 | -10.17945 |  | 27.34375 | -81.66083 |  | 26.84918 | 0.2846 |  | 27.34375 | 2.3786
26.86455 | -10.1213 |  | 27.35954 | -81.73513 |  | 26.86455 | 0.2547 |  | 27.35954 | 2.3796
26.87883 | -10.32125 |  | 27.3756 | -81.64307 |  | 26.87883 | 0.2803 |  | 27.3756 | 2.3989
26.89424 | -10.52995 |  | 27.39149 | -81.72053 |  | 26.89424 | 0.2585 |  | 27.39149 | 2.40387
26.90936 | -10.4112 |  | 27.40637 | -81.76527 |  | 26.90936 | 0.23465 |  | 27.40637 | 2.35973
26.92456 | -10.0546 |  | 27.42142 | -81.74527 |  | 26.92456 | 0.2707 |  | 27.42142 | 2.3953
26.93938 | -10.3468 |  | 27.43747 | -81.6986 |  | 26.93938 | 0.2661 |  | 27.43747 | 2.3941
26.9551 | -10.52595 |  | 27.45355 | -81.73217 |  | 26.9551 | 0.2862 |  | 27.45355 | 2.39333
26.97106 | -10.17605 |  | 27.46989 | -81.8291 |  | 26.97106 | 0.2415 |  | 27.46989 | 2.3688
26.98664 | -10.1117 |  | 27.4858 | -81.71957 |  | 26.98664 | 0.25265 |  | 27.4858 | 2.37277
27.0021 | -10.293 |  | 27.49999 | -81.60933 |  | 27.0021 | 0.2766 |  | 27.49999 | 2.39843
27.01642 | -10.34645 |  | 27.51583 | -81.69247 |  | 27.01642 | 0.2887 |  | 27.51583 | 2.37123
27.03085 | -10.2164 |  | 27.53163 | -81.8839 |  | 27.03085 | 0.2795 |  | 27.53163 | 2.35743
27.04515 | -10.107 |  | 27.54741 | -81.6553 |  | 27.04515 | 0.2623 |  | 27.54741 | 2.37997
27.06021 | -10.2478 |  | 27.56269 | -81.6694 |  | 27.06021 | 0.2717 |  | 27.56269 | 2.38867
27.07531 | -10.39895 |  | 27.57885 | -81.75797 |  | 27.07531 | 0.2686 |  | 27.57885 | 2.38887
27.09108 | -10.17795 |  | 27.59478 | -81.81887 |  | 27.09108 | 0.2908 |  | 27.59478 | 2.38873
27.10681 | -10.2144 |  | 27.61077 | -81.74543 |  | 27.10681 | 0.27795 |  | 27.61077 | 2.3949
27.12253 | -10.29865 |  | 27.6266 | -81.594 |  | 27.12253 | 0.2727 |  | 27.6266 | 2.39543
27.1389 | -10.46505 |  | 27.64188 | -81.6929 |  | 27.1389 | 0.2934 |  | 27.64188 | 2.4063
27.15431 | -9.95255 |  | 27.65697 | -81.8583 |  | 27.15431 | 0.2568 |  | 27.65697 | 2.3761
27.16842 | -10.25475 |  | 27.67196 | -81.80027 |  | 27.16842 | 0.2761 |  | 27.67196 | 2.3859
27.18354 | -10.39205 |  | 27.68699 | -81.6608 |  | 27.18354 | 0.27555 |  | 27.68699 | 2.38397
27.19925 | -10.366 |  | 27.703 | -81.70703 |  | 27.19925 | 0.26275 |  | 27.703 | 2.407
27.21513 | -9.92125 |  | 27.71887 | -81.87213 |  | 27.21513 | 0.2528 |  | 27.71887 | 2.38113
27.22965 | -10.2155 |  | 27.73422 | -81.87737 |  | 27.22965 | 0.25905 |  | 27.73422 | 2.3704
27.24494 | -10.49715 |  | 27.74981 | -81.56313 |  | 27.24494 | 0.29395 |  | 27.74981 | 2.39263
27.26047 | -10.40725 |  | 27.76492 | -81.74333 |  | 27.26047 | 0.28225 |  | 27.76492 | 2.4068
27.27591 | -9.8808 |  | 27.78056 | -81.8455 |  | 27.27591 | 0.25525 |  | 27.78056 | 2.3919
27.2905 | -10.2753 |  | 27.79617 | -81.95097 |  | 27.2905 | 0.2672 |  | 27.79617 | 2.3382
27.30604 | -10.4469 |  | 27.81114 | -81.62087 |  | 27.30604 | 0.27795 |  | 27.81114 | 2.39847
27.32186 | -10.3284 |  | 27.8261 | -81.7076 |  | 27.32186 | 0.25255 |  | 27.8261 | 2.41787
27.33758 | -9.88175 |  | 27.84187 | -81.8464 |  | 27.33758 | 0.28735 |  | 27.84187 | 2.37483
27.35169 | -10.35315 |  | 27.85739 | -81.89127 |  | 27.35169 | 0.28175 |  | 27.85739 | 2.38657
27.36607 | -10.5816 |  | 27.87319 | -81.68233 |  | 27.36607 | 0.28775 |  | 27.87319 | 2.38513
27.38143 | -10.37605 |  | 27.88915 | -81.71237 |  | 27.38143 | 0.25675 |  | 27.88915 | 2.39433
27.39681 | -9.8465 |  | 27.90477 | -81.8694 |  | 27.39681 | 0.2701 |  | 27.90477 | 2.3831
27.41164 | -10.1369 |  | 27.92074 | -81.88907 |  | 27.41164 | 0.28005 |  | 27.92074 | 2.40677
27.42702 | -10.43325 |  | 27.93636 | -81.711 |  | 27.42702 | 0.2813 |  | 27.93636 | 2.3793
27.4413 | -10.4846 |  | 27.95126 | -81.6612 |  | 27.4413 | 0.3105 |  | 27.95126 | 2.3606
27.45567 | -10.0935 |  | 27.96613 | -81.84613 |  | 27.45567 | 0.2997 |  | 27.96613 | 2.37097
27.47038 | -10.1746 |  | 27.98146 | -81.93437 |  | 27.47038 | 0.2769 |  | 27.98146 | 2.40623
27.48476 | -10.43925 |  | 27.99717 | -81.86487 |  | 27.48476 | 0.29115 |  | 27.99717 | 2.38637
27.4993 | -10.52415 |  | 28.01315 | -81.7056 |  | 27.4993 | 0.28375 |  | 28.01315 | 2.38967
27.51361 | -10.39225 |  | 28.02928 | -81.867 |  | 27.51361 | 0.282 |  | 28.02928 | 2.3922
27.52906 | -10.0879 |  | 28.0452 | -81.9257 |  | 27.52906 | 0.271 |  | 28.0452 | 2.36237
27.54343 | -10.33775 |  | 28.06122 | -81.7267 |  | 27.54343 | 0.25985 |  | 28.06122 | 2.42033
27.55888 | -10.5463 |  | 28.07712 | -81.81727 |  | 27.55888 | 0.249 |  | 28.07712 | 2.44007
27.57412 | -10.4845 |  | 28.09289 | -81.73633 |  | 27.57412 | 0.2657 |  | 28.09289 | 2.38777
27.58896 | -9.875 |  | 28.10842 | -81.932 |  | 27.58896 | 0.27475 |  | 28.10842 | 2.3757
27.60386 | -10.3357 |  | 28.12475 | -81.77373 |  | 27.60386 | 0.2939 |  | 28.12475 | 2.39573
27.61882 | -10.4344 |  | 28.14053 | -81.93597 |  | 27.61882 | 0.2532 |  | 28.14053 | 2.38607
27.63406 | -10.45875 |  | 28.1556 | -81.8818 |  | 27.63406 | 0.24655 |  | 28.1556 | 2.38633
27.64978 | -9.9192 |  | 28.17134 | -81.91967 |  | 27.64978 | 0.23915 |  | 28.17134 | 2.3886
27.66544 | -10.3271 |  | 28.18601 | -81.7978 |  | 27.66544 | 0.2679 |  | 28.18601 | 2.40263
27.67997 | -10.49435 |  | 28.20133 | -81.91593 |  | 27.67997 | 0.2882 |  | 28.20133 | 2.39963
27.69522 | -10.5202 |  | 28.21642 | -81.7518 |  | 27.69522 | 0.2662 |  | 28.21642 | 2.39667
27.71088 | -9.9699 |  | 28.23164 | -81.96657 |  | 27.71088 | 0.2665 |  | 28.23164 | 2.40443
27.72466 | -10.25855 |  | 28.24765 | -81.77633 |  | 27.72466 | 0.25895 |  | 28.24765 | 2.39107
27.73953 | -10.42805 |  | 28.26358 | -81.93947 |  | 27.73953 | 0.2898 |  | 28.26358 | 2.378
27.75406 | -10.44575 |  | 28.27945 | -81.82537 |  | 27.75406 | 0.2911 |  | 28.27945 | 2.36807
27.76886 | -9.97495 |  | 28.29534 | -81.83367 |  | 27.76886 | 0.2498 |  | 28.29534 | 2.39097
27.78424 | -10.226 |  | 28.31093 | -81.81903 |  | 27.78424 | 0.2825 |  | 28.31093 | 2.41827
27.79824 | -10.4856 |  | 28.32615 | -81.94007 |  | 27.79824 | 0.26965 |  | 28.32615 | 2.40043
27.81354 | -10.404 |  | 28.34214 | -81.90993 |  | 27.81354 | 0.2722 |  | 28.34214 | 2.3797
27.8282 | -9.96425 |  | 28.35662 | -81.83093 |  | 27.8282 | 0.26625 |  | 28.35662 | 2.3923
27.84358 | -10.1874 |  | 28.37137 | -81.7896 |  | 27.84358 | 0.29625 |  | 28.37137 | 2.4299
27.85799 | -10.36675 |  | 28.38613 | -81.95303 |  | 27.85799 | 0.3004 |  | 28.38613 | 2.41457
27.87337 | -10.42755 |  | 28.4015 | -81.97857 |  | 27.87337 | 0.26065 |  | 28.4015 | 2.40453
27.88792 | -9.9874 |  | 28.41701 | -81.90987 |  | 27.88792 | 0.26265 |  | 28.41701 | 2.39557
27.90291 | -10.07775 |  | 28.43286 | -81.8159 |  | 27.90291 | 0.238 |  | 28.43286 | 2.4218
27.91774 | -10.34045 |  | 28.44849 | -81.94637 |  | 27.91774 | 0.29315 |  | 28.44849 | 2.41763
27.93289 | -10.54245 |  | 28.46422 | -81.9916 |  | 27.93289 | 0.2591 |  | 28.46422 | 2.39693
27.9487 | -9.99865 |  | 28.47841 | -81.8539 |  | 27.9487 | 0.24495 |  | 28.47841 | 2.44937
27.96423 | -10.2208 |  | 28.49335 | -81.72153 |  | 27.96423 | 0.2461 |  | 28.49335 | 2.40937
27.97936 | -10.4395 |  | 28.50861 | -81.92103 |  | 27.97936 | 0.2354 |  | 28.50861 | 2.40483
27.99437 | -10.4802 |  | 28.52397 | -82.01013 |  | 27.99437 | 0.25915 |  | 28.52397 | 2.41547
28.00975 | -9.9374 |  | 28.53901 | -81.967 |  | 28.00975 | 0.23155 |  | 28.53901 | 2.41083
28.02417 | -10.2054 |  | 28.55443 | -81.74067 |  | 28.02417 | 0.2563 |  | 28.55443 | 2.40017
28.03835 | -10.28355 |  | 28.57051 | -81.981 |  | 28.03835 | 0.24515 |  | 28.57051 | 2.40357
28.05372 | -10.4987 |  | 28.58489 | -81.98207 |  | 28.05372 | 0.29825 |  | 28.58489 | 2.42153
28.06913 | -10.0898 |  | 28.60059 | -82.12373 |  | 28.06913 | 0.28415 |  | 28.60059 | 2.41743
28.08467 | -10.42325 |  | 28.61573 | -81.7357 |  | 28.08467 | 0.2971 |  | 28.61573 | 2.3966
28.09921 | -10.417 |  | 28.6307 | -81.89307 |  | 28.09921 | 0.2946 |  | 28.6307 | 2.42737
28.11447 | -10.41995 |  | 28.64588 | -82.021 |  | 28.11447 | 0.30995 |  | 28.64588 | 2.36753
28.12889 | -10.1103 |  | 28.66036 | -82.11467 |  | 28.12889 | 0.26475 |  | 28.66036 | 2.37003
28.14409 | -10.27775 |  | 28.67532 | -81.70987 |  | 28.14409 | 0.30435 |  | 28.67532 | 2.42203
28.15841 | -10.3842 |  | 28.69079 | -81.8668 |  | 28.15841 | 0.25185 |  | 28.69079 | 2.4118
28.17386 | -10.3883 |  | 28.70639 | -82.09507 |  | 28.17386 | 0.28065 |  | 28.70639 | 2.41677
28.18895 | -10.43035 |  | 28.72215 | -82.07133 |  | 28.18895 | 0.2693 |  | 28.72215 | 2.39847
28.20426 | -10.16305 |  | 28.73749 | -81.78447 |  | 28.20426 | 0.2801 |  | 28.73749 | 2.4188
28.21945 | -10.29055 |  | 28.75274 | -81.96107 |  | 28.21945 | 0.29125 |  | 28.75274 | 2.4218
28.23523 | -10.4287 |  | 28.76825 | -82.07153 |  | 28.23523 | 0.2527 |  | 28.76825 | 2.39257
28.25098 | -10.14535 |  | 28.78404 | -82.04337 |  | 28.25098 | 0.30365 |  | 28.78404 | 2.39137
28.26658 | -10.2623 |  | 28.80019 | -81.84043 |  | 28.26658 | 0.2688 |  | 28.80019 | 2.4026
28.28064 | -10.4159 |  | 28.81645 | -81.902 |  | 28.28064 | 0.2526 |  | 28.81645 | 2.4299
28.29561 | -10.5234 |  | 28.83187 | -81.98053 |  | 28.29561 | 0.2637 |  | 28.83187 | 2.41647
28.31066 | -10.3384 |  | 28.84769 | -82.13263 |  | 28.31066 | 0.24955 |  | 28.84769 | 2.42667
28.32586 | -10.1046 |  | 28.86299 | -81.90647 |  | 28.32586 | 0.2489 |  | 28.86299 | 2.4313
28.34037 | -10.42125 |  | 28.87793 | -81.83143 |  | 28.34037 | 0.22205 |  | 28.87793 | 2.43077
28.35467 | -10.6228 |  | 28.89308 | -82.08347 |  | 28.35467 | 0.2635 |  | 28.89308 | 2.39817
28.36937 | -10.4958 |  | 28.90925 | -82.08083 |  | 28.36937 | 0.24345 |  | 28.90925 | 2.38727
28.38482 | -10.0219 |  | 28.92486 | -81.9687 |  | 28.38482 | 0.2811 |  | 28.92486 | 2.4244
28.39948 | -10.3329 |  | 28.94016 | -81.8674 |  | 28.39948 | 0.2776 |  | 28.94016 | 2.4303
28.41501 | -10.5293 |  | 28.95572 | -82.00633 |  | 28.41501 | 0.2595 |  | 28.95572 | 2.40087
28.42903 | -10.4826 |  | 28.97182 | -82.07833 |  | 28.42903 | 0.30125 |  | 28.97182 | 2.3968
28.4436 | -9.98635 |  | 28.98731 | -81.94917 |  | 28.4436 | 0.26265 |  | 28.98731 | 2.4256
28.45803 | -10.38715 |  | 29.0027 | -81.9856 |  | 28.45803 | 0.27885 |  | 29.0027 | 2.39263
28.47269 | -10.4108 |  | 29.01831 | -81.9726 |  | 28.47269 | 0.23945 |  | 29.01831 | 2.41077
28.48788 | -10.5364 |  | 29.03293 | -82.10813 |  | 28.48788 | 0.2787 |  | 29.03293 | 2.39353
28.50214 | -9.84415 |  | 29.04742 | -81.87677 |  | 28.50214 | 0.25095 |  | 29.04742 | 2.43007
28.5169 | -10.28875 |  | 29.06261 | -82.11127 |  | 28.5169 | 0.27905 |  | 29.06261 | 2.42447
28.532 | -10.4844 |  | 29.07788 | -82.04323 |  | 28.532 | 0.26425 |  | 29.07788 | 2.426
28.54633 | -10.5824 |  | 29.09332 | -82.0883 |  | 28.54633 | 0.28755 |  | 29.09332 | 2.41707
28.56094 | -10.0122 |  | 29.1081 | -81.84387 |  | 28.56094 | 0.24775 |  | 29.1081 | 2.42263
28.57699 | -10.3131 |  | 29.12311 | -82.10173 |  | 28.57699 | 0.29295 |  | 29.12311 | 2.43393
28.59251 | -10.56875 |  | 29.13811 | -81.98933 |  | 28.59251 | 0.29465 |  | 29.13811 | 2.4162
28.60741 | -10.6206 |  | 29.15315 | -82.14493 |  | 28.60741 | 0.24465 |  | 29.15315 | 2.4277
28.62189 | -10.1585 |  | 29.16811 | -82.05657 |  | 28.62189 | 0.27785 |  | 29.16811 | 2.46693
28.63654 | -10.3431 |  | 29.18346 | -82.00883 |  | 28.63654 | 0.2787 |  | 29.18346 | 2.39007
28.65141 | -10.42185 |  | 29.1995 | -82.05767 |  | 28.65141 | 0.28535 |  | 29.1995 | 2.43223
28.66662 | -10.5518 |  | 29.21574 | -82.10057 |  | 28.66662 | 0.26075 |  | 29.21574 | 2.41307
28.68205 | -10.26825 |  | 29.22987 | -81.96223 |  | 28.68205 | 0.2704 |  | 29.22987 | 2.41667
28.69606 | -10.20985 |  | 29.24486 | -81.98247 |  | 28.69606 | 0.25635 |  | 29.24486 | 2.39773
28.7106 | -10.4348 |  | 29.25945 | -82.06777 |  | 28.7106 | 0.24605 |  | 29.25945 | 2.4314
28.72525 | -10.4799 |  | 29.27494 | -81.9496 |  | 28.72525 | 0.31235 |  | 29.27494 | 2.41737
28.74035 | -10.6383 |  | 29.28991 | -82.01367 |  | 28.74035 | 0.27335 |  | 29.28991 | 2.43543
28.75592 | -10.0595 |  | 29.30526 | -82.04987 |  | 28.75592 | 0.27375 |  | 29.30526 | 2.44513
28.77136 | -10.4227 |  | 29.32135 | -82.1782 |  | 28.77136 | 0.2735 |  | 29.32135 | 2.4212
28.78671 | -10.61985 |  | 29.33704 | -82.0247 |  | 28.78671 | 0.28365 |  | 29.33704 | 2.42257
28.80162 | -10.5553 |  | 29.3531 | -81.97877 |  | 28.80162 | 0.2512 |  | 29.3531 | 2.4201
28.81606 | -9.9568 |  | 29.36903 | -82.12993 |  | 28.81606 | 0.2988 |  | 29.36903 | 2.40733
28.83151 | -10.40565 |  | 29.38358 | -82.10333 |  | 28.83151 | 0.2908 |  | 29.38358 | 2.40493
28.84579 | -10.5799 |  | 29.39865 | -82.08843 |  | 28.84579 | 0.2874 |  | 29.39865 | 2.43933
28.86024 | -10.60135 |  | 29.41413 | -81.9579 |  | 28.86024 | 0.2936 |  | 29.41413 | 2.43383
28.87497 | -10.159 |  | 29.42938 | -82.0621 |  | 28.87497 | 0.2678 |  | 29.42938 | 2.4274
28.88967 | -10.25155 |  | 29.44482 | -82.19207 |  | 28.88967 | 0.27065 |  | 29.44482 | 2.4125
28.90437 | -10.45325 |  | 29.46058 | -82.18537 |  | 28.90437 | 0.2538 |  | 29.46058 | 2.43547
28.9194 | -10.5412 |  | 29.47613 | -81.98577 |  | 28.9194 | 0.3191 |  | 29.47613 | 2.439
28.93422 | -10.1106 |  | 29.49154 | -82.11073 |  | 28.93422 | 0.2523 |  | 29.49154 | 2.43753
28.9498 | -10.39475 |  | 29.50744 | -82.17237 |  | 28.9498 | 0.27365 |  | 29.50744 | 2.44563
28.96453 | -10.47635 |  | 29.5233 | -82.33457 |  | 28.96453 | 0.25965 |  | 29.5233 | 2.41183
28.97985 | -10.51305 |  | 29.53851 | -81.86687 |  | 28.97985 | 0.30435 |  | 29.53851 | 2.4336
28.99491 | -10.18265 |  | 29.55344 | -82.04023 |  | 28.99491 | 0.2729 |  | 29.55344 | 2.4235
29.00968 | -10.49735 |  | 29.56841 | -82.15487 |  | 29.00968 | 0.27335 |  | 29.56841 | 2.4035
29.02422 | -10.49085 |  | 29.58307 | -82.19963 |  | 29.02422 | 0.28695 |  | 29.58307 | 2.4354
29.03913 | -10.5613 |  | 29.59842 | -81.98283 |  | 29.03913 | 0.31945 |  | 29.59842 | 2.45093
29.05308 | -10.03685 |  | 29.61357 | -81.9905 |  | 29.05308 | 0.29165 |  | 29.61357 | 2.41207
29.06857 | -10.47025 |  | 29.6299 | -82.19447 |  | 29.06857 | 0.30425 |  | 29.6299 | 2.3968
29.08374 | -10.46955 |  | 29.64491 | -82.3373 |  | 29.08374 | 0.2828 |  | 29.64491 | 2.42097
29.09895 | -10.75635 |  | 29.66034 | -82.07193 |  | 29.09895 | 0.2535 |  | 29.66034 | 2.42563
29.11452 | -10.1165 |  | 29.67561 | -81.9975 |  | 29.11452 | 0.26175 |  | 29.67561 | 2.41353
29.12963 | -10.50625 |  | 29.69123 | -82.19193 |  | 29.12963 | 0.2716 |  | 29.69123 | 2.41153
29.14472 | -10.51255 |  | 29.70671 | -82.2382 |  | 29.14472 | 0.29875 |  | 29.70671 | 2.42893
29.15967 | -10.5552 |  | 29.72236 | -82.13553 |  | 29.15967 | 0.25515 |  | 29.72236 | 2.4358
29.17381 | -9.9945 |  | 29.73732 | -81.9799 |  | 29.17381 | 0.26905 |  | 29.73732 | 2.44267
29.1882 | -10.4188 |  | 29.75319 | -82.161 |  | 29.1882 | 0.24635 |  | 29.75319 | 2.4113
29.20316 | -10.5985 |  | 29.76912 | -82.29087 |  | 29.20316 | 0.2809 |  | 29.76912 | 2.41623
29.21829 | -10.61615 |  | 29.78499 | -82.105 |  | 29.21829 | 0.3176 |  | 29.78499 | 2.4487
29.23333 | -10.0256 |  | 29.80107 | -82.0625 |  | 29.23333 | 0.24825 |  | 29.80107 | 2.4574
29.24877 | -10.4645 |  | 29.81558 | -82.18427 |  | 29.24877 | 0.2913 |  | 29.81558 | 2.41253
29.26295 | -10.56545 |  | 29.83048 | -82.21013 |  | 29.26295 | 0.2755 |  | 29.83048 | 2.42103
29.27753 | -10.5465 |  | 29.84545 | -82.13077 |  | 29.27753 | 0.2732 |  | 29.84545 | 2.4448
29.29232 | -9.9488 |  | 29.8605 | -82.12617 |  | 29.29232 | 0.2694 |  | 29.8605 | 2.4402
29.30691 | -10.38285 |  | 29.87599 | -82.14677 |  | 29.30691 | 0.297 |  | 29.87599 | 2.42377
29.32189 | -10.46775 |  | 29.89177 | -82.21287 |  | 29.32189 | 0.2557 |  | 29.89177 | 2.4
29.33747 | -10.64935 |  | 29.90689 | -82.14507 |  | 29.33747 | 0.2874 |  | 29.90689 | 2.45083
29.35271 | -9.96665 |  | 29.92142 | -82.20383 |  | 29.35271 | 0.2261 |  | 29.92142 | 2.44843
29.36741 | -10.42405 |  | 29.93726 | -82.10097 |  | 29.36741 | 0.25585 |  | 29.93726 | 2.39623
29.38277 | -10.621 |  | 29.95324 | -82.1907 |  | 29.38277 | 0.2861 |  | 29.95324 | 2.43823
29.39772 | -10.71265 |  | 29.96818 | -82.2172 |  | 29.39772 | 0.24475 |  | 29.96818 | 2.44997
29.41274 | -10.10325 |  | 29.98336 | -82.11143 |  | 29.41274 | 0.27545 |  | 29.98336 | 2.41617
29.42676 | -10.33595 |  | 29.99853 | -82.14623 |  | 29.42676 | 0.2968 |  | 29.99853 | 2.41037
29.44143 | -10.4871 |  | 30.01461 | -82.1874 |  | 29.44143 | 0.2531 |  | 30.01461 | 2.4049
29.45681 | -10.55065 |  | 30.03054 | -82.13397 |  | 29.45681 | 0.2392 |  | 30.03054 | 2.45993
29.47181 | -10.17665 |  | 30.04602 | -82.15787 |  | 29.47181 | 0.2831 |  | 30.04602 | 2.45657
29.48617 | -10.294 |  | 30.0604 | -82.24697 |  | 29.48617 | 0.2611 |  | 30.0604 | 2.42713
29.50143 | -10.4748 |  | 30.07514 | -82.15263 |  | 29.50143 | 0.27715 |  | 30.07514 | 2.43473
29.51565 | -10.5867 |  | 30.09009 | -82.25383 |  | 29.51565 | 0.27065 |  | 30.09009 | 2.46577
29.53016 | -10.2135 |  | 30.10557 | -82.1594 |  | 29.53016 | 0.22495 |  | 30.10557 | 2.4392
29.54561 | -10.33505 |  | 30.12065 | -82.2619 |  | 29.54561 | 0.2628 |  | 30.12065 | 2.45083
29.56082 | -10.5414 |  | 30.1361 | -82.23163 |  | 29.56082 | 0.2574 |  | 30.1361 | 2.4255
29.57529 | -10.54465 |  | 30.15119 | -82.14753 |  | 29.57529 | 0.28915 |  | 30.15119 | 2.44867
29.5897 | -10.27 |  | 30.16577 | -82.2288 |  | 29.5897 | 0.29265 |  | 30.16577 | 2.41883
29.60412 | -10.3225 |  | 30.18042 | -82.29487 |  | 29.60412 | 0.26395 |  | 30.18042 | 2.4241
29.6185 | -10.4154 |  | 30.1959 | -82.2393 |  | 29.6185 | 0.2557 |  | 30.1959 | 2.43947
29.63323 | -10.5677 |  | 30.21144 | -82.17577 |  | 29.63323 | 0.30205 |  | 30.21144 | 2.43547
29.6482 | -10.2993 |  | 30.22733 | -82.13983 |  | 29.6482 | 0.30125 |  | 30.22733 | 2.44357
29.66314 | -10.37475 |  | 30.24309 | -82.3257 |  | 29.66314 | 0.27625 |  | 30.24309 | 2.43763
29.67811 | -10.57995 |  | 30.2589 | -82.2764 |  | 29.67811 | 0.29785 |  | 30.2589 | 2.44837
29.69226 | -10.55735 |  | 30.27341 | -82.071 |  | 29.69226 | 0.28955 |  | 30.27341 | 2.40467
29.70746 | -10.22565 |  | 30.28834 | -82.1847 |  | 29.70746 | 0.2714 |  | 30.28834 | 2.4326
29.72218 | -10.2022 |  | 30.30329 | -82.3294 |  | 29.72218 | 0.2288 |  | 30.30329 | 2.4641
29.73706 | -10.6114 |  | 30.31832 | -82.3786 |  | 29.73706 | 0.2745 |  | 30.31832 | 2.43397
29.75227 | -10.33745 |  | 30.33327 | -82.16507 |  | 29.75227 | 0.27855 |  | 30.33327 | 2.41057
29.76786 | -10.2626 |  | 30.34768 | -82.07187 |  | 29.76786 | 0.27205 |  | 30.34768 | 2.42817
29.78325 | -10.28965 |  | 30.36249 | -82.34893 |  | 29.78325 | 0.27305 |  | 30.36249 | 2.4123
29.79844 | -10.49785 |  | 30.37755 | -82.34087 |  | 29.79844 | 0.26655 |  | 30.37755 | 2.44167
29.81268 | -10.4719 |  | 30.39319 | -82.26883 |  | 29.81268 | 0.2682 |  | 30.39319 | 2.45567
29.82757 | -10.40975 |  | 30.40862 | -81.99387 |  | 29.82757 | 0.26865 |  | 30.40862 | 2.47067
29.84175 | -10.29255 |  | 30.42386 | -82.25867 |  | 29.84175 | 0.28645 |  | 30.42386 | 2.4452
29.85724 | -10.57265 |  | 30.43835 | -82.32597 |  | 29.85724 | 0.26145 |  | 30.43835 | 2.43257
29.87285 | -10.58075 | 0.01582 | 30.45323 | -82.25443 |  | 29.87285 | 0.28505 | 0.00095 | 30.45323 | 2.4312
29.88818 | -10.15915 |  | 30.46839 | -82.12577 |  | 29.88818 | 0.2677 |  | 30.46839 | 2.4497
29.90322 | -10.31675 |  | 30.48423 | -82.28727 |  | 29.90322 | 0.22965 |  | 30.48423 | 2.43653
29.91819 | -10.3955 |  | 30.49978 | -82.35983 |  | 29.91819 | 0.25355 |  | 30.49978 | 2.4514
29.93299 | -10.57975 |  | 30.51528 | -82.46617 |  | 29.93299 | 0.29265 |  | 30.51528 | 2.422
29.94875 | -10.16755 |  | 30.53143 | -82.05703 |  | 29.94875 | 0.28625 |  | 30.53143 | 2.45597
29.96433 | -10.41775 |  | 30.54613 | -82.29253 |  | 29.96433 | 0.2959 |  | 30.54613 | 2.4514
29.97961 | -10.4683 |  | 30.56116 | -82.31073 |  | 29.97961 | 0.29935 |  | 30.56116 | 2.44003
29.99365 | -10.5998 |  | 30.57667 | -82.37937 |  | 29.99365 | 0.3023 |  | 30.57667 | 2.44007
30.00844 | -10.1189 |  | 30.59173 | -82.1186 |  | 30.00844 | 0.25675 |  | 30.59173 | 2.46117
30.02288 | -10.4047 |  | 30.60731 | -82.27483 |  | 30.02288 | 0.26695 |  | 30.60731 | 2.45063
30.03765 | -10.4552 |  | 30.62253 | -82.39627 |  | 30.03765 | 0.2775 |  | 30.62253 | 2.4381
30.05271 | -10.5817 |  | 30.63694 | -82.4181 |  | 30.05271 | 0.3009 |  | 30.63694 | 2.403
30.06621 | -10.4517 |  | 30.65146 | -82.18993 |  | 30.06621 | 0.25995 |  | 30.65146 | 2.4948
30.08046 | -10.2249 |  | 30.66569 | -82.23193 |  | 30.08046 | 0.27885 |  | 30.66569 | 2.429
30.09492 | -10.5309 |  | 30.68119 | -82.38563 |  | 30.09492 | 0.27815 |  | 30.68119 | 2.44393
30.11033 | -10.5711 |  | 30.69633 | -82.4318 |  | 30.11033 | 0.2659 |  | 30.69633 | 2.4379
30.126 | -10.6379 |  | 30.71205 | -82.22987 |  | 30.126 | 0.2707 |  | 30.71205 | 2.44023
30.14187 | -10.1955 |  | 30.72669 | -82.11897 |  | 30.14187 | 0.2637 |  | 30.72669 | 2.46977
30.15633 | -10.56775 |  | 30.74158 | -82.28307 |  | 30.15633 | 0.30885 |  | 30.74158 | 2.46707
30.17189 | -10.52805 |  | 30.75657 | -82.42637 |  | 30.17189 | 0.2162 |  | 30.75657 | 2.4127
30.18642 | -10.50745 |  | 30.77233 | -82.3589 |  | 30.18642 | 0.2763 |  | 30.77233 | 2.46787
30.20136 | -10.15745 |  | 30.78742 | -82.12017 |  | 30.20136 | 0.26935 |  | 30.78742 | 2.45417
30.21657 | -10.59115 |  | 30.80353 | -82.38913 |  | 30.21657 | 0.2812 |  | 30.80353 | 2.43497
30.23322 | -10.5986 |  | 30.81876 | -82.35537 |  | 30.23322 | 0.2668 |  | 30.81876 | 2.42387
30.24877 | -10.27935 |  | 30.83472 | -82.43387 |  | 30.24877 | 0.26615 |  | 30.83472 | 2.41563
30.26406 | -10.2808 |  | 30.85015 | -82.13847 |  | 30.26406 | 0.3008 |  | 30.85015 | 2.4897
30.27935 | -10.5319 |  | 30.86454 | -82.3267 |  | 30.27935 | 0.3024 |  | 30.86454 | 2.4663
30.2952 | -10.63575 |  | 30.87979 | -82.454 |  | 30.2952 | 0.32585 |  | 30.87979 | 2.43393
30.31084 | -10.1305 |  | 30.89542 | -82.42697 |  | 30.31084 | 0.24835 |  | 30.89542 | 2.49183
30.32622 | -10.2652 |  | 30.91097 | -82.2179 |  | 30.32622 | 0.3098 |  | 30.91097 | 2.4646
30.34116 | -10.63705 |  | 30.92732 | -82.43097 |  | 30.34116 | 0.27425 |  | 30.92732 | 2.52117
30.35469 | -10.6742 |  | 30.94269 | -82.4466 |  | 30.35469 | 0.2915 |  | 30.94269 | 2.4603
30.36967 | -10.52995 |  | 30.958 | -82.40663 |  | 30.36967 | 0.29685 |  | 30.958 | 2.4653
30.38514 | -10.1899 |  | 30.97332 | -82.2089 |  | 30.38514 | 0.28345 |  | 30.97332 | 2.45667
30.39972 | -10.5632 |  | 30.98803 | -82.29857 |  | 30.39972 | 0.2879 |  | 30.98803 | 2.43623
30.41473 | -10.5284 |  | 31.0032 | -82.45673 |  | 30.41473 | 0.26605 |  | 31.0032 | 2.4609
30.43065 | -10.61485 |  | 31.0191 | -82.452 |  | 30.43065 | 0.3003 |  | 31.0191 | 2.44283
30.44599 | -10.27905 |  | 31.03411 | -82.2771 |  | 30.44599 | 0.2795 |  | 31.03411 | 2.43393
30.46051 | -10.4313 |  | 31.04975 | -82.24973 |  | 30.46051 | 0.29905 |  | 31.04975 | 2.42797
30.47458 | -10.708 |  | 31.06537 | -82.45283 |  | 30.47458 | 0.2885 |  | 31.06537 | 2.4613
30.48945 | -10.68635 |  | 31.08128 | -82.38487 |  | 30.48945 | 0.29155 |  | 31.08128 | 2.43033
30.50412 | -10.2618 |  | 31.09727 | -82.32523 |  | 30.50412 | 0.29285 |  | 31.09727 | 2.4829
30.5192 | -10.47915 |  | 31.11331 | -82.3373 |  | 30.5192 | 0.29615 |  | 31.11331 | 2.441
30.53465 | -10.65685 |  | 31.12957 | -82.46437 |  | 30.53465 | 0.2521 |  | 31.12957 | 2.459
30.54929 | -10.5081 |  | 31.14431 | -82.4132 |  | 30.54929 | 0.27495 |  | 31.14431 | 2.46687
30.56447 | -10.33465 |  | 31.15907 | -82.4521 |  | 30.56447 | 0.3002 |  | 31.15907 | 2.4737
30.57973 | -10.47765 |  | 31.17451 | -82.34843 |  | 30.57973 | 0.2836 |  | 31.17451 | 2.46757
30.5954 | -10.6385 |  | 31.18984 | -82.40217 |  | 30.5954 | 0.2886 |  | 31.18984 | 2.46563
30.61093 | -10.2705 |  | 31.20533 | -82.45903 |  | 30.61093 | 0.2484 |  | 31.20533 | 2.48037
30.62655 | -10.43845 |  | 31.22085 | -82.3568 |  | 30.62655 | 0.27575 |  | 31.22085 | 2.4935
30.64176 | -10.57925 |  | 31.23581 | -82.3599 |  | 30.64176 | 0.2844 |  | 31.23581 | 2.48363
30.65545 | -10.54605 |  | 31.25068 | -82.45663 |  | 30.65545 | 0.27775 |  | 31.25068 | 2.445
30.66998 | -10.1865 |  | 31.26581 | -82.55783 |  | 30.66998 | 0.27015 |  | 31.26581 | 2.46403
30.68489 | -10.3363 |  | 31.28137 | -82.31133 |  | 30.68489 | 0.31675 |  | 31.28137 | 2.47753
30.6999 | -10.6692 |  | 31.29713 | -82.44833 |  | 30.6999 | 0.30035 |  | 31.29713 | 2.4725
30.7151 | -10.5764 |  | 31.31305 | -82.4543 |  | 30.7151 | 0.30025 |  | 31.31305 | 2.44877
30.73038 | -10.3001 |  | 31.32913 | -82.45407 |  | 30.73038 | 0.28205 |  | 31.32913 | 2.4345
30.74581 | -10.4309 |  | 31.34436 | -82.3164 |  | 30.74581 | 0.2619 |  | 31.34436 | 2.43687
30.76062 | -10.55185 |  | 31.3602 | -82.4637 |  | 30.76062 | 0.27595 |  | 31.3602 | 2.44597
30.77574 | -10.55845 |  | 31.37592 | -82.39517 |  | 30.77574 | 0.3011 |  | 31.37592 | 2.4526
30.79089 | -10.2527 |  | 31.39097 | -82.37893 |  | 30.79089 | 0.2834 |  | 31.39097 | 2.48053
30.80574 | -10.27885 |  | 31.4055 | -82.3982 |  | 30.80574 | 0.30085 |  | 31.4055 | 2.46693
30.82039 | -10.58575 |  | 31.42056 | -82.44403 |  | 30.82039 | 0.2733 |  | 31.42056 | 2.47053
30.83555 | -10.6526 |  | 31.4356 | -82.4392 |  | 30.83555 | 0.2966 |  | 31.4356 | 2.46453
30.84997 | -10.27075 |  | 31.45133 | -82.49897 |  | 30.84997 | 0.2996 |  | 31.45133 | 2.4753
30.86571 | -10.4246 |  | 31.46684 | -82.38433 |  | 30.86571 | 0.24735 |  | 31.46684 | 2.47297
30.88076 | -10.58255 |  | 31.48184 | -82.4966 |  | 30.88076 | 0.27475 |  | 31.48184 | 2.4414
30.89576 | -10.6553 |  | 31.49719 | -82.60723 |  | 30.89576 | 0.28085 |  | 31.49719 | 2.4706
30.91068 | -10.16015 |  | 31.51264 | -82.39957 |  | 30.91068 | 0.2522 |  | 31.51264 | 2.45853
30.92537 | -10.34435 |  | 31.52661 | -82.3011 |  | 30.92537 | 0.25525 |  | 31.52661 | 2.4993
30.93987 | -10.59495 |  | 31.54182 | -82.45307 |  | 30.93987 | 0.25235 |  | 31.54182 | 2.5032
30.95516 | -10.7583 |  | 31.55647 | -82.62637 |  | 30.95516 | 0.31255 |  | 31.55647 | 2.4557
30.97043 | -10.31165 |  | 31.57221 | -82.4068 |  | 30.97043 | 0.27655 |  | 31.57221 | 2.46337
30.98581 | -10.2784 |  | 31.58809 | -82.29687 |  | 30.98581 | 0.2591 |  | 31.58809 | 2.456
31.00066 | -10.55305 |  | 31.60348 | -82.45643 |  | 31.00066 | 0.2572 |  | 31.60348 | 2.46633
31.01562 | -10.70215 |  | 31.61758 | -82.5979 |  | 31.01562 | 0.28415 |  | 31.61758 | 2.42107
31.02983 | -10.31145 |  | 31.63247 | -82.59233 |  | 31.02983 | 0.30155 |  | 31.63247 | 2.47547
31.04445 | -10.26165 |  | 31.64704 | -82.30037 |  | 31.04445 | 0.2883 |  | 31.64704 | 2.49183
31.05906 | -10.49335 |  | 31.66276 | -82.44697 |  | 31.05906 | 0.29475 |  | 31.66276 | 2.45393
31.07463 | -10.6284 |  | 31.67764 | -82.56167 |  | 31.07463 | 0.2988 |  | 31.67764 | 2.4618
31.08963 | -10.54985 |  | 31.6924 | -82.6039 |  | 31.08963 | 0.29275 |  | 31.6924 | 2.45437
31.10527 | -10.33695 |  | 31.70727 | -82.2803 |  | 31.10527 | 0.29325 |  | 31.70727 | 2.48593
31.11984 | -10.55125 |  | 31.72227 | -82.43043 |  | 31.11984 | 0.29605 |  | 31.72227 | 2.4522
31.13526 | -10.67405 |  | 31.73732 | -82.5199 |  | 31.13526 | 0.2608 |  | 31.73732 | 2.47563
31.1505 | -10.3145 |  | 31.75242 | -82.63543 |  | 31.1505 | 0.26485 |  | 31.75242 | 2.46443
31.16627 | -10.46595 |  | 31.76827 | -82.29203 |  | 31.16627 | 0.24605 |  | 31.76827 | 2.49947
31.18158 | -10.49615 |  | 31.7838 | -82.40527 |  | 31.18158 | 0.2684 |  | 31.7838 | 2.45617
31.19721 | -10.70935 |  | 31.79996 | -82.61477 |  | 31.19721 | 0.28695 |  | 31.79996 | 2.47207
31.21323 | -10.1299 |  | 31.81637 | -82.69053 |  | 31.21323 | 0.26005 |  | 31.81637 | 2.4791
31.22835 | -10.45225 |  | 31.83145 | -82.27507 |  | 31.22835 | 0.3118 |  | 31.83145 | 2.4761
31.24377 | -10.67325 |  | 31.84624 | -82.46487 |  | 31.24377 | 0.29265 |  | 31.84624 | 2.47327
31.2593 | -10.69435 |  | 31.86063 | -82.49837 | 3.49584 | 31.2593 | 0.27545 |  | 31.86063 | 2.46233 | 0.21289
31.2745 | -10.2403 |  | 31.87654 | -82.6048 |  | 31.2745 | 0.25835 |  | 31.87654 | 2.4795
31.28984 | -10.6454 |  | 31.89267 | -82.43137 |  | 31.28984 | 0.3082 |  | 31.89267 | 2.45003
31.30475 | -10.70675 |  | 31.90802 | -82.39917 |  | 31.30475 | 0.2625 |  | 31.90802 | 2.4852
31.31947 | -10.57885 |  | 31.92245 | -82.53903 |  | 31.31947 | 0.28665 |  | 31.92245 | 2.49467
31.33441 | -10.0756 |  | 31.93756 | -82.71113 |  | 31.33441 | 0.25795 |  | 31.93756 | 2.47107
31.34911 | -10.5517 |  | 31.9538 | -82.54907 |  | 31.34911 | 0.2931 |  | 31.9538 | 2.46733
31.36394 | -10.67225 |  | 31.96919 | -82.45077 |  | 31.36394 | 0.26495 |  | 31.96919 | 2.4909
31.37941 | -10.5 |  | 31.985 | -82.61463 |  | 31.37941 | 0.29515 |  | 31.985 | 2.48333
31.39406 | -10.15855 |  | 32.00138 | -82.63103 |  | 31.39406 | 0.2533 |  | 32.00138 | 2.49263
31.40853 | -10.4726 |  | 32.01749 | -82.5434 |  | 31.40853 | 0.2804 |  | 32.01749 | 2.48093
31.42265 | -10.66085 |  | 32.03294 | -82.39153 |  | 31.42265 | 0.2478 |  | 32.03294 | 2.4937
31.43753 | -10.64455 |  | 32.048 | -82.5521 |  | 31.43753 | 0.30235 |  | 32.048 | 2.43823
31.45279 | -9.94995 |  | 32.06335 | -82.64297 |  | 31.45279 | 0.28925 |  | 32.06335 | 2.4688
31.46848 | -10.50805 |  | 32.0789 | -82.56823 |  | 31.46848 | 0.2652 |  | 32.0789 | 2.4854
31.48338 | -10.6106 |  | 32.0936 | -82.33737 |  | 31.48338 | 0.2466 |  | 32.0936 | 2.48333
31.49932 | -10.6235 |  | 32.10923 | -82.5182 |  | 31.49932 | 0.2806 |  | 32.10923 | 2.44843
31.51423 | -10.11295 |  | 32.12444 | -82.6393 |  | 31.51423 | 0.2624 |  | 32.12444 | 2.48987
31.52951 | -10.48895 |  | 32.13997 | -82.64617 |  | 31.52951 | 0.25135 |  | 32.13997 | 2.49033
31.54541 | -10.726 |  | 32.15561 | -82.36163 |  | 31.54541 | 0.26935 |  | 32.15561 | 2.47647
31.5599 | -10.69875 |  | 32.1713 | -82.55213 |  | 31.5599 | 0.29655 |  | 32.1713 | 2.49283
31.57466 | -10.0792 |  | 32.18663 | -82.70547 |  | 31.57466 | 0.2678 |  | 32.18663 | 2.44707
31.58941 | -10.4407 |  | 32.20219 | -82.5257 |  | 31.58941 | 0.31915 |  | 32.20219 | 2.48257
31.60381 | -10.6515 |  | 32.21701 | -82.53333 |  | 31.60381 | 0.27815 |  | 32.21701 | 2.4592
31.61877 | -10.7512 |  | 32.23156 | -82.57123 |  | 31.61877 | 0.30385 |  | 32.23156 | 2.4813
31.63454 | -10.18445 |  | 32.24751 | -82.54983 |  | 31.63454 | 0.27145 |  | 32.24751 | 2.47893
31.64913 | -10.48015 |  | 32.26248 | -82.6281 |  | 31.64913 | 0.25985 |  | 32.26248 | 2.49037
31.66442 | -10.72415 |  | 32.27727 | -82.6266 |  | 31.66442 | 0.30855 |  | 32.27727 | 2.4825
31.67952 | -10.85935 |  | 32.29341 | -82.5031 |  | 31.67952 | 0.2692 |  | 32.29341 | 2.48117
31.69458 | -10.22975 |  | 32.30868 | -82.5707 |  | 31.69458 | 0.274 |  | 32.30868 | 2.44117
31.71026 | -10.45735 |  | 32.32457 | -82.56607 |  | 31.71026 | 0.2754 |  | 32.32457 | 2.49213
31.72475 | -10.6592 |  | 32.34007 | -82.63693 |  | 31.72475 | 0.2916 |  | 32.34007 | 2.49553
31.73888 | -10.79135 |  | 32.35603 | -82.4687 |  | 31.73888 | 0.31505 |  | 32.35603 | 2.4699
31.75373 | -10.16385 |  | 32.3719 | -82.6416 |  | 31.75373 | 0.26105 |  | 32.3719 | 2.47067
31.76857 | -10.4583 |  | 32.38802 | -82.54353 |  | 31.76857 | 0.25945 |  | 32.38802 | 2.45877
31.78359 | -10.60755 |  | 32.40392 | -82.50277 |  | 31.78359 | 0.2934 |  | 32.40392 | 2.46433
31.79848 | -10.64095 |  | 32.41877 | -82.5884 |  | 31.79848 | 0.2778 |  | 32.41877 | 2.47313
31.81401 | -10.1181 |  | 32.43436 | -82.63003 |  | 31.81401 | 0.29445 |  | 32.43436 | 2.47377
31.82956 | -10.49325 |  | 32.44944 | -82.5677 |  | 31.82956 | 0.2715 |  | 32.44944 | 2.4822
31.84499 | -10.58415 |  | 32.46442 | -82.57327 |  | 31.84499 | 0.2742 |  | 32.46442 | 2.4757
31.8606 | -10.65675 |  | 32.47977 | -82.71453 |  | 31.8606 | 0.30445 |  | 32.47977 | 2.4522
31.87574 | -10.2507 |  | 32.49595 | -82.56923 |  | 31.87574 | 0.26365 |  | 32.49595 | 2.4358
31.89008 | -10.5653 |  | 32.51242 | -82.56873 |  | 31.89008 | 0.30545 |  | 32.51242 | 2.4884
31.90558 | -10.61895 |  | 32.52807 | -82.6234 |  | 31.90558 | 0.26635 |  | 32.52807 | 2.4922
31.92141 | -10.64755 |  | 32.54344 | -82.70607 |  | 31.92141 | 0.30235 |  | 32.54344 | 2.4625
31.93469 | -10.28235 |  | 32.55805 | -82.6074 |  | 31.93469 | 0.27455 |  | 32.55805 | 2.4539
31.94948 | -10.5512 |  | 32.57289 | -82.56203 |  | 31.94948 | 0.26765 |  | 32.57289 | 2.50127
31.96505 | -10.5579 |  | 32.58822 | -82.54157 |  | 31.96505 | 0.3115 |  | 32.58822 | 2.47307
31.98019 | -10.68935 |  | 32.60413 | -82.83277 |  | 31.98019 | 0.32145 |  | 32.60413 | 2.47403
31.99543 | -10.31215 |  | 32.61923 | -82.6032 |  | 31.99543 | 0.27 |  | 32.61923 | 2.45743
32.01068 | -10.68485 |  | 32.63468 | -82.5437 |  | 32.01068 | 0.28245 |  | 32.63468 | 2.48867
32.02598 | -10.7753 |  | 32.65052 | -82.5991 |  | 32.02598 | 0.268 |  | 32.65052 | 2.50697
32.04118 | -10.5682 |  | 32.66635 | -82.79443 |  | 32.04118 | 0.31785 |  | 32.66635 | 2.4767
32.05686 | -10.355 |  | 32.68244 | -82.73553 |  | 32.05686 | 0.2469 |  | 32.68244 | 2.4564
32.07175 | -10.55935 |  | 32.69805 | -82.39927 |  | 32.07175 | 0.2691 |  | 32.69805 | 2.4772
32.08708 | -10.61795 |  | 32.71328 | -82.6314 |  | 32.08708 | 0.26545 |  | 32.71328 | 2.4902
32.10203 | -10.38605 |  | 32.72838 | -82.73617 |  | 32.10203 | 0.28065 |  | 32.72838 | 2.48687
32.1179 | -10.3044 |  | 32.7442 | -82.76487 |  | 32.1179 | 0.27875 |  | 32.7442 | 2.4791
32.13298 | -10.58885 |  | 32.76051 | -82.39003 |  | 32.13298 | 0.28535 |  | 32.76051 | 2.47583
32.14845 | -10.6647 |  | 32.77595 | -82.5657 |  | 32.14845 | 0.3118 |  | 32.77595 | 2.50343
32.16392 | -10.1039 |  | 32.7917 | -82.744 |  | 32.16392 | 0.26775 |  | 32.7917 | 2.4839
32.17831 | -10.32375 |  | 32.80713 | -82.80063 |  | 32.17831 | 0.2893 |  | 32.80713 | 2.4723
32.19309 | -10.49425 |  | 32.82299 | -82.43287 |  | 32.19309 | 0.273 |  | 32.82299 | 2.47583
32.20782 | -10.70805 |  | 32.83744 | -82.5951 |  | 32.20782 | 0.258 |  | 32.83744 | 2.47637
32.22214 | -10.51695 |  | 32.85352 | -82.7515 |  | 32.22214 | 0.27265 |  | 32.85352 | 2.472
32.23756 | -10.2106 |  | 32.86877 | -82.82903 |  | 32.23756 | 0.29005 |  | 32.86877 | 2.4656
32.2519 | -10.58165 |  | 32.88358 | -82.45447 |  | 32.2519 | 0.3022 |  | 32.88358 | 2.4968
32.26633 | -10.6826 |  | 32.89896 | -82.58257 |  | 32.26633 | 0.27695 |  | 32.89896 | 2.4825
32.28159 | -10.6478 |  | 32.91505 | -82.7017 |  | 32.28159 | 0.28115 |  | 32.91505 | 2.5003
32.29722 | -10.2487 |  | 32.93093 | -82.81877 |  | 32.29722 | 0.2845 |  | 32.93093 | 2.46217
32.31184 | -10.56925 |  | 32.94677 | -82.51013 |  | 32.31184 | 0.30805 |  | 32.94677 | 2.48573
32.32652 | -10.59315 |  | 32.9618 | -82.58663 |  | 32.32652 | 0.2485 |  | 32.9618 | 2.50137
32.34182 | -10.6993 |  | 32.97685 | -82.73903 |  | 32.34182 | 0.25985 |  | 32.97685 | 2.50413
32.35692 | -10.3688 |  | 32.99238 | -82.7869 |  | 32.35692 | 0.2552 |  | 32.99238 | 2.49883
32.37224 | -10.5612 |  | 33.00755 | -82.65787 |  | 32.37224 | 0.2988 |  | 33.00755 | 2.48167
32.38652 | -10.6547 |  | 33.02371 | -82.55 |  | 32.38652 | 0.3025 |  | 33.02371 | 2.50397
32.40158 | -10.70305 |  | 33.03957 | -82.80337 |  | 32.40158 | 0.2864 |  | 33.03957 | 2.487
32.41616 | -10.33405 |  | 33.05502 | -82.79467 |  | 32.41616 | 0.2584 |  | 33.05502 | 2.4751
32.43173 | -10.4642 |  | 33.06989 | -82.6723 |  | 32.43173 | 0.2555 |  | 33.06989 | 2.49643
32.44695 | -10.66225 |  | 33.08487 | -82.58753 |  | 32.44695 | 0.2888 |  | 33.08487 | 2.47667
32.46205 | -10.6914 |  | 33.10003 | -82.687 |  | 32.46205 | 0.32235 |  | 33.10003 | 2.50757
32.47683 | -10.3493 |  | 33.11522 | -82.84403 |  | 32.47683 | 0.27705 |  | 33.11522 | 2.43767
32.49123 | -10.4891 |  | 33.1308 | -82.6853 |  | 32.49123 | 0.3149 |  | 33.1308 | 2.51427
32.50574 | -10.6244 |  | 33.14602 | -82.57307 |  | 32.50574 | 0.2618 |  | 33.14602 | 2.49857
32.5206 | -10.6465 |  | 33.16088 | -82.73307 |  | 32.5206 | 0.29955 |  | 33.16088 | 2.5019
32.53535 | -10.26915 |  | 33.17537 | -82.78137 |  | 32.53535 | 0.2638 |  | 33.17537 | 2.47573
32.55079 | -10.59235 |  | 33.18993 | -82.81997 |  | 32.55079 | 0.27215 |  | 33.18993 | 2.50413
32.56623 | -10.481 |  | 33.20511 | -82.52463 |  | 32.56623 | 0.30125 |  | 33.20511 | 2.51857
32.5809 | -10.64875 |  | 33.21981 | -82.72453 |  | 32.5809 | 0.29155 |  | 33.21981 | 2.4908
32.59632 | -10.23905 |  | 33.2344 | -82.7421 |  | 32.59632 | 0.30045 |  | 33.2344 | 2.4882
32.6105 | -10.5502 |  | 33.24987 | -82.8434 |  | 32.6105 | 0.294 |  | 33.24987 | 2.5014
32.62489 | -10.58665 |  | 33.26527 | -82.68857 |  | 32.62489 | 0.3037 |  | 33.26527 | 2.47897
32.63991 | -10.695 |  | 33.28071 | -82.63377 |  | 32.63991 | 0.32385 |  | 33.28071 | 2.49163
32.65503 | -10.18305 |  | 33.29677 | -82.7995 |  | 32.65503 | 0.2561 |  | 33.29677 | 2.47237
32.66952 | -10.56935 |  | 33.31142 | -82.86577 |  | 32.66952 | 0.3029 |  | 33.31142 | 2.47783
32.68386 | -10.5703 |  | 33.3261 | -82.63157 |  | 32.68386 | 0.27465 |  | 33.3261 | 2.49237
32.69871 | -10.66025 |  | 33.34118 | -82.6797 |  | 32.69871 | 0.3232 |  | 33.34118 | 2.52023
32.71347 | -10.26805 |  | 33.35756 | -82.83067 |  | 32.71347 | 0.30735 |  | 33.35756 | 2.48943
32.72827 | -10.4316 |  | 33.37351 | -82.8587 |  | 32.72827 | 0.2852 |  | 33.37351 | 2.52503
32.74387 | -10.5675 |  | 33.38939 | -82.76157 |  | 32.74387 | 0.22785 |  | 33.38939 | 2.51547
32.75831 | -10.6774 |  | 33.40409 | -82.68347 |  | 32.75831 | 0.26875 |  | 33.40409 | 2.49167
32.77333 | -10.2473 |  | 33.41909 | -82.82017 |  | 32.77333 | 0.2606 |  | 33.41909 | 2.47753
32.7876 | -10.49035 |  | 33.43527 | -82.8672 |  | 32.7876 | 0.2851 |  | 33.43527 | 2.48763
32.80312 | -10.64965 |  | 33.45028 | -82.62967 |  | 32.80312 | 0.2856 |  | 33.45028 | 2.5209
32.81822 | -10.56725 |  | 33.46497 | -82.74327 |  | 32.81822 | 0.26905 |  | 33.46497 | 2.49017
32.83342 | -10.38005 |  | 33.47954 | -82.7098 |  | 32.83342 | 0.2503 |  | 33.47954 | 2.48197
32.84863 | -10.3915 |  | 33.49485 | -82.9213 |  | 32.84863 | 0.26245 |  | 33.49485 | 2.4756
32.86355 | -10.68725 |  | 33.50966 | -82.6635 |  | 32.86355 | 0.2919 |  | 33.50966 | 2.51543
32.87874 | -10.6647 |  | 33.52498 | -82.7627 |  | 32.87874 | 0.2983 |  | 33.52498 | 2.49623
32.89356 | -10.48085 |  | 33.5394 | -82.69373 |  | 32.89356 | 0.27765 |  | 33.5394 | 2.50293
32.90863 | -10.29395 |  | 33.55449 | -82.7895 |  | 32.90863 | 0.25535 |  | 33.55449 | 2.48593
32.92381 | -10.62125 |  | 33.56946 | -82.6794 |  | 32.92381 | 0.31405 |  | 33.56946 | 2.51283
32.9384 | -10.68405 |  | 33.58472 | -82.85253 |  | 32.9384 | 0.2616 |  | 33.58472 | 2.48433
32.95297 | -10.53005 |  | 33.59999 | -82.7622 |  | 32.95297 | 0.29555 |  | 33.59999 | 2.53677
32.96793 | -10.2745 |  | 33.61541 | -82.9055 |  | 32.96793 | 0.289 |  | 33.61541 | 2.48613
32.9828 | -10.58525 |  | 33.6305 | -82.7513 |  | 32.9828 | 0.3062 |  | 33.6305 | 2.5312
32.99671 | -10.6511 |  | 33.64477 | -82.76223 |  | 32.99671 | 0.299 |  | 33.64477 | 2.47003
33.01139 | -10.71175 |  | 33.6595 | -82.93513 |  | 33.01139 | 0.26245 |  | 33.6595 | 2.48963
33.02581 | -10.20635 |  | 33.67454 | -82.79107 |  | 33.02581 | 0.3156 |  | 33.67454 | 2.4999
33.04114 | -10.63445 |  | 33.69038 | -82.66017 |  | 33.04114 | 0.2521 |  | 33.69038 | 2.48783
33.05668 | -10.7084 |  | 33.70589 | -82.81513 |  | 33.05668 | 0.256 |  | 33.70589 | 2.4988
33.07189 | -10.75665 |  | 33.72111 | -82.82263 |  | 33.07189 | 0.2814 |  | 33.72111 | 2.49133
33.08679 | -10.17795 |  | 33.73633 | -82.82727 |  | 33.08679 | 0.26545 |  | 33.73633 | 2.52557
33.10196 | -10.62015 |  | 33.75225 | -82.651 |  | 33.10196 | 0.25655 |  | 33.75225 | 2.4966
33.1165 | -10.66195 |  | 33.76682 | -82.78123 |  | 33.1165 | 0.25055 |  | 33.76682 | 2.52403
33.13143 | -10.7387 |  | 33.78107 | -82.93283 |  | 33.13143 | 0.281 |  | 33.78107 | 2.52177
33.1469 | -10.14465 |  | 33.79617 | -82.87867 |  | 33.1469 | 0.2511 |  | 33.79617 | 2.4977
33.1619 | -10.542 |  | 33.81174 | -82.62387 |  | 33.1619 | 0.27145 |  | 33.81174 | 2.5287
33.17689 | -10.74165 |  | 33.82763 | -82.83693 |  | 33.17689 | 0.3065 |  | 33.82763 | 2.507
33.19154 | -10.74245 |  | 33.84193 | -82.9082 |  | 33.19154 | 0.26365 |  | 33.84193 | 2.50797
33.20755 | -10.052 |  | 33.85691 | -82.91933 |  | 33.20755 | 0.2497 |  | 33.85691 | 2.48557
33.22193 | -10.44115 |  | 33.8718 | -82.7689 |  | 33.22193 | 0.2721 |  | 33.8718 | 2.54597
33.2367 | -10.66525 |  | 33.88699 | -82.69613 |  | 33.2367 | 0.30445 |  | 33.88699 | 2.52187
33.25145 | -10.64745 |  | 33.90195 | -82.8952 |  | 33.25145 | 0.25365 |  | 33.90195 | 2.50563
33.26713 | -10.309 |  | 33.91725 | -82.99787 |  | 33.26713 | 0.30435 |  | 33.91725 | 2.49823
33.28228 | -10.31775 |  | 33.93265 | -82.64033 |  | 33.28228 | 0.22905 |  | 33.93265 | 2.51157
33.29701 | -10.6334 |  | 33.94739 | -82.75347 |  | 33.29701 | 0.28735 |  | 33.94739 | 2.51403
33.31261 | -10.67 |  | 33.96212 | -82.87933 |  | 33.31261 | 0.30625 |  | 33.96212 | 2.5003
33.328 | -10.21465 |  | 33.97727 | -82.9716 |  | 33.328 | 0.25215 |  | 33.97727 | 2.52473
33.34367 | -10.47295 |  | 33.99328 | -82.84077 |  | 33.34367 | 0.26275 |  | 33.99328 | 2.48413
33.35847 | -10.6561 |  | 34.00917 | -82.7254 |  | 33.35847 | 0.271 |  | 34.00917 | 2.52847
33.37355 | -10.80085 |  | 34.02424 | -82.89867 |  | 33.37355 | 0.27835 |  | 34.02424 | 2.5004
33.38777 | -10.443 |  | 34.03833 | -82.99483 |  | 33.38777 | 0.2729 |  | 34.03833 | 2.51727
33.40294 | -10.49295 |  | 34.05361 | -82.89333 |  | 33.40294 | 0.27925 |  | 34.05361 | 2.51993
33.41806 | -10.73165 |  | 34.06879 | -82.65563 |  | 33.41806 | 0.2645 |  | 34.06879 | 2.55897
33.43352 | -10.66585 |  | 34.08342 | -82.77897 |  | 33.43352 | 0.2583 |  | 34.08342 | 2.50913
33.44736 | -10.5605 |  | 34.09862 | -82.9358 |  | 33.44736 | 0.2575 |  | 34.09862 | 2.51463
33.46203 | -10.2959 |  | 34.11274 | -82.98123 |  | 33.46203 | 0.27315 |  | 34.11274 | 2.47857
33.47688 | -10.5927 |  | 34.128 | -82.68897 |  | 33.47688 | 0.2764 |  | 34.128 | 2.50763
33.49157 | -10.7173 |  | 34.14348 | -82.81437 |  | 33.49157 | 0.28095 |  | 34.14348 | 2.5068
33.50647 | -10.77815 |  | 34.15909 | -83.02717 |  | 33.50647 | 0.26465 |  | 34.15909 | 2.51457
33.52119 | -10.328 |  | 34.17456 | -83.03093 |  | 33.52119 | 0.2667 |  | 34.17456 | 2.495
33.5361 | -10.56215 |  | 34.19005 | -82.63977 |  | 33.5361 | 0.261 |  | 34.19005 | 2.50913
33.55073 | -10.69955 |  | 34.20566 | -82.8287 |  | 33.55073 | 0.3022 |  | 34.20566 | 2.5222
33.5662 | -10.7403 |  | 34.22158 | -82.9843 |  | 33.5662 | 0.2769 |  | 34.22158 | 2.4837
33.5814 | -10.23765 |  | 34.2375 | -83.03067 |  | 33.5814 | 0.2366 |  | 34.2375 | 2.4789
33.59716 | -10.54435 |  | 34.25353 | -82.67767 |  | 33.59716 | 0.2869 |  | 34.25353 | 2.50767
33.61199 | -10.7232 |  | 34.26972 | -82.9447 |  | 33.61199 | 0.2789 |  | 34.26972 | 2.5334
33.62781 | -10.8033 |  | 34.28527 | -82.94897 |  | 33.62781 | 0.2622 |  | 34.28527 | 2.50437
33.64289 | -10.376 |  | 34.29982 | -83.0153 |  | 33.64289 | 0.2986 |  | 34.29982 | 2.5013
33.6579 | -10.6349 |  | 34.31499 | -82.73883 |  | 33.6579 | 0.26215 |  | 34.31499 | 2.5259
33.67209 | -10.55525 |  | 34.33055 | -82.78347 |  | 33.67209 | 0.2671 |  | 34.33055 | 2.5148
33.6859 | -10.697 |  | 34.34631 | -82.98053 |  | 33.6859 | 0.2619 |  | 34.34631 | 2.53197
33.70104 | -10.2432 |  | 34.36219 | -82.99253 |  | 33.70104 | 0.2918 |  | 34.36219 | 2.5156
33.71615 | -10.69795 |  | 34.37779 | -82.85803 |  | 33.71615 | 0.26905 |  | 34.37779 | 2.54033
33.73131 | -10.69025 |  | 34.39245 | -82.81187 |  | 33.73131 | 0.2706 |  | 34.39245 | 2.53963
33.74662 | -10.61045 |  | 34.40803 | -83.02497 |  | 33.74662 | 0.2668 |  | 34.40803 | 2.50283
33.76133 | -10.29745 |  | 34.42336 | -83.04003 |  | 33.76133 | 0.2838 |  | 34.42336 | 2.50477
33.77564 | -10.6481 |  | 34.43824 | -82.83393 |  | 33.77564 | 0.2745 |  | 34.43824 | 2.5274
33.79058 | -10.7903 |  | 34.45349 | -82.7682 |  | 33.79058 | 0.28165 |  | 34.45349 | 2.52403
33.80478 | -10.71395 |  | 34.46893 | -82.86933 |  | 33.80478 | 0.2649 |  | 34.46893 | 2.50603
33.81931 | -10.119 |  | 34.48492 | -82.9938 |  | 33.81931 | 0.28035 |  | 34.48492 | 2.52113
33.8341 | -10.61975 |  | 34.50075 | -82.8418 |  | 33.8341 | 0.2959 |  | 34.50075 | 2.5298
33.84932 | -10.80035 |  | 34.51653 | -82.8351 |  | 33.84932 | 0.28605 |  | 34.51653 | 2.5145
33.86411 | -10.6683 |  | 34.53217 | -82.9416 |  | 33.86411 | 0.2886 |  | 34.53217 | 2.53313
33.87887 | -10.30965 |  | 34.54851 | -83.03967 |  | 33.87887 | 0.23185 |  | 34.54851 | 2.5156
33.89346 | -10.625 |  | 34.56422 | -82.88233 |  | 33.89346 | 0.25735 |  | 34.56422 | 2.52403
33.90736 | -10.8502 |  | 34.57852 | -82.8786 |  | 33.90736 | 0.2884 |  | 34.57852 | 2.526
33.92162 | -10.7461 |  | 34.59326 | -82.92753 |  | 33.92162 | 0.2919 |  | 34.59326 | 2.51377
33.93592 | -10.7322 |  | 34.60855 | -83.05873 |  | 33.93592 | 0.2875 |  | 34.60855 | 2.51937
33.95022 | -10.1943 |  | 34.62453 | -82.81783 |  | 33.95022 | 0.27155 |  | 34.62453 | 2.517
33.96607 | -10.63985 |  | 34.64012 | -82.94823 |  | 33.96607 | 0.3001 |  | 34.64012 | 2.53823
33.98155 | -10.83745 |  | 34.65568 | -82.90353 |  | 33.98155 | 0.2938 |  | 34.65568 | 2.54103
33.99665 | -10.8065 |  | 34.67156 | -83.03027 |  | 33.99665 | 0.29275 |  | 34.67156 | 2.48823
34.01161 | -10.3057 |  | 34.68697 | -82.81143 |  | 34.01161 | 0.26625 |  | 34.68697 | 2.53517
34.02532 | -10.66555 |  | 34.7027 | -82.9151 |  | 34.02532 | 0.29395 |  | 34.7027 | 2.54267
34.03984 | -10.73975 |  | 34.71874 | -82.9508 |  | 34.03984 | 0.2807 |  | 34.71874 | 2.51277
34.05542 | -10.8305 |  | 34.73448 | -82.99353 |  | 34.05542 | 0.29785 |  | 34.73448 | 2.5151
34.07014 | -10.14665 |  | 34.74916 | -82.83143 |  | 34.07014 | 0.28015 |  | 34.74916 | 2.553
34.08484 | -10.55745 |  | 34.76431 | -82.91833 |  | 34.08484 | 0.27615 |  | 34.76431 | 2.54453
34.09969 | -10.67315 |  | 34.77964 | -82.9474 |  | 34.09969 | 0.27155 |  | 34.77964 | 2.50613
34.11396 | -10.76285 |  | 34.79541 | -83.02767 |  | 34.11396 | 0.2705 |  | 34.79541 | 2.49337
34.1281 | -10.16915 |  | 34.81132 | -82.8458 |  | 34.1281 | 0.24835 |  | 34.81132 | 2.52993
34.14233 | -10.6028 |  | 34.82737 | -82.9827 |  | 34.14233 | 0.26565 |  | 34.82737 | 2.52777
34.15759 | -10.8094 |  | 34.84279 | -83.1058 |  | 34.15759 | 0.28505 |  | 34.84279 | 2.5183
34.17275 | -10.7742 |  | 34.85865 | -82.9789 |  | 34.17275 | 0.249 |  | 34.85865 | 2.54557
34.18807 | -10.20485 |  | 34.87398 | -82.87497 |  | 34.18807 | 0.2688 |  | 34.87398 | 2.53883
34.2024 | -10.47955 |  | 34.88953 | -83.0035 |  | 34.2024 | 0.27945 |  | 34.88953 | 2.5327
34.21753 | -10.7699 |  | 34.90371 | -83.0555 |  | 34.21753 | 0.2414 |  | 34.90371 | 2.4934
34.23208 | -10.70225 |  | 34.91911 | -83.06143 |  | 34.23208 | 0.27375 |  | 34.91911 | 2.4924
34.24697 | -10.4081 |  | 34.93449 | -82.91023 |  | 34.24697 | 0.28875 |  | 34.93449 | 2.5453
34.26129 | -10.4257 |  | 34.94991 | -83.07807 |  | 34.26129 | 0.26605 |  | 34.94991 | 2.52157
34.2762 | -10.63435 |  | 34.96542 | -83.11093 |  | 34.2762 | 0.28325 |  | 34.96542 | 2.51873
34.29197 | -10.7967 |  | 34.98107 | -82.98567 |  | 34.29197 | 0.28105 |  | 34.98107 | 2.50103
34.30711 | -10.35185 |  | 34.9965 | -82.8673 |  | 34.30711 | 0.23335 |  | 34.9965 | 2.50243
34.32217 | -10.5792 |  | 35.01256 | -83.05377 |  | 34.32217 | 0.30085 |  | 35.01256 | 2.51007
34.337 | -10.6154 |  | 35.02829 | -83.0945 |  | 34.337 | 0.29175 |  | 35.02829 | 2.52207
34.35231 | -10.7833 |  | 35.0444 | -83.0678 |  | 34.35231 | 0.2497 |  | 35.0444 | 2.54107
34.36762 | -10.32855 |  | 35.05906 | -82.80823 |  | 34.36762 | 0.29805 |  | 35.05906 | 2.53973
34.38297 | -10.54795 |  | 35.07403 | -82.90533 |  | 34.38297 | 0.2711 |  | 35.07403 | 2.51707
34.39749 | -10.62415 |  | 35.08926 | -83.0344 |  | 34.39749 | 0.25585 |  | 35.08926 | 2.48937
34.41218 | -10.72525 |  | 35.10437 | -83.14897 |  | 34.41218 | 0.3229 |  | 35.10437 | 2.52367
34.4275 | -10.2627 |  | 35.11919 | -82.7554 |  | 34.4275 | 0.28505 |  | 35.11919 | 2.55727
34.44313 | -10.5957 |  | 35.13385 | -82.94067 |  | 34.44313 | 0.27775 |  | 35.13385 | 2.5119
34.45796 | -10.7052 |  | 35.14887 | -83.1025 |  | 34.45796 | 0.30505 |  | 35.14887 | 2.53107
34.47368 | -10.7371 |  | 35.16415 | -83.1953 |  | 34.47368 | 0.29825 |  | 35.16415 | 2.46867
34.48892 | -10.29025 |  | 35.17959 | -82.82037 |  | 34.48892 | 0.26855 |  | 35.17959 | 2.5535
34.50453 | -10.523 |  | 35.19516 | -82.9913 |  | 34.50453 | 0.2674 |  | 35.19516 | 2.52347
34.52026 | -10.78455 |  | 35.21022 | -83.14017 |  | 34.52026 | 0.2929 |  | 35.21022 | 2.54137
34.5345 | -10.581 |  | 35.22637 | -83.25717 |  | 34.5345 | 0.27385 |  | 35.22637 | 2.51463
34.54912 | -10.18125 |  | 35.24155 | -82.8819 |  | 34.54912 | 0.28685 |  | 35.24155 | 2.55653
34.56419 | -10.58775 |  | 35.25601 | -82.90643 |  | 34.56419 | 0.27735 |  | 35.25601 | 2.52797
34.57915 | -10.69525 |  | 35.27123 | -83.129 |  | 34.57915 | 0.2984 |  | 35.27123 | 2.5521
34.59438 | -10.65545 |  | 35.28719 | -83.18923 |  | 34.59438 | 0.25915 |  | 35.28719 | 2.54447
34.60959 | -10.224 |  | 35.30321 | -82.9664 |  | 34.60959 | 0.26135 |  | 35.30321 | 2.5403
34.62476 | -10.6673 |  | 35.31852 | -82.9507 |  | 34.62476 | 0.29955 |  | 35.31852 | 2.57097
34.64014 | -10.78125 |  | 35.33337 | -83.12033 |  | 34.64014 | 0.26215 |  | 35.33337 | 2.5238
34.65503 | -10.8324 |  | 35.34864 | -83.18097 |  | 34.65503 | 0.31265 |  | 35.34864 | 2.53147
34.66992 | -10.18325 |  | 35.36296 | -82.97983 |  | 34.66992 | 0.2992 |  | 35.36296 | 2.54883
34.68451 | -10.6767 |  | 35.37825 | -82.8692 |  | 34.68451 | 0.2606 |  | 35.37825 | 2.55063
34.69915 | -10.645 |  | 35.39425 | -83.06053 |  | 34.69915 | 0.2643 |  | 35.39425 | 2.5267
34.71443 | -10.8741 |  | 35.40933 | -83.14243 |  | 34.71443 | 0.29225 |  | 35.40933 | 2.5449
34.73025 | -10.34 |  | 35.42449 | -83.0294 |  | 34.73025 | 0.27015 |  | 35.42449 | 2.559
34.74533 | -10.64625 |  | 35.43968 | -82.90777 |  | 34.74533 | 0.3009 |  | 35.43968 | 2.55557
34.75996 | -10.65495 |  | 35.45411 | -83.05053 |  | 34.75996 | 0.29895 |  | 35.45411 | 2.5578
34.77476 | -10.76345 |  | 35.4686 | -83.17923 |  | 34.77476 | 0.27765 |  | 35.4686 | 2.52053
34.789 | -10.1847 |  | 35.4834 | -83.06783 |  | 34.789 | 0.25905 |  | 35.4834 | 2.53153
34.80368 | -10.59345 |  | 35.499 | -83.0562 |  | 34.80368 | 0.23525 |  | 35.499 | 2.5445
34.81828 | -10.7406 |  | 35.5146 | -83.07297 |  | 34.81828 | 0.28255 |  | 35.5146 | 2.5477
34.83377 | -10.71875 |  | 35.53041 | -83.19587 |  | 34.83377 | 0.2774 |  | 35.53041 | 2.52617
34.84841 | -10.27695 |  | 35.54589 | -83.02277 |  | 34.84841 | 0.24425 |  | 35.54589 | 2.541
34.86342 | -10.6676 |  | 35.56189 | -83.065 |  | 34.86342 | 0.2496 |  | 35.56189 | 2.5548
34.87732 | -10.7987 |  | 35.57769 | -83.10063 |  | 34.87732 | 0.2638 |  | 35.57769 | 2.49983
34.89188 | -10.6369 |  | 35.59274 | -83.1556 |  | 34.89188 | 0.2684 |  | 35.59274 | 2.5271
34.9064 | -10.51705 |  | 35.60795 | -83.04123 |  | 34.9064 | 0.26435 |  | 35.60795 | 2.5585
34.9218 | -10.55145 |  | 35.62261 | -83.10743 |  | 34.9218 | 0.24205 |  | 35.62261 | 2.56583
34.93726 | -10.84315 |  | 35.63827 | -83.00347 |  | 34.93726 | 0.35115 |  | 35.63827 | 2.54463
34.95124 | -10.7533 |  | 35.65349 | -83.20097 |  | 34.95124 | 0.26275 |  | 35.65349 | 2.5341
34.9671 | -10.35855 |  | 35.66853 | -83.0799 |  | 34.9671 | 0.26735 |  | 35.66853 | 2.55927
34.98277 | -10.522 |  | 35.68362 | -83.0636 |  | 34.98277 | 0.28235 |  | 35.68362 | 2.5524
34.99822 | -10.88025 |  | 35.69816 | -83.1578 |  | 34.99822 | 0.281 |  | 35.69816 | 2.54753
35.01334 | -10.85445 |  | 35.71293 | -83.13473 |  | 35.01334 | 0.29935 |  | 35.71293 | 2.4972
35.02931 | -10.066 |  | 35.72754 | -83.1836 |  | 35.02931 | 0.2752 |  | 35.72754 | 2.53167
35.04328 | -10.5619 |  | 35.74319 | -83.01293 |  | 35.04328 | 0.2908 |  | 35.74319 | 2.53107
35.05804 | -10.73955 |  | 35.75917 | -83.17373 |  | 35.05804 | 0.2921 |  | 35.75917 | 2.49887
35.07264 | -10.8801 |  | 35.7746 | -83.0893 |  | 35.07264 | 0.29715 |  | 35.7746 | 2.49697
35.08828 | -10.3613 |  | 35.78895 | -83.12387 |  | 35.08828 | 0.25495 |  | 35.78895 | 2.5299
35.10247 | -10.5104 |  | 35.8038 | -83.02123 |  | 35.10247 | 0.3011 |  | 35.8038 | 2.5483
35.117 | -10.74925 |  | 35.81853 | -83.21593 |  | 35.117 | 0.28945 |  | 35.81853 | 2.5295
35.13235 | -10.77135 |  | 35.83392 | -83.1706 |  | 35.13235 | 0.31725 |  | 35.83392 | 2.51507
35.14801 | -10.36765 |  | 35.84943 | -83.21313 |  | 35.14801 | 0.29405 |  | 35.84943 | 2.54027
35.16217 | -10.36915 |  | 35.8656 | -83.05413 |  | 35.16217 | 0.30555 |  | 35.8656 | 2.5548
35.17635 | -10.7667 |  | 35.88127 | -83.2416 |  | 35.17635 | 0.27465 |  | 35.88127 | 2.53527
35.19164 | -10.7351 |  | 35.89636 | -83.29713 |  | 35.19164 | 0.2515 |  | 35.89636 | 2.5377
35.20672 | -10.6768 |  | 35.9107 | -83.1819 |  | 35.20672 | 0.28075 |  | 35.9107 | 2.53117
35.22163 | -10.4545 |  | 35.92578 | -83.0545 |  | 35.22163 | 0.30715 |  | 35.92578 | 2.5498
35.23706 | -10.7282 |  | 35.94103 | -83.2003 |  | 35.23706 | 0.3286 |  | 35.94103 | 2.51293
35.25194 | -10.86445 |  | 35.95674 | -83.27877 |  | 35.25194 | 0.3105 |  | 35.95674 | 2.53207
35.26669 | -10.6779 |  | 35.97207 | -83.25087 |  | 35.26669 | 0.28975 |  | 35.97207 | 2.51653
35.28131 | -10.504 |  | 35.98752 | -82.94617 |  | 35.28131 | 0.29685 |  | 35.98752 | 2.5441
35.2961 | -10.65865 |  | 36.00281 | -83.23247 |  | 35.2961 | 0.3371 |  | 36.00281 | 2.54817
35.31173 | -10.8212 |  | 36.01759 | -83.25767 |  | 35.31173 | 0.27185 |  | 36.01759 | 2.544
35.32656 | -10.7462 |  | 36.03264 | -83.17317 |  | 35.32656 | 0.2962 |  | 36.03264 | 2.54613
35.342 | -10.4952 |  | 36.04846 | -83.03063 |  | 35.342 | 0.2827 |  | 36.04846 | 2.5851
35.35723 | -10.6534 |  | 36.0644 | -83.18303 |  | 35.35723 | 0.285 |  | 36.0644 | 2.5302
35.37133 | -10.7688 |  | 36.07971 | -83.421 |  | 35.37133 | 0.328 |  | 36.07971 | 2.5092
35.3869 | -10.6536 |  | 36.09597 | -83.25103 |  | 35.3869 | 0.2681 |  | 36.09597 | 2.53807
35.40151 | -10.4597 |  | 36.11174 | -82.95923 |  | 35.40151 | 0.25325 |  | 36.11174 | 2.5676
35.41598 | -10.77075 |  | 36.12679 | -83.16543 |  | 35.41598 | 0.2832 |  | 36.12679 | 2.5444
35.43084 | -10.77395 |  | 36.14276 | -83.3427 |  | 35.43084 | 0.30905 |  | 36.14276 | 2.5822
35.44551 | -10.77965 |  | 36.15881 | -83.2631 |  | 35.44551 | 0.2678 |  | 36.15881 | 2.55757
35.46024 | -10.2459 |  | 36.17428 | -83.03947 |  | 35.46024 | 0.2825 |  | 36.17428 | 2.57683
35.47516 | -10.76485 |  | 36.18851 | -83.2459 |  | 35.47516 | 0.2989 |  | 36.18851 | 2.53883
35.49021 | -10.66205 |  | 36.20381 | -83.33407 |  | 35.49021 | 0.3081 |  | 36.20381 | 2.53187
35.50542 | -10.85145 |  | 36.21981 | -83.33953 |  | 35.50542 | 0.2659 |  | 36.21981 | 2.5315
35.52016 | -10.3793 |  | 36.23563 | -82.9929 |  | 35.52016 | 0.24665 |  | 36.23563 | 2.58593
35.53501 | -10.72325 |  | 36.25106 | -83.15907 |  | 35.53501 | 0.28415 |  | 36.25106 | 2.56837
35.54999 | -10.77365 |  | 36.26624 | -83.3605 |  | 35.54999 | 0.2994 |  | 36.26624 | 2.55273
35.56445 | -10.73455 |  | 36.28087 | -83.37077 |  | 35.56445 | 0.26195 |  | 36.28087 | 2.5353
35.57975 | -10.25605 |  | 36.29544 | -82.96633 |  | 35.57975 | 0.2812 |  | 36.29544 | 2.5807
35.59511 | -10.7292 |  | 36.31016 | -83.15183 |  | 35.59511 | 0.26925 |  | 36.31016 | 2.57167
35.61066 | -10.8554 |  | 36.32574 | -83.31287 |  | 35.61066 | 0.28445 |  | 36.32574 | 2.52103
35.62551 | -10.69735 |  | 36.34144 | -83.3856 |  | 35.62551 | 0.2926 |  | 36.34144 | 2.53463
35.64089 | -10.3293 |  | 36.3564 | -82.96073 |  | 35.64089 | 0.2562 |  | 36.3564 | 2.58067
35.65663 | -10.71715 |  | 36.3713 | -83.1582 |  | 35.65663 | 0.29315 |  | 36.3713 | 2.56443
35.67227 | -10.7738 |  | 36.38603 | -83.26523 |  | 35.67227 | 0.2693 |  | 36.38603 | 2.54593
35.68751 | -10.78465 |  | 36.40109 | -83.41087 |  | 35.68751 | 0.2657 |  | 36.40109 | 2.5269
35.703 | -10.397 |  | 36.41633 | -83.2094 |  | 35.703 | 0.24655 |  | 36.41633 | 2.58557
35.71811 | -10.8046 |  | 36.43227 | -83.05273 |  | 35.71811 | 0.23295 |  | 36.43227 | 2.55283
35.73402 | -10.87775 |  | 36.44822 | -83.25253 |  | 35.73402 | 0.287 |  | 36.44822 | 2.5562
35.74945 | -10.80335 |  | 36.46399 | -83.4092 |  | 35.74945 | 0.27945 |  | 36.46399 | 2.54463
35.76474 | -10.35455 |  | 36.47928 | -83.25147 | 3.4257 | 35.76474 | 0.2804 |  | 36.47928 | 2.53493 | 0.21351
35.77987 | -10.76095 |  | 36.49478 | -83.032 |  | 35.77987 | 0.2421 |  | 36.49478 | 2.53607
35.79521 | -10.83465 |  | 36.51 | -83.2806 |  | 35.79521 | 0.2888 |  | 36.51 | 2.56837
35.81075 | -10.44825 |  | 36.52456 | -83.45157 |  | 35.81075 | 0.2607 |  | 36.52456 | 2.55083
35.82647 | -10.45825 |  | 36.54001 | -83.16353 |  | 35.82647 | 0.3036 |  | 36.54001 | 2.55963
35.84155 | -10.7324 |  | 36.55465 | -83.08457 |  | 35.84155 | 0.31195 |  | 36.55465 | 2.54407
35.85534 | -10.75325 |  | 36.57029 | -83.19017 |  | 35.85534 | 0.297 |  | 36.57029 | 2.54273
35.87019 | -10.4498 |  | 36.58559 | -83.31403 |  | 35.87019 | 0.26145 |  | 36.58559 | 2.54473
35.88454 | -10.5966 | 0.0198 | 36.60126 | -83.17857 |  | 35.88454 | 0.3071 | 0.0139 | 36.60126 | 2.5667
35.8989 | -10.69275 |  | 36.61706 | -83.2601 |  | 35.8989 | 0.2986 |  | 36.61706 | 2.53707
35.91383 | -10.94175 |  | 36.633 | -83.2377 |  | 35.91383 | 0.298 |  | 36.633 | 2.53327
35.92953 | -10.56075 |  | 36.64845 | -83.29503 |  | 35.92953 | 0.30005 |  | 36.64845 | 2.55983
35.94505 | -10.5656 |  | 36.66273 | -83.17727 |  | 35.94505 | 0.27675 |  | 36.66273 | 2.5634
35.96022 | -10.7157 |  | 36.67708 | -83.22623 |  | 35.96022 | 0.29595 |  | 36.67708 | 2.5791
35.97606 | -10.8247 |  | 36.69206 | -83.2184 |  | 35.97606 | 0.30485 |  | 36.69206 | 2.5571
35.99159 | -10.4059 |  | 36.70748 | -83.2532 |  | 35.99159 | 0.24525 |  | 36.70748 | 2.56
36.00604 | -10.6455 |  | 36.72388 | -83.18557 |  | 36.00604 | 0.2759 |  | 36.72388 | 2.5665
36.02081 | -10.76295 |  | 36.73981 | -83.2709 |  | 36.02081 | 0.2867 |  | 36.73981 | 2.5657
36.03547 | -10.8077 |  | 36.75514 | -83.21863 |  | 36.03547 | 0.2895 |  | 36.75514 | 2.55357
36.05084 | -10.33635 |  | 36.77106 | -83.30713 |  | 36.05084 | 0.275 |  | 36.77106 | 2.5664
36.06628 | -10.7218 |  | 36.78678 | -83.2038 |  | 36.06628 | 0.29685 |  | 36.78678 | 2.56163
36.0816 | -10.90345 |  | 36.80133 | -83.2666 |  | 36.0816 | 0.2643 |  | 36.80133 | 2.55887
36.09562 | -10.6722 |  | 36.81612 | -83.36043 |  | 36.09562 | 0.292 |  | 36.81612 | 2.5693
36.111 | -10.22415 |  | 36.83122 | -83.25237 |  | 36.111 | 0.2886 |  | 36.83122 | 2.5655
36.1255 | -10.7057 |  | 36.84641 | -83.2062 |  | 36.1255 | 0.3054 |  | 36.84641 | 2.56687
36.1402 | -10.8287 |  | 36.86192 | -83.16853 |  | 36.1402 | 0.29785 |  | 36.86192 | 2.57943
36.15585 | -10.77175 |  | 36.87701 | -83.2652 |  | 36.15585 | 0.3281 |  | 36.87701 | 2.58497
36.17158 | -10.282 |  | 36.89139 | -83.30567 |  | 36.17158 | 0.2548 |  | 36.89139 | 2.55317
36.1866 | -10.7431 |  | 36.90594 | -83.31733 |  | 36.1866 | 0.28225 |  | 36.90594 | 2.5696
36.2017 | -10.9127 |  | 36.92107 | -83.18243 |  | 36.2017 | 0.25975 |  | 36.92107 | 2.58187
36.21725 | -10.92475 |  | 36.93642 | -83.4077 |  | 36.21725 | 0.29775 |  | 36.93642 | 2.55693
36.23151 | -10.148 |  | 36.95185 | -83.26547 |  | 36.23151 | 0.29105 |  | 36.95185 | 2.542
36.24592 | -10.6941 |  | 36.96714 | -83.24297 |  | 36.24592 | 0.2763 |  | 36.96714 | 2.56347
36.26026 | -10.89015 |  | 36.98193 | -83.23327 |  | 36.26026 | 0.26665 |  | 36.98193 | 2.56763
36.27573 | -10.8265 |  | 36.99733 | -83.34137 |  | 36.27573 | 0.29285 |  | 36.99733 | 2.59233
36.29122 | -10.2487 |  | 37.01303 | -83.32317 |  | 36.29122 | 0.28605 |  | 37.01303 | 2.5555
36.30655 | -10.72665 |  | 37.0284 | -83.34833 |  | 36.30655 | 0.2923 |  | 37.0284 | 2.57027
36.32154 | -10.9603 |  | 37.04403 | -83.17597 |  | 36.32154 | 0.30255 |  | 37.04403 | 2.57413
36.33702 | -10.98785 |  | 37.05997 | -83.4105 |  | 36.33702 | 0.274 |  | 37.05997 | 2.57173
36.35245 | -10.38305 |  | 37.07563 | -83.4234 |  | 36.35245 | 0.26075 |  | 37.07563 | 2.5325
36.36771 | -10.7973 |  | 37.09087 | -83.2584 |  | 36.36771 | 0.3258 |  | 37.09087 | 2.56067
36.38266 | -10.8428 |  | 37.10607 | -83.17567 |  | 36.38266 | 0.26455 |  | 37.10607 | 2.57507
36.3978 | -11.0237 |  | 37.1209 | -83.38513 |  | 36.3978 | 0.3143 |  | 37.1209 | 2.55953
36.41374 | -10.5273 |  | 37.13595 | -83.37287 |  | 36.41374 | 0.28635 |  | 37.13595 | 2.5634
36.42933 | -10.68325 |  | 37.15065 | -83.34233 |  | 36.42933 | 0.28465 |  | 37.15065 | 2.56733
36.44482 | -10.8968 |  | 37.16559 | -83.1914 |  | 36.44482 | 0.2916 |  | 37.16559 | 2.5505
36.46031 | -10.94285 |  | 37.18057 | -83.3355 |  | 36.46031 | 0.2647 |  | 37.18057 | 2.59847
36.47591 | -10.57295 |  | 37.19533 | -83.45017 |  | 36.47591 | 0.28425 |  | 37.19533 | 2.5519
36.49136 | -10.71805 |  | 37.21 | -83.43307 |  | 36.49136 | 0.26455 |  | 37.21 | 2.516
36.5066 | -10.8738 |  | 37.22548 | -83.1654 |  | 36.5066 | 0.30765 |  | 37.22548 | 2.58047
36.52186 | -10.48985 |  | 37.24078 | -83.38297 |  | 36.52186 | 0.28485 |  | 37.24078 | 2.5743
36.53757 | -10.6405 |  | 37.25637 | -83.48147 |  | 36.53757 | 0.28175 |  | 37.25637 | 2.54713
36.553 | -10.82155 |  | 37.27242 | -83.54053 |  | 36.553 | 0.28545 |  | 37.27242 | 2.5492
36.56803 | -10.69145 |  | 37.28849 | -83.15147 |  | 36.56803 | 0.27875 |  | 37.28849 | 2.58547
36.58297 | -10.32815 |  | 37.30374 | -83.28977 |  | 36.58297 | 0.2558 |  | 37.30374 | 2.54923
36.5978 | -10.58875 |  | 37.31826 | -83.47403 |  | 36.5978 | 0.29395 |  | 37.31826 | 2.55707
36.61255 | -10.7663 |  | 37.33308 | -83.53017 |  | 36.61255 | 0.28655 |  | 37.33308 | 2.5396
36.62799 | -10.7492 |  | 37.34808 | -83.12527 |  | 36.62799 | 0.27795 |  | 37.34808 | 2.58837
36.64402 | -10.27355 |  | 37.3634 | -83.2553 |  | 36.64402 | 0.25705 |  | 37.3634 | 2.55897
36.65938 | -10.557 |  | 37.37923 | -83.4587 |  | 36.65938 | 0.2657 |  | 37.37923 | 2.55083
36.67431 | -10.8806 |  | 37.39559 | -83.59837 |  | 36.67431 | 0.2872 |  | 37.39559 | 2.5741
36.68983 | -10.73065 |  | 37.41153 | -83.11537 |  | 36.68983 | 0.2748 |  | 37.41153 | 2.5729
36.70481 | -10.31455 |  | 37.4274 | -83.2899 |  | 36.70481 | 0.30035 |  | 37.4274 | 2.5644
36.71877 | -10.6321 |  | 37.44208 | -83.58757 |  | 36.71877 | 0.25725 |  | 37.44208 | 2.57127
36.73352 | -10.8267 |  | 37.45777 | -83.52563 |  | 36.73352 | 0.28765 |  | 37.45777 | 2.57617
36.74885 | -10.86155 |  | 37.47268 | -83.1622 |  | 36.74885 | 0.27565 |  | 37.47268 | 2.57477
36.76455 | -10.31 |  | 37.48786 | -83.27083 |  | 36.76455 | 0.29455 |  | 37.48786 | 2.5844
36.77961 | -10.57725 |  | 37.50304 | -83.50753 |  | 36.77961 | 0.30005 |  | 37.50304 | 2.57377
36.79522 | -10.8819 |  | 37.51906 | -83.4782 |  | 36.79522 | 0.27975 |  | 37.51906 | 2.56897
36.81099 | -10.847 |  | 37.53514 | -83.34473 |  | 36.81099 | 0.28125 |  | 37.53514 | 2.57197
36.82646 | -10.25615 |  | 37.55066 | -83.32927 |  | 36.82646 | 0.2725 |  | 37.55066 | 2.55113
36.84177 | -10.746 |  | 37.56571 | -83.4302 |  | 36.84177 | 0.2643 |  | 37.56571 | 2.58137
36.85689 | -10.78875 |  | 37.58076 | -83.56013 |  | 36.85689 | 0.28715 |  | 37.58076 | 2.5417
36.87202 | -10.84525 |  | 37.59578 | -83.3115 |  | 36.87202 | 0.27835 |  | 37.59578 | 2.60727
36.88699 | -10.2256 |  | 37.61162 | -83.23367 |  | 36.88699 | 0.27435 |  | 37.61162 | 2.59373
36.9012 | -10.65965 |  | 37.627 | -83.4241 |  | 36.9012 | 0.28355 |  | 37.627 | 2.56487
36.91574 | -10.8465 |  | 37.64252 | -83.4484 |  | 36.91574 | 0.31915 |  | 37.64252 | 2.58257
36.93162 | -10.82215 |  | 37.65762 | -83.3144 |  | 36.93162 | 0.2808 |  | 37.65762 | 2.58777
36.94693 | -10.24675 |  | 37.67277 | -83.2089 |  | 36.94693 | 0.2664 |  | 37.67277 | 2.56883
36.96181 | -10.59295 |  | 37.68732 | -83.46217 |  | 36.96181 | 0.28725 |  | 37.68732 | 2.55597
36.976 | -10.71075 |  | 37.7025 | -83.50997 |  | 36.976 | 0.27535 |  | 37.7025 | 2.5944
36.9906 | -10.8122 |  | 37.71829 | -83.2856 |  | 36.9906 | 0.2572 |  | 37.71829 | 2.58283
37.00568 | -10.4077 |  | 37.73433 | -83.41017 |  | 37.00568 | 0.2904 |  | 37.73433 | 2.58713
37.02075 | -10.5095 |  | 37.75023 | -83.43833 |  | 37.02075 | 0.28275 |  | 37.75023 | 2.57073
37.03564 | -10.7936 |  | 37.76622 | -83.64813 |  | 37.03564 | 0.28205 |  | 37.76622 | 2.56173
37.05104 | -10.89635 |  | 37.78148 | -83.24543 |  | 37.05104 | 0.30385 |  | 37.78148 | 2.5648
37.06719 | -10.3216 |  | 37.79701 | -83.48843 |  | 37.06719 | 0.2695 |  | 37.79701 | 2.57393
37.08268 | -10.5482 |  | 37.81253 | -83.3962 |  | 37.08268 | 0.305 |  | 37.81253 | 2.57533
37.09751 | -10.85575 |  | 37.82835 | -83.51597 |  | 37.09751 | 0.2938 |  | 37.82835 | 2.57233
37.11255 | -10.8373 |  | 37.84385 | -83.30533 |  | 37.11255 | 0.2564 |  | 37.84385 | 2.574
37.12746 | -10.3376 |  | 37.85985 | -83.4877 |  | 37.12746 | 0.2414 |  | 37.85985 | 2.57277
37.14245 | -10.60885 |  | 37.87495 | -83.50233 |  | 37.14245 | 0.2953 |  | 37.87495 | 2.59267
37.15701 | -10.70875 |  | 37.88968 | -83.52753 |  | 37.15701 | 0.2821 |  | 37.88968 | 2.56537
37.17177 | -10.8316 |  | 37.90468 | -83.23973 |  | 37.17177 | 0.3303 |  | 37.90468 | 2.6045
37.18707 | -10.40055 |  | 37.92067 | -83.49453 |  | 37.18707 | 0.2505 |  | 37.92067 | 2.56147
37.20239 | -10.6807 |  | 37.93661 | -83.43817 |  | 37.20239 | 0.247 |  | 37.93661 | 2.56837
37.21711 | -10.71695 |  | 37.95152 | -83.44633 |  | 37.21711 | 0.2525 |  | 37.95152 | 2.56633
37.23272 | -10.86 |  | 37.96684 | -83.35923 |  | 37.23272 | 0.28995 |  | 37.96684 | 2.60283
37.2485 | -10.2657 |  | 37.98258 | -83.4457 |  | 37.2485 | 0.2976 |  | 37.98258 | 2.56423
37.26273 | -10.67745 |  | 37.99712 | -83.5599 |  | 37.26273 | 0.2689 |  | 37.99712 | 2.5688
37.27777 | -10.72935 |  | 38.01254 | -83.50693 |  | 37.27777 | 0.30705 |  | 38.01254 | 2.5435
37.29244 | -10.7545 |  | 38.02715 | -83.1931 |  | 37.29244 | 0.2981 |  | 38.02715 | 2.59147
37.30817 | -10.33665 |  | 38.04171 | -83.40347 |  | 37.30817 | 0.2953 |  | 38.04171 | 2.58293
37.32325 | -10.64385 |  | 38.05627 | -83.5812 |  | 37.32325 | 0.25445 |  | 38.05627 | 2.5759
37.33843 | -10.8431 |  | 38.07114 | -83.44653 |  | 37.33843 | 0.2922 |  | 38.07114 | 2.56613
37.35404 | -10.72355 |  | 38.08618 | -83.33997 |  | 37.35404 | 0.31765 |  | 38.08618 | 2.58793
37.36904 | -10.28315 |  | 38.10147 | -83.4874 |  | 37.36904 | 0.27445 |  | 38.10147 | 2.5632
37.38318 | -10.5668 |  | 38.11673 | -83.4963 |  | 37.38318 | 0.2878 |  | 38.11673 | 2.57327
37.39809 | -10.7967 |  | 38.13254 | -83.4688 |  | 37.39809 | 0.2983 |  | 38.13254 | 2.56103
37.41341 | -10.74275 |  | 38.14799 | -83.28207 |  | 37.41341 | 0.2638 |  | 38.14799 | 2.5748
37.42801 | -10.60125 |  | 38.16368 | -83.47553 |  | 37.42801 | 0.27415 |  | 38.16368 | 2.5993
37.44291 | -10.5577 |  | 38.17816 | -83.4925 |  | 37.44291 | 0.2625 |  | 38.17816 | 2.58043
37.45742 | -10.84765 |  | 38.19312 | -83.5073 |  | 37.45742 | 0.3154 |  | 38.19312 | 2.55893
37.47192 | -10.70645 |  | 38.20879 | -83.429 |  | 37.47192 | 0.2561 |  | 38.20879 | 2.62127
37.48738 | -10.81155 |  | 38.22392 | -83.3782 |  | 37.48738 | 0.3109 |  | 38.22392 | 2.60107
37.50229 | -10.5245 |  | 38.23884 | -83.4132 |  | 37.50229 | 0.26785 |  | 38.23884 | 2.6022
37.51797 | -10.80705 |  | 38.25368 | -83.6081 |  | 37.51797 | 0.28875 |  | 38.25368 | 2.58033
37.53249 | -10.8254 |  | 38.26852 | -83.40947 |  | 37.53249 | 0.26355 |  | 38.26852 | 2.57217
37.54748 | -10.90305 |  | 38.28336 | -83.37 |  | 37.54748 | 0.2756 |  | 38.28336 | 2.61523
37.56208 | -10.4182 |  | 38.29918 | -83.51003 |  | 37.56208 | 0.24435 |  | 38.29918 | 2.6155
37.57663 | -10.7752 |  | 38.31413 | -83.70107 |  | 37.57663 | 0.2619 |  | 38.31413 | 2.56543
37.59182 | -10.78535 |  | 38.32942 | -83.4328 |  | 37.59182 | 0.3111 |  | 38.32942 | 2.57993
37.60718 | -10.72935 |  | 38.34396 | -83.3093 |  | 37.60718 | 0.2795 |  | 38.34396 | 2.60833
37.62166 | -10.3693 |  | 38.35855 | -83.45107 |  | 37.62166 | 0.2707 |  | 38.35855 | 2.60427
37.6375 | -10.79205 |  | 38.37347 | -83.6693 |  | 37.6375 | 0.2914 |  | 38.37347 | 2.56767
37.65312 | -10.99905 |  | 38.38877 | -83.56463 |  | 37.65312 | 0.3046 |  | 38.38877 | 2.59743
37.66773 | -10.8428 |  | 38.4039 | -83.2634 |  | 37.66773 | 0.29465 |  | 38.4039 | 2.5808
37.68259 | -10.336 |  | 38.41839 | -83.46817 |  | 37.68259 | 0.28965 |  | 38.41839 | 2.57083
37.69737 | -10.6901 |  | 38.4334 | -83.58523 |  | 37.69737 | 0.27725 |  | 38.4334 | 2.58687
37.71313 | -10.79905 |  | 38.44899 | -83.5984 |  | 37.71313 | 0.3121 |  | 38.44899 | 2.58303
37.72862 | -10.8949 |  | 38.46444 | -83.25033 |  | 37.72862 | 0.2645 |  | 38.46444 | 2.60887
37.74396 | -10.311 |  | 38.48 | -83.4896 |  | 37.74396 | 0.2818 |  | 38.48 | 2.5442
37.75906 | -10.7004 |  | 38.49445 | -83.56793 |  | 37.75906 | 0.27445 |  | 38.49445 | 2.56607
37.77435 | -10.84585 |  | 38.50868 | -83.67467 |  | 37.77435 | 0.31155 |  | 38.50868 | 2.54887
37.79026 | -10.889 |  | 38.52342 | -83.36243 |  | 37.79026 | 0.2901 |  | 38.52342 | 2.60713
37.805 | -10.36385 |  | 38.53843 | -83.4021 |  | 37.805 | 0.276 |  | 38.53843 | 2.5555
37.81981 | -10.78435 |  | 38.55342 | -83.5234 |  | 37.81981 | 0.30995 |  | 38.55342 | 2.61337
37.83441 | -10.85545 |  | 38.5685 | -83.61807 |  | 37.83441 | 0.26965 |  | 38.5685 | 2.57163
37.85022 | -10.8818 |  | 38.58317 | -83.45127 |  | 37.85022 | 0.2532 |  | 38.58317 | 2.58813
37.86479 | -10.4288 |  | 38.59781 | -83.4042 |  | 37.86479 | 0.26485 |  | 38.59781 | 2.60933
37.87928 | -10.75835 |  | 38.6134 | -83.59427 |  | 37.87928 | 0.27665 |  | 38.6134 | 2.57463
37.8941 | -10.83785 |  | 38.62838 | -83.72583 |  | 37.8941 | 0.2539 |  | 38.62838 | 2.56963
37.90964 | -10.837 |  | 38.64424 | -83.5661 |  | 37.90964 | 0.2559 |  | 38.64424 | 2.58307
37.92468 | -10.3381 |  | 38.65946 | -83.36947 |  | 37.92468 | 0.246 |  | 38.65946 | 2.60507
37.93984 | -10.66595 |  | 38.67417 | -83.49143 |  | 37.93984 | 0.2716 |  | 38.67417 | 2.61627
37.95504 | -10.87035 |  | 38.6891 | -83.651 |  | 37.95504 | 0.2929 |  | 38.6891 | 2.60027
37.97044 | -10.90405 |  | 38.70407 | -83.5972 |  | 37.97044 | 0.2904 |  | 38.70407 | 2.57457
37.98569 | -10.3949 |  | 38.71922 | -83.29413 |  | 37.98569 | 0.2414 |  | 38.71922 | 2.61003
38.00137 | -10.59175 |  | 38.73532 | -83.5446 |  | 38.00137 | 0.27445 |  | 38.73532 | 2.59633
38.01682 | -10.83235 |  | 38.75055 | -83.61837 |  | 38.01682 | 0.2993 |  | 38.75055 | 2.56573
38.03243 | -10.85975 |  | 38.76565 | -83.58107 |  | 38.03243 | 0.3027 |  | 38.76565 | 2.6273
38.04593 | -10.3046 |  | 38.78038 | -83.40407 |  | 38.04593 | 0.2707 |  | 38.78038 | 2.6202
38.06067 | -10.74305 |  | 38.79512 | -83.48553 |  | 38.06067 | 0.28015 |  | 38.79512 | 2.60973
38.07591 | -10.7363 |  | 38.81023 | -83.59373 |  | 38.07591 | 0.24455 |  | 38.81023 | 2.59867
38.09168 | -10.85955 |  | 38.82564 | -83.6502 |  | 38.09168 | 0.2678 |  | 38.82564 | 2.60017
38.10713 | -10.4159 |  | 38.84123 | -83.45413 |  | 38.10713 | 0.27625 |  | 38.84123 | 2.6329
38.12242 | -10.7676 |  | 38.85672 | -83.43837 |  | 38.12242 | 0.28725 |  | 38.85672 | 2.5935
38.13743 | -10.8005 |  | 38.87184 | -83.66843 |  | 38.13743 | 0.262 |  | 38.87184 | 2.5865
38.15194 | -10.8522 |  | 38.88624 | -83.68473 |  | 38.15194 | 0.3137 |  | 38.88624 | 2.5696
38.1672 | -10.3253 |  | 38.9015 | -83.57103 |  | 38.1672 | 0.30055 |  | 38.9015 | 2.6141
38.18129 | -10.72055 |  | 38.91676 | -83.49333 |  | 38.18129 | 0.2587 |  | 38.91676 | 2.61617
38.19664 | -10.81605 |  | 38.93316 | -83.58507 |  | 38.19664 | 0.27925 |  | 38.93316 | 2.594
38.21187 | -10.92015 |  | 38.9491 | -83.64843 |  | 38.21187 | 0.26895 |  | 38.9491 | 2.5817
38.22736 | -10.3058 |  | 38.96454 | -83.41913 |  | 38.22736 | 0.2716 |  | 38.96454 | 2.60107
38.24212 | -10.71745 |  | 38.97927 | -83.5355 |  | 38.24212 | 0.26885 |  | 38.97927 | 2.6262
38.25774 | -10.82775 |  | 38.99387 | -83.6102 |  | 38.25774 | 0.2825 |  | 38.99387 | 2.56807
38.27265 | -10.8821 |  | 39.008 | -83.66433 |  | 38.27265 | 0.26825 |  | 39.008 | 2.5869
38.28815 | -10.41535 |  | 39.02363 | -83.53423 |  | 38.28815 | 0.24725 |  | 39.02363 | 2.6369
38.30265 | -10.8077 |  | 39.03885 | -83.5641 |  | 38.30265 | 0.3053 |  | 39.03885 | 2.62013
38.31689 | -10.9817 |  | 39.05313 | -83.609 |  | 38.31689 | 0.25585 |  | 39.05313 | 2.62767
38.33206 | -10.79315 |  | 39.06747 | -83.74153 |  | 38.33206 | 0.29345 |  | 39.06747 | 2.58757
38.34787 | -10.35815 |  | 39.08205 | -83.5425 |  | 38.34787 | 0.29615 |  | 39.08205 | 2.63107
38.36343 | -10.81285 |  | 39.09738 | -83.62103 |  | 38.36343 | 0.29255 |  | 39.09738 | 2.6052
38.37852 | -10.965 |  | 39.11258 | -83.56857 |  | 38.37852 | 0.23985 |  | 39.11258 | 2.57557
38.3931 | -10.81095 |  | 39.12774 | -83.60373 |  | 38.3931 | 0.2891 |  | 39.12774 | 2.59893
38.40838 | -10.3157 |  | 39.14231 | -83.54623 |  | 38.40838 | 0.25805 |  | 39.14231 | 2.58677
38.42204 | -10.80865 |  | 39.15686 | -83.56663 |  | 38.42204 | 0.24865 |  | 39.15686 | 2.64807
38.43676 | -10.97035 |  | 39.17211 | -83.59147 |  | 38.43676 | 0.30795 |  | 39.17211 | 2.6111
38.45211 | -10.9936 |  | 39.18704 | -83.60993 |  | 38.45211 | 0.27555 |  | 39.18704 | 2.58177
38.46692 | -10.19115 |  | 39.2012 | -83.6285 |  | 38.46692 | 0.25835 |  | 39.2012 | 2.62783
38.48194 | -10.634 |  | 39.21658 | -83.56503 |  | 38.48194 | 0.2817 |  | 39.21658 | 2.59127
38.49732 | -10.85655 |  | 39.23194 | -83.64123 |  | 38.49732 | 0.29205 |  | 39.23194 | 2.6368
38.51228 | -11.0323 |  | 39.24733 | -83.6515 |  | 38.51228 | 0.2606 |  | 39.24733 | 2.57757
38.52697 | -10.47855 |  | 39.26295 | -83.78637 |  | 38.52697 | 0.24685 |  | 39.26295 | 2.569
38.54129 | -10.6429 |  | 39.27866 | -83.57283 |  | 38.54129 | 0.26835 |  | 39.27866 | 2.60137
38.55654 | -10.9025 |  | 39.29402 | -83.68517 |  | 38.55654 | 0.2771 |  | 39.29402 | 2.62193
38.57157 | -11.0197 |  | 39.30962 | -83.57 |  | 38.57157 | 0.2926 |  | 39.30962 | 2.60057
38.58686 | -10.59645 |  | 39.32371 | -83.67103 |  | 38.58686 | 0.27755 |  | 39.32371 | 2.61647
38.60137 | -10.45435 |  | 39.33849 | -83.49887 |  | 38.60137 | 0.2753 |  | 39.33849 | 2.65093
38.6163 | -10.865 |  | 39.35366 | -83.73593 |  | 38.6163 | 0.3082 |  | 39.35366 | 2.6324
38.63116 | -10.92225 |  | 39.36894 | -83.72257 |  | 38.63116 | 0.26455 |  | 39.36894 | 2.58183
38.64661 | -10.826 |  | 39.38506 | -83.7083 |  | 38.64661 | 0.2985 |  | 39.38506 | 2.58253
38.66216 | -10.4939 |  | 39.40099 | -83.4999 |  | 38.66216 | 0.2894 |  | 39.40099 | 2.60803
38.67697 | -10.8568 |  | 39.41643 | -83.70597 |  | 38.67697 | 0.2426 |  | 39.41643 | 2.58793
38.69261 | -11.0306 |  | 39.43159 | -83.58893 |  | 38.69261 | 0.26325 |  | 39.43159 | 2.57917
38.7079 | -10.83895 |  | 39.44746 | -83.7248 |  | 38.7079 | 0.25305 |  | 39.44746 | 2.6019
38.72241 | -10.5012 |  | 39.46191 | -83.53847 |  | 38.72241 | 0.26265 |  | 39.46191 | 2.65147
38.73735 | -10.71095 |  | 39.47667 | -83.64473 |  | 38.73735 | 0.2641 |  | 39.47667 | 2.6068
38.75228 | -10.8374 |  | 39.49177 | -83.752 |  | 38.75228 | 0.3002 |  | 39.49177 | 2.61923
38.76765 | -10.9599 |  | 39.50778 | -83.61727 |  | 38.76765 | 0.2861 |  | 39.50778 | 2.57143
38.78183 | -10.56225 |  | 39.52372 | -83.48073 |  | 38.78183 | 0.26405 |  | 39.52372 | 2.61417
38.7968 | -10.7656 |  | 39.539 | -83.7099 |  | 38.7968 | 0.2978 |  | 39.539 | 2.6282
38.81235 | -10.8461 |  | 39.55423 | -83.74657 |  | 38.81235 | 0.27505 |  | 39.55423 | 2.60427
38.82717 | -10.98745 |  | 39.56868 | -83.71377 |  | 38.82717 | 0.3302 |  | 39.56868 | 2.5934
38.84241 | -10.533 |  | 39.58345 | -83.46483 |  | 38.84241 | 0.26955 |  | 39.58345 | 2.61953
38.85742 | -10.7977 |  | 39.59882 | -83.70357 |  | 38.85742 | 0.2688 |  | 39.59882 | 2.6135
38.87294 | -10.8198 |  | 39.61376 | -83.86697 |  | 38.87294 | 0.30745 |  | 39.61376 | 2.58137
38.8879 | -10.8337 |  | 39.6278 | -83.65547 |  | 38.8879 | 0.2726 |  | 39.6278 | 2.60323
38.90367 | -10.5159 |  | 39.64257 | -83.60427 |  | 38.90367 | 0.254 |  | 39.64257 | 2.58457
38.91919 | -10.8635 |  | 39.65804 | -83.61293 |  | 38.91919 | 0.25175 |  | 39.65804 | 2.63863
38.93502 | -10.8702 |  | 39.67391 | -83.76287 |  | 38.93502 | 0.2738 |  | 39.67391 | 2.5959
38.95036 | -10.6768 |  | 39.68916 | -83.73527 |  | 38.95036 | 0.27205 |  | 39.68916 | 2.60097
38.9647 | -10.6326 |  | 39.70425 | -83.51173 |  | 38.9647 | 0.2691 |  | 39.70425 | 2.6157
38.97986 | -10.8986 |  | 39.71985 | -83.55267 |  | 38.97986 | 0.2703 |  | 39.71985 | 2.6184
38.99419 | -10.8777 |  | 39.73475 | -83.71233 |  | 38.99419 | 0.28435 |  | 39.73475 | 2.5927
39.00884 | -10.8509 |  | 39.74981 | -83.7741 |  | 39.00884 | 0.27835 |  | 39.74981 | 2.58157
39.02391 | -10.5087 |  | 39.76503 | -83.53737 |  | 39.02391 | 0.261 |  | 39.76503 | 2.59863
39.03815 | -10.8183 |  | 39.78102 | -83.61443 |  | 39.03815 | 0.27505 |  | 39.78102 | 2.63227
39.05283 | -10.96765 |  | 39.79681 | -83.6501 |  | 39.05283 | 0.29735 |  | 39.79681 | 2.60983
39.06926 | -10.8211 |  | 39.81231 | -83.775 |  | 39.06926 | 0.2763 |  | 39.81231 | 2.57203
39.084 | -10.4037 |  | 39.82752 | -83.5429 |  | 39.084 | 0.28475 |  | 39.82752 | 2.62893
39.10008 | -10.7991 |  | 39.84231 | -83.59407 |  | 39.10008 | 0.2727 |  | 39.84231 | 2.6129
39.11516 | -10.94575 |  | 39.85682 | -83.7824 |  | 39.11516 | 0.26015 |  | 39.85682 | 2.6525
39.1306 | -10.99135 |  | 39.87186 | -83.78953 |  | 39.1306 | 0.30125 |  | 39.87186 | 2.60623
39.14631 | -10.452 |  | 39.88711 | -83.64907 |  | 39.14631 | 0.26795 |  | 39.88711 | 2.61007
39.16054 | -10.86465 |  | 39.90214 | -83.56923 |  | 39.16054 | 0.2986 |  | 39.90214 | 2.6133
39.17532 | -10.9705 |  | 39.91751 | -83.6741 |  | 39.17532 | 0.28635 |  | 39.91751 | 2.61747
39.18984 | -10.9344 |  | 39.93284 | -83.8113 |  | 39.18984 | 0.27465 |  | 39.93284 | 2.60673
39.20592 | -10.4245 |  | 39.94757 | -83.74163 |  | 39.20592 | 0.23565 |  | 39.94757 | 2.63073
39.22128 | -10.74555 |  | 39.96201 | -83.4768 |  | 39.22128 | 0.3115 |  | 39.96201 | 2.60753
39.23591 | -10.975 |  | 39.97735 | -83.7232 |  | 39.23591 | 0.2789 |  | 39.97735 | 2.60637
39.25124 | -11.01355 |  | 39.9929 | -83.8159 |  | 39.25124 | 0.27175 |  | 39.9929 | 2.56857
39.26562 | -10.43935 |  | 40.00883 | -83.85207 |  | 39.26562 | 0.3056 |  | 40.00883 | 2.6231
39.27953 | -10.7026 |  | 40.02419 | -83.47453 |  | 39.27953 | 0.26975 |  | 40.02419 | 2.66067
39.29455 | -10.9438 |  | 40.03911 | -83.68457 |  | 39.29455 | 0.28925 |  | 40.03911 | 2.63067
39.30963 | -10.8077 |  | 40.05367 | -83.94927 |  | 39.30963 | 0.26405 |  | 40.05367 | 2.59663
39.32443 | -10.4923 |  | 40.06882 | -83.87083 |  | 39.32443 | 0.26835 |  | 40.06882 | 2.58013
39.33937 | -10.5408 |  | 40.08424 | -83.47487 |  | 39.33937 | 0.2388 |  | 40.08424 | 2.63453
39.35493 | -10.8585 |  | 40.09966 | -83.7225 |  | 39.35493 | 0.27535 |  | 40.09966 | 2.62527
39.37008 | -10.95575 |  | 40.11559 | -83.78243 |  | 39.37008 | 0.3126 |  | 40.11559 | 2.61373
39.38475 | -10.3691 |  | 40.13147 | -83.9205 |  | 39.38475 | 0.23975 |  | 40.13147 | 2.61417
39.39976 | -10.67715 |  | 40.14592 | -83.5657 |  | 39.39976 | 0.27965 |  | 40.14592 | 2.65293
39.41397 | -10.9287 |  | 40.16027 | -83.5839 |  | 39.41397 | 0.27625 |  | 40.16027 | 2.65503
39.42905 | -11.02645 |  | 40.17556 | -83.7966 |  | 39.42905 | 0.29525 |  | 40.17556 | 2.60327
39.44411 | -10.33935 |  | 40.19138 | -83.92497 |  | 39.44411 | 0.26795 |  | 40.19138 | 2.5794
39.4593 | -10.7774 |  | 40.20675 | -83.5623 |  | 39.4593 | 0.26465 |  | 40.20675 | 2.6328
39.47445 | -10.82075 |  | 40.22182 | -83.65383 |  | 39.47445 | 0.27385 |  | 40.22182 | 2.63377
39.48952 | -10.8731 |  | 40.23791 | -83.87757 |  | 39.48952 | 0.27 |  | 40.23791 | 2.6022
39.50458 | -10.32615 |  | 40.25394 | -83.8707 |  | 39.50458 | 0.26195 |  | 40.25394 | 2.61223
39.51986 | -10.74895 |  | 40.26965 | -83.6199 |  | 39.51986 | 0.29745 |  | 40.26965 | 2.6273
39.53407 | -10.97655 |  | 40.28514 | -83.6473 |  | 39.53407 | 0.2815 |  | 40.28514 | 2.6271
39.54862 | -10.9693 |  | 40.30014 | -83.74077 |  | 39.54862 | 0.29045 |  | 40.30014 | 2.5581
39.56386 | -10.2763 |  | 40.31456 | -83.8576 |  | 39.56386 | 0.28115 |  | 40.31456 | 2.60587
39.5793 | -10.85185 |  | 40.33013 | -83.61113 |  | 39.5793 | 0.32 |  | 40.33013 | 2.6311
39.59446 | -10.9207 |  | 40.34622 | -83.72657 |  | 39.59446 | 0.26125 |  | 40.34622 | 2.6373
39.6099 | -10.8844 |  | 40.36229 | -83.7912 |  | 39.6099 | 0.29515 |  | 40.36229 | 2.62243
39.62549 | -10.49195 |  | 40.37869 | -83.81653 |  | 39.62549 | 0.2414 |  | 40.37869 | 2.6285
39.6408 | -10.78775 |  | 40.39509 | -83.65477 |  | 39.6408 | 0.2541 |  | 40.39509 | 2.63873
39.6558 | -10.97095 |  | 40.41083 | -83.84283 |  | 39.6558 | 0.29655 |  | 40.41083 | 2.6396
39.66993 | -10.90825 |  | 40.42601 | -83.78957 |  | 39.66993 | 0.2974 |  | 40.42601 | 2.6325
39.6849 | -10.4149 |  | 40.4415 | -83.88683 |  | 39.6849 | 0.28615 |  | 40.4415 | 2.60463
39.69961 | -10.8571 |  | 40.45786 | -83.69557 |  | 39.69961 | 0.25985 |  | 40.45786 | 2.663
39.71498 | -10.92505 |  | 40.47415 | -83.75957 |  | 39.71498 | 0.2565 |  | 40.47415 | 2.6062
39.73067 | -10.9587 |  | 40.49036 | -83.83157 |  | 39.73067 | 0.30245 |  | 40.49036 | 2.61493
39.74567 | -10.3184 |  | 40.50668 | -83.76127 |  | 39.74567 | 0.2784 |  | 40.50668 | 2.64387
39.76087 | -10.76285 |  | 40.52253 | -83.62047 |  | 39.76087 | 0.25945 |  | 40.52253 | 2.62943
39.77621 | -10.94925 |  | 40.53839 | -83.8433 |  | 39.77621 | 0.27215 |  | 40.53839 | 2.58457
39.79132 | -11.0332 |  | 40.55428 | -83.7394 |  | 39.79132 | 0.31675 |  | 40.55428 | 2.60477
39.80676 | -10.45845 |  | 40.56985 | -83.63837 |  | 39.80676 | 0.28955 |  | 40.56985 | 2.64403
39.82175 | -10.8405 |  | 40.5844 | -83.68343 |  | 39.82175 | 0.28055 |  | 40.5844 | 2.62217
39.83692 | -10.97615 |  | 40.59902 | -83.88277 |  | 39.83692 | 0.3136 |  | 40.59902 | 2.63103
39.85151 | -10.99715 |  | 40.61494 | -83.73727 |  | 39.85151 | 0.27925 |  | 40.61494 | 2.61767
39.86716 | -10.5638 |  | 40.63076 | -83.647 |  | 39.86716 | 0.2643 |  | 40.63076 | 2.6336
39.88303 | -10.73085 |  | 40.64576 | -83.7302 |  | 39.88303 | 0.3024 |  | 40.64576 | 2.6235
39.89835 | -10.85345 |  | 40.66143 | -83.86817 |  | 39.89835 | 0.2666 |  | 40.66143 | 2.6481
39.91365 | -10.9632 |  | 40.67744 | -83.8606 |  | 39.91365 | 0.30995 |  | 40.67744 | 2.62123
39.92903 | -10.53215 |  | 40.69352 | -83.59527 |  | 39.92903 | 0.2768 |  | 40.69352 | 2.64343
39.94358 | -10.65705 |  | 40.70892 | -83.6905 |  | 39.94358 | 0.27535 |  | 40.70892 | 2.63473
39.95867 | -10.98455 |  | 40.72472 | -83.97137 |  | 39.95867 | 0.30575 |  | 40.72472 | 2.6318
39.97265 | -11.0851 |  | 40.74068 | -83.9113 |  | 39.97265 | 0.28385 |  | 40.74068 | 2.61743
39.98668 | -10.3841 |  | 40.75511 | -83.61703 |  | 39.98668 | 0.29635 |  | 40.75511 | 2.67977
40.00168 | -10.7439 |  | 40.76977 | -83.629 |  | 40.00168 | 0.333 |  | 40.76977 | 2.6537
40.01685 | -10.858 |  | 40.78572 | -83.8472 |  | 40.01685 | 0.25935 |  | 40.78572 | 2.6396
40.03206 | -10.954 |  | 40.80186 | -83.96327 |  | 40.03206 | 0.31695 |  | 40.80186 | 2.6482
40.04783 | -10.5299 |  | 40.81796 | -83.54097 |  | 40.04783 | 0.2559 |  | 40.81796 | 2.64217
40.06286 | -10.8478 |  | 40.83381 | -83.6737 |  | 40.06286 | 0.26275 |  | 40.83381 | 2.63943
40.07807 | -10.7858 |  | 40.84932 | -83.9049 |  | 40.07807 | 0.2833 |  | 40.84932 | 2.6211
40.09268 | -11 |  | 40.86514 | -83.97913 |  | 40.09268 | 0.26795 |  | 40.86514 | 2.6162
40.10785 | -10.48235 |  | 40.88114 | -83.57813 |  | 40.10785 | 0.25405 |  | 40.88114 | 2.63653
40.12263 | -10.7421 |  | 40.89656 | -83.59937 |  | 40.12263 | 0.2502 |  | 40.89656 | 2.67787
40.13773 | -10.94415 |  | 40.9126 | -83.8575 |  | 40.13773 | 0.27475 |  | 40.9126 | 2.63467
40.15301 | -10.8618 |  | 40.92855 | -83.90497 |  | 40.15301 | 0.2767 |  | 40.92855 | 2.61343
40.16877 | -10.4918 |  | 40.94489 | -83.742 |  | 40.16877 | 0.2845 |  | 40.94489 | 2.6502
40.18413 | -10.9339 |  | 40.9609 | -83.72067 |  | 40.18413 | 0.2519 |  | 40.9609 | 2.6509
40.1994 | -11.0565 |  | 40.97692 | -83.91787 |  | 40.1994 | 0.2987 |  | 40.97692 | 2.6281
40.21516 | -10.8427 |  | 40.99309 | -83.82337 |  | 40.21516 | 0.29355 |  | 40.99309 | 2.6475
40.23047 | -10.5043 |  | 41.0091 | -83.74453 |  | 40.23047 | 0.2483 |  | 41.0091 | 2.65893
40.24585 | -10.87045 |  | 41.02465 | -83.7955 |  | 40.24585 | 0.29165 |  | 41.02465 | 2.65137
40.26143 | -10.955 |  | 41.04028 | -83.9765 |  | 40.26143 | 0.26385 |  | 41.04028 | 2.6204
40.27624 | -10.90505 |  | 41.05614 | -83.8352 |  | 40.27624 | 0.3032 |  | 41.05614 | 2.63913
40.29111 | -10.4235 |  | 41.07206 | -83.7646 |  | 40.29111 | 0.27235 |  | 41.07206 | 2.6669
40.30599 | -10.89305 |  | 41.08826 | -83.83027 | 3.41905 | 40.30599 | 0.2747 |  | 41.08826 | 2.64327 | 0.2149
40.32165 | -11.0259 |  | 41.1046 | -83.95113 |  | 40.32165 | 0.27675 |  | 41.1046 | 2.6213
40.33651 | -10.94575 |  | 41.11977 | -83.75233 |  | 40.33651 | 0.30635 |  | 41.11977 | 2.64007
40.35182 | -10.42555 |  | 41.13462 | -83.7919 |  | 40.35182 | 0.29715 |  | 41.13462 | 2.6503
40.36686 | -10.91795 |  | 41.15005 | -83.803 |  | 40.36686 | 0.28615 |  | 41.15005 | 2.65237
40.3824 | -10.9678 |  | 41.16553 | -83.87083 |  | 40.3824 | 0.29015 |  | 41.16553 | 2.6097
40.39782 | -10.8542 |  | 41.18087 | -83.68923 |  | 40.39782 | 0.2852 |  | 41.18087 | 2.62753
40.41197 | -10.4777 |  | 41.19679 | -83.7838 |  | 40.41197 | 0.2841 |  | 41.19679 | 2.65607
40.42698 | -10.89605 |  | 41.2122 | -83.892 |  | 40.42698 | 0.29175 |  | 41.2122 | 2.62867
40.44067 | -10.9683 |  | 41.22808 | -83.9059 |  | 40.44067 | 0.2526 |  | 41.22808 | 2.6356
40.45545 | -10.98965 |  | 41.24412 | -83.7431 |  | 40.45545 | 0.2838 |  | 41.24412 | 2.664
40.47058 | -10.46435 |  | 41.25952 | -83.82443 |  | 40.47058 | 0.2622 |  | 41.25952 | 2.67663
40.48554 | -10.7939 |  | 41.27457 | -83.95877 |  | 40.48554 | 0.26145 |  | 41.27457 | 2.6489
40.50098 | -10.99645 |  | 41.2893 | -83.85987 |  | 40.50098 | 0.31565 |  | 41.2893 | 2.6214
40.51646 | -11.1356 |  | 41.30441 | -83.76333 |  | 40.51646 | 0.26425 |  | 41.30441 | 2.64193
40.53177 | -10.6511 |  | 41.32034 | -83.80287 |  | 40.53177 | 0.2459 |  | 41.32034 | 2.64867
40.54747 | -10.7377 |  | 41.33579 | -84.00573 |  | 40.54747 | 0.28525 |  | 41.33579 | 2.62857
40.5628 | -10.92315 |  | 41.35106 | -83.91493 |  | 40.5628 | 0.26005 |  | 41.35106 | 2.62047
40.57729 | -10.97675 |  | 41.36673 | -83.75213 |  | 40.57729 | 0.3158 |  | 41.36673 | 2.6536
40.59161 | -10.63405 |  | 41.38299 | -83.73923 |  | 40.59161 | 0.27255 |  | 41.38299 | 2.66513
40.60626 | -10.7581 |  | 41.39892 | -84.0025 |  | 40.60626 | 0.28605 |  | 41.39892 | 2.64923
40.62183 | -10.99215 |  | 41.41511 | -83.96563 |  | 40.62183 | 0.28395 |  | 41.41511 | 2.65633
40.63701 | -11.00225 |  | 41.43118 | -83.74543 |  | 40.63701 | 0.2664 |  | 41.43118 | 2.63487
40.65297 | -10.68085 |  | 41.44711 | -83.85177 |  | 40.65297 | 0.25355 |  | 41.44711 | 2.65497
40.66835 | -10.87905 |  | 41.46244 | -83.88993 |  | 40.66835 | 0.3076 |  | 41.46244 | 2.62187
40.68361 | -10.76445 |  | 41.47835 | -84.0089 |  | 40.68361 | 0.2914 |  | 41.47835 | 2.6265
40.69929 | -10.83945 |  | 41.49445 | -83.603 |  | 40.69929 | 0.30325 |  | 41.49445 | 2.6817
40.71415 | -10.63425 |  | 41.51057 | -83.8055 |  | 40.71415 | 0.25925 |  | 41.51057 | 2.622
40.72805 | -10.8307 |  | 41.52505 | -84.02697 |  | 40.72805 | 0.28295 |  | 41.52505 | 2.63727
40.74221 | -10.8772 |  | 41.54063 | -84.09183 |  | 40.74221 | 0.27375 |  | 41.54063 | 2.61313
40.75777 | -10.8872 |  | 41.55547 | -83.60363 |  | 40.75777 | 0.27455 |  | 41.55547 | 2.651
40.77243 | -10.5175 |  | 41.57116 | -83.75917 |  | 40.77243 | 0.2775 |  | 41.57116 | 2.6215
40.78563 | -10.93225 |  | 41.5867 | -83.92443 |  | 40.78563 | 0.30765 |  | 41.5867 | 2.64963
40.80058 | -10.8865 |  | 41.60233 | -84.00283 |  | 40.80058 | 0.2738 |  | 41.60233 | 2.65017
40.81607 | -10.9208 |  | 41.61817 | -83.59327 |  | 40.81607 | 0.32455 |  | 41.61817 | 2.6643
40.83187 | -10.423 |  | 41.63416 | -83.7929 |  | 40.83187 | 0.2738 |  | 41.63416 | 2.6701
40.84774 | -10.93215 |  | 41.64928 | -84.0304 |  | 40.84774 | 0.3117 |  | 41.64928 | 2.62833
40.86283 | -11.01355 |  | 41.66543 | -84.06643 |  | 40.86283 | 0.3022 |  | 41.66543 | 2.63627
40.87805 | -10.90835 |  | 41.68138 | -83.75477 |  | 40.87805 | 0.26835 |  | 41.68138 | 2.70673
40.89345 | -10.55255 |  | 41.69762 | -83.74597 |  | 40.89345 | 0.26605 |  | 41.69762 | 2.65967
40.90935 | -11.032 |  | 41.71359 | -83.88657 |  | 40.90935 | 0.28925 |  | 41.71359 | 2.6248
40.92436 | -11.01425 |  | 41.72929 | -84.03463 |  | 40.92436 | 0.2738 |  | 41.72929 | 2.63217
40.93958 | -10.7671 |  | 41.7442 | -83.7945 |  | 40.93958 | 0.2712 |  | 41.7442 | 2.6532
40.95435 | -10.63375 |  | 41.75962 | -83.77093 |  | 40.95435 | 0.27725 |  | 41.75962 | 2.67883
40.96844 | -10.98505 |  | 41.77546 | -84.05183 |  | 40.96844 | 0.28345 |  | 41.77546 | 2.64103
40.9836 | -10.94275 |  | 41.7912 | -84.01373 |  | 40.9836 | 0.2996 |  | 41.7912 | 2.63557
40.99844 | -10.88845 |  | 41.80762 | -83.80463 |  | 40.99844 | 0.28015 |  | 41.80762 | 2.65823
41.01422 | -10.5015 |  | 41.82386 | -83.76787 |  | 41.01422 | 0.31575 |  | 41.82386 | 2.675
41.02963 | -10.89845 |  | 41.83967 | -83.93697 |  | 41.02963 | 0.2694 |  | 41.83967 | 2.6417
41.04507 | -10.9634 |  | 41.85486 | -83.89873 |  | 41.04507 | 0.30135 |  | 41.85486 | 2.6411
41.06046 | -10.5106 |  | 41.87019 | -83.85313 |  | 41.06046 | 0.293 |  | 41.87019 | 2.6468
41.07561 | -10.6055 |  | 41.8851 | -83.89223 |  | 41.07561 | 0.27225 |  | 41.8851 | 2.63573
41.09029 | -10.9019 |  | 41.89968 | -83.99843 |  | 41.09029 | 0.26925 |  | 41.89968 | 2.61233
41.10575 | -10.91435 |  | 41.91471 | -84.12863 |  | 41.10575 | 0.26975 |  | 41.91471 | 2.60173
41.12152 | -10.573 |  | 41.93083 | -83.90087 |  | 41.12152 | 0.27715 |  | 41.93083 | 2.66287
41.13591 | -10.7515 |  | 41.94663 | -84.06337 |  | 41.13591 | 0.26365 |  | 41.94663 | 2.63947
41.15126 | -11.01 |  | 41.96227 | -83.96617 |  | 41.15126 | 0.31075 |  | 41.96227 | 2.64557
41.16703 | -10.9732 |  | 41.97834 | -83.88383 |  | 41.16703 | 0.29145 |  | 41.97834 | 2.6368
41.18318 | -10.4022 |  | 41.99445 | -83.8592 |  | 41.18318 | 0.2851 |  | 41.99445 | 2.66397
41.19869 | -10.9476 |  | 42.0103 | -84.01587 |  | 41.19869 | 0.29155 |  | 42.0103 | 2.66157
41.21443 | -11.0017 |  | 42.02669 | -83.89443 |  | 41.21443 | 0.30875 |  | 42.02669 | 2.66797
41.22906 | -10.98775 |  | 42.043 | -83.69367 |  | 41.22906 | 0.3195 |  | 42.043 | 2.65247
41.24331 | -10.42865 |  | 42.05891 | -83.9382 |  | 41.24331 | 0.231 |  | 42.05891 | 2.66733
41.25859 | -10.93505 |  | 42.0748 | -84.006 |  | 41.25859 | 0.26585 |  | 42.0748 | 2.6511
41.27336 | -10.89705 |  | 42.08979 | -83.9102 |  | 41.27336 | 0.29455 |  | 42.08979 | 2.63957
41.28918 | -10.98545 |  | 42.10415 | -83.82633 |  | 41.28918 | 0.26745 |  | 42.10415 | 2.6425
41.30453 | -10.45005 |  | 42.11854 | -83.77743 |  | 41.30453 | 0.27655 |  | 42.11854 | 2.6425
41.31995 | -10.84155 |  | 42.13427 | -84.02943 |  | 41.31995 | 0.2677 |  | 42.13427 | 2.66163
41.33529 | -10.9898 |  | 42.14969 | -83.99433 |  | 41.33529 | 0.3061 |  | 42.14969 | 2.65847
41.35017 | -10.9788 |  | 42.1655 | -83.97053 |  | 41.35017 | 0.29 |  | 42.1655 | 2.6869
41.36552 | -10.4339 |  | 42.18153 | -83.88673 |  | 41.36552 | 0.26525 |  | 42.18153 | 2.638
41.38226 | -10.94385 |  | 42.19783 | -84.05077 |  | 41.38226 | 0.30095 |  | 42.19783 | 2.65073
41.39688 | -10.94495 |  | 42.21266 | -84.14347 |  | 41.39688 | 0.2833 |  | 42.21266 | 2.6714
41.41223 | -10.93 |  | 42.22857 | -83.81917 |  | 41.41223 | 0.27525 |  | 42.22857 | 2.6352
41.42748 | -10.47385 |  | 42.24439 | -83.781 |  | 41.42748 | 0.2698 |  | 42.24439 | 2.6468
41.44261 | -10.91995 |  | 42.25971 | -84.0578 |  | 41.44261 | 0.27815 |  | 42.25971 | 2.66097
41.45794 | -11.0207 |  | 42.27483 | -84.07977 |  | 41.45794 | 0.3047 |  | 42.27483 | 2.63313
41.47298 | -10.78465 |  | 42.28963 | -83.89173 |  | 41.47298 | 0.29025 |  | 42.28963 | 2.68803
41.48865 | -10.5856 |  | 42.30566 | -83.93997 |  | 41.48865 | 0.2674 |  | 42.30566 | 2.68417
41.50432 | -11.0106 |  | 42.32184 | -84.10963 |  | 41.50432 | 0.30235 |  | 42.32184 | 2.64317
41.51918 | -11.07085 |  | 42.3378 | -84.11363 |  | 41.51918 | 0.3016 |  | 42.3378 | 2.6104
41.53475 | -10.54175 |  | 42.35356 | -83.86037 |  | 41.53475 | 0.27935 |  | 42.35356 | 2.649
41.55054 | -10.6748 |  | 42.3692 | -83.81487 |  | 41.55054 | 0.26385 |  | 42.3692 | 2.6527
41.56601 | -10.94085 |  | 42.38511 | -84.0538 |  | 41.56601 | 0.2469 |  | 42.38511 | 2.6307
41.58024 | -11.09535 |  | 42.40118 | -84.15773 |  | 41.58024 | 0.27195 |  | 42.40118 | 2.68307
41.59516 | -10.6664 |  | 42.41682 | -83.8707 |  | 41.59516 | 0.2652 |  | 42.41682 | 2.66437
41.611 | -10.62475 |  | 42.43279 | -83.83657 |  | 41.611 | 0.30285 |  | 42.43279 | 2.6495
41.62555 | -10.9181 |  | 42.44886 | -84.10167 |  | 41.62555 | 0.30575 |  | 42.44886 | 2.6513
41.63979 | -11.081 |  | 42.46446 | -84.17087 |  | 41.63979 | 0.29085 |  | 42.46446 | 2.62417
41.65485 | -10.6221 |  | 42.47961 | -83.8988 |  | 41.65485 | 0.25695 |  | 42.47961 | 2.6613
41.66955 | -10.60655 |  | 42.4955 | -83.86233 |  | 41.66955 | 0.2748 |  | 42.4955 | 2.6649
41.68474 | -10.93555 |  | 42.51001 | -84.08397 |  | 41.68474 | 0.2953 |  | 42.51001 | 2.6582
41.70013 | -10.9526 |  | 42.52473 | -84.19067 |  | 41.70013 | 0.30395 |  | 42.52473 | 2.63497
41.71459 | -10.61735 |  | 42.53988 | -83.89087 |  | 41.71459 | 0.2653 |  | 42.53988 | 2.6683
41.72895 | -10.61225 |  | 42.55591 | -83.82097 |  | 41.72895 | 0.28725 |  | 42.55591 | 2.67977
41.74397 | -10.8937 |  | 42.57117 | -84.05113 |  | 41.74397 | 0.2959 |  | 42.57117 | 2.66413
41.75922 | -11.024 |  | 42.58741 | -84.1606 |  | 41.75922 | 0.3074 |  | 42.58741 | 2.62193
41.77436 | -10.80105 |  | 42.60304 | -83.90103 |  | 41.77436 | 0.28945 |  | 42.60304 | 2.6787
41.78885 | -10.62115 |  | 42.61839 | -83.87963 |  | 41.78885 | 0.2408 |  | 42.61839 | 2.6702
41.80335 | -10.77195 |  | 42.63427 | -84.05297 |  | 41.80335 | 0.3095 |  | 42.63427 | 2.6866
41.8188 | -11.0253 |  | 42.649 | -84.10237 |  | 41.8188 | 0.26225 |  | 42.649 | 2.65223
41.83354 | -11.00175 |  | 42.6647 | -83.8321 |  | 41.83354 | 0.3342 |  | 42.6647 | 2.65963
41.84812 | -10.56075 |  | 42.67971 | -83.94417 |  | 41.84812 | 0.27115 |  | 42.67971 | 2.62613
41.86282 | -10.80865 |  | 42.69495 | -84.04743 |  | 41.86282 | 0.2866 |  | 42.69495 | 2.6447
41.87692 | -10.93105 |  | 42.71083 | -84.08457 |  | 41.87692 | 0.27815 |  | 42.71083 | 2.66573
41.89236 | -11.03955 |  | 42.72662 | -83.84637 |  | 41.89236 | 0.28695 |  | 42.72662 | 2.66123
41.90742 | -10.53045 |  | 42.74208 | -84.0169 |  | 41.90742 | 0.2671 |  | 42.74208 | 2.65893
41.92264 | -10.735 |  | 42.75803 | -83.96 |  | 41.92264 | 0.2515 |  | 42.75803 | 2.6647
41.93816 | -10.9017 | 0.01214 | 42.77389 | -84.05863 |  | 41.93816 | 0.3123 | 0.0191 | 42.77389 | 2.67917
41.95347 | -11.0417 |  | 42.79004 | -83.88443 |  | 41.95347 | 0.31525 |  | 42.79004 | 2.69213
41.96755 | -10.4678 |  | 42.80565 | -84.05193 |  | 41.96755 | 0.25285 |  | 42.80565 | 2.65543
41.98216 | -10.80955 |  | 42.82086 | -83.95083 |  | 41.98216 | 0.2653 |  | 42.82086 | 2.64187
41.99701 | -10.96575 |  | 42.83659 | -84.10193 |  | 41.99701 | 0.26925 |  | 42.83659 | 2.67563
42.01248 | -11.00515 |  | 42.85186 | -83.9672 |  | 42.01248 | 0.272 |  | 42.85186 | 2.67423
42.02766 | -10.4988 |  | 42.86652 | -84.0948 |  | 42.02766 | 0.27085 |  | 42.86652 | 2.6739
42.04284 | -10.83165 |  | 42.88161 | -84.04723 |  | 42.04284 | 0.2897 |  | 42.88161 | 2.62713
42.05821 | -10.87255 |  | 42.89623 | -84.0059 |  | 42.05821 | 0.25875 |  | 42.89623 | 2.64187
42.07379 | -11.01205 |  | 42.91147 | -83.79747 |  | 42.07379 | 0.2904 |  | 42.91147 | 2.6771
42.0883 | -10.48825 |  | 42.92669 | -84.05917 |  | 42.0883 | 0.2727 |  | 42.92669 | 2.67537
42.10287 | -10.98375 |  | 42.94125 | -84.1171 |  | 42.10287 | 0.29645 |  | 42.94125 | 2.69247
42.11755 | -10.95405 |  | 42.95668 | -84.09787 |  | 42.11755 | 0.2821 |  | 42.95668 | 2.6202
42.13254 | -10.9707 |  | 42.97198 | -83.85643 |  | 42.13254 | 0.278 |  | 42.97198 | 2.66837
42.14773 | -10.35885 |  | 42.98677 | -84.01857 |  | 42.14773 | 0.26225 |  | 42.98677 | 2.67003
42.16215 | -10.85525 |  | 43.00161 | -84.24137 |  | 42.16215 | 0.3061 |  | 43.00161 | 2.70187
42.17655 | -10.93265 |  | 43.01542 | -84.00387 |  | 42.17655 | 0.2584 |  | 43.01542 | 2.657
42.19142 | -10.84095 |  | 43.03021 | -83.9249 |  | 42.19142 | 0.2882 |  | 43.03021 | 2.68057
42.20668 | -10.5461 |  | 43.04477 | -83.95487 |  | 42.20668 | 0.2382 |  | 43.04477 | 2.65033
42.222 | -10.8501 |  | 43.05958 | -84.13673 |  | 42.222 | 0.2874 |  | 43.05958 | 2.6804
42.23721 | -10.94595 |  | 43.07375 | -84.15633 |  | 42.23721 | 0.278 |  | 43.07375 | 2.63313
42.2529 | -10.96855 |  | 43.08864 | -84.0678 |  | 42.2529 | 0.27725 |  | 43.08864 | 2.62107
42.26726 | -10.5447 |  | 43.1043 | -83.93397 |  | 42.26726 | 0.30055 |  | 43.1043 | 2.6837
42.28194 | -10.7361 |  | 43.11956 | -84.10847 |  | 42.28194 | 0.25845 |  | 43.11956 | 2.64287
42.29658 | -10.83215 |  | 43.1345 | -84.19737 |  | 42.29658 | 0.29085 |  | 43.1345 | 2.6678
42.31071 | -10.94885 |  | 43.15015 | -84.05063 |  | 42.31071 | 0.29825 |  | 43.15015 | 2.66537
42.32535 | -10.9022 |  | 43.1651 | -83.9182 |  | 42.32535 | 0.2605 |  | 43.1651 | 2.70673
42.34131 | -10.66145 |  | 43.17956 | -84.05453 |  | 42.34131 | 0.27585 |  | 43.17956 | 2.67883
42.35578 | -10.9002 |  | 43.19444 | -84.2092 |  | 42.35578 | 0.26595 |  | 43.19444 | 2.65167
42.37072 | -11.0367 |  | 43.21011 | -84.05387 |  | 42.37072 | 0.25305 |  | 43.21011 | 2.64157
42.38523 | -10.89 |  | 43.2255 | -83.93893 |  | 42.38523 | 0.2753 |  | 43.2255 | 2.69847
42.39984 | -10.57575 |  | 43.24034 | -84.13103 |  | 42.39984 | 0.281 |  | 43.24034 | 2.6599
42.41414 | -10.8708 |  | 43.25505 | -84.216 |  | 42.41414 | 0.295 |  | 43.25505 | 2.6526
42.42897 | -11.01675 |  | 43.2702 | -84.1624 |  | 42.42897 | 0.26355 |  | 43.2702 | 2.64447
42.44295 | -10.9363 |  | 43.28559 | -83.849 |  | 42.44295 | 0.2912 |  | 43.28559 | 2.66547
42.45864 | -10.42835 |  | 43.30123 | -84.07713 |  | 42.45864 | 0.2614 |  | 43.30123 | 2.7061
42.47393 | -10.8741 |  | 43.31661 | -84.2426 |  | 42.47393 | 0.2829 |  | 43.31661 | 2.65053
42.48905 | -10.9625 |  | 43.33199 | -84.1866 |  | 42.48905 | 0.253 |  | 43.33199 | 2.66847
42.5039 | -11.05005 |  | 43.3469 | -83.8438 |  | 42.5039 | 0.2817 |  | 43.3469 | 2.69603
42.51968 | -10.44255 |  | 43.36214 | -84.06837 |  | 42.51968 | 0.23415 |  | 43.36214 | 2.66507
42.53559 | -10.8384 |  | 43.37796 | -84.10817 |  | 42.53559 | 0.26675 |  | 43.37796 | 2.65817
42.55106 | -11.0074 |  | 43.39296 | -84.15743 |  | 42.55106 | 0.2944 |  | 43.39296 | 2.62337
42.56565 | -11.0277 |  | 43.4081 | -83.8606 |  | 42.56565 | 0.2843 |  | 43.4081 | 2.6918
42.58092 | -10.4666 |  | 43.42266 | -84.00693 |  | 42.58092 | 0.2493 |  | 43.42266 | 2.69343
42.59594 | -10.8641 |  | 43.43783 | -84.13837 |  | 42.59594 | 0.2696 |  | 43.43783 | 2.65833
42.61112 | -11.11435 |  | 43.45244 | -84.25843 |  | 42.61112 | 0.3073 |  | 43.45244 | 2.6538
42.62643 | -11.11425 |  | 43.46731 | -83.94893 |  | 42.62643 | 0.2774 |  | 43.46731 | 2.70887
42.64188 | -10.5816 |  | 43.48239 | -83.97087 |  | 42.64188 | 0.26925 |  | 43.48239 | 2.6752
42.65709 | -10.93935 |  | 43.49684 | -84.2099 |  | 42.65709 | 0.24285 |  | 43.49684 | 2.6841
42.67189 | -10.95785 |  | 43.51138 | -84.3341 |  | 42.67189 | 0.26995 |  | 43.51138 | 2.654
42.68818 | -11.01825 |  | 43.5266 | -84.1197 |  | 42.68818 | 0.27045 |  | 43.5266 | 2.68337
42.70344 | -10.5581 |  | 43.54189 | -83.93413 |  | 42.70344 | 0.2811 |  | 43.54189 | 2.69947
42.71816 | -10.87 |  | 43.55705 | -84.17863 |  | 42.71816 | 0.2664 |  | 43.55705 | 2.6662
42.73344 | -11.09085 |  | 43.5716 | -84.1688 |  | 42.73344 | 0.2716 |  | 43.5716 | 2.6539
42.74815 | -11.04685 |  | 43.58651 | -84.28047 |  | 42.74815 | 0.28685 |  | 43.58651 | 2.6531
42.76269 | -10.55465 |  | 43.6018 | -83.9756 |  | 42.76269 | 0.2485 |  | 43.6018 | 2.69667
42.77874 | -10.93375 |  | 43.61776 | -84.07917 |  | 42.77874 | 0.26585 |  | 43.61776 | 2.6608
42.79377 | -11.00775 |  | 43.63262 | -84.22837 |  | 42.79377 | 0.2999 |  | 43.63262 | 2.71067
42.80862 | -11.14825 |  | 43.64788 | -84.3131 |  | 42.80862 | 0.27805 |  | 43.64788 | 2.64727
42.82373 | -10.6486 |  | 43.66303 | -83.93453 |  | 42.82373 | 0.2521 |  | 43.66303 | 2.70273
42.83945 | -10.8926 |  | 43.67775 | -84.0498 |  | 42.83945 | 0.2979 |  | 43.67775 | 2.68843
42.85346 | -11.0217 |  | 43.69252 | -84.1859 |  | 42.85346 | 0.2971 |  | 43.69252 | 2.6633
42.8683 | -11.07675 |  | 43.70797 | -84.2199 |  | 42.8683 | 0.27985 |  | 43.70797 | 2.64653
42.88354 | -10.4762 |  | 43.72323 | -83.9766 |  | 42.88354 | 0.2764 |  | 43.72323 | 2.70633
42.89834 | -10.88955 |  | 43.73835 | -83.97507 |  | 42.89834 | 0.26005 |  | 43.73835 | 2.6872
42.9136 | -10.83405 |  | 43.75272 | -84.24697 |  | 42.9136 | 0.27695 |  | 43.75272 | 2.6833
42.92892 | -11.02315 |  | 43.76802 | -84.27147 |  | 42.92892 | 0.26185 |  | 43.76802 | 2.6698
42.94402 | -10.5262 |  | 43.78247 | -84.03797 |  | 42.94402 | 0.2671 |  | 43.78247 | 2.68997
42.95845 | -11.00125 |  | 43.79765 | -83.9593 |  | 42.95845 | 0.24665 |  | 43.79765 | 2.698
42.97285 | -10.9352 |  | 43.81257 | -84.15697 |  | 42.97285 | 0.2606 |  | 43.81257 | 2.67757
42.98768 | -10.87085 |  | 43.8268 | -84.21063 |  | 42.98768 | 0.25025 |  | 43.8268 | 2.6683
43.00342 | -10.4864 |  | 43.84176 | -84.13207 |  | 43.00342 | 0.25885 |  | 43.84176 | 2.69097
43.01938 | -10.94015 |  | 43.85694 | -83.8874 |  | 43.01938 | 0.3062 |  | 43.85694 | 2.6919
43.03418 | -11.1215 |  | 43.87286 | -84.15863 |  | 43.03418 | 0.26725 |  | 43.87286 | 2.7002
43.04971 | -10.9578 |  | 43.8889 | -84.2528 |  | 43.04971 | 0.2764 |  | 43.8889 | 2.69387
43.06537 | -10.47125 |  | 43.90414 | -84.11717 |  | 43.06537 | 0.29415 |  | 43.90414 | 2.6991
43.08016 | -10.9053 |  | 43.91954 | -83.8818 |  | 43.08016 | 0.2836 |  | 43.91954 | 2.70773
43.09434 | -11.0394 |  | 43.93517 | -84.05943 |  | 43.09434 | 0.30175 |  | 43.93517 | 2.68743
43.10931 | -10.978 |  | 43.95109 | -84.2624 |  | 43.10931 | 0.30715 |  | 43.95109 | 2.68293
43.1247 | -10.53605 |  | 43.96561 | -84.12683 |  | 43.1247 | 0.22665 |  | 43.96561 | 2.70043
43.13955 | -10.9414 |  | 43.981 | -84.086 |  | 43.13955 | 0.25445 |  | 43.981 | 2.6689
43.1544 | -11.13575 |  | 43.9964 | -84.1367 |  | 43.1544 | 0.29885 |  | 43.9964 | 2.70837
43.17034 | -11.07615 |  | 44.01217 | -84.2498 |  | 43.17034 | 0.2756 |  | 44.01217 | 2.663
43.18571 | -10.4871 |  | 44.02768 | -84.1793 |  | 43.18571 | 0.26795 |  | 44.02768 | 2.71713
43.20169 | -10.79025 |  | 44.04368 | -84.13447 |  | 43.20169 | 0.2775 |  | 44.04368 | 2.71977
43.21592 | -11.04365 |  | 44.05946 | -84.18623 |  | 43.21592 | 0.2685 |  | 44.05946 | 2.69167
43.23195 | -11.0981 |  | 44.07451 | -84.2674 |  | 43.23195 | 0.2708 |  | 44.07451 | 2.67343
43.24764 | -10.48605 |  | 44.08978 | -84.13977 |  | 43.24764 | 0.3158 |  | 44.08978 | 2.71417
43.26294 | -10.9574 |  | 44.10394 | -84.12833 |  | 43.26294 | 0.2686 |  | 44.10394 | 2.70903
43.27736 | -11.04465 |  | 44.11884 | -84.04807 |  | 43.27736 | 0.296 |  | 44.11884 | 2.66343
43.29207 | -11.1129 |  | 44.13344 | -84.29323 |  | 43.29207 | 0.30245 |  | 44.13344 | 2.67347
43.30718 | -10.4892 |  | 44.14835 | -84.24243 |  | 43.30718 | 0.27445 |  | 44.14835 | 2.66737
43.32247 | -10.7574 |  | 44.16388 | -84.1416 |  | 43.32247 | 0.27995 |  | 44.16388 | 2.726
43.33754 | -11.0108 |  | 44.17863 | -84.04857 |  | 43.33754 | 0.28865 |  | 44.17863 | 2.69893
43.35327 | -10.9724 |  | 44.19331 | -84.2592 |  | 43.35327 | 0.27135 |  | 44.19331 | 2.67173
43.3688 | -10.6186 |  | 44.20805 | -84.40163 |  | 43.3688 | 0.23745 |  | 44.20805 | 2.67433
43.38427 | -10.86145 |  | 44.22317 | -84.07453 |  | 43.38427 | 0.2746 |  | 44.22317 | 2.73003
43.39978 | -11.09885 |  | 44.23794 | -84.15137 |  | 43.39978 | 0.26555 |  | 44.23794 | 2.71227
43.41502 | -11.16195 |  | 44.25238 | -84.14327 |  | 43.41502 | 0.30475 |  | 44.25238 | 2.6584
43.43085 | -10.63695 |  | 44.26747 | -84.21847 |  | 43.43085 | 0.25135 |  | 44.26747 | 2.6853
43.44633 | -10.94885 |  | 44.28342 | -84.13757 |  | 43.44633 | 0.32355 |  | 44.28342 | 2.68443
43.4617 | -10.94905 |  | 44.29902 | -84.16113 |  | 43.4617 | 0.29925 |  | 44.29902 | 2.6988
43.47738 | -10.8561 |  | 44.31445 | -84.16787 |  | 43.47738 | 0.2542 |  | 44.31445 | 2.67993
43.49192 | -10.65005 |  | 44.32943 | -84.29853 |  | 43.49192 | 0.2613 |  | 44.32943 | 2.66767
43.50778 | -11.02325 |  | 44.3451 | -84.08063 |  | 43.50778 | 0.2888 |  | 44.3451 | 2.70123
43.52335 | -10.99505 |  | 44.35961 | -84.15247 |  | 43.52335 | 0.2704 |  | 44.35961 | 2.71923
43.53918 | -10.595 |  | 44.37479 | -84.1301 |  | 43.53918 | 0.27635 |  | 44.37479 | 2.69217
43.55449 | -10.8494 |  | 44.38967 | -84.20417 |  | 43.55449 | 0.2833 |  | 44.38967 | 2.67837
43.57022 | -11.0727 |  | 44.40478 | -84.08667 |  | 43.57022 | 0.26925 |  | 44.40478 | 2.7172
43.58589 | -11.04805 |  | 44.42043 | -84.1464 |  | 43.58589 | 0.3066 |  | 44.42043 | 2.68177
43.60148 | -10.442 |  | 44.43573 | -84.11593 |  | 43.60148 | 0.26045 |  | 44.43573 | 2.6993
43.61576 | -10.88155 |  | 44.4514 | -84.26383 |  | 43.61576 | 0.24955 |  | 44.4514 | 2.68057
43.63054 | -11.0489 |  | 44.46598 | -84.155 |  | 43.63054 | 0.29705 |  | 44.46598 | 2.6977
43.64603 | -11.0168 |  | 44.48094 | -84.1622 |  | 43.64603 | 0.2973 |  | 44.48094 | 2.72007
43.66177 | -10.44225 |  | 44.49583 | -84.37507 |  | 43.66177 | 0.2485 |  | 44.49583 | 2.70597
43.67701 | -10.81295 |  | 44.51104 | -84.19587 |  | 43.67701 | 0.2889 |  | 44.51104 | 2.67347
43.69221 | -11.06085 |  | 44.52642 | -84.26667 |  | 43.69221 | 0.3273 |  | 44.52642 | 2.69093
43.70761 | -11.09495 |  | 44.54074 | -84.10507 |  | 43.70761 | 0.28365 |  | 44.54074 | 2.71797
43.72249 | -10.46205 |  | 44.55551 | -84.20623 |  | 43.72249 | 0.2973 |  | 44.55551 | 2.69367
43.73605 | -10.8158 |  | 44.57117 | -84.31117 |  | 43.73605 | 0.2816 |  | 44.57117 | 2.7102
43.75107 | -11.0648 |  | 44.58704 | -84.18127 |  | 43.75107 | 0.30135 |  | 44.58704 | 2.7118
43.7663 | -11.05985 |  | 44.60293 | -84.1377 |  | 43.7663 | 0.27175 |  | 44.60293 | 2.69273
43.78124 | -10.56955 |  | 44.61791 | -84.25563 |  | 43.78124 | 0.2465 |  | 44.61791 | 2.6949
43.79622 | -10.6098 |  | 44.63308 | -84.24197 |  | 43.79622 | 0.2337 |  | 44.63308 | 2.68383
43.81092 | -11.03815 |  | 44.64883 | -84.09867 |  | 43.81092 | 0.30165 |  | 44.64883 | 2.6857
43.82687 | -11.0934 |  | 44.66416 | -84.13883 |  | 43.82687 | 0.31145 |  | 44.66416 | 2.7153
43.84171 | -10.44045 |  | 44.6792 | -84.24823 |  | 43.84171 | 0.25905 |  | 44.6792 | 2.7012
43.85592 | -10.7488 |  | 44.69436 | -84.438 |  | 43.85592 | 0.2706 |  | 44.69436 | 2.68527
43.8715 | -11.01055 |  | 44.70988 | -84.2436 |  | 43.8715 | 0.28405 |  | 44.70988 | 2.66783
43.88643 | -11.0702 |  | 44.72476 | -84.1832 |  | 43.88643 | 0.2799 |  | 44.72476 | 2.71813
43.90205 | -10.62955 |  | 44.73996 | -84.29153 |  | 43.90205 | 0.26065 |  | 44.73996 | 2.69483
43.91729 | -10.8635 |  | 44.75597 | -84.35797 |  | 43.91729 | 0.274 |  | 44.75597 | 2.6913
43.9327 | -10.87025 |  | 44.77042 | -84.23437 |  | 43.9327 | 0.26805 |  | 44.77042 | 2.68767
43.94849 | -11.0273 |  | 44.78498 | -83.9701 |  | 43.94849 | 0.2794 |  | 44.78498 | 2.68007
43.96348 | -10.52615 |  | 44.80029 | -84.26677 |  | 43.96348 | 0.2822 |  | 44.80029 | 2.68533
43.97915 | -10.8562 |  | 44.81615 | -84.38327 |  | 43.97915 | 0.2513 |  | 44.81615 | 2.6899
43.99353 | -10.94545 |  | 44.83179 | -84.30983 |  | 43.99353 | 0.3217 |  | 44.83179 | 2.69397
44.00869 | -11.0377 |  | 44.84697 | -84.0604 |  | 44.00869 | 0.30665 |  | 44.84697 | 2.68533
44.02382 | -10.5503 |  | 44.86227 | -84.2367 |  | 44.02382 | 0.2928 |  | 44.86227 | 2.68613
44.0388 | -10.8677 |  | 44.87658 | -84.36697 |  | 44.0388 | 0.29015 |  | 44.87658 | 2.69663
44.05415 | -11.0955 |  | 44.89135 | -84.35297 |  | 44.05415 | 0.29695 |  | 44.89135 | 2.67823
44.06938 | -10.9694 |  | 44.90675 | -83.99927 |  | 44.06938 | 0.25605 |  | 44.90675 | 2.7377
44.08437 | -10.53495 |  | 44.92253 | -84.16747 |  | 44.08437 | 0.30665 |  | 44.92253 | 2.69217
44.10008 | -10.88415 |  | 44.93816 | -84.4098 |  | 44.10008 | 0.26975 |  | 44.93816 | 2.69457
44.11487 | -11.04425 |  | 44.95364 | -84.44593 |  | 44.11487 | 0.3115 |  | 44.95364 | 2.68723
44.13 | -11.0049 |  | 44.969 | -84.01083 |  | 44.13 | 0.274 |  | 44.969 | 2.72707
44.1444 | -10.5572 |  | 44.98425 | -84.21407 |  | 44.1444 | 0.28395 |  | 44.98425 | 2.68723
44.15944 | -10.90165 |  | 44.99916 | -84.39507 |  | 44.15944 | 0.26865 |  | 44.99916 | 2.7079
44.17462 | -11.06805 |  | 45.014 | -84.50437 |  | 44.17462 | 0.29385 |  | 45.014 | 2.6754
44.18881 | -11.05595 |  | 45.02881 | -84.00067 |  | 44.18881 | 0.2656 |  | 45.02881 | 2.6954
44.20422 | -10.5585 |  | 45.04411 | -84.16317 |  | 44.20422 | 0.2744 |  | 45.04411 | 2.72333
44.21892 | -10.8127 |  | 45.06008 | -84.30257 |  | 44.21892 | 0.2964 |  | 45.06008 | 2.68497
44.2339 | -11.0239 |  | 45.07539 | -84.37957 |  | 44.2339 | 0.2638 |  | 45.07539 | 2.67783
44.24941 | -11.1098 |  | 45.09013 | -84.13913 |  | 44.24941 | 0.28925 |  | 45.09013 | 2.7232
44.26535 | -10.486 |  | 45.10528 | -84.22147 |  | 44.26535 | 0.2933 |  | 45.10528 | 2.7319
44.28103 | -10.8296 |  | 45.12057 | -84.37313 |  | 44.28103 | 0.2454 |  | 45.12057 | 2.70487
44.29586 | -11.0409 |  | 45.13611 | -84.42453 |  | 44.29586 | 0.3167 |  | 45.13611 | 2.69653
44.31185 | -11.06175 |  | 45.1519 | -84.22537 |  | 44.31185 | 0.2698 |  | 45.1519 | 2.7149
44.32702 | -10.39325 |  | 45.16797 | -84.1833 |  | 44.32702 | 0.27875 |  | 45.16797 | 2.69767
44.34224 | -10.92425 |  | 45.18404 | -84.31597 |  | 44.34224 | 0.27715 |  | 45.18404 | 2.68137
44.35783 | -11.0404 |  | 45.2003 | -84.47817 |  | 44.35783 | 0.29775 |  | 45.2003 | 2.71337
44.37332 | -11.13465 |  | 45.21576 | -84.10727 |  | 44.37332 | 0.302 |  | 45.21576 | 2.78253
44.38913 | -10.5862 |  | 45.23097 | -84.18857 |  | 44.38913 | 0.27255 |  | 45.23097 | 2.69493
44.40452 | -10.94105 |  | 45.24543 | -84.4404 |  | 44.40452 | 0.30795 |  | 45.24543 | 2.70577
44.41978 | -11.1184 |  | 45.26084 | -84.37783 |  | 44.41978 | 0.291 |  | 45.26084 | 2.6619
44.43365 | -11.11515 |  | 45.27568 | -84.1521 |  | 44.43365 | 0.27425 |  | 45.27568 | 2.7297
44.44901 | -10.5301 |  | 45.29067 | -84.23583 |  | 44.44901 | 0.249 |  | 45.29067 | 2.7115
44.46361 | -10.81305 |  | 45.30584 | -84.2615 |  | 44.46361 | 0.26925 |  | 45.30584 | 2.7089
44.47804 | -11.06415 |  | 45.32226 | -84.39607 |  | 44.47804 | 0.315 |  | 45.32226 | 2.7069
44.49377 | -11.1517 |  | 45.33774 | -84.2109 |  | 44.49377 | 0.29525 |  | 45.33774 | 2.717
44.50936 | -10.54035 |  | 45.35246 | -84.3134 |  | 44.50936 | 0.2693 |  | 45.35246 | 2.71007
44.52412 | -10.90705 |  | 45.3674 | -84.34017 |  | 44.52412 | 0.27355 |  | 45.3674 | 2.69683
44.53823 | -11.031 |  | 45.38219 | -84.4553 |  | 44.53823 | 0.272 |  | 45.38219 | 2.69257
44.55261 | -11.1114 |  | 45.39786 | -84.26353 |  | 44.55261 | 0.2942 |  | 45.39786 | 2.72233
44.56818 | -10.57995 |  | 45.41307 | -84.23523 |  | 44.56818 | 0.27475 |  | 45.41307 | 2.7169
44.58392 | -10.9759 |  | 45.42724 | -84.2575 |  | 44.58392 | 0.2756 |  | 45.42724 | 2.70877
44.59926 | -10.9698 |  | 45.44268 | -84.4019 |  | 44.59926 | 0.2739 |  | 45.44268 | 2.71367
44.61393 | -10.98435 |  | 45.45799 | -84.28437 |  | 44.61393 | 0.27825 |  | 45.45799 | 2.74737
44.62941 | -10.52065 |  | 45.47405 | -84.2883 |  | 44.62941 | 0.27185 |  | 45.47405 | 2.699
44.64469 | -10.93805 |  | 45.48998 | -84.30797 |  | 44.64469 | 0.27355 |  | 45.48998 | 2.70173
44.65974 | -10.93225 |  | 45.50525 | -84.35597 |  | 44.65974 | 0.25185 |  | 45.50525 | 2.731
44.67509 | -11.1474 |  | 45.52043 | -84.28983 |  | 44.67509 | 0.28615 |  | 45.52043 | 2.6921
44.69077 | -10.66835 |  | 45.53607 | -84.3074 |  | 44.69077 | 0.2783 |  | 45.53607 | 2.71053
44.70597 | -11.00045 |  | 45.55102 | -84.3817 |  | 44.70597 | 0.2394 |  | 45.55102 | 2.70473
44.7209 | -11.1604 |  | 45.56629 | -84.38017 |  | 44.7209 | 0.27585 |  | 45.56629 | 2.7161
44.73604 | -11.0267 |  | 45.58147 | -84.31213 |  | 44.73604 | 0.25715 |  | 45.58147 | 2.71777
44.75194 | -10.73935 |  | 45.59698 | -84.31437 |  | 44.75194 | 0.2489 |  | 45.59698 | 2.75637
44.76563 | -11.04055 |  | 45.61256 | -84.37657 |  | 44.76563 | 0.2806 |  | 45.61256 | 2.7046
44.78022 | -11.18885 |  | 45.62846 | -84.4069 |  | 44.78022 | 0.29065 |  | 45.62846 | 2.7026
44.79556 | -11.0338 |  | 45.6442 | -84.2823 |  | 44.79556 | 0.25485 |  | 45.6442 | 2.69873
44.81112 | -10.67335 |  | 45.66007 | -84.31993 |  | 44.81112 | 0.275 |  | 45.66007 | 2.70317
44.82665 | -11.01105 |  | 45.67621 | -84.38997 |  | 44.82665 | 0.3029 |  | 45.67621 | 2.71687
44.84177 | -11.0525 |  | 45.69241 | -84.37167 |  | 44.84177 | 0.29075 |  | 45.69241 | 2.72287
44.85785 | -11.02095 |  | 45.70786 | -84.2409 | 3.38191 | 44.85785 | 0.26655 |  | 45.70786 | 2.7176 | 0.2252
44.87322 | -10.65375 |  | 45.72234 | -84.24683 |  | 44.87322 | 0.2689 |  | 45.72234 | 2.7275
44.88831 | -10.99415 |  | 45.73709 | -84.4163 |  | 44.88831 | 0.2934 |  | 45.73709 | 2.69683
44.90397 | -11.19355 |  | 45.75294 | -84.39233 |  | 44.90397 | 0.28365 |  | 45.75294 | 2.69467
44.91948 | -10.825 |  | 45.76839 | -84.28743 |  | 44.91948 | 0.2832 |  | 45.76839 | 2.7273
44.93485 | -10.73085 |  | 45.78365 | -84.2894 |  | 44.93485 | 0.23215 |  | 45.78365 | 2.73827
44.9501 | -11.022 |  | 45.79897 | -84.432 |  | 44.9501 | 0.2853 |  | 45.79897 | 2.70763
44.96607 | -11.20505 |  | 45.81498 | -84.42903 |  | 44.96607 | 0.2911 |  | 45.81498 | 2.71427
44.98155 | -10.60235 |  | 45.83108 | -84.21953 |  | 44.98155 | 0.27305 |  | 45.83108 | 2.71543
44.99717 | -10.8814 |  | 45.84654 | -84.34473 |  | 44.99717 | 0.2607 |  | 45.84654 | 2.72773
45.01298 | -11.01295 |  | 45.86153 | -84.5292 |  | 45.01298 | 0.25655 |  | 45.86153 | 2.69527
45.02859 | -11.1754 |  | 45.87644 | -84.44507 |  | 45.02859 | 0.3044 |  | 45.87644 | 2.6918
45.04318 | -10.59765 |  | 45.89164 | -84.28583 |  | 45.04318 | 0.26425 |  | 45.89164 | 2.7067
45.05761 | -10.8765 |  | 45.90712 | -84.25043 |  | 45.05761 | 0.2628 |  | 45.90712 | 2.71663
45.0722 | -10.9308 |  | 45.92218 | -84.43867 |  | 45.0722 | 0.27085 |  | 45.92218 | 2.6858
45.08777 | -11.066 |  | 45.93789 | -84.5705 |  | 45.08777 | 0.26835 |  | 45.93789 | 2.73407
45.10333 | -10.5942 |  | 45.9524 | -84.17643 |  | 45.10333 | 0.2577 |  | 45.9524 | 2.75387
45.11881 | -10.91025 |  | 45.96789 | -84.24647 |  | 45.11881 | 0.2725 |  | 45.96789 | 2.71627
45.13447 | -11.04825 |  | 45.98235 | -84.38677 |  | 45.13447 | 0.28175 |  | 45.98235 | 2.73863
45.14999 | -11.12195 |  | 45.99781 | -84.51793 |  | 45.14999 | 0.2775 |  | 45.99781 | 2.7285
45.16505 | -10.58855 |  | 46.01352 | -84.26233 |  | 45.16505 | 0.2737 |  | 46.01352 | 2.71423
45.18098 | -11.00315 |  | 46.02938 | -84.22893 |  | 45.18098 | 0.2954 |  | 46.02938 | 2.73053
45.19649 | -11.16955 |  | 46.04464 | -84.33617 |  | 45.19649 | 0.3389 |  | 46.04464 | 2.71367
45.21195 | -11.0391 |  | 46.06036 | -84.5093 |  | 45.21195 | 0.2853 |  | 46.06036 | 2.6906
45.22725 | -10.66245 |  | 46.07489 | -84.3291 |  | 45.22725 | 0.28625 |  | 46.07489 | 2.72797
45.24256 | -11.0611 |  | 46.09004 | -84.2372 |  | 45.24256 | 0.2757 |  | 46.09004 | 2.74377
45.25815 | -11.11105 |  | 46.10486 | -84.4372 |  | 45.25815 | 0.2984 |  | 46.10486 | 2.7147
45.27401 | -11.0006 |  | 46.12035 | -84.49077 |  | 45.27401 | 0.2793 |  | 46.12035 | 2.6957
45.28939 | -10.69915 |  | 46.13614 | -84.47947 |  | 45.28939 | 0.3271 |  | 46.13614 | 2.68687
45.30546 | -11.1499 |  | 46.15143 | -84.22547 |  | 45.30546 | 0.2999 |  | 46.15143 | 2.73313
45.32015 | -11.1376 |  | 46.16732 | -84.44703 |  | 45.32015 | 0.2892 |  | 46.16732 | 2.73947
45.33564 | -11.22555 |  | 46.18369 | -84.55087 |  | 45.33564 | 0.26775 |  | 46.18369 | 2.71767
45.35023 | -10.68875 |  | 46.19807 | -84.43913 |  | 45.35023 | 0.25695 |  | 46.19807 | 2.71103
45.36642 | -11.06415 |  | 46.21319 | -84.10817 |  | 45.36642 | 0.29205 |  | 46.21319 | 2.72717
45.38134 | -11.221 |  | 46.22893 | -84.48523 |  | 45.38134 | 0.31535 |  | 46.22893 | 2.69747
45.39632 | -11.1713 |  | 46.24423 | -84.51997 |  | 45.39632 | 0.3133 |  | 46.24423 | 2.72013
45.41146 | -10.6591 |  | 46.25987 | -84.50487 |  | 45.41146 | 0.26095 |  | 46.25987 | 2.7279
45.42684 | -11.18075 |  | 46.27548 | -84.1795 |  | 45.42684 | 0.2844 |  | 46.27548 | 2.7188
45.44258 | -11.28685 |  | 46.29099 | -84.4084 |  | 45.44258 | 0.30225 |  | 46.29099 | 2.7267
45.45798 | -10.87875 |  | 46.3064 | -84.45717 |  | 45.45798 | 0.26855 |  | 46.3064 | 2.7139
45.47342 | -10.778 |  | 46.32217 | -84.4459 |  | 45.47342 | 0.28145 |  | 46.32217 | 2.7273
45.48896 | -11.14665 |  | 46.33739 | -84.27783 |  | 45.48896 | 0.2574 |  | 46.33739 | 2.73293
45.50375 | -11.1276 |  | 46.35236 | -84.3965 |  | 45.50375 | 0.2835 |  | 46.35236 | 2.72643
45.51894 | -10.8569 |  | 46.36758 | -84.57027 |  | 45.51894 | 0.308 |  | 46.36758 | 2.71787
45.53361 | -10.8197 |  | 46.38262 | -84.4643 |  | 45.53361 | 0.261 |  | 46.38262 | 2.7139
45.54908 | -11.0203 |  | 46.39749 | -84.33637 |  | 45.54908 | 0.28565 |  | 46.39749 | 2.7366
45.56459 | -11.27465 |  | 46.41275 | -84.33613 |  | 45.56459 | 0.29515 |  | 46.41275 | 2.73067
45.58016 | -10.76585 |  | 46.42879 | -84.4681 |  | 45.58016 | 0.27805 |  | 46.42879 | 2.70517
45.59538 | -11.00255 |  | 46.44427 | -84.419 |  | 45.59538 | 0.2676 |  | 46.44427 | 2.7234
45.60983 | -11.0878 |  | 46.45892 | -84.32833 |  | 45.60983 | 0.26845 |  | 46.45892 | 2.73673
45.62496 | -11.2302 |  | 46.47422 | -84.36093 |  | 45.62496 | 0.29065 |  | 46.47422 | 2.74083
45.64075 | -10.6772 |  | 46.48899 | -84.47837 |  | 45.64075 | 0.2676 |  | 46.48899 | 2.69133
45.65622 | -10.99995 |  | 46.50462 | -84.48547 |  | 45.65622 | 0.29275 |  | 46.50462 | 2.7049
45.67195 | -11.2825 |  | 46.52029 | -84.28903 |  | 45.67195 | 0.30905 |  | 46.52029 | 2.7374
45.68748 | -11.0479 |  | 46.53585 | -84.56043 |  | 45.68748 | 0.2718 |  | 46.53585 | 2.6968
45.70328 | -10.61385 |  | 46.5513 | -84.49907 |  | 45.70328 | 0.2957 |  | 46.5513 | 2.7202
45.71843 | -11.13335 |  | 46.56632 | -84.4801 |  | 45.71843 | 0.3043 |  | 46.56632 | 2.73313
45.73412 | -11.25155 |  | 46.58151 | -84.3443 |  | 45.73412 | 0.3037 |  | 46.58151 | 2.72177
45.74928 | -11.0935 |  | 46.59672 | -84.41437 |  | 45.74928 | 0.2893 |  | 46.59672 | 2.67707
45.76515 | -10.5344 |  | 46.6117 | -84.36023 |  | 45.76515 | 0.25085 |  | 46.6117 | 2.7349
45.78076 | -11.0247 |  | 46.62784 | -84.4965 |  | 45.78076 | 0.26605 |  | 46.62784 | 2.70383
45.79585 | -11.25985 |  | 46.64345 | -84.38197 |  | 45.79585 | 0.2976 |  | 46.64345 | 2.7593
45.81146 | -11.18795 |  | 46.65938 | -84.4755 |  | 45.81146 | 0.28 |  | 46.65938 | 2.7289
45.82515 | -10.63215 |  | 46.67582 | -84.51353 |  | 45.82515 | 0.2904 |  | 46.67582 | 2.722
45.84075 | -11.0577 |  | 46.69124 | -84.45873 |  | 45.84075 | 0.27245 |  | 46.69124 | 2.74317
45.85654 | -11.1594 |  | 46.70586 | -84.3587 |  | 45.85654 | 0.29065 |  | 46.70586 | 2.72503
45.87215 | -11.2713 |  | 46.72044 | -84.47167 |  | 45.87215 | 0.2751 |  | 46.72044 | 2.7367
45.88764 | -10.57655 |  | 46.73555 | -84.49673 |  | 45.88764 | 0.26325 |  | 46.73555 | 2.74993
45.90326 | -11.03615 |  | 46.75158 | -84.50477 |  | 45.90326 | 0.2878 |  | 46.75158 | 2.72863
45.919 | -11.13515 |  | 46.76644 | -84.27363 |  | 45.919 | 0.3109 |  | 46.76644 | 2.76557
45.93414 | -11.07355 |  | 46.78228 | -84.43607 |  | 45.93414 | 0.30455 |  | 46.78228 | 2.7487
45.94976 | -10.8275 |  | 46.79819 | -84.58567 |  | 45.94976 | 0.2648 |  | 46.79819 | 2.7508
45.96555 | -11.06925 |  | 46.81443 | -84.46533 |  | 45.96555 | 0.26465 |  | 46.81443 | 2.7262
45.98102 | -11.26545 |  | 46.82995 | -84.41993 |  | 45.98102 | 0.282 |  | 46.82995 | 2.73843
45.99607 | -10.92125 |  | 46.84584 | -84.55983 |  | 45.99607 | 0.30715 |  | 46.84584 | 2.75463
46.01168 | -10.9808 |  | 46.86148 | -84.61817 |  | 46.01168 | 0.27785 |  | 46.86148 | 2.7466
46.02736 | -11.0788 |  | 46.8766 | -84.36833 |  | 46.02736 | 0.2917 |  | 46.8766 | 2.73013
46.04427 | -11.226 |  | 46.89214 | -84.25703 |  | 46.04427 | 0.25725 |  | 46.89214 | 2.705
46.06235 | -10.7589 |  | 46.90742 | -84.497 |  | 46.06235 | 0.2659 |  | 46.90742 | 2.705
46.07655 | -11.09245 |  | 46.92322 | -84.6716 |  | 46.07655 | 0.271 |  | 46.92322 | 2.7064
46.09223 | -11.1956 |  | 46.9391 | -84.4247 |  | 46.09223 | 0.29525 |  | 46.9391 | 2.7204
46.10758 | -11.2191 |  | 46.95529 | -84.3848 |  | 46.10758 | 0.28235 |  | 46.95529 | 2.7503
46.12263 | -10.71295 |  | 46.97098 | -84.527 |  | 46.12263 | 0.2663 |  | 46.97098 | 2.7329
46.13846 | -11.07305 |  | 46.98734 | -84.6487 |  | 46.13846 | 0.2913 |  | 46.98734 | 2.70853
46.15373 | -11.2584 |  | 47.00318 | -84.33757 |  | 46.15373 | 0.30505 |  | 47.00318 | 2.7614
46.16853 | -11.2047 |  | 47.01758 | -84.40697 |  | 46.16853 | 0.2895 |  | 47.01758 | 2.74267
46.18357 | -10.75245 |  | 47.03297 | -84.47537 |  | 46.18357 | 0.27315 |  | 47.03297 | 2.74353
46.19912 | -11.20505 |  | 47.04779 | -84.58667 |  | 46.19912 | 0.2835 |  | 47.04779 | 2.7172
46.21387 | -11.2818 |  | 47.06346 | -84.48153 |  | 46.21387 | 0.26095 |  | 47.06346 | 2.72267
46.2308 | -10.9483 |  | 47.07899 | -84.34867 |  | 46.2308 | 0.29945 |  | 47.07899 | 2.74083
46.24499 | -10.7817 |  | 47.09477 | -84.5194 |  | 46.24499 | 0.26845 |  | 47.09477 | 2.74933
46.26003 | -11.18505 |  | 47.11035 | -84.60533 |  | 46.26003 | 0.31285 |  | 47.11035 | 2.7317
46.2745 | -11.25455 |  | 47.12566 | -84.57797 |  | 46.2745 | 0.30145 |  | 47.12566 | 2.74827
46.28913 | -11.33685 |  | 47.14139 | -84.3014 |  | 46.28913 | 0.27535 |  | 47.14139 | 2.73863
46.30417 | -10.69935 |  | 47.15746 | -84.5971 |  | 46.30417 | 0.2557 |  | 47.15746 | 2.70887
46.31842 | -11.1278 |  | 47.17351 | -84.63983 |  | 46.31842 | 0.26745 |  | 47.17351 | 2.69967
46.33362 | -11.2034 |  | 47.18823 | -84.53997 |  | 46.33362 | 0.25725 |  | 47.18823 | 2.74067
46.34811 | -11.24555 |  | 47.20237 | -84.34897 |  | 46.34811 | 0.2622 |  | 47.20237 | 2.75867
46.36321 | -10.5308 |  | 47.21732 | -84.55253 |  | 46.36321 | 0.2784 |  | 47.21732 | 2.74637
46.37932 | -11.06585 |  | 47.23372 | -84.64653 |  | 46.37932 | 0.2777 |  | 47.23372 | 2.73657
46.39455 | -11.22185 |  | 47.24976 | -84.53603 |  | 46.39455 | 0.282 |  | 47.24976 | 2.7739
46.40952 | -11.2688 |  | 47.26557 | -84.36583 |  | 46.40952 | 0.31395 |  | 47.26557 | 2.76537
46.42495 | -10.76825 |  | 47.28098 | -84.5226 |  | 46.42495 | 0.2861 |  | 47.28098 | 2.7412
46.44101 | -11.11165 |  | 47.29629 | -84.61297 |  | 46.44101 | 0.2493 |  | 47.29629 | 2.70557
46.45543 | -11.28025 |  | 47.3116 | -84.45183 |  | 46.45543 | 0.29125 |  | 47.3116 | 2.73267
46.47068 | -11.1165 |  | 47.32747 | -84.44657 |  | 46.47068 | 0.2986 |  | 47.32747 | 2.77733
46.48654 | -10.91865 |  | 47.34201 | -84.4398 |  | 46.48654 | 0.28115 |  | 47.34201 | 2.75113
46.50158 | -11.08565 |  | 47.35762 | -84.5676 |  | 46.50158 | 0.239 |  | 47.35762 | 2.72547
46.51648 | -11.1862 |  | 47.37327 | -84.45553 |  | 46.51648 | 0.30785 |  | 47.37327 | 2.745
46.53138 | -11.0201 |  | 47.38833 | -84.50877 |  | 46.53138 | 0.286 |  | 47.38833 | 2.75903
46.54596 | -10.9509 |  | 47.40436 | -84.473 |  | 46.54596 | 0.2859 |  | 47.40436 | 2.74167
46.56115 | -11.03805 |  | 47.41962 | -84.62953 |  | 46.56115 | 0.288 |  | 47.41962 | 2.7328
46.57681 | -11.17225 |  | 47.43527 | -84.53903 |  | 46.57681 | 0.277 |  | 47.43527 | 2.7783
46.59237 | -11.0781 |  | 47.4509 | -84.4411 |  | 46.59237 | 0.2851 |  | 47.4509 | 2.75307
46.60759 | -10.9627 |  | 47.46638 | -84.41923 |  | 46.60759 | 0.2707 |  | 47.46638 | 2.74007
46.62211 | -11.27355 |  | 47.4816 | -84.6821 |  | 46.62211 | 0.3026 |  | 47.4816 | 2.7335
46.63823 | -11.10265 |  | 47.4966 | -84.5128 |  | 46.63823 | 0.24915 |  | 47.4966 | 2.75527
46.65371 | -10.992 |  | 47.51135 | -84.459 |  | 46.65371 | 0.2622 |  | 47.51135 | 2.74733
46.66785 | -10.81975 |  | 47.527 | -84.61773 |  | 46.66785 | 0.2847 |  | 47.527 | 2.7325
46.68226 | -11.17345 |  | 47.54217 | -84.57697 |  | 46.68226 | 0.29515 |  | 47.54217 | 2.70623
46.69803 | -11.18515 |  | 47.55779 | -84.45687 |  | 46.69803 | 0.3123 |  | 47.55779 | 2.75027
46.71243 | -11.07825 |  | 47.57315 | -84.42947 |  | 46.71243 | 0.2713 |  | 47.57315 | 2.75243
46.72736 | -10.9298 |  | 47.58874 | -84.59577 |  | 46.72736 | 0.30065 |  | 47.58874 | 2.75107
46.74252 | -11.17215 |  | 47.60507 | -84.49937 |  | 46.74252 | 0.2685 |  | 47.60507 | 2.7022
46.75737 | -11.3563 |  | 47.62121 | -84.4794 |  | 46.75737 | 0.32025 |  | 47.62121 | 2.75177
46.7722 | -11.1525 |  | 47.63615 | -84.42973 |  | 46.7722 | 0.31015 |  | 47.63615 | 2.7516
46.78709 | -10.6819 |  | 47.65175 | -84.6588 |  | 46.78709 | 0.25665 |  | 47.65175 | 2.78347
46.80208 | -11.0909 |  | 47.66644 | -84.5783 |  | 46.80208 | 0.2768 |  | 47.66644 | 2.70483
46.81667 | -11.31595 |  | 47.68226 | -84.47873 |  | 46.81667 | 0.30745 |  | 47.68226 | 2.7759
46.83208 | -11.2173 |  | 47.6981 | -84.47687 |  | 46.83208 | 0.2447 |  | 47.6981 | 2.7576
46.84688 | -10.8317 |  | 47.71379 | -84.6133 |  | 46.84688 | 0.25355 |  | 47.71379 | 2.73983
46.86292 | -11.20585 |  | 47.72913 | -84.5729 |  | 46.86292 | 0.26735 |  | 47.72913 | 2.75827
46.87823 | -11.3164 |  | 47.74479 | -84.41847 |  | 46.87823 | 0.268 |  | 47.74479 | 2.76463
46.89315 | -10.9994 |  | 47.76089 | -84.4976 |  | 46.89315 | 0.29965 |  | 47.76089 | 2.7543
46.90843 | -10.90995 |  | 47.77704 | -84.5847 |  | 46.90843 | 0.291 |  | 47.77704 | 2.7355
46.92374 | -11.2185 |  | 47.79278 | -84.66217 |  | 46.92374 | 0.32625 |  | 47.79278 | 2.72457
46.93942 | -11.2915 |  | 47.80736 | -84.42923 |  | 46.93942 | 0.30835 |  | 47.80736 | 2.77883
46.95502 | -10.8392 |  | 47.8222 | -84.56197 |  | 46.95502 | 0.29305 |  | 47.8222 | 2.73567
46.9707 | -10.88105 |  | 47.83732 | -84.71987 |  | 46.9707 | 0.2777 |  | 47.83732 | 2.7426
46.98663 | -11.1452 |  | 47.85275 | -84.7193 |  | 46.98663 | 0.25705 |  | 47.85275 | 2.74873
47.00187 | -11.24185 |  | 47.86803 | -84.38047 |  | 47.00187 | 0.26885 |  | 47.86803 | 2.76623
47.01778 | -10.729 |  | 47.88382 | -84.44447 |  | 47.01778 | 0.2859 |  | 47.88382 | 2.77083
47.03328 | -10.89355 |  | 47.89976 | -84.65463 |  | 47.03328 | 0.2647 |  | 47.89976 | 2.72857
47.04778 | -11.1816 |  | 47.91449 | -84.71897 |  | 47.04778 | 0.29715 |  | 47.91449 | 2.74887
47.06245 | -11.23485 |  | 47.92963 | -84.38527 |  | 47.06245 | 0.319 |  | 47.92963 | 2.77287
47.0782 | -10.70825 |  | 47.94492 | -84.44783 |  | 47.0782 | 0.2884 |  | 47.94492 | 2.77777
47.09347 | -10.79435 |  | 47.96081 | -84.54533 |  | 47.09347 | 0.28885 |  | 47.96081 | 2.74517
47.1088 | -11.11805 |  | 47.97689 | -84.69727 |  | 47.1088 | 0.2544 |  | 47.97689 | 2.74423
47.12387 | -11.206 |  | 47.99217 | -84.4693 |  | 47.12387 | 0.2816 |  | 47.99217 | 2.75437
47.1394 | -10.61345 |  | 48.00766 | -84.47147 |  | 47.1394 | 0.2852 |  | 48.00766 | 2.7454
47.15448 | -11.10815 |  | 48.02334 | -84.6594 |  | 47.15448 | 0.27735 |  | 48.02334 | 2.75087
47.1698 | -11.14445 |  | 48.03916 | -84.63483 |  | 47.1698 | 0.28555 |  | 48.03916 | 2.7253
47.18539 | -11.25515 |  | 48.05551 | -84.54207 |  | 47.18539 | 0.29815 |  | 48.05551 | 2.7467
47.20073 | -10.64475 |  | 48.07036 | -84.48273 |  | 47.20073 | 0.25295 |  | 48.07036 | 2.7485
47.21578 | -11.0957 |  | 48.08499 | -84.59203 |  | 47.21578 | 0.301 |  | 48.08499 | 2.76237
47.23084 | -11.06015 |  | 48.10003 | -84.69583 |  | 47.23084 | 0.24085 |  | 48.10003 | 2.71233
47.24544 | -11.2394 |  | 48.11573 | -84.50117 |  | 47.24544 | 0.2965 |  | 48.11573 | 2.7557
47.26075 | -10.6148 |  | 48.13079 | -84.3598 |  | 47.26075 | 0.24895 |  | 48.13079 | 2.7713
47.27639 | -11.11025 |  | 48.14479 | -84.63383 |  | 47.27639 | 0.28645 |  | 48.14479 | 2.7958
47.29113 | -11.15875 |  | 48.15968 | -84.776 |  | 47.29113 | 0.2867 |  | 48.15968 | 2.72007
47.306 | -11.24265 |  | 48.17442 | -84.71353 |  | 47.306 | 0.27585 |  | 48.17442 | 2.74723
47.32039 | -10.68785 |  | 48.18957 | -84.3083 |  | 47.32039 | 0.28655 |  | 48.18957 | 2.764
47.33495 | -11.0224 |  | 48.20593 | -84.63503 |  | 47.33495 | 0.28265 |  | 48.20593 | 2.76563
47.34983 | -11.3086 |  | 48.22134 | -84.7642 |  | 47.34983 | 0.2976 |  | 48.22134 | 2.76027
47.36535 | -11.2013 |  | 48.23711 | -84.6872 |  | 47.36535 | 0.251 |  | 48.23711 | 2.7615
47.38105 | -10.7789 |  | 48.25332 | -84.41557 |  | 47.38105 | 0.25945 |  | 48.25332 | 2.78673
47.39658 | -11.03195 |  | 48.26924 | -84.59473 |  | 47.39658 | 0.30375 |  | 48.26924 | 2.74167
47.41086 | -11.23925 |  | 48.2854 | -84.69353 |  | 47.41086 | 0.2396 |  | 48.2854 | 2.7658
47.42542 | -11.0809 |  | 48.30147 | -84.67427 |  | 47.42542 | 0.30475 |  | 48.30147 | 2.78287
47.44072 | -10.84825 |  | 48.31734 | -84.48163 |  | 47.44072 | 0.27585 |  | 48.31734 | 2.76113
47.45617 | -10.9547 |  | 48.33294 | -84.53783 |  | 47.45617 | 0.28395 |  | 48.33294 | 2.7621
47.47166 | -11.23335 |  | 48.34818 | -84.76927 |  | 47.47166 | 0.2841 |  | 48.34818 | 2.7516
47.4865 | -11.203 |  | 48.36368 | -84.5488 |  | 47.4865 | 0.3002 |  | 48.36368 | 2.7499
47.50154 | -10.79295 |  | 48.37895 | -84.4916 |  | 47.50154 | 0.26215 |  | 48.37895 | 2.75877
47.51726 | -11.01795 |  | 48.39465 | -84.5145 |  | 47.51726 | 0.3034 |  | 48.39465 | 2.768
47.5328 | -11.1382 |  | 48.41039 | -84.72743 |  | 47.5328 | 0.26485 |  | 48.41039 | 2.73823
47.54857 | -11.33365 |  | 48.42634 | -84.5687 |  | 47.54857 | 0.28465 |  | 48.42634 | 2.76227
47.56413 | -10.7007 |  | 48.44099 | -84.6118 |  | 47.56413 | 0.2602 |  | 48.44099 | 2.75203
47.5789 | -11.0394 |  | 48.45574 | -84.53787 |  | 47.5789 | 0.2575 |  | 48.45574 | 2.7573
47.59327 | -11.1821 |  | 48.47075 | -84.6436 |  | 47.59327 | 0.28535 |  | 48.47075 | 2.73743
47.60768 | -11.20045 |  | 48.48601 | -84.66827 |  | 47.60768 | 0.3164 |  | 48.48601 | 2.77133
47.62275 | -10.7534 |  | 48.50164 | -84.56273 |  | 47.62275 | 0.25805 |  | 48.50164 | 2.7647
47.63793 | -10.96365 |  | 48.5172 | -84.6112 |  | 47.63793 | 0.2721 |  | 48.5172 | 2.78137
47.65301 | -11.17835 |  | 48.53223 | -84.77233 |  | 47.65301 | 0.29395 |  | 48.53223 | 2.74727
47.66721 | -11.20355 |  | 48.54756 | -84.69567 |  | 47.66721 | 0.29875 |  | 48.54756 | 2.76463
47.6825 | -10.8848 |  | 48.56249 | -84.53413 |  | 47.6825 | 0.26445 |  | 48.56249 | 2.77317
47.69671 | -10.7112 |  | 48.57743 | -84.60343 |  | 47.69671 | 0.28465 |  | 48.57743 | 2.76513
47.71135 | -11.1348 |  | 48.59291 | -84.72627 |  | 47.71135 | 0.2879 |  | 48.59291 | 2.732
47.72648 | -11.2503 |  | 48.60843 | -84.72617 |  | 47.72648 | 0.31055 |  | 48.60843 | 2.73437
47.74207 | -10.851 |  | 48.62318 | -84.48883 |  | 47.74207 | 0.29645 |  | 48.62318 | 2.76723
47.75766 | -10.91905 |  | 48.63936 | -84.67697 |  | 47.75766 | 0.2849 |  | 48.63936 | 2.7742
47.77234 | -11.13665 |  | 48.65543 | -84.6717 |  | 47.77234 | 0.271 |  | 48.65543 | 2.7343
47.78658 | -11.27535 |  | 48.67202 | -84.6588 |  | 47.78658 | 0.2849 |  | 48.67202 | 2.74237
47.80144 | -11.2181 |  | 48.68708 | -84.5044 |  | 47.80144 | 0.30515 |  | 48.68708 | 2.82253
47.81659 | -10.83325 |  | 48.70174 | -84.67083 |  | 47.81659 | 0.27795 |  | 48.70174 | 2.73943
47.83242 | -11.1258 |  | 48.71626 | -84.5996 |  | 47.83242 | 0.2788 |  | 48.71626 | 2.77343
47.84752 | -11.2178 |  | 48.73177 | -84.7293 |  | 47.84752 | 0.29945 |  | 48.73177 | 2.7685
47.86306 | -10.9904 |  | 48.74717 | -84.55737 |  | 47.86306 | 0.27415 |  | 48.74717 | 2.74487
47.87844 | -10.9836 |  | 48.76253 | -84.7194 |  | 47.87844 | 0.31065 |  | 48.76253 | 2.77867
47.89308 | -11.12835 |  | 48.77849 | -84.69157 |  | 47.89308 | 0.30125 |  | 48.77849 | 2.72767
47.90867 | -11.21355 |  | 48.79291 | -84.71517 |  | 47.90867 | 0.3102 |  | 48.79291 | 2.7492
47.92351 | -10.94735 |  | 48.80784 | -84.50427 |  | 47.92351 | 0.27535 |  | 48.80784 | 2.77663
47.93836 | -11.01495 |  | 48.82292 | -84.66727 |  | 47.93836 | 0.30335 |  | 48.82292 | 2.77047
47.95393 | -11.20995 |  | 48.83905 | -84.63613 |  | 47.95393 | 0.29265 |  | 48.83905 | 2.7716
47.96918 | -11.1033 |  | 48.85493 | -84.7501 |  | 47.96918 | 0.27795 |  | 48.85493 | 2.7524
47.98416 | -11.03105 |  | 48.87048 | -84.54233 |  | 47.98416 | 0.29925 |  | 48.87048 | 2.76953
47.99908 | -10.85205 |  | 48.8865 | -84.6675 |  | 47.99908 | 0.32055 |  | 48.8865 | 2.78047
48.0141 | -11.2262 |  | 48.90214 | -84.8123 |  | 48.0141 | 0.309 |  | 48.90214 | 2.76347
48.02983 | -11.2539 | 0.01241 | 48.91777 | -84.65927 |  | 48.02983 | 0.28695 | 0.01845 | 48.91777 | 2.77027
48.04539 | -10.7679 |  | 48.93236 | -84.51147 |  | 48.04539 | 0.2648 |  | 48.93236 | 2.81367
48.05968 | -10.9963 |  | 48.94671 | -84.62713 |  | 48.05968 | 0.27765 |  | 48.94671 | 2.78023
48.07397 | -11.15425 |  | 48.96139 | -84.69803 |  | 48.07397 | 0.2855 |  | 48.96139 | 2.75353
48.08958 | -11.37385 |  | 48.97635 | -84.7197 |  | 48.08958 | 0.2655 |  | 48.97635 | 2.73493
48.10467 | -10.93885 |  | 48.99175 | -84.49103 |  | 48.10467 | 0.26795 |  | 48.99175 | 2.79573
48.11978 | -10.87855 |  | 49.00715 | -84.6943 |  | 48.11978 | 0.246 |  | 49.00715 | 2.74267
48.13544 | -11.23805 |  | 49.02314 | -84.77633 |  | 48.13544 | 0.2952 |  | 49.02314 | 2.77167
48.15092 | -11.34235 |  | 49.0376 | -84.71957 |  | 48.15092 | 0.33745 |  | 49.0376 | 2.762
48.16604 | -10.6449 |  | 49.0524 | -84.5253 |  | 48.16604 | 0.2582 |  | 49.0524 | 2.78863
48.18151 | -11.11725 |  | 49.06736 | -84.6635 |  | 48.18151 | 0.25405 |  | 49.06736 | 2.78597
48.19692 | -11.2718 |  | 49.08322 | -84.77987 |  | 48.19692 | 0.27215 |  | 49.08322 | 2.7462
48.21273 | -11.42345 |  | 49.09876 | -84.759 |  | 48.21273 | 0.29005 |  | 49.09876 | 2.74323
48.2278 | -10.6604 |  | 49.114 | -84.42137 |  | 48.2278 | 0.2794 |  | 49.114 | 2.7499
48.24316 | -11.117 |  | 49.12906 | -84.61207 |  | 48.24316 | 0.3092 |  | 49.12906 | 2.80823
48.25838 | -11.28135 |  | 49.14413 | -84.81463 |  | 48.25838 | 0.31755 |  | 49.14413 | 2.7241
48.27406 | -11.3555 |  | 49.15929 | -84.8418 |  | 48.27406 | 0.3172 |  | 49.15929 | 2.76993
48.28909 | -10.7725 |  | 49.17441 | -84.541 |  | 48.28909 | 0.2923 |  | 49.17441 | 2.79987
48.30319 | -11.0762 |  | 49.18982 | -84.54167 |  | 48.30319 | 0.27315 |  | 49.18982 | 2.78067
48.31815 | -11.1998 |  | 49.20594 | -84.79967 |  | 48.31815 | 0.2834 |  | 49.20594 | 2.7595
48.33361 | -11.3506 |  | 49.22222 | -84.81477 |  | 48.33361 | 0.3039 |  | 49.22222 | 2.76047
48.3489 | -10.7207 |  | 49.23708 | -84.44523 |  | 48.3489 | 0.3014 |  | 49.23708 | 2.7696
48.36428 | -10.97395 |  | 49.25272 | -84.63273 |  | 48.36428 | 0.24745 |  | 49.25272 | 2.78957
48.37896 | -11.22945 |  | 49.2675 | -84.83323 |  | 48.37896 | 0.30895 |  | 49.2675 | 2.77037
48.394 | -11.30355 |  | 49.28283 | -84.87297 |  | 48.394 | 0.30025 |  | 49.28283 | 2.7556
48.40945 | -10.7553 |  | 49.29728 | -84.46133 |  | 48.40945 | 0.27085 |  | 49.29728 | 2.7644
48.42447 | -10.96605 |  | 49.31259 | -84.62227 |  | 48.42447 | 0.29115 |  | 49.31259 | 2.75057
48.43974 | -11.1761 |  | 49.32863 | -84.8586 |  | 48.43974 | 0.26795 |  | 49.32863 | 2.7591
48.45524 | -11.28545 |  | 49.34448 | -84.9219 |  | 48.45524 | 0.2837 |  | 49.34448 | 2.76593
48.47103 | -10.8428 |  | 49.36025 | -84.6158 |  | 48.47103 | 0.2982 |  | 49.36025 | 2.78933
48.48615 | -11.22355 |  | 49.37622 | -84.60163 |  | 48.48615 | 0.2788 |  | 49.37622 | 2.77233
48.50077 | -11.2123 |  | 49.39233 | -84.83023 |  | 48.50077 | 0.28275 |  | 49.39233 | 2.76707
48.51577 | -11.34725 |  | 49.40776 | -84.8343 |  | 48.51577 | 0.29835 |  | 49.40776 | 2.75677
48.53065 | -10.75725 |  | 49.42402 | -84.53537 |  | 48.53065 | 0.2635 |  | 49.42402 | 2.7797
48.54637 | -11.1574 |  | 49.44045 | -84.64953 |  | 48.54637 | 0.3056 |  | 49.44045 | 2.76197
48.56164 | -11.21255 |  | 49.45607 | -84.83537 |  | 48.56164 | 0.27815 |  | 49.45607 | 2.75787
48.57625 | -11.3161 |  | 49.47239 | -84.8539 |  | 48.57625 | 0.3066 |  | 49.47239 | 2.76833
48.59109 | -10.7597 |  | 49.48825 | -84.60373 |  | 48.59109 | 0.257 |  | 49.48825 | 2.77317
48.60563 | -11.1481 |  | 49.50435 | -84.6912 |  | 48.60563 | 0.28 |  | 49.50435 | 2.80423
48.61974 | -11.1873 |  | 49.51978 | -84.77853 |  | 48.61974 | 0.2751 |  | 49.51978 | 2.76267
48.63359 | -11.3679 |  | 49.53431 | -84.95983 |  | 48.63359 | 0.2791 |  | 49.53431 | 2.7667
48.64881 | -10.78095 |  | 49.54922 | -84.66707 |  | 48.64881 | 0.2902 |  | 49.54922 | 2.78663
48.66437 | -11.2057 |  | 49.56448 | -84.57377 |  | 48.66437 | 0.31045 |  | 49.56448 | 2.7728
48.68005 | -11.35545 |  | 49.58011 | -84.7889 |  | 48.68005 | 0.2984 |  | 49.58011 | 2.77863
48.69518 | -11.29625 |  | 49.59609 | -84.89437 |  | 48.69518 | 0.2791 |  | 49.59609 | 2.73813
48.71026 | -10.85025 |  | 49.61198 | -84.57377 |  | 48.71026 | 0.2663 |  | 49.61198 | 2.75827
48.72603 | -11.2118 |  | 49.62799 | -84.78057 |  | 48.72603 | 0.295 |  | 49.62799 | 2.79217
48.74161 | -11.3192 |  | 49.64438 | -84.74893 |  | 48.74161 | 0.29185 |  | 49.64438 | 2.7458
48.75734 | -11.0111 |  | 49.6602 | -84.74233 |  | 48.75734 | 0.2762 |  | 49.6602 | 2.77677
48.77258 | -10.88265 |  | 49.6762 | -84.7603 |  | 48.77258 | 0.2618 |  | 49.6762 | 2.82497
48.78725 | -11.25625 |  | 49.69207 | -84.78493 |  | 48.78725 | 0.29465 |  | 49.69207 | 2.78763
48.80191 | -11.42575 |  | 49.70742 | -84.7466 |  | 48.80191 | 0.28685 |  | 49.70742 | 2.7657
48.8163 | -11.08695 |  | 49.72353 | -84.67907 |  | 48.8163 | 0.29865 |  | 49.72353 | 2.8169
48.8309 | -10.8129 |  | 49.73909 | -84.7102 |  | 48.8309 | 0.26315 |  | 49.73909 | 2.7827
48.8456 | -11.24105 |  | 49.75357 | -84.8195 |  | 48.8456 | 0.32315 |  | 49.75357 | 2.79137
48.86071 | -11.2866 |  | 49.76932 | -84.7682 |  | 48.86071 | 0.2773 |  | 49.76932 | 2.7395
48.87629 | -11.258 |  | 49.78458 | -84.75333 |  | 48.87629 | 0.31 |  | 49.78458 | 2.78903
48.89207 | -10.86685 |  | 49.79942 | -84.66747 |  | 48.89207 | 0.2617 |  | 49.79942 | 2.7888
48.90751 | -11.3184 |  | 49.81483 | -84.75033 |  | 48.90751 | 0.2848 |  | 49.81483 | 2.78283
48.92347 | -11.19805 |  | 49.83013 | -84.91387 |  | 48.92347 | 0.31285 |  | 49.83013 | 2.756
48.93833 | -10.97745 |  | 49.84574 | -84.74583 |  | 48.93833 | 0.2826 |  | 49.84574 | 2.76177
48.9541 | -10.83125 |  | 49.86131 | -84.6147 |  | 48.9541 | 0.27975 |  | 49.86131 | 2.78423
48.96945 | -11.13945 |  | 49.87746 | -84.86287 |  | 48.96945 | 0.3097 |  | 49.87746 | 2.78967
48.98506 | -11.30625 |  | 49.89326 | -84.91903 |  | 48.98506 | 0.3095 |  | 49.89326 | 2.7591
49.00028 | -10.73805 |  | 49.90876 | -84.6249 |  | 49.00028 | 0.3058 |  | 49.90876 | 2.78873
49.01505 | -11.0268 |  | 49.92312 | -84.6133 |  | 49.01505 | 0.2618 |  | 49.92312 | 2.78917
49.02921 | -11.1447 |  | 49.93787 | -84.78357 |  | 49.02921 | 0.27975 |  | 49.93787 | 2.79273
49.0439 | -11.3448 |  | 49.9531 | -84.86673 |  | 49.0439 | 0.34075 |  | 49.9531 | 2.75913
49.05865 | -10.9051 |  | 49.96866 | -84.6903 |  | 49.05865 | 0.2934 |  | 49.96866 | 2.8103
49.0738 | -11.0144 |  | 49.98416 | -84.68417 |  | 49.0738 | 0.29585 |  | 49.98416 | 2.7938
49.08944 | -11.192 |  | 49.99921 | -84.80133 |  | 49.08944 | 0.2725 |  | 49.99921 | 2.77047
49.10467 | -11.3242 |  | 50.01385 | -84.86303 |  | 49.10467 | 0.3075 |  | 50.01385 | 2.8043
49.12008 | -10.75855 |  | 50.02841 | -84.8185 |  | 49.12008 | 0.29095 |  | 50.02841 | 2.77547
49.13528 | -11.1807 |  | 50.04364 | -84.60983 |  | 49.13528 | 0.29375 |  | 50.04364 | 2.7912
49.15053 | -11.2221 |  | 50.05956 | -84.78723 |  | 49.15053 | 0.2954 |  | 50.05956 | 2.803
49.16622 | -11.24435 |  | 50.07554 | -84.91997 |  | 49.16622 | 0.29625 |  | 50.07554 | 2.7829
49.17968 | -10.78015 |  | 50.09142 | -84.76393 |  | 49.17968 | 0.29735 |  | 50.09142 | 2.76273
49.19451 | -11.09815 |  | 50.10702 | -84.59163 |  | 49.19451 | 0.32325 |  | 50.10702 | 2.80663
49.20972 | -11.27175 |  | 50.12255 | -84.76993 |  | 49.20972 | 0.30165 |  | 50.12255 | 2.78017
49.2254 | -11.1805 |  | 50.13696 | -84.8648 |  | 49.2254 | 0.27755 |  | 50.13696 | 2.75557
49.23982 | -10.7137 |  | 50.15181 | -84.87117 |  | 49.23982 | 0.2875 |  | 50.15181 | 2.80097
49.25564 | -11.16135 |  | 50.16682 | -84.59603 |  | 49.25564 | 0.2876 |  | 50.16682 | 2.81993
49.27119 | -11.2376 |  | 50.18206 | -84.71407 |  | 49.27119 | 0.30435 |  | 50.18206 | 2.7613
49.28654 | -11.285 |  | 50.19767 | -84.87187 |  | 49.28654 | 0.2816 |  | 50.19767 | 2.78787
49.30182 | -10.68745 |  | 50.21321 | -84.8742 |  | 49.30182 | 0.27515 |  | 50.21321 | 2.7628
49.31711 | -11.1745 |  | 50.22876 | -84.70127 |  | 49.31711 | 0.28795 |  | 50.22876 | 2.79713
49.3325 | -11.375 |  | 50.24441 | -84.76457 |  | 49.3325 | 0.30255 |  | 50.24441 | 2.79107
49.34789 | -11.2961 |  | 50.26034 | -84.9693 |  | 49.34789 | 0.25785 |  | 50.26034 | 2.75797
49.36315 | -10.84755 |  | 50.27543 | -84.8655 |  | 49.36315 | 0.25295 |  | 50.27543 | 2.80867
49.37846 | -11.21275 |  | 50.29042 | -84.80593 |  | 49.37846 | 0.27355 |  | 50.29042 | 2.80687
49.39408 | -11.31665 |  | 50.30536 | -84.74367 |  | 49.39408 | 0.30655 |  | 50.30536 | 2.79777
49.40912 | -11.19655 |  | 50.32082 | -84.92373 |  | 49.40912 | 0.29035 |  | 50.32082 | 2.7785
49.42493 | -10.8569 |  | 50.33568 | -84.91747 |  | 49.42493 | 0.29665 |  | 50.33568 | 2.7792
49.44034 | -11.32825 |  | 50.35056 | -84.72237 | 3.32417 | 49.44034 | 0.29685 |  | 50.35056 | 2.81547 | 0.24569
49.45612 | -11.28385 |  | 50.36637 | -84.7596 |  | 49.45612 | 0.2789 |  | 50.36637 | 2.8103
49.47172 | -10.86925 |  | 50.38229 | -84.8721 |  | 49.47172 | 0.26815 |  | 50.38229 | 2.78457
49.4872 | -10.93665 |  | 50.3977 | -84.90793 |  | 49.4872 | 0.252 |  | 50.3977 | 2.79767
49.50235 | -11.2293 |  | 50.41364 | -84.75237 |  | 49.50235 | 0.2877 |  | 50.41364 | 2.7818
49.51827 | -11.2631 |  | 50.42941 | -84.7835 |  | 49.51827 | 0.291 |  | 50.42941 | 2.768
49.53248 | -10.914 |  | 50.44443 | -84.85743 |  | 49.53248 | 0.2737 |  | 50.44443 | 2.7718
49.54698 | -11.001 |  | 50.45942 | -84.89303 |  | 49.54698 | 0.28725 |  | 50.45942 | 2.79433
49.5618 | -11.1427 |  | 50.4746 | -84.68673 |  | 49.5618 | 0.27985 |  | 50.4746 | 2.8199
49.5776 | -11.33145 |  | 50.48997 | -84.77637 |  | 49.5776 | 0.3065 |  | 50.48997 | 2.79983
49.59309 | -10.8935 |  | 50.50533 | -84.87417 |  | 49.59309 | 0.27625 |  | 50.50533 | 2.7841
49.60878 | -11.09015 |  | 50.5206 | -84.97067 |  | 49.60878 | 0.27455 |  | 50.5206 | 2.79997
49.62434 | -11.16265 |  | 50.53633 | -84.75787 |  | 49.62434 | 0.26235 |  | 50.53633 | 2.82257
49.64022 | -11.246 |  | 50.55092 | -84.90687 |  | 49.64022 | 0.30325 |  | 50.55092 | 2.79577
49.65543 | -10.7783 |  | 50.56666 | -84.86927 |  | 49.65543 | 0.2752 |  | 50.56666 | 2.76387
49.67066 | -11.16455 |  | 50.58152 | -84.95033 |  | 49.67066 | 0.28175 |  | 50.58152 | 2.77303
49.68659 | -11.1937 |  | 50.59676 | -84.6757 |  | 49.68659 | 0.2914 |  | 50.59676 | 2.83063
49.70215 | -11.31415 |  | 50.61226 | -84.83707 |  | 49.70215 | 0.29495 |  | 50.61226 | 2.7965
49.71759 | -10.7819 |  | 50.62759 | -84.86917 |  | 49.71759 | 0.25315 |  | 50.62759 | 2.80017
49.73313 | -11.24565 |  | 50.64271 | -84.91953 |  | 49.73313 | 0.2943 |  | 50.64271 | 2.79053
49.74952 | -11.4147 |  | 50.65713 | -84.7638 |  | 49.74952 | 0.27555 |  | 50.65713 | 2.826
49.76511 | -11.19005 |  | 50.67201 | -84.8547 |  | 49.76511 | 0.30775 |  | 50.67201 | 2.78987
49.78049 | -10.9361 |  | 50.68736 | -84.9858 |  | 49.78049 | 0.2631 |  | 50.68736 | 2.78903
49.79507 | -11.26935 |  | 50.7033 | -84.861 |  | 49.79507 | 0.3206 |  | 50.7033 | 2.7883
49.81105 | -11.327 |  | 50.71897 | -84.72067 |  | 49.81105 | 0.2893 |  | 50.71897 | 2.81077
49.82643 | -11.03485 |  | 50.735 | -84.79567 |  | 49.82643 | 0.26375 |  | 50.735 | 2.80023
49.84152 | -11.03015 |  | 50.75056 | -84.96467 |  | 49.84152 | 0.28205 |  | 50.75056 | 2.80777
49.85701 | -11.2677 |  | 50.76646 | -84.8578 |  | 49.85701 | 0.304 |  | 50.76646 | 2.76357
49.87171 | -11.3907 |  | 50.78217 | -84.74167 |  | 49.87171 | 0.28025 |  | 50.78217 | 2.81537
49.88723 | -11.0204 |  | 50.79771 | -84.86657 |  | 49.88723 | 0.27665 |  | 50.79771 | 2.795
49.90243 | -10.96135 |  | 50.81366 | -85.05873 |  | 49.90243 | 0.264 |  | 50.81366 | 2.77383
49.91804 | -11.2831 |  | 50.82974 | -84.84057 |  | 49.91804 | 0.2886 |  | 50.82974 | 2.78757
49.93326 | -11.3628 |  | 50.84556 | -84.7737 |  | 49.93326 | 0.26295 |  | 50.84556 | 2.82453
49.94754 | -10.8736 |  | 50.86118 | -84.88353 |  | 49.94754 | 0.2681 |  | 50.86118 | 2.76427
49.96224 | -10.953 |  | 50.87727 | -84.98647 |  | 49.96224 | 0.28075 |  | 50.87727 | 2.76977
49.97755 | -11.2074 |  | 50.8923 | -84.89993 |  | 49.97755 | 0.2924 |  | 50.8923 | 2.80743
49.99278 | -11.29665 |  | 50.90696 | -84.68453 |  | 49.99278 | 0.29595 |  | 50.90696 | 2.8108
50.00855 | -10.7525 |  | 50.92159 | -84.91563 |  | 50.00855 | 0.263 |  | 50.92159 | 2.8246
50.02402 | -11.16455 |  | 50.93784 | -84.94303 |  | 50.02402 | 0.2812 |  | 50.93784 | 2.79787
50.0395 | -11.23475 |  | 50.95413 | -84.95243 |  | 50.0395 | 0.3018 |  | 50.95413 | 2.79853
50.05505 | -11.3063 |  | 50.96942 | -84.6689 |  | 50.05505 | 0.32135 |  | 50.96942 | 2.80377
50.0705 | -10.90305 |  | 50.9849 | -85.02407 |  | 50.0705 | 0.2958 |  | 50.9849 | 2.80917
50.08537 | -11.25855 |  | 50.99992 | -84.94627 |  | 50.08537 | 0.2553 |  | 50.99992 | 2.77597
50.09998 | -11.17265 |  | 51.01605 | -84.90237 |  | 50.09998 | 0.27085 |  | 51.01605 | 2.79347
50.11581 | -11.3344 |  | 51.03202 | -84.69403 |  | 50.11581 | 0.29355 |  | 51.03202 | 2.8088
50.13115 | -10.8948 |  | 51.04795 | -84.8652 |  | 50.13115 | 0.3187 |  | 51.04795 | 2.7898
50.14671 | -11.30335 |  | 51.0642 | -85.009 |  | 50.14671 | 0.2874 |  | 51.0642 | 2.78793
50.16201 | -11.3125 |  | 51.08055 | -84.87593 |  | 50.16201 | 0.31585 |  | 51.08055 | 2.8042
50.1776 | -11.26555 |  | 51.09606 | -84.7506 |  | 50.1776 | 0.2756 |  | 51.09606 | 2.8181
50.19332 | -10.8996 |  | 51.11031 | -84.85787 |  | 50.19332 | 0.26315 |  | 51.11031 | 2.79467
50.20809 | -11.235 |  | 51.12515 | -84.95297 |  | 50.20809 | 0.2746 |  | 51.12515 | 2.7673
50.22371 | -11.3582 |  | 51.14072 | -84.94473 |  | 50.22371 | 0.28655 |  | 51.14072 | 2.81673
50.239 | -11.22945 |  | 51.1567 | -84.86607 |  | 50.239 | 0.27925 |  | 51.1567 | 2.81903
50.2543 | -11.0559 |  | 51.1724 | -84.82657 |  | 50.2543 | 0.2694 |  | 51.1724 | 2.80347
50.26982 | -11.24245 |  | 51.1884 | -84.95943 |  | 50.26982 | 0.2725 |  | 51.1884 | 2.753
50.28571 | -11.34375 |  | 51.20385 | -84.8319 |  | 50.28571 | 0.2822 |  | 51.20385 | 2.82493
50.30109 | -10.79535 |  | 51.21952 | -84.80513 |  | 50.30109 | 0.2826 |  | 51.21952 | 2.8181
50.31489 | -10.901 |  | 51.2354 | -84.8066 |  | 50.31489 | 0.2952 |  | 51.2354 | 2.8017
50.32927 | -11.25285 |  | 51.25146 | -84.9994 |  | 50.32927 | 0.3084 |  | 51.25146 | 2.78297
50.34394 | -11.3769 |  | 51.26732 | -84.82583 |  | 50.34394 | 0.2928 |  | 51.26732 | 2.82627
50.35929 | -11.06235 |  | 51.28344 | -84.89407 |  | 50.35929 | 0.2833 |  | 51.28344 | 2.8243
50.37462 | -10.9513 |  | 51.29984 | -84.93097 |  | 50.37462 | 0.2774 |  | 51.29984 | 2.80657
50.39005 | -11.30285 |  | 51.31559 | -84.99277 |  | 50.39005 | 0.2983 |  | 51.31559 | 2.76687
50.40562 | -11.32855 |  | 51.33082 | -84.8475 |  | 50.40562 | 0.29065 |  | 51.33082 | 2.81643
50.42128 | -10.872 |  | 51.34575 | -84.8998 |  | 50.42128 | 0.24995 |  | 51.34575 | 2.87143
50.4366 | -10.9849 |  | 51.36069 | -84.91993 |  | 50.4366 | 0.2604 |  | 51.36069 | 2.78193
50.4519 | -11.26465 |  | 51.37589 | -84.9704 |  | 50.4519 | 0.2598 |  | 51.37589 | 2.79437
50.46725 | -11.33165 |  | 51.39204 | -84.81613 |  | 50.46725 | 0.31465 |  | 51.39204 | 2.81537
50.48277 | -10.79295 |  | 51.40815 | -84.91567 |  | 50.48277 | 0.2639 |  | 51.40815 | 2.78583
50.49796 | -11.22735 |  | 51.42405 | -85.0304 |  | 50.49796 | 0.26935 |  | 51.42405 | 2.7989
50.51326 | -11.17425 |  | 51.43949 | -85.01483 |  | 50.51326 | 0.27985 |  | 51.43949 | 2.8181
50.52887 | -11.3649 |  | 51.45508 | -84.73953 |  | 50.52887 | 0.3328 |  | 51.45508 | 2.82233
50.54437 | -10.86905 |  | 51.47117 | -84.93137 |  | 50.54437 | 0.26705 |  | 51.47117 | 2.83803
50.5589 | -11.11035 |  | 51.48659 | -85.03837 |  | 50.5589 | 0.2915 |  | 51.48659 | 2.81387
50.57368 | -11.23025 |  | 51.50266 | -84.9855 |  | 50.57368 | 0.24565 |  | 51.50266 | 2.7778
50.58831 | -11.34655 |  | 51.51924 | -84.7481 |  | 50.58831 | 0.2873 |  | 51.51924 | 2.83623
50.60305 | -10.80005 |  | 51.53504 | -84.9979 |  | 50.60305 | 0.2885 |  | 51.53504 | 2.82383
50.61809 | -11.2061 |  | 51.54957 | -85.0022 |  | 50.61809 | 0.24315 |  | 51.54957 | 2.8145
50.63355 | -11.31145 |  | 51.56509 | -84.92737 |  | 50.63355 | 0.2764 |  | 51.56509 | 2.84637
50.64857 | -11.21635 |  | 51.58013 | -84.7385 |  | 50.64857 | 0.30945 |  | 51.58013 | 2.84403
50.66409 | -10.86755 |  | 51.59576 | -84.88877 |  | 50.66409 | 0.2641 |  | 51.59576 | 2.8139
50.67948 | -11.2674 |  | 51.61166 | -85.04083 |  | 50.67948 | 0.29325 |  | 51.61166 | 2.7966
50.6953 | -11.4215 |  | 51.62718 | -85.047 |  | 50.6953 | 0.3075 |  | 51.62718 | 2.80327
50.71058 | -11.2811 |  | 51.64255 | -84.7381 |  | 50.71058 | 0.33545 |  | 51.64255 | 2.82513
50.72605 | -10.9636 |  | 51.65726 | -84.91677 |  | 50.72605 | 0.2457 |  | 51.65726 | 2.85787
50.74184 | -11.2871 |  | 51.67356 | -85.09017 |  | 50.74184 | 0.29295 |  | 51.67356 | 2.80273
50.75743 | -11.4682 |  | 51.68889 | -85.14593 |  | 50.75743 | 0.2769 |  | 51.68889 | 2.79473
50.77268 | -11.1965 |  | 51.70444 | -84.75543 |  | 50.77268 | 0.2846 |  | 51.70444 | 2.80677
50.78799 | -11.04025 |  | 51.72054 | -84.8986 |  | 50.78799 | 0.2796 |  | 51.72054 | 2.81413
50.8037 | -11.3134 |  | 51.7365 | -85.04303 |  | 50.8037 | 0.307 |  | 51.7365 | 2.81153
50.81923 | -11.4558 |  | 51.75214 | -85.0947 |  | 50.81923 | 0.2917 |  | 51.75214 | 2.78037
50.83476 | -11.059 |  | 51.76717 | -84.73283 |  | 50.83476 | 0.2648 |  | 51.76717 | 2.83473
50.8485 | -10.95015 |  | 51.78231 | -84.8978 |  | 50.8485 | 0.26125 |  | 51.78231 | 2.84113
50.8636 | -11.2697 |  | 51.7971 | -85.1205 |  | 50.8636 | 0.3133 |  | 51.7971 | 2.77663
50.87898 | -11.39315 |  | 51.81204 | -85.1153 |  | 50.87898 | 0.32665 |  | 51.81204 | 2.8157
50.89438 | -11.12985 |  | 51.82728 | -84.70463 |  | 50.89438 | 0.27795 |  | 51.82728 | 2.80417
50.91012 | -10.9959 |  | 51.84251 | -84.86393 |  | 50.91012 | 0.2978 |  | 51.84251 | 2.81047
50.92541 | -11.21925 |  | 51.8579 | -84.99563 |  | 50.92541 | 0.30165 |  | 51.8579 | 2.80053
50.9402 | -11.4643 |  | 51.87348 | -85.03117 |  | 50.9402 | 0.29245 |  | 51.87348 | 2.82
50.95603 | -10.87375 |  | 51.88775 | -84.7727 |  | 50.95603 | 0.32015 |  | 51.88775 | 2.82663
50.97111 | -11.12985 |  | 51.90307 | -84.79027 |  | 50.97111 | 0.29495 |  | 51.90307 | 2.78677
50.98662 | -11.2405 |  | 51.9181 | -85.11437 |  | 50.98662 | 0.306 |  | 51.9181 | 2.81423
51.00263 | -11.3463 |  | 51.93399 | -85.10527 |  | 51.00263 | 0.2924 |  | 51.93399 | 2.80023
51.01811 | -10.92735 |  | 51.94992 | -84.81303 |  | 51.01811 | 0.26975 |  | 51.94992 | 2.84077
51.03374 | -11.2039 |  | 51.96533 | -84.8542 |  | 51.03374 | 0.30055 |  | 51.96533 | 2.84433
51.04916 | -11.18365 |  | 51.98061 | -85.08707 |  | 51.04916 | 0.2979 |  | 51.98061 | 2.7917
51.06407 | -11.30455 |  | 51.99595 | -85.0746 |  | 51.06407 | 0.3013 |  | 51.99595 | 2.79693
51.07989 | -10.93305 |  | 52.011 | -84.85713 |  | 51.07989 | 0.29595 |  | 52.011 | 2.82993
51.09547 | -11.30105 |  | 52.02599 | -84.75527 |  | 51.09547 | 0.29815 |  | 52.02599 | 2.8416
51.11073 | -11.34275 |  | 52.0419 | -85.02027 |  | 51.11073 | 0.2702 |  | 52.0419 | 2.8156
51.12591 | -11.41595 |  | 52.05765 | -85.08937 |  | 51.12591 | 0.31305 |  | 52.05765 | 2.79583
51.14169 | -10.98285 |  | 52.0725 | -84.93163 |  | 51.14169 | 0.29405 |  | 52.0725 | 2.86203
51.15679 | -11.407 |  | 52.08812 | -84.83633 |  | 51.15679 | 0.323 |  | 52.08812 | 2.82247
51.17249 | -11.4314 |  | 52.10257 | -85.04087 |  | 51.17249 | 0.3139 |  | 52.10257 | 2.845
51.18742 | -11.2149 |  | 52.11743 | -85.13073 |  | 51.18742 | 0.30325 |  | 52.11743 | 2.81277
51.20251 | -10.9901 |  | 52.13264 | -85.02563 |  | 51.20251 | 0.29815 |  | 52.13264 | 2.84913
51.21793 | -11.40395 |  | 52.14868 | -84.79343 |  | 51.21793 | 0.3013 |  | 52.14868 | 2.8196
51.23243 | -11.3994 |  | 52.16445 | -84.9771 |  | 51.23243 | 0.2957 |  | 52.16445 | 2.8192
51.24713 | -11.1549 |  | 52.18045 | -85.09843 |  | 51.24713 | 0.2798 |  | 52.18045 | 2.81027
51.26121 | -10.9196 |  | 52.1957 | -84.93653 |  | 51.26121 | 0.2767 |  | 52.1957 | 2.8203
51.27648 | -11.3318 |  | 52.21135 | -84.89713 |  | 51.27648 | 0.314 |  | 52.21135 | 2.85943
51.29132 | -11.41965 |  | 52.2264 | -84.9549 |  | 51.29132 | 0.3041 |  | 52.2264 | 2.8279
51.30643 | -11.3763 |  | 52.24076 | -85.10783 |  | 51.30643 | 0.28215 |  | 52.24076 | 2.78713
51.3214 | -10.98025 |  | 52.25573 | -84.90363 |  | 51.3214 | 0.29095 |  | 52.25573 | 2.81107
51.3365 | -11.3178 |  | 52.2709 | -84.9041 |  | 51.3365 | 0.30595 |  | 52.2709 | 2.80373
51.35058 | -11.3835 |  | 52.28711 | -84.91093 |  | 51.35058 | 0.26835 |  | 52.28711 | 2.82153
51.36525 | -11.484 |  | 52.30245 | -85.04967 |  | 51.36525 | 0.3268 |  | 52.30245 | 2.80377
51.38007 | -10.91335 |  | 52.31837 | -84.96893 |  | 51.38007 | 0.29755 |  | 52.31837 | 2.8207
51.39523 | -11.2775 |  | 52.33391 | -84.99413 |  | 51.39523 | 0.3206 |  | 52.33391 | 2.8226
51.40971 | -11.3862 |  | 52.34974 | -84.9069 |  | 51.40971 | 0.2988 |  | 52.34974 | 2.81353
51.4255 | -11.4064 |  | 52.36507 | -85.0435 |  | 51.4255 | 0.29385 |  | 52.36507 | 2.8083
51.44118 | -11.01515 |  | 52.37992 | -84.99873 |  | 51.44118 | 0.26585 |  | 52.37992 | 2.83573
51.4567 | -11.2397 |  | 52.39493 | -84.9909 |  | 51.4567 | 0.31655 |  | 52.39493 | 2.85707
51.47225 | -11.456 |  | 52.41049 | -85.01483 |  | 51.47225 | 0.33555 |  | 52.41049 | 2.8243
51.48769 | -11.15015 |  | 52.42637 | -84.9851 |  | 51.48769 | 0.30245 |  | 52.42637 | 2.8027
51.50317 | -11.19975 |  | 52.44231 | -84.9468 |  | 51.50317 | 0.3141 |  | 52.44231 | 2.83973
51.51851 | -11.15555 |  | 52.45782 | -85.0204 |  | 51.51851 | 0.2908 |  | 52.45782 | 2.82537
51.53332 | -11.4431 |  | 52.4734 | -85.03853 |  | 51.53332 | 0.30595 |  | 52.4734 | 2.8387
51.54866 | -10.99325 |  | 52.48913 | -85.05823 |  | 51.54866 | 0.29415 |  | 52.48913 | 2.81303
51.56269 | -11.1521 |  | 52.50462 | -84.87623 |  | 51.56269 | 0.25935 |  | 52.50462 | 2.83193
51.57757 | -11.21015 |  | 52.5202 | -84.96877 |  | 51.57757 | 0.2939 |  | 52.5202 | 2.8368
51.5924 | -11.39605 |  | 52.53539 | -85.05857 |  | 51.5924 | 0.28735 |  | 52.53539 | 2.80777
51.60786 | -11.2412 |  | 52.55002 | -85.05667 |  | 51.60786 | 0.29785 |  | 52.55002 | 2.7949
51.62309 | -11.1295 |  | 52.5654 | -84.90883 |  | 51.62309 | 0.29515 |  | 52.5654 | 2.8232
51.63826 | -11.41815 |  | 52.58036 | -84.8951 |  | 51.63826 | 0.34155 |  | 52.58036 | 2.81777
51.65356 | -11.21305 |  | 52.5953 | -85.08053 |  | 51.65356 | 0.28025 |  | 52.5953 | 2.82393
51.66781 | -11.04505 |  | 52.61043 | -85.093 |  | 51.66781 | 0.2915 |  | 52.61043 | 2.83343
51.68268 | -11.23105 |  | 52.62624 | -84.90617 |  | 51.68268 | 0.3096 |  | 52.62624 | 2.84003
51.69742 | -11.3859 |  | 52.6425 | -84.9524 |  | 51.69742 | 0.3073 |  | 52.6425 | 2.8502
51.71168 | -11.38375 |  | 52.65851 | -85.09707 |  | 51.71168 | 0.28455 |  | 52.65851 | 2.83877
51.72672 | -11.17295 |  | 52.67472 | -85.17313 |  | 51.72672 | 0.28015 |  | 52.67472 | 2.82607
51.74357 | -11.0584 |  | 52.68923 | -84.87867 |  | 51.74357 | 0.267 |  | 52.68923 | 2.82873
51.75862 | -11.3501 |  | 52.70431 | -85.02017 |  | 51.75862 | 0.2898 |  | 52.70431 | 2.86433
51.77404 | -11.46755 |  | 52.71939 | -85.07667 |  | 51.77404 | 0.30715 |  | 52.71939 | 2.85297
51.78921 | -10.6466 |  | 52.73521 | -85.19927 |  | 51.78921 | 0.2575 |  | 52.73521 | 2.7942
51.80449 | -11.21445 |  | 52.75106 | -84.86693 |  | 51.80449 | 0.28205 |  | 52.75106 | 2.8589
51.81937 | -11.36685 |  | 52.7668 | -85.01977 |  | 51.81937 | 0.3037 |  | 52.7668 | 2.8552
51.8348 | -11.4622 |  | 52.78148 | -85.03343 |  | 51.8348 | 0.30495 |  | 52.78148 | 2.83037
51.84928 | -10.84785 |  | 52.79624 | -85.08473 |  | 51.84928 | 0.28205 |  | 52.79624 | 2.7966
51.86411 | -11.1272 |  | 52.81076 | -85.00323 |  | 51.86411 | 0.3043 |  | 52.81076 | 2.79603
51.8787 | -11.3693 |  | 52.82557 | -84.82407 |  | 51.8787 | 0.26865 |  | 52.82557 | 2.87037
51.8944 | -11.46275 |  | 52.84009 | -85.06853 |  | 51.8944 | 0.3089 |  | 52.84009 | 2.8235
51.90973 | -10.99915 |  | 52.85483 | -85.13287 |  | 51.90973 | 0.2514 |  | 52.85483 | 2.8316
51.92521 | -11.18815 |  | 52.87031 | -85.05383 |  | 51.92521 | 0.2982 |  | 52.87031 | 2.82783
51.94059 | -11.4255 |  | 52.88543 | -84.8841 |  | 51.94059 | 0.3163 |  | 52.88543 | 2.84447
51.9551 | -11.5075 |  | 52.90052 | -85.0533 |  | 51.9551 | 0.28885 |  | 52.90052 | 2.86537
51.96944 | -10.9224 |  | 52.91592 | -85.19603 |  | 51.96944 | 0.30355 |  | 52.91592 | 2.82697
51.98474 | -11.2012 |  | 52.93047 | -85.13243 |  | 51.98474 | 0.2475 |  | 52.93047 | 2.81003
51.99939 | -11.38525 |  | 52.94572 | -84.8601 |  | 51.99939 | 0.28835 |  | 52.94572 | 2.82967
52.01389 | -11.49915 |  | 52.96071 | -85.10027 |  | 52.01389 | 0.3089 |  | 52.96071 | 2.86523
52.02883 | -10.9791 |  | 52.97629 | -85.11207 |  | 52.02883 | 0.27125 |  | 52.97629 | 2.8105
52.04469 | -11.26145 |  | 52.99117 | -85.20573 |  | 52.04469 | 0.28335 |  | 52.99117 | 2.8244
52.05866 | -11.35215 |  | 53.00683 | -84.93583 |  | 52.05866 | 0.3098 |  | 53.00683 | 2.84673
52.07282 | -11.38465 |  | 53.02138 | -85.04897 |  | 52.07282 | 0.3273 |  | 53.02138 | 2.85023
52.08748 | -10.94875 |  | 53.0364 | -85.0896 |  | 52.08748 | 0.29875 |  | 53.0364 | 2.83177
52.10239 | -11.25405 |  | 53.05137 | -85.23153 |  | 52.10239 | 0.29585 |  | 53.05137 | 2.84807
52.1171 | -11.2553 |  | 53.06634 | -84.9882 |  | 52.1171 | 0.28865 |  | 53.06634 | 2.8808
52.13125 | -11.36745 |  | 53.08197 | -84.9512 |  | 52.13125 | 0.26565 |  | 53.08197 | 2.81963
52.14625 | -10.9271 |  | 53.09694 | -85.1285 |  | 52.14625 | 0.25765 |  | 53.09694 | 2.83627
52.16108 | -11.2085 |  | 53.11192 | -85.15267 |  | 52.16108 | 0.2932 |  | 53.11192 | 2.81
52.17564 | -11.3617 |  | 53.12671 | -85.01133 |  | 52.17564 | 0.30075 |  | 53.12671 | 2.85957
52.19104 | -11.3801 |  | 53.14184 | -84.9401 |  | 52.19104 | 0.30385 |  | 53.14184 | 2.8905
52.20675 | -10.8811 |  | 53.15679 | -85.11657 |  | 52.20675 | 0.2965 |  | 53.15679 | 2.84893
52.22225 | -11.2896 |  | 53.17233 | -85.22947 |  | 52.22225 | 0.30725 |  | 53.17233 | 2.81343
52.23748 | -11.47395 |  | 53.18727 | -84.98963 |  | 52.23748 | 0.2808 |  | 53.18727 | 2.8538
52.25323 | -11.3411 |  | 53.20239 | -84.9499 |  | 52.25323 | 0.2722 |  | 53.20239 | 2.8721
52.26841 | -10.8475 |  | 53.2171 | -85.11503 |  | 52.26841 | 0.2443 |  | 53.2171 | 2.83497
52.28357 | -11.3558 |  | 53.2324 | -85.17697 |  | 52.28357 | 0.26445 |  | 53.2324 | 2.82353
52.29888 | -11.46725 |  | 53.24808 | -85.2069 |  | 52.29888 | 0.28855 |  | 53.24808 | 2.84627
52.31393 | -11.4666 |  | 53.26309 | -84.97657 |  | 52.31393 | 0.3097 |  | 53.26309 | 2.8734
52.32898 | -10.86045 |  | 53.27816 | -85.09217 |  | 52.32898 | 0.26635 |  | 53.27816 | 2.8456
52.34279 | -11.33815 |  | 53.29287 | -85.18517 |  | 52.34279 | 0.30245 |  | 53.29287 | 2.83307
52.35734 | -11.418 |  | 53.308 | -85.20847 |  | 52.35734 | 0.3022 |  | 53.308 | 2.8534
52.37225 | -11.4491 |  | 53.32339 | -84.93727 |  | 52.37225 | 0.32075 |  | 53.32339 | 2.86583
52.38859 | -10.69435 |  | 53.33858 | -85.0591 |  | 52.38859 | 0.29845 |  | 53.33858 | 2.86013
52.40405 | -11.28725 |  | 53.35409 | -85.20947 |  | 52.40405 | 0.29 |  | 53.35409 | 2.83363
52.41969 | -11.4258 |  | 53.3688 | -85.23793 |  | 52.41969 | 0.32705 |  | 53.3688 | 2.85587
52.43484 | -11.5337 |  | 53.38457 | -84.9131 |  | 52.43484 | 0.33155 |  | 53.38457 | 2.8262
52.45061 | -10.8631 |  | 53.39935 | -85.034 |  | 52.45061 | 0.2549 |  | 53.39935 | 2.85667
52.46622 | -11.3291 |  | 53.41541 | -85.21913 |  | 52.46622 | 0.30885 |  | 53.41541 | 2.83173
52.48179 | -11.50285 |  | 53.4304 | -85.26913 |  | 52.48179 | 0.31855 |  | 53.4304 | 2.82803
52.49679 | -11.50055 |  | 53.44651 | -84.93667 |  | 52.49679 | 0.322 |  | 53.44651 | 2.8601
52.51181 | -10.9413 |  | 53.46194 | -85.01913 |  | 52.51181 | 0.28185 |  | 53.46194 | 2.88697
52.52757 | -11.39895 |  | 53.47788 | -85.14077 |  | 52.52757 | 0.31635 |  | 53.47788 | 2.81507
52.54256 | -11.50625 |  | 53.49349 | -85.20177 |  | 52.54256 | 0.3055 |  | 53.49349 | 2.8466
52.55713 | -11.36095 |  | 53.50834 | -84.97733 |  | 52.55713 | 0.35585 |  | 53.50834 | 2.88073
52.57143 | -11.00735 |  | 53.52329 | -84.9721 |  | 52.57143 | 0.28845 |  | 53.52329 | 2.84457
52.58606 | -11.2251 |  | 53.53794 | -85.1889 |  | 52.58606 | 0.28665 |  | 53.53794 | 2.8642
52.60126 | -11.479 |  | 53.55352 | -85.1731 |  | 52.60126 | 0.2916 |  | 53.55352 | 2.8254
52.61631 | -11.50535 |  | 53.56793 | -84.98877 |  | 52.61631 | 0.31225 |  | 53.56793 | 2.86883
52.63085 | -11.02595 |  | 53.58257 | -84.96783 |  | 52.63085 | 0.2749 |  | 53.58257 | 2.86667
52.64508 | -11.1767 |  | 53.59735 | -85.1404 |  | 52.64508 | 0.2674 |  | 53.59735 | 2.8593
52.66043 | -11.45395 |  | 53.61265 | -85.3029 |  | 52.66043 | 0.31325 |  | 53.61265 | 2.83077
52.67592 | -11.5202 |  | 53.62849 | -85.11737 |  | 52.67592 | 0.32195 |  | 53.62849 | 2.8752
52.69139 | -10.9697 |  | 53.6434 | -84.93717 |  | 52.69139 | 0.3011 |  | 53.6434 | 2.87373
52.70717 | -11.2737 |  | 53.65789 | -85.04323 |  | 52.70717 | 0.27505 |  | 53.65789 | 2.8751
52.72236 | -11.4449 |  | 53.67264 | -85.17163 |  | 52.72236 | 0.3185 |  | 53.67264 | 2.82277
52.73748 | -11.4618 |  | 53.68731 | -85.25893 |  | 52.73748 | 0.28645 |  | 53.68731 | 2.8736
52.75307 | -11.09835 |  | 53.70199 | -84.96573 |  | 52.75307 | 0.29175 |  | 53.70199 | 2.8765
52.76903 | -11.38545 |  | 53.7164 | -85.07703 |  | 52.76903 | 0.2925 |  | 53.7164 | 2.87013
52.78415 | -11.2995 |  | 53.73166 | -85.2073 |  | 52.78415 | 0.29275 |  | 53.73166 | 2.80677
52.79892 | -11.4774 |  | 53.7466 | -85.23413 |  | 52.79892 | 0.29595 |  | 53.7466 | 2.83357
52.814 | -11.07675 |  | 53.7625 | -85.0019 |  | 52.814 | 0.29645 |  | 53.7625 | 2.85977
52.82876 | -11.4419 |  | 53.77789 | -85.00313 |  | 52.82876 | 0.27445 |  | 53.77789 | 2.83777
52.84383 | -11.36175 |  | 53.79325 | -85.16693 |  | 52.84383 | 0.3057 |  | 53.79325 | 2.86973
52.85902 | -11.53335 |  | 53.80894 | -85.17563 |  | 52.85902 | 0.30455 |  | 53.80894 | 2.8056
52.87488 | -11.1346 |  | 53.82481 | -85.03217 |  | 52.87488 | 0.3295 |  | 53.82481 | 2.8459
52.88967 | -11.3989 |  | 53.84031 | -85.05133 |  | 52.88967 | 0.3204 |  | 53.84031 | 2.8552
52.90498 | -11.31855 |  | 53.85505 | -85.17807 |  | 52.90498 | 0.3091 |  | 53.85505 | 2.84227
52.91999 | -11.3738 |  | 53.87003 | -85.30597 |  | 52.91999 | 0.33775 |  | 53.87003 | 2.80953
52.93444 | -11.0806 |  | 53.88468 | -85.0901 |  | 52.93444 | 0.2782 |  | 53.88468 | 2.88237
52.94902 | -11.3849 |  | 53.89932 | -85.06107 |  | 52.94902 | 0.33085 |  | 53.89932 | 2.8721
52.96382 | -11.51855 |  | 53.91274 | -85.17267 |  | 52.96382 | 0.311 |  | 53.91274 | 2.86233
52.97887 | -11.4493 |  | 53.92732 | -85.22557 |  | 52.97887 | 0.3391 |  | 53.92732 | 2.85367
52.99453 | -11.0085 |  | 53.94289 | -85.15033 |  | 52.99453 | 0.30125 |  | 53.94289 | 2.85883
53.01026 | -11.42465 |  | 53.95864 | -85.0433 |  | 53.01026 | 0.3032 |  | 53.95864 | 2.8557
53.02527 | -11.5184 |  | 53.97378 | -85.13957 |  | 53.02527 | 0.31415 |  | 53.97378 | 2.87723
53.04086 | -11.4193 |  | 53.98991 | -85.2901 |  | 53.04086 | 0.2894 |  | 53.98991 | 2.8414
53.05684 | -10.99575 |  | 54.00581 | -85.1323 |  | 53.05684 | 0.26225 |  | 54.00581 | 2.8855
53.0721 | -11.3691 |  | 54.02157 | -85.11647 |  | 53.0721 | 0.2806 |  | 54.02157 | 2.8644
53.08727 | -11.52655 |  | 54.03594 | -85.09333 |  | 53.08727 | 0.31065 |  | 54.03594 | 2.82383
53.10294 | -11.0933 |  | 54.0507 | -85.29273 |  | 53.10294 | 0.3043 |  | 54.0507 | 2.84347
53.11857 | -11.1806 |  | 54.06564 | -85.04527 |  | 53.11857 | 0.29465 |  | 54.06564 | 2.85767
53.13418 | -11.4713 |  | 54.08081 | -85.12187 |  | 53.13418 | 0.31595 |  | 54.08081 | 2.87713
53.14908 | -11.50965 |  | 54.09481 | -85.05823 |  | 53.14908 | 0.3048 |  | 54.09481 | 2.85933
53.16491 | -10.99045 |  | 54.11027 | -85.18567 |  | 53.16491 | 0.30085 |  | 54.11027 | 2.85017
53.18046 | -11.2759 |  | 54.12483 | -85.22907 |  | 53.18046 | 0.2877 |  | 54.12483 | 2.8703
53.19605 | -11.45915 |  | 54.14037 | -85.06717 |  | 53.19605 | 0.29785 |  | 54.14037 | 2.8859
53.21119 | -11.5136 |  | 54.1556 | -85.04847 |  | 53.21119 | 0.34275 |  | 54.1556 | 2.84237
53.22646 | -10.9227 |  | 54.17101 | -85.24767 |  | 53.22646 | 0.3017 |  | 54.17101 | 2.82323
53.24265 | -11.23935 |  | 54.18485 | -85.3081 |  | 53.24265 | 0.27925 |  | 54.18485 | 2.84137
53.25851 | -11.47115 |  | 54.1985 | -85.04783 |  | 53.25851 | 0.2828 |  | 54.1985 | 2.8513
53.27376 | -11.5382 |  | 54.21307 | -85.04273 |  | 53.27376 | 0.3148 |  | 54.21307 | 2.8245
53.28967 | -11.05515 |  | 54.22761 | -85.08983 |  | 53.28967 | 0.2558 |  | 54.22761 | 2.86237
53.30515 | -11.4211 |  | 54.2428 | -85.24307 |  | 53.30515 | 0.26935 |  | 54.2428 | 2.8308
53.31948 | -11.56355 |  | 54.25672 | -85.06237 |  | 53.31948 | 0.3123 |  | 54.25672 | 2.8868
53.33388 | -11.5693 |  | 54.27215 | -85.1309 |  | 53.33388 | 0.3124 |  | 54.27215 | 2.8705
53.34962 | -11.0586 |  | 54.28762 | -85.09803 |  | 53.34962 | 0.2995 |  | 54.28762 | 2.83313
53.3647 | -11.4523 |  | 54.30283 | -85.22153 |  | 53.3647 | 0.31055 |  | 54.30283 | 2.8625
53.37999 | -11.41895 |  | 54.31833 | -85.0837 |  | 53.37999 | 0.3378 |  | 54.31833 | 2.88157
53.39509 | -11.6235 |  | 54.33244 | -85.0782 |  | 53.39509 | 0.30355 |  | 54.33244 | 2.8529
53.4102 | -11.0296 |  | 54.34721 | -85.17987 |  | 53.4102 | 0.29075 |  | 54.34721 | 2.84467
53.42558 | -11.53145 |  | 54.36279 | -85.30487 |  | 53.42558 | 0.3263 |  | 54.36279 | 2.81267
53.44082 | -11.5139 |  | 54.37794 | -85.1288 |  | 53.44082 | 0.30875 |  | 54.37794 | 2.86703
53.45513 | -11.66185 |  | 54.39347 | -85.14587 |  | 53.45513 | 0.3274 |  | 54.39347 | 2.85953
53.46979 | -10.99185 |  | 54.40884 | -85.20057 |  | 53.46979 | 0.29555 |  | 54.40884 | 2.8648
53.48474 | -11.4795 |  | 54.42511 | -85.21613 |  | 53.48474 | 0.33145 |  | 54.42511 | 2.87037
53.50062 | -11.48045 |  | 54.43943 | -85.14573 |  | 53.50062 | 0.3161 |  | 54.43943 | 2.8797
53.51615 | -11.5646 |  | 54.45505 | -85.16777 |  | 53.51615 | 0.3304 |  | 54.45505 | 2.8627
53.53192 | -11.0586 |  | 54.4698 | -85.21257 |  | 53.53192 | 0.30835 |  | 54.4698 | 2.89063
53.54679 | -11.5566 |  | 54.48548 | -85.1279 |  | 53.54679 | 0.3014 |  | 54.48548 | 2.85473
53.56262 | -11.62445 |  | 54.50138 | -85.146 |  | 53.56262 | 0.3143 |  | 54.50138 | 2.87837
53.57831 | -11.3855 |  | 54.51636 | -85.09897 |  | 53.57831 | 0.3135 |  | 54.51636 | 2.8488
53.5933 | -11.18725 |  | 54.53179 | -85.2399 |  | 53.5933 | 0.26475 |  | 54.53179 | 2.8336
53.60813 | -11.45215 |  | 54.54641 | -85.17143 |  | 53.60813 | 0.28865 |  | 54.54641 | 2.86103
53.62269 | -11.6613 |  | 54.56161 | -85.25837 |  | 53.62269 | 0.33525 |  | 54.56161 | 2.89773
53.63808 | -11.51885 |  | 54.57658 | -85.1324 |  | 53.63808 | 0.30075 |  | 54.57658 | 2.85823
53.65301 | -10.93665 |  | 54.59171 | -85.21743 |  | 53.65301 | 0.29485 |  | 54.59171 | 2.8385
53.66877 | -11.51695 |  | 54.60664 | -85.27467 |  | 53.66877 | 0.2884 |  | 54.60664 | 2.8682
53.68423 | -11.6842 |  | 54.6215 | -85.2764 |  | 53.68423 | 0.31695 |  | 54.6215 | 2.87303
53.70037 | -11.65445 |  | 54.63593 | -85.01873 |  | 53.70037 | 0.29965 |  | 54.63593 | 2.8658
53.71609 | -11.0517 |  | 54.6515 | -85.24943 |  | 53.71609 | 0.2572 |  | 54.6515 | 2.89713
53.73227 | -11.5301 |  | 54.6667 | -85.22487 |  | 53.73227 | 0.3039 |  | 54.6667 | 2.83307
53.74761 | -11.6485 |  | 54.68218 | -85.28127 |  | 53.74761 | 0.31745 |  | 54.68218 | 2.8406
53.76328 | -11.10905 |  | 54.69617 | -85.07477 |  | 53.76328 | 0.26315 |  | 54.69617 | 2.88103
53.77853 | -11.1913 |  | 54.71129 | -85.20567 |  | 53.77853 | 0.30585 |  | 54.71129 | 2.87783
53.79363 | -11.53675 |  | 54.72607 | -85.2646 |  | 53.79363 | 0.30615 |  | 54.72607 | 2.83163
53.80926 | -11.61095 |  | 54.74202 | -85.2225 |  | 53.80926 | 0.32235 |  | 54.74202 | 2.87243
53.82481 | -11.01725 |  | 54.75798 | -85.08397 |  | 53.82481 | 0.32045 |  | 54.75798 | 2.8978
53.84047 | -11.1939 |  | 54.77314 | -85.24427 |  | 53.84047 | 0.31115 |  | 54.77314 | 2.86717
53.85614 | -11.4941 |  | 54.78854 | -85.36907 |  | 53.85614 | 0.28045 |  | 54.78854 | 2.86427
53.87175 | -11.62445 |  | 54.80467 | -85.32103 |  | 53.87175 | 0.3239 |  | 54.80467 | 2.85293
53.8873 | -11.04625 |  | 54.82067 | -85.00783 |  | 53.8873 | 0.3113 |  | 54.82067 | 2.84573
53.90235 | -11.60455 |  | 54.83534 | -85.20113 |  | 53.90235 | 0.32185 |  | 54.83534 | 2.89677
53.91759 | -11.4391 |  | 54.85088 | -85.23867 |  | 53.91759 | 0.28305 |  | 54.85088 | 2.87197
53.93307 | -11.6314 |  | 54.86546 | -85.27517 |  | 53.93307 | 0.3164 |  | 54.86546 | 2.82277
53.94822 | -11.0838 |  | 54.88115 | -85.00107 |  | 53.94822 | 0.29045 |  | 54.88115 | 2.89177
53.96244 | -11.45755 |  | 54.89633 | -85.19907 |  | 53.96244 | 0.29865 |  | 54.89633 | 2.88347
53.97728 | -11.54385 |  | 54.91082 | -85.303 |  | 53.97728 | 0.3201 |  | 54.91082 | 2.84773
53.99198 | -11.5306 |  | 54.92587 | -85.41443 |  | 53.99198 | 0.293 |  | 54.92587 | 2.87703
54.00781 | -11.06725 |  | 54.94069 | -85.0607 |  | 54.00781 | 0.2876 |  | 54.94069 | 2.86077
54.02294 | -11.41285 |  | 54.95619 | -85.10537 | 3.33038 | 54.02294 | 0.3045 |  | 54.95619 | 2.86053 | 0.26598
54.03863 | -11.603 |  | 54.97144 | -85.32013 |  | 54.03863 | 0.2901 |  | 54.97144 | 2.8665
54.05396 | -11.55435 |  | 54.98682 | -85.33037 |  | 54.05396 | 0.3204 |  | 54.98682 | 2.8649
54.06933 | -11.17185 |  | 55.00204 | -85.1437 |  | 54.06933 | 0.30585 |  | 55.00204 | 2.88613
54.08455 | -11.64035 |  | 55.01677 | -85.2309 |  | 54.08455 | 0.3003 |  | 55.01677 | 2.86473
54.10029 | -11.6769 |  | 55.03168 | -85.28923 |  | 54.10029 | 0.31975 |  | 55.03168 | 2.8597
54.11554 | -11.51475 |  | 55.04693 | -85.34663 |  | 54.11554 | 0.31335 |  | 55.04693 | 2.8787
54.1307 | -11.13085 | 0.01521 | 55.06281 | -85.15677 |  | 54.1307 | 0.2859 | 0.0096 | 55.06281 | 2.85823
54.14624 | -11.4738 |  | 55.07897 | -85.11627 |  | 54.14624 | 0.3134 |  | 55.07897 | 2.85177
54.16231 | -11.61545 |  | 55.09493 | -85.34233 |  | 54.16231 | 0.297 |  | 55.09493 | 2.85393
54.17806 | -11.18945 |  | 55.1107 | -85.26223 |  | 54.17806 | 0.28135 |  | 55.1107 | 2.89147
54.1931 | -11.316 |  | 55.12593 | -85.18 |  | 54.1931 | 0.28525 |  | 55.12593 | 2.88633
54.20907 | -11.5832 |  | 55.14102 | -85.04457 |  | 54.20907 | 0.3332 |  | 55.14102 | 2.8657
54.22465 | -11.70975 |  | 55.1559 | -85.2909 |  | 54.22465 | 0.2952 |  | 55.1559 | 2.86563
54.24059 | -10.95655 |  | 55.17126 | -85.35487 |  | 54.24059 | 0.30355 |  | 55.17126 | 2.8517
54.25482 | -11.29535 |  | 55.18571 | -85.20277 |  | 54.25482 | 0.3068 |  | 55.18571 | 2.8944
54.26979 | -11.5674 |  | 55.20098 | -85.02923 |  | 54.26979 | 0.3071 |  | 55.20098 | 2.86993
54.28504 | -11.697 |  | 55.21686 | -85.368 |  | 54.28504 | 0.3379 |  | 55.21686 | 2.873
54.30027 | -11.2599 |  | 55.23233 | -85.28933 |  | 54.30027 | 0.28695 |  | 55.23233 | 2.88253
54.31542 | -11.27655 |  | 55.24825 | -85.23 |  | 54.31542 | 0.3209 |  | 55.24825 | 2.88527
54.33127 | -11.52775 |  | 55.26431 | -85.14487 |  | 54.33127 | 0.332 |  | 55.26431 | 2.8659
54.3468 | -11.5934 |  | 55.28012 | -85.26703 |  | 54.3468 | 0.2914 |  | 55.28012 | 2.8693
54.36232 | -11.0903 |  | 55.29488 | -85.3507 |  | 54.36232 | 0.26485 |  | 55.29488 | 2.88437
54.37777 | -11.303 |  | 55.31028 | -85.1626 |  | 54.37777 | 0.29175 |  | 55.31028 | 2.89483
54.39315 | -11.60135 |  | 55.32541 | -85.14487 |  | 54.39315 | 0.26655 |  | 55.32541 | 2.89173
54.40787 | -11.70195 |  | 55.34098 | -85.24507 |  | 54.40787 | 0.3191 |  | 55.34098 | 2.89233
54.42324 | -11.1095 |  | 55.3558 | -85.38357 |  | 54.42324 | 0.279 |  | 55.3558 | 2.8765
54.43897 | -11.3738 |  | 55.37139 | -85.23763 |  | 54.43897 | 0.3021 |  | 55.37139 | 2.8835
54.45449 | -11.5762 |  | 55.38692 | -85.1865 |  | 54.45449 | 0.31215 |  | 55.38692 | 2.8775
54.47064 | -11.7344 |  | 55.40276 | -85.2378 |  | 54.47064 | 0.2664 |  | 55.40276 | 2.87027
54.48593 | -11.0991 |  | 55.41809 | -85.36387 |  | 54.48593 | 0.2783 |  | 55.41809 | 2.8884
54.50157 | -11.474 |  | 55.43293 | -85.2144 |  | 54.50157 | 0.2852 |  | 55.43293 | 2.88857
54.51727 | -11.50925 |  | 55.44804 | -85.2293 |  | 54.51727 | 0.32825 |  | 55.44804 | 2.9267
54.53277 | -11.66655 |  | 55.46305 | -85.20363 |  | 54.53277 | 0.32915 |  | 55.46305 | 2.9009
54.54834 | -11.2439 |  | 55.47917 | -85.29277 |  | 54.54834 | 0.30615 |  | 55.47917 | 2.89257
54.56376 | -11.46705 |  | 55.49491 | -85.34397 |  | 54.56376 | 0.31645 |  | 55.49491 | 2.8986
54.57818 | -11.6288 |  | 55.51065 | -85.2026 |  | 54.57818 | 0.3069 |  | 55.51065 | 2.89657
54.59355 | -11.5639 |  | 55.52601 | -85.23367 |  | 54.59355 | 0.32185 |  | 55.52601 | 2.89257
54.60799 | -11.2729 |  | 55.54209 | -85.27023 |  | 54.60799 | 0.3057 |  | 55.54209 | 2.8732
54.62286 | -11.5534 |  | 55.55819 | -85.22677 |  | 54.62286 | 0.2957 |  | 55.55819 | 2.90517
54.63855 | -11.66405 |  | 55.57405 | -85.20093 |  | 54.63855 | 0.2643 |  | 55.57405 | 2.9138
54.65413 | -11.3848 |  | 55.58934 | -85.26613 |  | 54.65413 | 0.2908 |  | 55.58934 | 2.89
54.66964 | -11.20685 |  | 55.60516 | -85.30923 |  | 54.66964 | 0.29145 |  | 55.60516 | 2.87743
54.6847 | -11.5847 |  | 55.62006 | -85.14837 |  | 54.6847 | 0.31985 |  | 55.62006 | 2.90407
54.70051 | -11.79675 |  | 55.63504 | -85.25743 |  | 54.70051 | 0.3275 |  | 55.63504 | 2.86107
54.71575 | -11.31375 |  | 55.6503 | -85.3041 |  | 54.71575 | 0.31805 |  | 55.6503 | 2.8872
54.73103 | -11.3523 |  | 55.66624 | -85.2921 |  | 54.73103 | 0.2929 |  | 55.66624 | 2.90657
54.74644 | -11.56955 |  | 55.68214 | -85.22663 |  | 54.74644 | 0.32745 |  | 55.68214 | 2.89923
54.76228 | -11.7667 |  | 55.69734 | -85.2996 |  | 54.76228 | 0.29785 |  | 55.69734 | 2.89227
54.77752 | -10.9879 |  | 55.71176 | -85.3797 |  | 54.77752 | 0.32195 |  | 55.71176 | 2.90057
54.79308 | -11.34815 |  | 55.72642 | -85.25883 |  | 54.79308 | 0.3176 |  | 55.72642 | 2.89173
54.80822 | -11.57245 |  | 55.74167 | -85.25763 |  | 54.80822 | 0.32245 |  | 55.74167 | 2.87683
54.8231 | -11.68805 |  | 55.75751 | -85.2874 |  | 54.8231 | 0.32445 |  | 55.75751 | 2.909
54.83824 | -11.04265 |  | 55.7724 | -85.35033 |  | 54.83824 | 0.26245 |  | 55.7724 | 2.87973
54.8533 | -11.30065 |  | 55.78772 | -85.44357 |  | 54.8533 | 0.31425 |  | 55.78772 | 2.87613
54.86797 | -11.54875 |  | 55.80326 | -85.1413 |  | 54.86797 | 0.29905 |  | 55.80326 | 2.94587
54.88288 | -11.7015 |  | 55.81797 | -85.25017 |  | 54.88288 | 0.3278 |  | 55.81797 | 2.90283
54.89835 | -11.16445 |  | 55.83304 | -85.32477 |  | 54.89835 | 0.2879 |  | 55.83304 | 2.8835
54.91414 | -11.2982 |  | 55.84824 | -85.4916 |  | 54.91414 | 0.2812 |  | 55.84824 | 2.9077
54.93011 | -11.5733 |  | 55.86406 | -85.2082 |  | 54.93011 | 0.3006 |  | 55.86406 | 2.88473
54.94499 | -11.62735 |  | 55.88037 | -85.17647 |  | 54.94499 | 0.28895 |  | 55.88037 | 2.8982
54.96098 | -11.08615 |  | 55.89667 | -85.2748 |  | 54.96098 | 0.30305 |  | 55.89667 | 2.8905
54.97647 | -11.31 |  | 55.91225 | -85.4167 |  | 54.97647 | 0.2775 |  | 55.91225 | 2.9196
54.99172 | -11.51365 |  | 55.92758 | -85.1479 |  | 54.99172 | 0.30645 |  | 55.92758 | 2.88043
55.00734 | -11.74 |  | 55.94342 | -85.20907 |  | 55.00734 | 0.3295 |  | 55.94342 | 2.8642
55.02298 | -11.11865 |  | 55.95885 | -85.33343 |  | 55.02298 | 0.2987 |  | 55.95885 | 2.87433
55.03766 | -11.5532 |  | 55.97436 | -85.44307 |  | 55.03766 | 0.2967 |  | 55.97436 | 2.8911
55.0526 | -11.43495 |  | 55.98898 | -85.2438 |  | 55.0526 | 0.2938 |  | 55.98898 | 2.92173
55.0677 | -11.68045 |  | 56.00343 | -85.13413 |  | 55.0677 | 0.2879 |  | 56.00343 | 2.90703
55.08358 | -10.9746 |  | 56.01908 | -85.30113 |  | 55.08358 | 0.33185 |  | 56.01908 | 2.8862
55.0988 | -11.48235 |  | 56.0355 | -85.45223 |  | 55.0988 | 0.31285 |  | 56.0355 | 2.88757
55.11331 | -11.57345 |  | 56.05065 | -85.23957 |  | 55.11331 | 0.315 |  | 56.05065 | 2.89343
55.12781 | -11.60645 |  | 56.06627 | -85.1974 |  | 55.12781 | 0.29205 |  | 56.06627 | 2.91023
55.14297 | -11.09685 |  | 56.08059 | -85.39303 |  | 55.14297 | 0.2787 |  | 56.08059 | 2.8767
55.15841 | -11.64535 |  | 56.09609 | -85.37223 |  | 55.15841 | 0.31255 |  | 56.09609 | 2.86927
55.17386 | -11.68425 |  | 56.1109 | -85.41167 |  | 55.17386 | 0.3393 |  | 56.1109 | 2.88373
55.18941 | -11.57595 |  | 56.12599 | -85.18157 |  | 55.18941 | 0.3123 |  | 56.12599 | 2.91923
55.20424 | -11.15455 |  | 56.14108 | -85.31323 |  | 55.20424 | 0.28005 |  | 56.14108 | 2.882
55.21859 | -11.50715 |  | 56.15653 | -85.41823 |  | 55.21859 | 0.31395 |  | 56.15653 | 2.8973
55.23382 | -11.68735 |  | 56.17112 | -85.45173 |  | 55.23382 | 0.30865 |  | 56.17112 | 2.88577
55.24983 | -11.6834 |  | 56.18586 | -85.09477 |  | 55.24983 | 0.3246 |  | 56.18586 | 2.9154
55.26514 | -11.14835 |  | 56.20056 | -85.3088 |  | 55.26514 | 0.2825 |  | 56.20056 | 2.9028
55.28085 | -11.56445 |  | 56.21579 | -85.3885 |  | 55.28085 | 0.29455 |  | 56.21579 | 2.8669
55.29641 | -11.6721 |  | 56.23127 | -85.4526 |  | 55.29641 | 0.3 |  | 56.23127 | 2.86213
55.31222 | -11.6013 |  | 56.24707 | -85.18167 |  | 55.31222 | 0.32675 |  | 56.24707 | 2.90623
55.32742 | -11.1628 |  | 56.26316 | -85.38287 |  | 55.32742 | 0.3037 |  | 56.26316 | 2.88553
55.3423 | -11.5868 |  | 56.27774 | -85.40073 |  | 55.3423 | 0.34045 |  | 56.27774 | 2.8623
55.35768 | -11.71955 |  | 56.29356 | -85.40897 |  | 55.35768 | 0.32025 |  | 56.29356 | 2.90393
55.37502 | -11.21455 |  | 56.30811 | -85.26267 |  | 55.37502 | 0.2851 |  | 56.30811 | 2.94693
55.39024 | -11.30015 |  | 56.32309 | -85.265 |  | 55.39024 | 0.2697 |  | 56.32309 | 2.91327
55.40538 | -11.552 |  | 56.33863 | -85.3906 |  | 55.40538 | 0.31645 |  | 56.33863 | 2.88477
55.42127 | -11.70395 |  | 56.3538 | -85.45063 |  | 55.42127 | 0.3236 |  | 56.3538 | 2.8889
55.43705 | -11.01075 |  | 56.36988 | -85.27153 |  | 55.43705 | 0.2819 |  | 56.36988 | 2.9128
55.45193 | -11.2983 |  | 56.38575 | -85.2141 |  | 55.45193 | 0.2994 |  | 56.38575 | 2.89843
55.46705 | -11.5319 |  | 56.40097 | -85.39733 |  | 55.46705 | 0.30695 |  | 56.40097 | 2.91333
55.4827 | -11.70925 |  | 56.41545 | -85.45567 |  | 55.4827 | 0.2946 |  | 56.41545 | 2.89077
55.49796 | -11.0814 |  | 56.43099 | -85.23027 |  | 55.49796 | 0.27275 |  | 56.43099 | 2.93827
55.51293 | -11.4974 |  | 56.44633 | -85.23863 |  | 55.51293 | 0.3082 |  | 56.44633 | 2.87697
55.5286 | -11.56255 |  | 56.46101 | -85.44613 |  | 55.5286 | 0.2983 |  | 56.46101 | 2.8811
55.54438 | -11.64435 |  | 56.47664 | -85.44027 |  | 55.54438 | 0.29645 |  | 56.47664 | 2.89483
55.55979 | -11.09225 |  | 56.49138 | -85.38 |  | 55.55979 | 0.3169 |  | 56.49138 | 2.91293
55.57554 | -11.6141 |  | 56.50661 | -85.2787 |  | 55.57554 | 0.313 |  | 56.50661 | 2.9174
55.59111 | -11.51525 |  | 56.52118 | -85.43173 |  | 55.59111 | 0.29795 |  | 56.52118 | 2.91057
55.60688 | -11.6447 |  | 56.5365 | -85.46957 |  | 55.60688 | 0.29875 |  | 56.5365 | 2.9298
55.62221 | -11.34395 |  | 56.55199 | -85.30337 |  | 55.62221 | 0.27925 |  | 56.55199 | 2.90313
55.63798 | -11.5548 |  | 56.56794 | -85.3512 |  | 55.63798 | 0.3498 |  | 56.56794 | 2.9286
55.6538 | -11.7345 |  | 56.58355 | -85.3218 |  | 55.6538 | 0.32545 |  | 56.58355 | 2.89443
55.66947 | -11.42405 |  | 56.59827 | -85.4915 |  | 55.66947 | 0.30485 |  | 56.59827 | 2.8969
55.68481 | -11.32155 |  | 56.6132 | -85.22777 |  | 55.68481 | 0.29175 |  | 56.6132 | 2.9172
55.70048 | -11.66125 |  | 56.62817 | -85.34307 |  | 55.70048 | 0.3183 |  | 56.62817 | 2.91783
55.71621 | -11.7159 |  | 56.64352 | -85.3303 |  | 55.71621 | 0.32005 |  | 56.64352 | 2.8992
55.73199 | -10.9875 |  | 56.65883 | -85.43563 |  | 55.73199 | 0.31215 |  | 56.65883 | 2.86753
55.74743 | -11.35995 |  | 56.67362 | -85.35233 |  | 55.74743 | 0.27015 |  | 56.67362 | 2.91363
55.76323 | -11.6463 |  | 56.68827 | -85.28407 |  | 55.76323 | 0.3074 |  | 56.68827 | 2.9087
55.77861 | -11.60745 |  | 56.70322 | -85.28923 |  | 55.77861 | 0.33935 |  | 56.70322 | 2.8876
55.79435 | -10.97055 |  | 56.71929 | -85.44317 |  | 55.79435 | 0.30425 |  | 56.71929 | 2.92627
55.80986 | -11.472 |  | 56.7358 | -85.37053 |  | 55.80986 | 0.29315 |  | 56.7358 | 2.91657
55.82496 | -11.6862 |  | 56.75091 | -85.37677 |  | 55.82496 | 0.3267 |  | 56.75091 | 2.91417
55.84016 | -11.7497 |  | 56.76613 | -85.3781 |  | 55.84016 | 0.3234 |  | 56.76613 | 2.8806
55.85469 | -11.0781 |  | 56.78156 | -85.36117 |  | 55.85469 | 0.32895 |  | 56.78156 | 2.9133
55.86964 | -11.4047 |  | 56.79556 | -85.3656 |  | 55.86964 | 0.30965 |  | 56.79556 | 2.8979
55.88461 | -11.64475 |  | 56.81055 | -85.2997 |  | 55.88461 | 0.31745 |  | 56.81055 | 2.90337
55.90017 | -11.74745 |  | 56.82571 | -85.47503 |  | 55.90017 | 0.32265 |  | 56.82571 | 2.8903
55.91531 | -11.14805 |  | 56.84134 | -85.3339 |  | 55.91531 | 0.29015 |  | 56.84134 | 2.90363
55.93065 | -11.34235 |  | 56.8566 | -85.37813 |  | 55.93065 | 0.30535 |  | 56.8566 | 2.87413
55.94642 | -11.66825 |  | 56.87227 | -85.349 |  | 55.94642 | 0.3297 |  | 56.87227 | 2.9152
55.962 | -11.80435 |  | 56.88666 | -85.38477 |  | 55.962 | 0.31915 |  | 56.88666 | 2.9153
55.97736 | -11.2513 |  | 56.90223 | -85.41917 |  | 55.97736 | 0.31995 |  | 56.90223 | 2.89567
55.99276 | -11.55095 |  | 56.91699 | -85.4001 |  | 55.99276 | 0.28775 |  | 56.91699 | 2.9005
56.00827 | -11.58355 |  | 56.9321 | -85.27907 |  | 56.00827 | 0.3217 |  | 56.9321 | 2.91823
56.02363 | -11.6689 |  | 56.948 | -85.34693 |  | 56.02363 | 0.314 |  | 56.948 | 2.91297
56.0388 | -11.29035 |  | 56.96379 | -85.32703 |  | 56.0388 | 0.33855 |  | 56.96379 | 2.8941
56.05294 | -11.56695 |  | 56.97984 | -85.41353 |  | 56.05294 | 0.28995 |  | 56.97984 | 2.88907
56.06795 | -11.4788 |  | 56.99512 | -85.3318 |  | 56.06795 | 0.35765 |  | 56.99512 | 2.93253
56.08253 | -11.60465 |  | 57.01091 | -85.3517 |  | 56.08253 | 0.2872 |  | 57.01091 | 2.92837
56.09736 | -11.0773 |  | 57.02688 | -85.42707 |  | 56.09736 | 0.2846 |  | 57.02688 | 2.92783
56.11261 | -11.50385 |  | 57.04288 | -85.3461 |  | 56.11261 | 0.32365 |  | 57.04288 | 2.9048
56.12724 | -11.59465 |  | 57.05731 | -85.2992 |  | 56.12724 | 0.2803 |  | 57.05731 | 2.90807
56.14084 | -11.5434 |  | 57.07203 | -85.40993 |  | 56.14084 | 0.31105 |  | 57.07203 | 2.92037
56.15576 | -11.0178 |  | 57.08718 | -85.4239 |  | 56.15576 | 0.2977 |  | 57.08718 | 2.92077
56.17088 | -11.51205 |  | 57.10341 | -85.3507 |  | 56.17088 | 0.2992 |  | 57.10341 | 2.92383
56.18582 | -11.6695 |  | 57.11952 | -85.296 |  | 56.18582 | 0.33385 |  | 57.11952 | 2.93517
56.20086 | -11.56805 |  | 57.13573 | -85.41743 |  | 56.20086 | 0.30105 |  | 57.13573 | 2.9363
56.21638 | -11.13945 |  | 57.15104 | -85.55607 |  | 56.21638 | 0.29215 |  | 57.15104 | 2.9062
56.23176 | -11.52055 |  | 57.16638 | -85.4223 |  | 56.23176 | 0.31415 |  | 57.16638 | 2.89747
56.24659 | -11.67945 |  | 57.1818 | -85.37697 |  | 56.24659 | 0.333 |  | 57.1818 | 2.8843
56.26207 | -11.4907 |  | 57.19778 | -85.42323 |  | 56.26207 | 0.3007 |  | 57.19778 | 2.9351
56.27778 | -11.17075 |  | 57.21348 | -85.49927 |  | 56.27778 | 0.2917 |  | 57.21348 | 2.91707
56.29256 | -11.4121 |  | 57.2281 | -85.35417 |  | 56.29256 | 0.31075 |  | 57.2281 | 2.92163
56.30742 | -11.6348 |  | 57.24352 | -85.3892 |  | 56.30742 | 0.32 |  | 57.24352 | 2.89783
56.32227 | -11.59155 |  | 57.25862 | -85.3995 |  | 56.32227 | 0.309 |  | 57.25862 | 2.92437
56.33668 | -11.04045 |  | 57.27415 | -85.4486 |  | 56.33668 | 0.32005 |  | 57.27415 | 2.89923
56.35269 | -11.56135 |  | 57.28971 | -85.47743 |  | 56.35269 | 0.29465 |  | 57.28971 | 2.90573
56.36726 | -11.6449 |  | 57.30564 | -85.26933 |  | 56.36726 | 0.32075 |  | 57.30564 | 2.9195
56.38188 | -11.6274 |  | 57.32155 | -85.4819 |  | 56.38188 | 0.29245 |  | 57.32155 | 2.93057
56.39627 | -11.05295 |  | 57.33717 | -85.5479 |  | 56.39627 | 0.28725 |  | 57.33717 | 2.8816
56.41142 | -11.4658 |  | 57.35327 | -85.38653 |  | 56.41142 | 0.2845 |  | 57.35327 | 2.9241
56.42706 | -11.65665 |  | 57.36932 | -85.2398 |  | 56.42706 | 0.33405 |  | 57.36932 | 2.9276
56.44143 | -11.5642 |  | 57.38558 | -85.41827 |  | 56.44143 | 0.29575 |  | 57.38558 | 2.91617
56.45626 | -11.04905 |  | 57.40139 | -85.51207 |  | 56.45626 | 0.29925 |  | 57.40139 | 2.90027
56.47123 | -11.44915 |  | 57.41733 | -85.41567 |  | 56.47123 | 0.3236 |  | 57.41733 | 2.93273
56.48657 | -11.6804 |  | 57.4327 | -85.28753 |  | 56.48657 | 0.30075 |  | 57.4327 | 2.93573
56.50203 | -11.75665 |  | 57.44736 | -85.4773 |  | 56.50203 | 0.2938 |  | 57.44736 | 2.89307
56.51701 | -11.10545 |  | 57.46218 | -85.5193 |  | 56.51701 | 0.2889 |  | 57.46218 | 2.91407
56.53229 | -11.3221 |  | 57.47702 | -85.39287 |  | 56.53229 | 0.29355 |  | 57.47702 | 2.9235
56.54692 | -11.5377 |  | 57.49273 | -85.29327 |  | 56.54692 | 0.31655 |  | 57.49273 | 2.9266
56.56285 | -11.62745 |  | 57.50847 | -85.41387 |  | 56.56285 | 0.27365 |  | 57.50847 | 2.8979
56.57827 | -11.2126 |  | 57.52472 | -85.4833 |  | 56.57827 | 0.28285 |  | 57.52472 | 2.92087
56.59369 | -11.37435 |  | 57.54112 | -85.34527 |  | 56.59369 | 0.3092 |  | 57.54112 | 2.9311
56.60792 | -11.57135 |  | 57.55745 | -85.3838 |  | 56.60792 | 0.31765 |  | 57.55745 | 2.95127
56.62222 | -11.65995 |  | 57.57276 | -85.47147 |  | 56.62222 | 0.28675 |  | 57.57276 | 2.9251
56.63751 | -11.16105 |  | 57.58881 | -85.52307 |  | 56.63751 | 0.2943 |  | 57.58881 | 2.91737
56.65256 | -11.6048 |  | 57.60516 | -85.34403 |  | 56.65256 | 0.31145 |  | 57.60516 | 2.92447
56.66812 | -11.5402 |  | 57.62067 | -85.47357 |  | 56.66812 | 0.30075 |  | 57.62067 | 2.9217
56.68324 | -11.72185 |  | 57.6358 | -85.33647 |  | 56.68324 | 0.3101 |  | 57.6358 | 2.93367
56.69861 | -11.26355 |  | 57.65101 | -85.50653 |  | 56.69861 | 0.3146 |  | 57.65101 | 2.92027
56.71334 | -11.50045 |  | 57.66569 | -85.36397 |  | 56.71334 | 0.28695 |  | 57.66569 | 2.9217
56.72824 | -11.52665 |  | 57.68094 | -85.40083 |  | 56.72824 | 0.27395 |  | 57.68094 | 2.89427
56.74374 | -11.47975 |  | 57.69567 | -85.4348 |  | 56.74374 | 0.3517 |  | 57.69567 | 2.90947
56.75899 | -11.27575 |  | 57.71029 | -85.53027 |  | 56.75899 | 0.2609 |  | 57.71029 | 2.93703
56.77328 | -11.71625 |  | 57.72491 | -85.4713 |  | 56.77328 | 0.2926 |  | 57.72491 | 2.93073
56.78772 | -11.4843 |  | 57.74 | -85.39083 |  | 56.78772 | 0.29645 |  | 57.74 | 2.93367
56.80243 | -11.6749 |  | 57.75624 | -85.41907 |  | 56.80243 | 0.33695 |  | 57.75624 | 2.9076
56.81747 | -11.2071 |  | 57.7718 | -85.4743 |  | 56.81747 | 0.3055 |  | 57.7718 | 2.93977
56.83297 | -11.60905 |  | 57.78747 | -85.48533 |  | 56.83297 | 0.28155 |  | 57.78747 | 2.91347
56.84853 | -11.69615 |  | 57.80138 | -85.48027 |  | 56.84853 | 0.32495 |  | 57.80138 | 2.92967
56.86407 | -11.4346 |  | 57.81631 | -85.41553 |  | 56.86407 | 0.29445 |  | 57.81631 | 2.92997
56.87905 | -11.24325 |  | 57.83167 | -85.5121 |  | 56.87905 | 0.30435 |  | 57.83167 | 2.93307
56.8945 | -11.5715 |  | 57.8472 | -85.5352 |  | 56.8945 | 0.2676 |  | 57.8472 | 2.9185
56.90953 | -11.63155 |  | 57.86237 | -85.42093 |  | 56.90953 | 0.3112 |  | 57.86237 | 2.92237
56.92497 | -11.2334 |  | 57.87751 | -85.43797 |  | 56.92497 | 0.28185 |  | 57.87751 | 2.93493
56.9406 | -11.4123 |  | 57.89292 | -85.43067 |  | 56.9406 | 0.3371 |  | 57.89292 | 2.9197
56.95642 | -11.6351 |  | 57.90753 | -85.54683 |  | 56.95642 | 0.30355 |  | 57.90753 | 2.90473
56.97255 | -11.6699 |  | 57.92269 | -85.36867 |  | 56.97255 | 0.3042 |  | 57.92269 | 2.93653
56.98709 | -11.03575 |  | 57.93869 | -85.448 |  | 56.98709 | 0.31455 |  | 57.93869 | 2.89493
57.00128 | -11.259 |  | 57.95381 | -85.38297 |  | 57.00128 | 0.3032 |  | 57.95381 | 2.90303
57.01604 | -11.54005 |  | 57.96933 | -85.4776 |  | 57.01604 | 0.28515 |  | 57.96933 | 2.92293
57.03126 | -11.71265 |  | 57.98486 | -85.45643 |  | 57.03126 | 0.31295 |  | 57.98486 | 2.91393
57.04622 | -11.1582 |  | 58.00005 | -85.52337 |  | 57.04622 | 0.3083 |  | 58.00005 | 2.9159
57.06066 | -11.25265 |  | 58.01479 | -85.45413 |  | 57.06066 | 0.3003 |  | 58.01479 | 2.91823
57.07564 | -11.5061 |  | 58.02947 | -85.53673 |  | 57.07564 | 0.30685 |  | 58.02947 | 2.9105
57.09089 | -11.6292 |  | 58.04375 | -85.3653 |  | 57.09089 | 0.3053 |  | 58.04375 | 2.94283
57.10586 | -11.0999 |  | 58.05911 | -85.4746 |  | 57.10586 | 0.279 |  | 58.05911 | 2.93513
57.12062 | -11.2487 |  | 58.07463 | -85.49823 |  | 57.12062 | 0.2832 |  | 58.07463 | 2.9169
57.13584 | -11.5521 |  | 58.09003 | -85.47523 |  | 57.13584 | 0.2813 |  | 58.09003 | 2.9527
57.15077 | -11.6425 |  | 58.10517 | -85.3306 |  | 57.15077 | 0.32665 |  | 58.10517 | 2.92237
57.16639 | -11.0433 |  | 58.12043 | -85.42587 |  | 57.16639 | 0.29225 |  | 58.12043 | 2.88713
57.1813 | -11.3969 |  | 58.13595 | -85.49083 |  | 57.1813 | 0.3254 |  | 58.13595 | 2.9306
57.19651 | -11.45175 |  | 58.15101 | -85.32513 |  | 57.19651 | 0.26485 |  | 58.15101 | 2.93073
57.21165 | -11.7089 |  | 58.16649 | -85.431 |  | 57.21165 | 0.2824 |  | 58.16649 | 2.9206
57.22663 | -11.0995 |  | 58.18097 | -85.4431 |  | 57.22663 | 0.2813 |  | 58.18097 | 2.9273
57.24202 | -11.3884 |  | 58.19558 | -85.55673 |  | 57.24202 | 0.29805 |  | 58.19558 | 2.91253
57.25716 | -11.46935 |  | 58.21033 | -85.45753 |  | 57.25716 | 0.3167 |  | 58.21033 | 2.92177
57.27257 | -11.5353 |  | 58.22569 | -85.39987 |  | 57.27257 | 0.31885 |  | 58.22569 | 2.94447
57.28782 | -11.07395 |  | 58.24141 | -85.44183 |  | 57.28782 | 0.26955 |  | 58.24141 | 2.93543
57.30216 | -11.38105 |  | 58.25643 | -85.53347 |  | 57.30216 | 0.27595 |  | 58.25643 | 2.91383
57.31694 | -11.6305 |  | 58.27156 | -85.4153 |  | 57.31694 | 0.2885 |  | 58.27156 | 2.93847
57.33112 | -11.55515 |  | 58.28634 | -85.4798 |  | 57.33112 | 0.29415 |  | 58.28634 | 2.92453
57.34658 | -11.15555 |  | 58.30159 | -85.4399 |  | 57.34658 | 0.30635 |  | 58.30159 | 2.93543
57.36212 | -11.3529 |  | 58.31669 | -85.6144 |  | 57.36212 | 0.28865 |  | 58.31669 | 2.94197
57.37735 | -11.58385 |  | 58.33202 | -85.5468 |  | 57.37735 | 0.3426 |  | 58.33202 | 2.9449
57.39316 | -11.53405 |  | 58.34746 | -85.49927 |  | 57.39316 | 0.29115 |  | 58.34746 | 2.92227
57.40863 | -10.95695 |  | 58.36282 | -85.39613 |  | 57.40863 | 0.24755 |  | 58.36282 | 2.93897
57.4242 | -11.4049 |  | 58.37725 | -85.53907 |  | 57.4242 | 0.30115 |  | 58.37725 | 2.89553
57.43999 | -11.72905 |  | 58.39272 | -85.53983 |  | 57.43999 | 0.3351 |  | 58.39272 | 2.9287
57.45532 | -11.64455 |  | 58.40745 | -85.4257 |  | 57.45532 | 0.3125 |  | 58.40745 | 2.9204
57.46972 | -10.92865 |  | 58.4228 | -85.40643 |  | 57.46972 | 0.2744 |  | 58.4228 | 2.9397
57.48494 | -11.4658 |  | 58.43832 | -85.614 |  | 57.48494 | 0.30595 |  | 58.43832 | 2.9165
57.49969 | -11.63735 |  | 58.45398 | -85.58357 |  | 57.49969 | 0.3233 |  | 58.45398 | 2.91583
57.51467 | -11.59075 |  | 58.4693 | -85.49397 |  | 57.51467 | 0.30865 |  | 58.4693 | 2.9233
57.53 | -10.92005 |  | 58.48553 | -85.41143 |  | 57.53 | 0.2792 |  | 58.48553 | 2.9356
57.54513 | -11.4096 |  | 58.50127 | -85.56323 |  | 57.54513 | 0.3048 |  | 58.50127 | 2.94123
57.56023 | -11.65495 |  | 58.51563 | -85.60963 |  | 57.56023 | 0.30565 |  | 58.51563 | 2.93987
57.57516 | -11.64405 |  | 58.53026 | -85.55523 |  | 57.57516 | 0.3024 |  | 58.53026 | 2.92617
57.5908 | -10.943 |  | 58.54542 | -85.37393 |  | 57.5908 | 0.2894 |  | 58.54542 | 2.92557
57.60626 | -11.35805 |  | 58.56104 | -85.55163 |  | 57.60626 | 0.30605 |  | 58.56104 | 2.93927
57.62118 | -11.59425 |  | 58.57641 | -85.59953 |  | 57.62118 | 0.32305 |  | 58.57641 | 2.93207
57.63698 | -11.7237 |  | 58.59246 | -85.58547 |  | 57.63698 | 0.30555 |  | 58.59246 | 2.92227
57.65248 | -11.15255 |  | 58.60768 | -85.2764 |  | 57.65248 | 0.3119 |  | 58.60768 | 2.94777
57.66794 | -11.418 |  | 58.62229 | -85.47047 |  | 57.66794 | 0.3038 |  | 58.62229 | 2.95937
57.68325 | -11.75295 |  | 58.63749 | -85.62477 |  | 57.68325 | 0.30005 |  | 58.63749 | 2.9202
57.69926 | -11.70395 |  | 58.65251 | -85.65137 |  | 57.69926 | 0.3238 |  | 58.65251 | 2.94343
57.71471 | -11.21075 |  | 58.66786 | -85.33757 |  | 57.71471 | 0.295 |  | 58.66786 | 2.9548
57.72981 | -11.4693 |  | 58.68244 | -85.51523 |  | 57.72981 | 0.3051 |  | 58.68244 | 2.9516
57.74523 | -11.62305 |  | 58.69689 | -85.5642 |  | 57.74523 | 0.2894 |  | 58.69689 | 2.93353
57.76087 | -11.49715 |  | 58.71284 | -85.60933 |  | 57.76087 | 0.31725 |  | 58.71284 | 2.91057
57.77659 | -11.34415 |  | 58.72803 | -85.4194 |  | 57.77659 | 0.27545 |  | 58.72803 | 2.9502
57.79173 | -11.4691 |  | 58.74343 | -85.50727 |  | 57.79173 | 0.302 |  | 58.74343 | 2.93267
57.80751 | -11.646 |  | 58.75855 | -85.5224 |  | 57.80751 | 0.30135 |  | 58.75855 | 2.9454
57.82294 | -11.1322 |  | 58.77429 | -85.56527 |  | 57.82294 | 0.30475 |  | 58.77429 | 2.9582
57.8382 | -11.44605 |  | 58.78921 | -85.4309 |  | 57.8382 | 0.33595 |  | 58.78921 | 2.9462
57.85271 | -11.7299 |  | 58.80462 | -85.4402 |  | 57.85271 | 0.30135 |  | 58.80462 | 2.94367
57.8681 | -11.5219 |  | 58.81911 | -85.5775 |  | 57.8681 | 0.3078 |  | 58.81911 | 2.94277
57.88319 | -11.1315 |  | 58.83439 | -85.61027 |  | 57.88319 | 0.30455 |  | 58.83439 | 2.91883
57.8985 | -11.447 |  | 58.84987 | -85.5301 |  | 57.8985 | 0.275 |  | 58.84987 | 2.9541
57.91353 | -11.61545 |  | 58.86497 | -85.443 |  | 57.91353 | 0.30225 |  | 58.86497 | 2.936
57.92899 | -11.619 |  | 58.88014 | -85.5759 |  | 57.92899 | 0.28915 |  | 58.88014 | 2.93283
57.94438 | -11.0014 |  | 58.89516 | -85.48727 |  | 57.94438 | 0.2845 |  | 58.89516 | 2.9415
57.96001 | -11.46685 |  | 58.91026 | -85.69013 |  | 57.96001 | 0.3058 |  | 58.91026 | 2.9359
57.97551 | -11.6779 |  | 58.92611 | -85.40193 |  | 57.97551 | 0.3006 |  | 58.92611 | 2.92787
57.99114 | -11.74235 |  | 58.94173 | -85.53847 |  | 57.99114 | 0.31565 |  | 58.94173 | 2.96107
58.00648 | -10.95715 |  | 58.95628 | -85.59067 |  | 58.00648 | 0.2836 |  | 58.95628 | 2.9266
58.02189 | -11.51755 |  | 58.97113 | -85.64953 |  | 58.02189 | 0.2815 |  | 58.97113 | 2.92687
58.03678 | -11.67985 |  | 58.98651 | -85.48373 |  | 58.03678 | 0.33395 |  | 58.98651 | 2.9359
58.05219 | -11.7469 |  | 59.00246 | -85.5939 |  | 58.05219 | 0.28265 |  | 59.00246 | 2.93047
58.06596 | -11.03925 |  | 59.01802 | -85.61733 |  | 58.06596 | 0.27805 |  | 59.01802 | 2.93817
58.08133 | -11.393 |  | 59.03309 | -85.59953 |  | 58.08133 | 0.29585 |  | 59.03309 | 2.93703
58.09648 | -11.6812 |  | 59.04791 | -85.37373 |  | 58.09648 | 0.27165 |  | 59.04791 | 2.95253
58.11178 | -11.79805 |  | 59.06231 | -85.52143 |  | 58.11178 | 0.31955 |  | 59.06231 | 2.95373
58.12701 | -11.0403 |  | 59.0783 | -85.70713 |  | 58.12701 | 0.3099 |  | 59.0783 | 2.92173
58.14242 | -11.4856 |  | 59.09357 | -85.55963 |  | 58.14242 | 0.2884 |  | 59.09357 | 2.946
58.15761 | -11.72225 |  | 59.10915 | -85.41237 |  | 58.15761 | 0.34705 |  | 59.10915 | 2.9557
58.17179 | -11.71815 |  | 59.12422 | -85.5335 |  | 58.17179 | 0.31545 |  | 59.12422 | 2.95423
58.18644 | -11.11915 |  | 59.13961 | -85.70107 |  | 58.18644 | 0.2647 |  | 59.13961 | 2.9471
58.20152 | -11.39385 |  | 59.15567 | -85.59227 |  | 58.20152 | 0.2661 |  | 59.15567 | 2.9434
58.21702 | -11.62335 |  | 59.17064 | -85.5094 |  | 58.21702 | 0.29425 |  | 59.17064 | 2.9268
58.23216 | -11.74745 |  | 59.18527 | -85.4869 |  | 58.23216 | 0.2892 |  | 59.18527 | 2.9583
58.24712 | -11.07175 |  | 59.20054 | -85.572 |  | 58.24712 | 0.3056 |  | 59.20054 | 2.9526
58.26265 | -11.52835 |  | 59.21644 | -85.67597 |  | 58.26265 | 0.289 |  | 59.21644 | 2.93263
58.27786 | -11.52515 |  | 59.23178 | -85.41813 |  | 58.27786 | 0.3455 |  | 59.23178 | 2.94
58.29292 | -11.69885 |  | 59.24726 | -85.49723 |  | 58.29292 | 0.29505 |  | 59.24726 | 2.96193
58.30832 | -11.21265 |  | 59.26273 | -85.5814 |  | 58.30832 | 0.2682 |  | 59.26273 | 2.94393
58.32251 | -11.55695 |  | 59.27841 | -85.70583 |  | 58.32251 | 0.32855 |  | 59.27841 | 2.95053
58.33664 | -11.6397 |  | 59.29281 | -85.49207 |  | 58.33664 | 0.30555 |  | 59.29281 | 2.97757
58.35247 | -11.77295 |  | 59.30767 | -85.52243 |  | 58.35247 | 0.3145 |  | 59.30767 | 2.98853
58.36762 | -11.1579 |  | 59.32255 | -85.5662 |  | 58.36762 | 0.31375 |  | 59.32255 | 2.97277
58.38303 | -11.59475 |  | 59.33843 | -85.73673 |  | 58.38303 | 0.27345 |  | 59.33843 | 2.92217
58.39784 | -11.64855 |  | 59.35416 | -85.4936 |  | 58.39784 | 0.32495 |  | 59.35416 | 2.9392
58.413 | -11.76815 |  | 59.36935 | -85.48323 |  | 58.413 | 0.3159 |  | 59.36935 | 2.96293
58.42849 | -11.20025 |  | 59.38389 | -85.44583 |  | 58.42849 | 0.3072 |  | 59.38389 | 2.94393
58.44366 | -11.5692 |  | 59.39943 | -85.66663 |  | 58.44366 | 0.31735 |  | 59.39943 | 2.93127
58.45916 | -11.55415 |  | 59.41423 | -85.52803 |  | 58.45916 | 0.2828 |  | 59.41423 | 2.96107
58.47442 | -11.79575 |  | 59.42923 | -85.56063 |  | 58.47442 | 0.30965 |  | 59.42923 | 2.9619
58.48993 | -11.1788 |  | 59.44411 | -85.59903 |  | 58.48993 | 0.2857 |  | 59.44411 | 2.96647
58.50436 | -11.72205 |  | 59.45968 | -85.66513 |  | 58.50436 | 0.3011 |  | 59.45968 | 2.9306
58.51903 | -11.52795 |  | 59.47413 | -85.6335 |  | 58.51903 | 0.2609 |  | 59.47413 | 2.97547
58.53437 | -11.73645 |  | 59.48911 | -85.57953 |  | 58.53437 | 0.3082 |  | 59.48911 | 2.91583
58.55004 | -11.08975 |  | 59.50408 | -85.5462 |  | 58.55004 | 0.2812 |  | 59.50408 | 2.94307
58.56558 | -11.6213 |  | 59.51947 | -85.64197 |  | 58.56558 | 0.35395 |  | 59.51947 | 2.9269
58.58112 | -11.7089 |  | 59.53495 | -85.6347 |  | 58.58112 | 0.31515 |  | 59.53495 | 2.96327
58.59742 | -11.45165 |  | 59.54959 | -85.55223 |  | 58.59742 | 0.30895 |  | 59.54959 | 2.94823
58.61274 | -11.29075 |  | 59.56415 | -85.5668 | 3.53432 | 58.61274 | 0.31635 |  | 59.56415 | 2.93277 | 0.26137
58.62766 | -11.67335 |  | 59.57899 | -85.57017 |  | 58.62766 | 0.31095 |  | 59.57899 | 2.94047
58.64265 | -11.70815 |  | 59.59441 | -85.6092 |  | 58.64265 | 0.2874 |  | 59.59441 | 2.9696
58.65829 | -11.567 |  | 59.60985 | -85.53027 |  | 58.65829 | 0.33045 |  | 59.60985 | 2.9525
58.67408 | -11.25105 |  | 59.62544 | -85.59137 |  | 58.67408 | 0.3265 |  | 59.62544 | 2.93737
58.68955 | -11.71835 |  | 59.64121 | -85.6665 |  | 58.68955 | 0.31015 |  | 59.64121 | 2.96307
58.70468 | -11.7151 |  | 59.65679 | -85.56957 |  | 58.70468 | 0.3409 |  | 59.65679 | 2.98673
58.71915 | -11.3146 |  | 59.67192 | -85.52473 |  | 58.71915 | 0.27935 |  | 59.67192 | 2.96303
58.73397 | -11.184 |  | 59.68683 | -85.699 |  | 58.73397 | 0.2843 |  | 59.68683 | 2.95363
58.74929 | -11.62165 |  | 59.7017 | -85.51543 |  | 58.74929 | 0.30705 |  | 59.7017 | 2.97963
58.76521 | -11.71785 |  | 59.71712 | -85.62527 |  | 58.76521 | 0.32885 |  | 59.71712 | 2.95173
58.7806 | -11.4157 |  | 59.73247 | -85.56613 |  | 58.7806 | 0.28315 |  | 59.73247 | 2.9534
58.7958 | -11.25095 |  | 59.74754 | -85.64047 |  | 58.7958 | 0.30665 |  | 59.74754 | 2.9396
58.81135 | -11.6316 |  | 59.76209 | -85.59497 |  | 58.81135 | 0.33885 |  | 59.76209 | 2.97407
58.82643 | -11.7072 |  | 59.7775 | -85.66763 |  | 58.82643 | 0.30395 |  | 59.7775 | 2.9467
58.84048 | -11.14795 |  | 59.79252 | -85.52903 |  | 58.84048 | 0.2894 |  | 59.79252 | 2.94077
58.85574 | -11.43365 |  | 59.80815 | -85.57827 |  | 58.85574 | 0.32005 |  | 59.80815 | 2.97473
58.87081 | -11.7067 |  | 59.82334 | -85.70537 |  | 58.87081 | 0.30455 |  | 59.82334 | 2.95903
58.88638 | -11.7701 |  | 59.83848 | -85.64037 |  | 58.88638 | 0.2905 |  | 59.83848 | 2.94313
58.90203 | -11.0847 |  | 59.85303 | -85.42353 |  | 58.90203 | 0.3069 |  | 59.85303 | 2.97137
58.91799 | -11.47275 |  | 59.86785 | -85.63543 |  | 58.91799 | 0.29695 |  | 59.86785 | 2.90823
58.9332 | -11.66055 |  | 59.8828 | -85.56113 |  | 58.9332 | 0.32205 |  | 59.8828 | 2.96773
58.94901 | -11.7226 |  | 59.89809 | -85.5268 |  | 58.94901 | 0.3234 |  | 59.89809 | 2.93683
58.9647 | -11.22885 |  | 59.91343 | -85.5453 |  | 58.9647 | 0.3389 |  | 59.91343 | 2.96747
58.98043 | -11.5797 |  | 59.9293 | -85.61 |  | 58.98043 | 0.31495 |  | 59.9293 | 2.97307
58.99586 | -11.61245 |  | 59.94505 | -85.74997 |  | 58.99586 | 0.3498 |  | 59.94505 | 2.97637
59.01077 | -11.79755 |  | 59.95958 | -85.53193 |  | 59.01077 | 0.3176 |  | 59.95958 | 2.95483
59.0267 | -11.26625 |  | 59.97471 | -85.58353 |  | 59.0267 | 0.281 |  | 59.97471 | 2.92983
59.04177 | -11.72755 |  | 59.99052 | -85.63243 |  | 59.04177 | 0.3233 |  | 59.99052 | 2.95607
59.05742 | -11.63135 |  | 60.00665 | -85.68917 |  | 59.05742 | 0.32745 |  | 60.00665 | 2.9576
59.07249 | -11.71075 |  | 60.02232 | -85.60423 |  | 59.07249 | 0.33805 |  | 60.02232 | 2.96763
59.08644 | -11.16815 |  | 60.03775 | -85.54697 |  | 59.08644 | 0.28875 |  | 60.03775 | 2.9744
59.10092 | -11.6028 |  | 60.05386 | -85.59767 |  | 59.10092 | 0.2795 |  | 60.05386 | 2.96077
59.11623 | -11.73765 |  | 60.07002 | -85.65103 |  | 59.11623 | 0.28925 |  | 60.07002 | 2.89907
59.1318 | -11.7349 |  | 60.08568 | -85.76447 |  | 59.1318 | 0.31595 |  | 60.08568 | 2.95073
59.14706 | -11.2047 |  | 60.10123 | -85.4512 |  | 59.14706 | 0.32425 |  | 60.10123 | 2.9569
59.16237 | -11.65405 |  | 60.11706 | -85.63077 |  | 59.16237 | 0.3062 |  | 60.11706 | 2.92677
59.17782 | -11.76415 |  | 60.13302 | -85.6643 |  | 59.17782 | 0.32685 |  | 60.13302 | 2.94273
59.19236 | -11.64075 |  | 60.14889 | -85.7342 |  | 59.19236 | 0.30125 |  | 60.14889 | 2.92167
59.20753 | -11.14815 |  | 60.16469 | -85.45627 |  | 59.20753 | 0.30135 |  | 60.16469 | 2.9587
59.22279 | -11.6367 |  | 60.17997 | -85.69643 |  | 59.22279 | 0.27795 |  | 60.17997 | 2.9632
59.23798 | -11.7207 |  | 60.19569 | -85.6841 |  | 59.23798 | 0.35855 |  | 60.19569 | 2.9555
59.25311 | -11.60485 |  | 60.20979 | -85.73943 |  | 59.25311 | 0.33805 |  | 60.20979 | 2.94577
59.26891 | -11.04485 |  | 60.22468 | -85.5526 |  | 59.26891 | 0.2892 |  | 60.22468 | 2.97823
59.28469 | -11.55995 |  | 60.23949 | -85.59053 |  | 59.28469 | 0.3096 |  | 60.23949 | 2.96337
59.29986 | -11.77515 |  | 60.25527 | -85.6708 |  | 59.29986 | 0.29955 |  | 60.25527 | 2.94347
59.31538 | -11.6993 |  | 60.27039 | -85.6821 |  | 59.31538 | 0.3366 |  | 60.27039 | 2.94037
59.33027 | -11.14415 |  | 60.28632 | -85.54593 |  | 59.33027 | 0.3235 |  | 60.28632 | 2.98183
59.34595 | -11.62175 |  | 60.30222 | -85.5991 |  | 59.34595 | 0.35245 |  | 60.30222 | 2.97053
59.36121 | -11.8634 |  | 60.31826 | -85.67567 |  | 59.36121 | 0.3011 |  | 60.31826 | 2.96627
59.37703 | -11.5605 |  | 60.33409 | -85.72527 |  | 59.37703 | 0.29995 |  | 60.33409 | 2.92797
59.3928 | -11.2891 |  | 60.34944 | -85.56137 |  | 59.3928 | 0.31735 |  | 60.34944 | 2.97153
59.4082 | -11.66245 |  | 60.36393 | -85.5693 |  | 59.4082 | 0.3115 |  | 60.36393 | 2.9831
59.42376 | -11.6975 |  | 60.37878 | -85.70647 |  | 59.42376 | 0.2965 |  | 60.37878 | 2.97073
59.43914 | -11.19595 |  | 60.39401 | -85.71273 |  | 59.43914 | 0.2962 |  | 60.39401 | 2.97497
59.45392 | -11.29895 |  | 60.40969 | -85.59783 |  | 59.45392 | 0.26955 |  | 60.40969 | 2.9741
59.46826 | -11.5605 |  | 60.42461 | -85.57027 |  | 59.46826 | 0.3226 |  | 60.42461 | 2.94017
59.48363 | -11.62835 |  | 60.4392 | -85.60783 |  | 59.48363 | 0.31275 |  | 60.4392 | 2.97477
59.4993 | -11.298 |  | 60.45397 | -85.72117 |  | 59.4993 | 0.3135 |  | 60.45397 | 2.93047
59.51491 | -11.486 |  | 60.46964 | -85.60143 |  | 59.51491 | 0.3028 |  | 60.46964 | 2.98463
59.53079 | -11.5308 |  | 60.48493 | -85.5738 |  | 59.53079 | 0.28815 |  | 60.48493 | 2.96223
59.54654 | -11.62885 |  | 60.4999 | -85.64743 |  | 59.54654 | 0.306 |  | 60.4999 | 2.9753
59.56191 | -11.0963 |  | 60.51413 | -85.7554 |  | 59.56191 | 0.2674 |  | 60.51413 | 2.99483
59.57703 | -11.46535 |  | 60.52993 | -85.66457 |  | 59.57703 | 0.29855 |  | 60.52993 | 2.9425
59.59247 | -11.5645 |  | 60.54491 | -85.58237 |  | 59.59247 | 0.30525 |  | 60.54491 | 2.98737
59.60775 | -11.7055 |  | 60.5602 | -85.61247 |  | 59.60775 | 0.30025 |  | 60.5602 | 2.9742
59.62297 | -11.21375 |  | 60.57599 | -85.67427 |  | 59.62297 | 0.28995 |  | 60.57599 | 2.93717
59.63872 | -11.6229 |  | 60.59194 | -85.67177 |  | 59.63872 | 0.3295 |  | 60.59194 | 2.98197
59.65436 | -11.5942 |  | 60.60695 | -85.66977 |  | 59.65436 | 0.32175 |  | 60.60695 | 2.97597
59.66981 | -11.78095 |  | 60.62271 | -85.60277 |  | 59.66981 | 0.2889 |  | 60.62271 | 2.94683
59.68465 | -11.1738 |  | 60.63866 | -85.72737 |  | 59.68465 | 0.3041 |  | 60.63866 | 2.94583
59.70066 | -11.76235 |  | 60.65387 | -85.63047 |  | 59.70066 | 0.33345 |  | 60.65387 | 3.01163
59.71621 | -11.78065 |  | 60.66895 | -85.65127 |  | 59.71621 | 0.32575 |  | 60.66895 | 2.96567
59.73185 | -11.59335 |  | 60.68472 | -85.57817 |  | 59.73185 | 0.31975 |  | 60.68472 | 2.97357
59.74717 | -11.3538 |  | 60.69985 | -85.7031 |  | 59.74717 | 0.31735 |  | 60.69985 | 2.97107
59.7631 | -11.6592 |  | 60.71437 | -85.70823 |  | 59.7631 | 0.3059 |  | 60.71437 | 2.98683
59.77853 | -11.80315 |  | 60.72963 | -85.64277 |  | 59.77853 | 0.306 |  | 60.72963 | 2.9837
59.79454 | -11.29385 |  | 60.74489 | -85.69023 |  | 59.79454 | 0.31855 |  | 60.74489 | 2.94857
59.80972 | -11.43585 |  | 60.76073 | -85.64953 |  | 59.80972 | 0.30865 |  | 60.76073 | 2.9762
59.82542 | -11.70865 |  | 60.77683 | -85.64853 |  | 59.82542 | 0.30585 |  | 60.77683 | 2.95927
59.84045 | -11.76395 |  | 60.7924 | -85.67523 |  | 59.84045 | 0.31055 |  | 60.7924 | 2.98977
59.85488 | -11.3912 |  | 60.8069 | -85.70517 |  | 59.85488 | 0.29835 |  | 60.8069 | 2.99193
59.86937 | -11.39465 |  | 60.8216 | -85.60623 |  | 59.86937 | 0.27385 |  | 60.8216 | 2.9617
59.88509 | -11.6124 |  | 60.8373 | -85.72583 |  | 59.88509 | 0.31665 |  | 60.8373 | 2.9783
59.90075 | -11.8063 |  | 60.85247 | -85.6083 |  | 59.90075 | 0.3166 |  | 60.85247 | 2.97307
59.91593 | -11.40035 |  | 60.8684 | -85.75997 |  | 59.91593 | 0.31355 |  | 60.8684 | 2.9833
59.93127 | -11.2538 |  | 60.88367 | -85.67903 |  | 59.93127 | 0.2783 |  | 60.88367 | 2.94107
59.94692 | -11.7736 |  | 60.89803 | -85.6571 |  | 59.94692 | 0.2457 |  | 60.89803 | 2.97317
59.96198 | -11.72005 |  | 60.91238 | -85.5947 |  | 59.96198 | 0.34265 |  | 60.91238 | 2.95043
59.97797 | -11.2824 |  | 60.92764 | -85.68103 |  | 59.97797 | 0.3107 |  | 60.92764 | 2.97983
59.99335 | -11.4171 |  | 60.94252 | -85.66493 |  | 59.99335 | 0.28565 |  | 60.94252 | 2.97883
60.00876 | -11.69025 |  | 60.95809 | -85.7204 |  | 60.00876 | 0.3314 |  | 60.95809 | 2.94157
60.024 | -11.80485 |  | 60.97409 | -85.6567 |  | 60.024 | 0.3328 |  | 60.97409 | 2.99713
60.03881 | -11.16615 |  | 60.99035 | -85.7048 |  | 60.03881 | 0.28 |  | 60.99035 | 2.9661
60.05349 | -11.49345 |  | 61.00444 | -85.68117 |  | 60.05349 | 0.27615 |  | 61.00444 | 2.97533
60.06818 | -11.6487 |  | 61.01879 | -85.7373 |  | 60.06818 | 0.31875 |  | 61.01879 | 2.9761
60.08253 | -11.7246 |  | 61.03386 | -85.58037 |  | 60.08253 | 0.3145 |  | 61.03386 | 3.00927
60.09801 | -11.1885 |  | 61.04933 | -85.7327 |  | 60.09801 | 0.3018 |  | 61.04933 | 2.97533
60.11349 | -11.5707 |  | 61.06527 | -85.7551 |  | 60.11349 | 0.29285 |  | 61.06527 | 2.9598
60.12894 | -11.6471 |  | 61.08138 | -85.68967 |  | 60.12894 | 0.3056 |  | 61.08138 | 2.97193
60.14415 | -11.80615 |  | 61.0968 | -85.55397 |  | 60.14415 | 0.34165 |  | 61.0968 | 3.00603
60.16002 | -11.1097 |  | 61.11109 | -85.76463 |  | 60.16002 | 0.30915 |  | 61.11109 | 2.96363
60.17557 | -11.63765 |  | 61.12622 | -85.77897 |  | 60.17557 | 0.28295 |  | 61.12622 | 2.96767
60.19113 | -11.7567 |  | 61.14098 | -85.699 |  | 60.19113 | 0.3152 |  | 61.14098 | 2.97357
60.20635 | -11.755 |  | 61.15666 | -85.4882 |  | 60.20635 | 0.2938 |  | 61.15666 | 2.9824
60.22153 | -11.21475 |  | 61.17174 | -85.76923 |  | 60.22153 | 0.29645 |  | 61.17174 | 2.94907
60.23684 | -11.69215 |  | 61.1875 | -85.7475 |  | 60.23684 | 0.29925 |  | 61.1875 | 2.94827
60.25216 | -11.75515 | 0.01467 | 61.20189 | -85.82147 |  | 60.25216 | 0.3203 | 0.0431 | 61.20189 | 2.94057
60.26729 | -11.61455 |  | 61.21701 | -85.57123 |  | 60.26729 | 0.3278 |  | 61.21701 | 3.0059
60.28284 | -11.2991 |  | 61.23262 | -85.75987 |  | 60.28284 | 0.3046 |  | 61.23262 | 2.9883
60.29845 | -11.6645 |  | 61.24857 | -85.79203 |  | 60.29845 | 0.3037 |  | 61.24857 | 2.99497
60.3139 | -11.70805 |  | 61.26445 | -85.7375 |  | 60.3139 | 0.3561 |  | 61.26445 | 2.9625
60.32927 | -11.393 |  | 61.28053 | -85.5543 |  | 60.32927 | 0.3558 |  | 61.28053 | 2.9724
60.34489 | -11.3382 |  | 61.29639 | -85.77507 |  | 60.34489 | 0.27465 |  | 61.29639 | 2.99207
60.35943 | -11.6312 |  | 61.31243 | -85.75903 |  | 60.35943 | 0.3293 |  | 61.31243 | 2.9669
60.37467 | -11.8011 |  | 61.32834 | -85.7961 |  | 60.37467 | 0.34415 |  | 61.32834 | 2.97153
60.39002 | -11.29585 |  | 61.34346 | -85.5748 |  | 60.39002 | 0.30975 |  | 61.34346 | 2.95593
60.40566 | -11.47035 |  | 61.35877 | -85.76917 |  | 60.40566 | 0.3121 |  | 61.35877 | 2.95967
60.42129 | -11.66235 |  | 61.37419 | -85.77513 |  | 60.42129 | 0.32375 |  | 61.37419 | 2.95187
60.43657 | -11.70965 |  | 61.39004 | -85.80457 |  | 60.43657 | 0.29695 |  | 61.39004 | 3.00137
60.45213 | -11.08475 |  | 61.4043 | -85.53143 |  | 60.45213 | 0.29805 |  | 61.4043 | 2.9825
60.46768 | -11.50685 |  | 61.41917 | -85.60277 |  | 60.46768 | 0.3531 |  | 61.41917 | 2.95507
60.48282 | -11.74195 |  | 61.43413 | -85.7793 |  | 60.48282 | 0.30925 |  | 61.43413 | 2.98203
60.49708 | -11.72565 |  | 61.44971 | -85.79553 |  | 60.49708 | 0.32835 |  | 61.44971 | 2.96643
60.51165 | -11.20765 |  | 61.46503 | -85.63863 |  | 60.51165 | 0.2965 |  | 61.46503 | 3.02173
60.52672 | -11.4995 |  | 61.48078 | -85.67247 |  | 60.52672 | 0.31825 |  | 61.48078 | 2.99207
60.54212 | -11.6881 |  | 61.4951 | -85.80387 |  | 60.54212 | 0.27555 |  | 61.4951 | 2.97843
60.55762 | -11.75725 |  | 61.51062 | -85.89157 |  | 60.55762 | 0.3367 |  | 61.51062 | 2.96923
60.57326 | -11.2718 |  | 61.52481 | -85.7463 |  | 60.57326 | 0.29935 |  | 61.52481 | 2.99717
60.58898 | -11.62925 |  | 61.54036 | -85.59043 |  | 60.58898 | 0.2965 |  | 61.54036 | 2.9532
60.60486 | -11.69015 |  | 61.55617 | -85.74257 |  | 60.60486 | 0.28705 |  | 61.55617 | 2.97243
60.62017 | -11.77725 |  | 61.57173 | -85.72967 |  | 60.62017 | 0.2939 |  | 61.57173 | 2.96837
60.63542 | -11.2944 |  | 61.58728 | -85.67043 |  | 60.63542 | 0.28385 |  | 61.58728 | 2.97773
60.65079 | -11.60005 |  | 61.60329 | -85.6875 |  | 60.65079 | 0.2989 |  | 61.60329 | 2.95223
60.6662 | -11.6042 |  | 61.61898 | -85.77493 |  | 60.6662 | 0.3253 |  | 61.61898 | 2.98293
60.6816 | -11.66255 |  | 61.63485 | -85.8219 |  | 60.6816 | 0.33685 |  | 61.63485 | 2.9669
60.69662 | -11.4168 |  | 61.65075 | -85.69877 |  | 60.69662 | 0.2882 |  | 61.65075 | 2.98813
60.71251 | -11.78405 |  | 61.6667 | -85.75113 |  | 60.71251 | 0.3281 |  | 61.6667 | 2.95123
60.72772 | -11.7902 |  | 61.68275 | -85.75723 |  | 60.72772 | 0.30885 |  | 61.68275 | 2.95393
60.74321 | -11.28235 |  | 61.69806 | -85.81547 |  | 60.74321 | 0.29885 |  | 61.69806 | 2.9511
60.75883 | -11.5711 |  | 61.71282 | -85.61257 |  | 60.75883 | 0.26325 |  | 61.71282 | 2.97583
60.77406 | -11.7052 |  | 61.72784 | -85.76253 |  | 60.77406 | 0.3211 |  | 61.72784 | 2.96723
60.78923 | -11.78 |  | 61.74243 | -85.70003 |  | 60.78923 | 0.33105 |  | 61.74243 | 2.96533
60.80484 | -11.18995 |  | 61.75747 | -85.82423 |  | 60.80484 | 0.33805 |  | 61.75747 | 2.99323
60.81935 | -11.4422 |  | 61.77284 | -85.60067 |  | 60.81935 | 0.30055 |  | 61.77284 | 2.98237
60.83442 | -11.6809 |  | 61.78729 | -85.75537 |  | 60.83442 | 0.31925 |  | 61.78729 | 2.9702
60.84936 | -11.88615 |  | 61.8027 | -85.74493 |  | 60.84936 | 0.31905 |  | 61.8027 | 2.98157
60.86483 | -11.33655 |  | 61.81819 | -85.84227 |  | 60.86483 | 0.28105 |  | 61.81819 | 2.9671
60.87995 | -11.41905 |  | 61.83407 | -85.70243 |  | 60.87995 | 0.3001 |  | 61.83407 | 3.01653
60.89539 | -11.6745 |  | 61.84927 | -85.80667 |  | 60.89539 | 0.313 |  | 61.84927 | 2.98813
60.9103 | -11.7037 |  | 61.86465 | -85.84103 |  | 60.9103 | 0.3082 |  | 61.86465 | 2.97597
60.92475 | -11.30295 |  | 61.88007 | -85.78693 |  | 60.92475 | 0.32065 |  | 61.88007 | 2.95313
60.94028 | -11.33995 |  | 61.89522 | -85.64087 |  | 60.94028 | 0.2748 |  | 61.89522 | 3.0034
60.95578 | -11.6852 |  | 61.90984 | -85.8199 |  | 60.95578 | 0.2883 |  | 61.90984 | 3.01227
60.97088 | -11.78105 |  | 61.92512 | -85.80983 |  | 60.97088 | 0.31295 |  | 61.92512 | 2.9452
60.98659 | -11.03985 |  | 61.94087 | -85.83543 |  | 60.98659 | 0.287 |  | 61.94087 | 2.93667
61.0022 | -11.48035 |  | 61.95632 | -85.69 |  | 61.0022 | 0.286 |  | 61.95632 | 2.9628
61.01741 | -11.7418 |  | 61.97253 | -85.8606 |  | 61.01741 | 0.34125 |  | 61.97253 | 3.0001
61.03302 | -11.8096 |  | 61.98852 | -85.8706 |  | 61.03302 | 0.2847 |  | 61.98852 | 2.9796
61.04854 | -11.3132 |  | 62.00437 | -85.79027 |  | 61.04854 | 0.2706 |  | 62.00437 | 2.9729
61.06405 | -11.5929 |  | 62.01981 | -85.67117 |  | 61.06405 | 0.3243 |  | 62.01981 | 2.99253
61.07966 | -11.81855 |  | 62.03583 | -85.8423 |  | 61.07966 | 0.2834 |  | 62.03583 | 2.99783
61.09532 | -11.8255 |  | 62.05167 | -85.882 |  | 61.09532 | 0.3352 |  | 62.05167 | 2.9664
61.11095 | -11.3125 |  | 62.06673 | -85.78453 |  | 61.11095 | 0.2958 |  | 62.06673 | 2.98253
61.12606 | -11.7335 |  | 62.0815 | -85.67237 |  | 61.12606 | 0.3267 |  | 62.0815 | 2.9916
61.14089 | -11.68595 |  | 62.09609 | -85.69787 |  | 61.14089 | 0.33415 |  | 62.09609 | 3.0094
61.15561 | -11.75835 |  | 62.11203 | -85.8714 |  | 61.15561 | 0.3236 |  | 62.11203 | 2.9854
61.17094 | -11.37645 |  | 62.12787 | -85.76737 |  | 61.17094 | 0.33005 |  | 62.12787 | 2.9804
61.18589 | -11.75435 |  | 62.14413 | -85.63657 |  | 61.18589 | 0.29075 |  | 62.14413 | 3.00493
61.20084 | -11.72345 |  | 62.16011 | -85.78383 |  | 61.20084 | 0.31305 |  | 62.16011 | 3.01087
61.21658 | -11.8188 |  | 62.17602 | -85.93203 |  | 61.21658 | 0.28865 |  | 62.17602 | 3.00357
61.23228 | -11.39 |  | 62.19192 | -85.913 |  | 61.23228 | 0.32015 |  | 62.19192 | 2.96927
61.24731 | -11.6291 |  | 62.20797 | -85.58913 |  | 61.24731 | 0.2871 |  | 62.20797 | 2.99937
61.26313 | -11.7364 |  | 62.22335 | -85.7455 |  | 61.26313 | 0.3132 |  | 62.22335 | 2.9775
61.27834 | -11.49505 |  | 62.23861 | -85.83733 |  | 61.27834 | 0.3123 |  | 62.23861 | 2.9735
61.29338 | -11.4325 |  | 62.2547 | -85.86223 |  | 61.29338 | 0.3344 |  | 62.2547 | 2.9771
61.30837 | -11.7122 |  | 62.26918 | -85.62483 |  | 61.30837 | 0.31475 |  | 62.26918 | 2.9824
61.32286 | -11.8254 |  | 62.2845 | -85.8273 |  | 61.32286 | 0.3459 |  | 62.2845 | 2.9837
61.33722 | -11.71815 |  | 62.30018 | -85.86453 |  | 61.33722 | 0.295 |  | 62.30018 | 2.9557
61.35305 | -11.3858 |  | 62.31528 | -85.94417 |  | 61.35305 | 0.30855 |  | 62.31528 | 2.9904
61.36871 | -11.70785 |  | 62.33076 | -85.6218 |  | 61.36871 | 0.3087 |  | 62.33076 | 2.99173
61.38386 | -11.85815 |  | 62.34626 | -85.8267 |  | 61.38386 | 0.32645 |  | 62.34626 | 2.98377
61.39892 | -11.7012 |  | 62.36201 | -85.93257 |  | 61.39892 | 0.3321 |  | 62.36201 | 2.97517
61.41286 | -11.2459 |  | 62.37739 | -85.8885 |  | 61.41286 | 0.29285 |  | 62.37739 | 2.99907
61.42751 | -11.62435 |  | 62.3919 | -85.7483 |  | 61.42751 | 0.30835 |  | 62.3919 | 2.99503
61.44269 | -11.7565 |  | 62.40688 | -85.72187 |  | 61.44269 | 0.2849 |  | 62.40688 | 2.98203
61.45776 | -11.72965 |  | 62.42207 | -85.852 |  | 61.45776 | 0.3202 |  | 62.42207 | 2.99037
61.47324 | -11.35915 |  | 62.43768 | -85.87173 |  | 61.47324 | 0.32095 |  | 62.43768 | 2.9998
61.48866 | -11.74115 |  | 62.45244 | -85.7148 |  | 61.48866 | 0.31875 |  | 62.45244 | 2.9677
61.503 | -11.78815 |  | 62.46749 | -85.73507 |  | 61.503 | 0.3198 |  | 62.46749 | 2.97597
61.51719 | -11.85825 |  | 62.4825 | -85.7939 |  | 61.51719 | 0.3307 |  | 62.4825 | 2.96383
61.53163 | -11.06445 |  | 62.49731 | -85.92177 |  | 61.53163 | 0.27685 |  | 62.49731 | 2.98003
61.5466 | -11.622 |  | 62.51262 | -85.82153 |  | 61.5466 | 0.2852 |  | 62.51262 | 2.98557
61.56093 | -11.7899 |  | 62.52798 | -85.7757 |  | 61.56093 | 0.30385 |  | 62.52798 | 3.0296
61.5757 | -11.7508 |  | 62.54395 | -85.81067 |  | 61.5757 | 0.32095 |  | 62.54395 | 3.01993
61.59056 | -11.0859 |  | 62.55836 | -85.875 |  | 61.59056 | 0.3043 |  | 62.55836 | 2.98743
61.60498 | -11.61165 |  | 62.57321 | -85.83803 |  | 61.60498 | 0.30055 |  | 62.57321 | 3.00887
61.62016 | -11.8532 |  | 62.58805 | -85.67197 |  | 61.62016 | 0.3196 |  | 62.58805 | 3.02383
61.63533 | -11.82265 |  | 62.60309 | -85.83453 |  | 61.63533 | 0.3364 |  | 62.60309 | 3.01263
61.64969 | -11.11815 |  | 62.61906 | -85.86967 |  | 61.64969 | 0.30625 |  | 62.61906 | 3.01647
61.66547 | -11.5625 |  | 62.63333 | -85.90053 |  | 61.66547 | 0.2676 |  | 62.63333 | 3.0243
61.68055 | -11.82315 |  | 62.64785 | -85.67017 |  | 61.68055 | 0.31565 |  | 62.64785 | 2.97833
61.69539 | -11.82125 |  | 62.66348 | -85.8332 |  | 61.69539 | 0.30555 |  | 62.66348 | 2.99453
61.71002 | -11.2781 |  | 62.67934 | -85.81507 |  | 61.71002 | 0.3234 |  | 62.67934 | 2.98353
61.72537 | -11.50655 |  | 62.69448 | -85.8814 |  | 61.72537 | 0.28915 |  | 62.69448 | 2.99927
61.74022 | -11.77505 |  | 62.70999 | -85.76 |  | 61.74022 | 0.32665 |  | 62.70999 | 2.99513
61.75524 | -11.815 |  | 62.72601 | -85.74297 |  | 61.75524 | 0.3225 |  | 62.72601 | 3.00727
61.77037 | -11.2087 |  | 62.7419 | -85.76993 |  | 61.77037 | 0.3317 |  | 62.7419 | 2.95443
61.78584 | -11.5206 |  | 62.75656 | -85.767 |  | 61.78584 | 0.3067 |  | 62.75656 | 3.01793
61.80134 | -11.85645 |  | 62.77059 | -85.78817 |  | 61.80134 | 0.3205 |  | 62.77059 | 3.01147
61.81581 | -11.87255 |  | 62.78503 | -85.76203 |  | 61.81581 | 0.30245 |  | 62.78503 | 2.9859
61.83074 | -11.2416 |  | 62.80025 | -85.9061 |  | 61.83074 | 0.31165 |  | 62.80025 | 2.99733
61.84503 | -11.6551 |  | 62.81623 | -85.85427 |  | 61.84503 | 0.287 |  | 62.81623 | 2.9948
61.86044 | -11.8076 |  | 62.83206 | -85.821 |  | 61.86044 | 0.30055 |  | 62.83206 | 3.01767
61.87568 | -11.8095 |  | 62.84831 | -85.87313 |  | 61.87568 | 0.3416 |  | 62.84831 | 2.9869
61.89098 | -11.3347 |  | 62.86363 | -85.88533 |  | 61.89098 | 0.3185 |  | 62.86363 | 3.01303
61.90658 | -11.7787 |  | 62.87935 | -85.80937 |  | 61.90658 | 0.30615 |  | 62.87935 | 2.99383
61.92222 | -11.7342 |  | 62.89491 | -85.80937 |  | 61.92222 | 0.29455 |  | 62.89491 | 3.02173
61.93758 | -11.82465 |  | 62.90958 | -85.9707 |  | 61.93758 | 0.33275 |  | 62.90958 | 3.00117
61.95299 | -11.3329 |  | 62.92464 | -85.82033 |  | 61.95299 | 0.25965 |  | 62.92464 | 2.9747
61.96889 | -11.7892 |  | 62.9399 | -85.8741 |  | 61.96889 | 0.3475 |  | 62.9399 | 2.99117
61.98444 | -11.7408 |  | 62.95528 | -85.80797 |  | 61.98444 | 0.32085 |  | 62.95528 | 2.97027
62.00024 | -11.5347 |  | 62.97082 | -85.8747 |  | 62.00024 | 0.3069 |  | 62.97082 | 2.99087
62.01542 | -11.4564 |  | 62.98612 | -85.8795 |  | 62.01542 | 0.30055 |  | 62.98612 | 3.00567
62.0305 | -11.73255 |  | 63.00024 | -85.84673 |  | 62.0305 | 0.3089 |  | 63.00024 | 3.00547
62.04583 | -11.90405 |  | 63.01489 | -85.70113 |  | 62.04583 | 0.3161 |  | 63.01489 | 3.00093
62.05953 | -11.481 |  | 63.03005 | -85.86547 |  | 62.05953 | 0.30025 |  | 63.03005 | 2.95977
62.07426 | -11.37305 |  | 63.0463 | -85.87367 |  | 62.07426 | 0.32305 |  | 63.0463 | 2.98563
62.08967 | -11.72085 |  | 63.06264 | -85.88967 |  | 62.08967 | 0.3168 |  | 63.06264 | 2.99937
62.10486 | -11.82505 |  | 63.07741 | -85.8473 |  | 62.10486 | 0.32345 |  | 63.07741 | 3.0135
62.12021 | -11.5273 |  | 63.0919 | -85.8642 |  | 62.12021 | 0.3238 |  | 63.0919 | 2.99743
62.13556 | -11.49625 |  | 63.10692 | -85.87993 |  | 62.13556 | 0.32055 |  | 63.10692 | 2.96733
62.1505 | -11.6746 |  | 63.12229 | -85.89413 |  | 62.1505 | 0.3448 |  | 63.12229 | 3.00373
62.16601 | -11.7562 |  | 63.13794 | -85.769 |  | 62.16601 | 0.3484 |  | 63.13794 | 3.00493
62.18129 | -11.304 |  | 63.15384 | -85.89993 |  | 62.18129 | 0.3099 |  | 63.15384 | 3.0167
62.19698 | -11.45555 |  | 63.16914 | -86.00143 |  | 62.19698 | 0.2853 |  | 63.16914 | 2.97177
62.21262 | -11.82665 |  | 63.1847 | -85.82357 |  | 62.21262 | 0.33255 |  | 63.1847 | 2.99027
62.22791 | -11.89255 |  | 63.20057 | -85.74597 |  | 62.22791 | 0.29175 |  | 63.20057 | 3.0133
62.24292 | -11.30665 |  | 63.21561 | -85.85787 |  | 62.24292 | 0.2988 |  | 63.21561 | 3.01687
62.25688 | -11.491 |  | 63.23084 | -85.94553 |  | 62.25688 | 0.2951 |  | 63.23084 | 3.00243
62.27115 | -11.7342 |  | 63.24545 | -85.8956 |  | 62.27115 | 0.2928 |  | 63.24545 | 2.97553
62.28669 | -11.86295 |  | 63.26066 | -85.76743 |  | 62.28669 | 0.3185 |  | 63.26066 | 3.0158
62.30173 | -11.3771 |  | 63.27665 | -85.85467 |  | 62.30173 | 0.3108 |  | 63.27665 | 3.01063
62.31673 | -11.4316 |  | 63.29211 | -85.92803 |  | 62.31673 | 0.27395 |  | 63.29211 | 3.0152
62.33175 | -11.70775 |  | 63.30729 | -85.93013 |  | 62.33175 | 0.3319 |  | 63.30729 | 2.99747
62.34664 | -11.832 |  | 63.32252 | -85.71497 |  | 62.34664 | 0.31305 |  | 63.32252 | 2.98557
62.36193 | -11.28165 |  | 63.33766 | -85.8621 |  | 62.36193 | 0.30495 |  | 63.33766 | 3.00863
62.37753 | -11.6834 |  | 63.3526 | -85.90623 |  | 62.37753 | 0.30005 |  | 63.3526 | 2.97987
62.39284 | -11.70935 |  | 63.36803 | -85.90223 |  | 62.39284 | 0.30045 |  | 63.36803 | 2.9894
62.4084 | -11.7597 |  | 63.38349 | -85.71443 |  | 62.4084 | 0.2949 |  | 63.38349 | 3.0074
62.42387 | -11.23255 |  | 63.39891 | -85.8469 |  | 62.42387 | 0.30335 |  | 63.39891 | 3.00313
62.43956 | -11.6688 |  | 63.41509 | -85.8802 |  | 62.43956 | 0.2993 |  | 63.41509 | 3.02063
62.45487 | -11.6904 |  | 63.43072 | -86.03367 |  | 62.45487 | 0.26835 |  | 63.43072 | 2.9986
62.46948 | -11.81755 |  | 63.44532 | -85.69563 |  | 62.46948 | 0.33175 |  | 63.44532 | 3.00713
62.4845 | -11.26755 |  | 63.46066 | -85.9313 |  | 62.4845 | 0.30345 |  | 63.46066 | 3.02597
62.49953 | -11.6088 |  | 63.4757 | -85.95083 |  | 62.49953 | 0.29465 |  | 63.4757 | 2.97317
62.51378 | -11.7339 |  | 63.49143 | -85.99273 |  | 62.51378 | 0.32185 |  | 63.49143 | 3.00583
62.52967 | -11.74345 |  | 63.50722 | -85.78023 |  | 62.52967 | 0.32945 |  | 63.50722 | 3.0319
62.54517 | -11.17445 |  | 63.52314 | -85.81373 |  | 62.54517 | 0.3042 |  | 63.52314 | 2.98397
62.56083 | -11.6637 |  | 63.53761 | -85.96203 |  | 62.56083 | 0.33755 |  | 63.53761 | 3.02747
62.57608 | -11.8949 |  | 63.55202 | -85.97303 |  | 62.57608 | 0.3306 |  | 63.55202 | 3.00927
62.59148 | -11.74315 |  | 63.56716 | -85.8524 |  | 62.59148 | 0.3272 |  | 63.56716 | 3.0255
62.60762 | -11.4459 |  | 63.58262 | -85.86207 |  | 62.60762 | 0.3008 |  | 63.58262 | 3.01377
62.62269 | -11.7941 |  | 63.59785 | -85.96863 |  | 62.62269 | 0.2934 |  | 63.59785 | 3.01197
62.63861 | -11.89205 |  | 63.61368 | -85.93753 |  | 62.63861 | 0.30155 |  | 63.61368 | 2.9924
62.65398 | -11.68685 |  | 63.62915 | -85.77117 |  | 62.65398 | 0.3279 |  | 63.62915 | 3.0268
62.66864 | -11.40435 |  | 63.64488 | -85.78477 |  | 62.66864 | 0.27725 |  | 63.64488 | 3.02557
62.68294 | -11.68675 |  | 63.66068 | -86.00487 |  | 62.68294 | 0.30925 |  | 63.66068 | 3.00187
62.69841 | -11.8321 |  | 63.67503 | -85.9139 |  | 62.69841 | 0.30375 |  | 63.67503 | 3.00857
62.71365 | -11.6767 |  | 63.68983 | -85.85663 |  | 62.71365 | 0.3076 |  | 63.68983 | 3.01133
62.72886 | -11.38695 |  | 63.70483 | -85.78067 |  | 62.72886 | 0.3277 |  | 63.70483 | 3.0245
62.7428 | -11.7824 |  | 63.72073 | -85.94533 |  | 62.7428 | 0.3697 |  | 63.72073 | 3.01007
62.75738 | -11.93025 |  | 63.7359 | -85.8637 |  | 62.75738 | 0.32805 |  | 63.7359 | 3.00353
62.7719 | -11.9056 |  | 63.75094 | -85.99417 |  | 62.7719 | 0.3021 |  | 63.75094 | 3.01983
62.7874 | -11.32915 |  | 63.76532 | -85.8609 |  | 62.7874 | 0.29635 |  | 63.76532 | 3.0367
62.8028 | -11.82575 |  | 63.78026 | -85.79793 |  | 62.8028 | 0.34235 |  | 63.78026 | 2.98557
62.81767 | -11.8748 |  | 63.7959 | -85.98133 |  | 62.81767 | 0.30825 |  | 63.7959 | 3.00427
62.83351 | -11.63135 |  | 63.81189 | -85.89733 |  | 62.83351 | 0.3197 |  | 63.81189 | 3.00213
62.84902 | -11.3934 |  | 63.82745 | -85.8036 |  | 62.84902 | 0.3063 |  | 63.82745 | 3.01913
62.86387 | -11.6947 |  | 63.84166 | -85.91417 |  | 62.86387 | 0.2908 |  | 63.84166 | 3.0206
62.87932 | -11.9416 |  | 63.85642 | -85.98477 |  | 62.87932 | 0.31715 |  | 63.85642 | 3.0253
62.89477 | -11.423 |  | 63.87158 | -86.0195 |  | 62.89477 | 0.31935 |  | 63.87158 | 3.02863
62.91 | -11.6354 |  | 63.88686 | -85.9258 |  | 62.91 | 0.3065 |  | 63.88686 | 3.03433
62.92566 | -11.78465 |  | 63.90236 | -85.8559 |  | 62.92566 | 0.3042 |  | 63.90236 | 3.00867
62.94142 | -11.7997 |  | 63.91804 | -85.97193 |  | 62.94142 | 0.3097 |  | 63.91804 | 3.00913
62.95695 | -11.21075 |  | 63.93321 | -86.01757 |  | 62.95695 | 0.29555 |  | 63.93321 | 3.0338
62.97048 | -11.5396 |  | 63.94786 | -85.74093 |  | 62.97048 | 0.2984 |  | 63.94786 | 3.05953
62.98522 | -11.6093 |  | 63.96246 | -85.79293 |  | 62.98522 | 0.28795 |  | 63.96246 | 3.01043
63.0006 | -11.90195 |  | 63.9775 | -85.92347 |  | 63.0006 | 0.3036 |  | 63.9775 | 3.00703
63.01599 | -11.42275 |  | 63.99353 | -85.96373 |  | 63.01599 | 0.29955 |  | 63.99353 | 3.02263
63.03187 | -11.66835 |  | 64.00942 | -85.87317 |  | 63.03187 | 0.2928 |  | 64.00942 | 3.02503
63.04679 | -11.66455 |  | 64.02512 | -85.89397 |  | 63.04679 | 0.2945 |  | 64.02512 | 3.01973
63.06268 | -11.7166 |  | 64.04141 | -85.97573 |  | 63.06268 | 0.32125 |  | 64.04141 | 3.03307
63.07803 | -11.3058 |  | 64.05722 | -86.04247 |  | 63.07803 | 0.295 |  | 64.05722 | 2.9925
63.09341 | -11.72655 |  | 64.07162 | -85.9003 |  | 63.09341 | 0.3457 |  | 64.07162 | 3.00487
63.10851 | -11.8922 |  | 64.08644 | -85.89503 |  | 63.10851 | 0.31585 |  | 64.08644 | 3.0228
63.12335 | -11.76975 |  | 64.1012 | -85.9422 |  | 63.12335 | 0.3185 |  | 64.1012 | 3.007
63.13905 | -11.21365 |  | 64.11621 | -85.96833 |  | 63.13905 | 0.3264 |  | 64.11621 | 3.00593
63.15485 | -11.73665 |  | 64.13223 | -85.86753 |  | 63.15485 | 0.31975 |  | 64.13223 | 3.01
63.17048 | -11.9065 |  | 64.14822 | -85.85207 |  | 63.17048 | 0.31455 |  | 64.14822 | 3.0349
63.18605 | -11.8345 |  | 64.1643 | -85.9415 |  | 63.18605 | 0.31485 |  | 64.1643 | 3.0149
63.20144 | -11.265 |  | 64.18006 | -85.83823 | 3.45615 | 63.20144 | 0.308 |  | 64.18006 | 3.00723 | 0.27
63.21684 | -11.6968 |  | 64.19606 | -85.91143 |  | 63.21684 | 0.3308 |  | 64.19606 | 3.009
63.2324 | -11.9543 |  | 64.21146 | -86.04647 |  | 63.2324 | 0.32525 |  | 64.21146 | 3.01883
63.24757 | -11.90415 |  | 64.22599 | -85.90147 |  | 63.24757 | 0.29735 |  | 64.22599 | 3.02263
63.26314 | -11.36705 |  | 64.24128 | -86.0241 |  | 63.26314 | 0.3004 |  | 64.24128 | 2.99433
63.27895 | -11.65935 |  | 64.25589 | -85.8111 |  | 63.27895 | 0.26235 |  | 64.25589 | 3.01337
63.29428 | -11.89035 |  | 64.27176 | -86.00917 |  | 63.29428 | 0.3056 |  | 64.27176 | 3.01747
63.31055 | -11.48945 |  | 64.28771 | -85.9962 |  | 63.31055 | 0.3136 |  | 64.28771 | 3.02133
63.32614 | -11.55175 |  | 64.30356 | -85.96527 |  | 63.32614 | 0.3091 |  | 64.30356 | 3.01407
63.34122 | -11.80115 |  | 64.31964 | -85.9241 |  | 63.34122 | 0.3298 |  | 64.31964 | 3.02887
63.355 | -11.8562 |  | 64.33567 | -85.9928 |  | 63.355 | 0.3101 |  | 64.33567 | 3.03707
63.37044 | -11.5531 |  | 64.35113 | -85.9728 |  | 63.37044 | 0.31335 |  | 64.35113 | 3.00187
63.38527 | -11.3929 |  | 64.36615 | -85.8863 |  | 63.38527 | 0.29245 |  | 64.36615 | 3.0122
63.40058 | -11.83345 |  | 64.3823 | -85.84147 |  | 63.40058 | 0.34885 |  | 64.3823 | 3.05217
63.41526 | -11.95755 |  | 64.39826 | -85.994 |  | 63.41526 | 0.32745 |  | 64.39826 | 2.9976
63.43032 | -11.56135 |  | 64.4143 | -86.0354 |  | 63.43032 | 0.2963 |  | 64.4143 | 2.9848
63.44512 | -11.55465 |  | 64.43005 | -85.7814 |  | 63.44512 | 0.33365 |  | 64.43005 | 3.02077
63.46002 | -11.65585 |  | 64.4455 | -85.8799 |  | 63.46002 | 0.291 |  | 64.4455 | 3.00407
63.47558 | -11.9153 |  | 64.46074 | -85.97137 |  | 63.47558 | 0.34765 |  | 64.46074 | 3.01083
63.49021 | -11.40725 |  | 64.47579 | -85.99733 |  | 63.49021 | 0.30235 |  | 64.47579 | 3.01703
63.5053 | -11.6149 |  | 64.49066 | -85.86423 |  | 63.5053 | 0.32155 |  | 64.49066 | 3.0101
63.5196 | -11.649 |  | 64.50532 | -85.75057 |  | 63.5196 | 0.32355 |  | 64.50532 | 3.02937
63.53477 | -11.79135 |  | 64.52119 | -86.04047 |  | 63.53477 | 0.342 |  | 64.52119 | 3.0249
63.55135 | -11.32585 |  | 64.53672 | -86.07577 |  | 63.55135 | 0.28775 |  | 64.53672 | 3.00753
63.56571 | -11.66605 |  | 64.55169 | -85.9932 |  | 63.56571 | 0.3068 |  | 64.55169 | 3.02203
63.58086 | -11.6983 |  | 64.56766 | -85.8938 |  | 63.58086 | 0.3324 |  | 64.56766 | 3.0345
63.59627 | -11.84925 |  | 64.58366 | -85.88937 |  | 63.59627 | 0.29905 |  | 64.58366 | 3.00543
63.61171 | -11.3614 |  | 64.59981 | -85.94243 |  | 63.61171 | 0.2958 |  | 64.59981 | 2.9866
63.62733 | -11.6929 |  | 64.61547 | -85.92947 |  | 63.62733 | 0.3405 |  | 64.61547 | 3.0155
63.6424 | -11.8016 |  | 64.63119 | -85.83363 |  | 63.6424 | 0.30715 |  | 64.63119 | 3.01443
63.65728 | -11.76715 |  | 64.64648 | -85.89443 |  | 63.65728 | 0.3313 |  | 64.64648 | 3.0158
63.67277 | -11.3121 |  | 64.66153 | -85.9939 |  | 63.67277 | 0.261 |  | 64.66153 | 3.00533
63.68872 | -11.7589 |  | 64.67611 | -86.037 |  | 63.68872 | 0.3129 |  | 64.67611 | 3.00027
63.70434 | -11.9273 |  | 64.69191 | -85.91963 |  | 63.70434 | 0.3322 |  | 64.69191 | 3.0119
63.71986 | -11.75175 |  | 64.70777 | -85.90907 |  | 63.71986 | 0.31525 |  | 64.70777 | 3.04167
63.73562 | -11.2225 |  | 64.72315 | -86.02487 |  | 63.73562 | 0.3086 |  | 64.72315 | 3.01963
63.75124 | -11.7482 |  | 64.73873 | -85.81897 |  | 63.75124 | 0.29985 |  | 64.73873 | 3.02047
63.76624 | -11.95885 |  | 64.75402 | -85.99757 |  | 63.76624 | 0.3339 |  | 64.75402 | 3.02687
63.78159 | -11.9285 |  | 64.7685 | -85.957 |  | 63.78159 | 0.3215 |  | 64.7685 | 3.024
63.79574 | -11.3439 |  | 64.78348 | -86.08587 |  | 63.79574 | 0.3005 |  | 64.78348 | 3.00147
63.81092 | -11.7621 |  | 64.79901 | -85.97587 |  | 63.81092 | 0.319 |  | 64.79901 | 3.0211
63.8257 | -11.92115 |  | 64.81482 | -85.87983 |  | 63.8257 | 0.30025 |  | 64.81482 | 3.04307
63.84128 | -12.03425 |  | 64.83088 | -85.9987 |  | 63.84128 | 0.32255 |  | 64.83088 | 3.0378
63.85706 | -11.3174 |  | 64.84703 | -85.9421 |  | 63.85706 | 0.29515 |  | 64.84703 | 3.01293
63.8727 | -11.7344 |  | 64.86289 | -85.9444 |  | 63.8727 | 0.2979 |  | 64.86289 | 3.0074
63.88823 | -11.89575 |  | 64.87816 | -85.91133 |  | 63.88823 | 0.32165 |  | 64.87816 | 3.02873
63.90569 | -11.3356 |  | 64.89372 | -85.9366 |  | 63.90569 | 0.3073 |  | 64.89372 | 2.98403
63.92018 | -11.54165 |  | 64.9099 | -86.02767 |  | 63.92018 | 0.30865 |  | 64.9099 | 3.02997
63.93475 | -11.78825 |  | 64.92602 | -85.92217 |  | 63.93475 | 0.3632 |  | 64.92602 | 3.0521
63.95121 | -11.8753 |  | 64.94168 | -86.07723 |  | 63.95121 | 0.32955 |  | 64.94168 | 3.0471
63.96608 | -11.46345 |  | 64.95604 | -85.9505 |  | 63.96608 | 0.2873 |  | 64.95604 | 3.03107
63.98172 | -11.679 |  | 64.97101 | -85.95357 |  | 63.98172 | 0.33475 |  | 64.97101 | 3.00017
63.99732 | -11.7841 |  | 64.98603 | -85.9742 |  | 63.99732 | 0.3007 |  | 64.98603 | 3.04207
64.01288 | -11.8964 |  | 65.00182 | -85.95813 |  | 64.01288 | 0.2995 |  | 65.00182 | 3.01757
64.02882 | -11.36705 |  | 65.01747 | -86.00523 |  | 64.02882 | 0.30235 |  | 65.01747 | 3.00833
64.04445 | -11.79985 |  | 65.03326 | -86.01357 |  | 64.04445 | 0.28385 |  | 65.03326 | 3.0069
64.05965 | -11.7628 |  | 65.04944 | -85.89483 |  | 64.05965 | 0.3167 |  | 65.04944 | 3.05997
64.07497 | -11.9117 |  | 65.06558 | -86.02617 |  | 64.07497 | 0.32825 |  | 65.06558 | 3.07803
64.0905 | -11.25545 |  | 65.08119 | -86.00623 |  | 64.0905 | 0.27665 |  | 65.08119 | 3.0068
64.10641 | -11.75535 |  | 65.09689 | -85.97503 |  | 64.10641 | 0.344 |  | 65.09689 | 2.99867
64.12109 | -11.80925 |  | 65.11233 | -85.89143 |  | 64.12109 | 0.33965 |  | 65.11233 | 3.0667
64.13718 | -11.7654 |  | 65.12759 | -85.96427 |  | 64.13718 | 0.2945 |  | 65.12759 | 3.02187
64.15117 | -11.29205 |  | 65.1423 | -86.10703 |  | 64.15117 | 0.30475 |  | 65.1423 | 3.00203
64.16479 | -11.7612 |  | 65.1571 | -86.02403 |  | 64.16479 | 0.3385 |  | 65.1571 | 3.0346
64.17934 | -11.9571 |  | 65.17199 | -85.8882 |  | 64.17934 | 0.27275 |  | 65.17199 | 3.0232
64.19462 | -11.84765 |  | 65.18739 | -85.92833 |  | 64.19462 | 0.3329 |  | 65.18739 | 3.042
64.21001 | -11.28555 |  | 65.20358 | -86.05397 |  | 64.21001 | 0.29025 |  | 65.20358 | 3.02717
64.22546 | -11.69255 |  | 65.21967 | -86.06377 |  | 64.22546 | 0.32855 |  | 65.21967 | 3.04787
64.24113 | -11.96 |  | 65.23432 | -85.88457 |  | 64.24113 | 0.33525 |  | 65.23432 | 3.03917
64.25617 | -12.0069 |  | 65.24908 | -85.94157 |  | 64.25617 | 0.34535 |  | 65.24908 | 3.04617
64.27196 | -11.2254 |  | 65.26372 | -85.98357 |  | 64.27196 | 0.2985 |  | 65.26372 | 3.03867
64.2874 | -11.7126 |  | 65.27875 | -86.08827 |  | 64.2874 | 0.2803 |  | 65.27875 | 3.02117
64.30245 | -11.9359 |  | 65.29449 | -85.81747 |  | 64.30245 | 0.33065 |  | 65.29449 | 2.9949
64.31761 | -12.0751 |  | 65.31017 | -85.98573 |  | 64.31761 | 0.3325 |  | 65.31017 | 3.05263
64.33298 | -11.354 |  | 65.32624 | -86.01807 |  | 64.33298 | 0.2967 |  | 65.32624 | 3.05607
64.34821 | -11.7165 |  | 65.34179 | -86.09677 |  | 64.34821 | 0.3448 |  | 65.34179 | 3.0006
64.36364 | -11.9779 |  | 65.35758 | -85.8843 |  | 64.36364 | 0.3245 |  | 65.35758 | 3.03903
64.37894 | -11.7517 |  | 65.37339 | -86.01447 |  | 64.37894 | 0.3228 |  | 65.37339 | 3.04643
64.39436 | -11.50875 |  | 65.38956 | -86.08807 |  | 64.39436 | 0.288 |  | 65.38956 | 2.9981
64.40865 | -11.7108 |  | 65.40558 | -86.10433 |  | 64.40865 | 0.3415 |  | 65.40558 | 3.02927
64.42397 | -11.93045 |  | 65.42 | -85.8669 |  | 64.42397 | 0.34035 |  | 65.42 | 3.02717
64.43788 | -11.9845 |  | 65.43535 | -85.93283 |  | 64.43788 | 0.3247 |  | 65.43535 | 3.05483
64.45382 | -11.4062 |  | 65.45026 | -86.08403 |  | 64.45382 | 0.29965 |  | 65.45026 | 3.0535
64.46947 | -11.7554 |  | 65.46581 | -86.02383 |  | 64.46947 | 0.29865 |  | 65.46581 | 3.02487
64.48514 | -11.86935 |  | 65.4818 | -85.90633 |  | 64.48514 | 0.3359 |  | 65.4818 | 3.05937
64.50053 | -11.60835 |  | 65.49726 | -85.9289 |  | 64.50053 | 0.31215 |  | 65.49726 | 3.0576
64.51605 | -11.70675 |  | 65.51311 | -86.15393 |  | 64.51605 | 0.277 |  | 65.51311 | 3.02837
64.53132 | -11.7218 |  | 65.52916 | -86.11657 |  | 64.53132 | 0.32715 |  | 65.52916 | 3.01563
64.54667 | -11.93415 |  | 65.54508 | -85.96073 |  | 64.54667 | 0.31485 |  | 65.54508 | 3.03743
64.56252 | -11.36795 |  | 65.56095 | -86.0055 |  | 64.56252 | 0.27425 |  | 65.56095 | 3.0351
64.57806 | -11.78475 |  | 65.57653 | -86.13203 |  | 64.57806 | 0.30125 |  | 65.57653 | 3.01037
64.59404 | -12.0489 |  | 65.59243 | -86.0767 |  | 64.59404 | 0.3548 |  | 65.59243 | 3.0075
64.6092 | -11.92205 |  | 65.60785 | -85.94677 |  | 64.6092 | 0.33875 |  | 65.60785 | 3.05187
64.62511 | -11.30845 |  | 65.62197 | -86.10617 |  | 64.62511 | 0.3166 |  | 65.62197 | 3.04
64.64061 | -11.82665 |  | 65.6368 | -86.00713 |  | 64.64061 | 0.31975 |  | 65.6368 | 3.01737
64.65653 | -12.00005 |  | 65.65201 | -86.08123 |  | 64.65653 | 0.316 |  | 65.65201 | 3.0388
64.67179 | -11.94525 |  | 65.66722 | -85.92893 |  | 64.67179 | 0.3155 |  | 65.66722 | 3.0607
64.68726 | -11.4296 |  | 65.68273 | -85.9987 |  | 64.68726 | 0.2974 |  | 65.68273 | 3.02127
64.7025 | -11.81915 |  | 65.69787 | -86.04767 |  | 64.7025 | 0.3358 |  | 65.69787 | 3.062
64.71844 | -12.01325 |  | 65.71267 | -86.0267 |  | 64.71844 | 0.34085 |  | 65.71267 | 3.03197
64.73376 | -11.95535 |  | 65.72836 | -85.89033 |  | 64.73376 | 0.3009 |  | 65.72836 | 3.0537
64.74946 | -11.4408 |  | 65.74331 | -86.03957 |  | 64.74946 | 0.32405 |  | 65.74331 | 3.02883
64.76534 | -11.933 |  | 65.75888 | -86.02227 |  | 64.76534 | 0.33465 |  | 65.75888 | 3.02833
64.78072 | -11.9917 |  | 65.77415 | -86.00747 |  | 64.78072 | 0.31 |  | 65.77415 | 3.04363
64.79642 | -11.68325 |  | 65.7902 | -85.98873 |  | 64.79642 | 0.31665 |  | 65.7902 | 3.0557
64.81112 | -11.50845 |  | 65.80628 | -86.04637 |  | 64.81112 | 0.3279 |  | 65.80628 | 3.0087
64.8263 | -11.90975 |  | 65.82119 | -86.02423 |  | 64.8263 | 0.33985 |  | 65.82119 | 3.03277
64.84198 | -12.06865 |  | 65.83596 | -85.97797 |  | 64.84198 | 0.3273 |  | 65.83596 | 3.0371
64.85719 | -11.399 |  | 65.85107 | -85.94377 |  | 64.85719 | 0.3409 |  | 65.85107 | 3.05917
64.87241 | -11.84425 |  | 65.86639 | -85.97477 |  | 64.87241 | 0.29685 |  | 65.86639 | 3.04817
64.88809 | -11.9138 |  | 65.88273 | -86.10273 |  | 64.88809 | 0.3094 |  | 65.88273 | 3.0402
64.90364 | -12.05995 |  | 65.89836 | -85.9982 |  | 64.90364 | 0.3253 |  | 65.89836 | 3.0451
64.91951 | -11.37165 |  | 65.91414 | -86.01303 |  | 64.91951 | 0.29835 |  | 65.91414 | 3.02633
64.93493 | -11.8988 |  | 65.92998 | -86.0668 |  | 64.93493 | 0.2953 |  | 65.92998 | 3.04423
64.95052 | -11.94535 |  | 65.94561 | -86.0469 |  | 64.95052 | 0.3473 |  | 65.94561 | 3.04993
64.96601 | -11.9828 |  | 65.9602 | -86.047 |  | 64.96601 | 0.29275 |  | 65.9602 | 3.01873
64.98178 | -11.53055 |  | 65.97497 | -85.9646 |  | 64.98178 | 0.3024 |  | 65.97497 | 3.04797
64.99737 | -11.9658 |  | 65.99054 | -86.1179 |  | 64.99737 | 0.3428 |  | 65.99054 | 3.05393
65.01301 | -11.9895 |  | 66.00594 | -86.1041 |  | 65.01301 | 0.32085 |  | 66.00594 | 3.03513
65.02855 | -11.7227 |  | 66.02201 | -85.9809 |  | 65.02855 | 0.3331 |  | 66.02201 | 3.0215
65.04424 | -11.5653 |  | 66.03762 | -85.8885 |  | 65.04424 | 0.3388 |  | 66.03762 | 3.0582
65.05939 | -11.9466 |  | 66.05298 | -86.00007 |  | 65.05939 | 0.3142 |  | 66.05298 | 3.04723
65.07495 | -12.0652 |  | 66.06841 | -86.12043 |  | 65.07495 | 0.34225 |  | 66.06841 | 3.05943
65.09071 | -11.3539 |  | 66.08284 | -86.05847 |  | 65.09071 | 0.31885 |  | 66.08284 | 3.01463
65.10635 | -11.70615 |  | 66.09748 | -86.006 |  | 65.10635 | 0.2866 |  | 66.09748 | 3.0357
65.12166 | -11.9257 |  | 66.11289 | -86.06277 |  | 65.12166 | 0.34005 |  | 66.11289 | 2.9998
65.13688 | -12.03205 |  | 66.12833 | -86.04887 |  | 65.13688 | 0.33655 |  | 66.12833 | 3.0037
65.15263 | -11.3014 |  | 66.14413 | -86.1833 |  | 65.15263 | 0.31835 |  | 66.14413 | 3.0307
65.16839 | -11.7964 |  | 66.15957 | -85.88117 |  | 65.16839 | 0.3149 |  | 66.15957 | 3.04637
65.18415 | -12.0802 |  | 66.17479 | -86.0137 |  | 65.18415 | 0.2927 |  | 66.17479 | 3.03457
65.19998 | -12.10525 |  | 66.19097 | -86.23957 |  | 65.19998 | 0.32485 |  | 66.19097 | 3.02543
65.21548 | -11.32445 |  | 66.2056 | -86.09657 |  | 65.21548 | 0.3075 |  | 66.2056 | 3.0121
65.23168 | -11.85685 |  | 66.22121 | -85.98603 |  | 65.23168 | 0.32065 |  | 66.22121 | 3.07647
65.24804 | -12.02365 |  | 66.23714 | -86.0355 |  | 65.24804 | 0.3447 |  | 66.23714 | 3.0407
65.26338 | -12.09985 |  | 66.25206 | -86.04347 |  | 65.26338 | 0.34285 |  | 66.25206 | 3.0358
65.27933 | -11.5304 |  | 66.26756 | -86.14613 |  | 65.27933 | 0.32375 |  | 66.26756 | 3.03947
65.29487 | -11.78265 |  | 66.28366 | -85.90453 |  | 65.29487 | 0.35105 |  | 66.28366 | 3.07323
65.31053 | -12.03555 |  | 66.29948 | -86.02313 |  | 65.31053 | 0.3307 |  | 66.29948 | 3.05467
65.32594 | -11.73785 |  | 66.31493 | -86.17657 |  | 65.32594 | 0.31985 |  | 66.31493 | 3.03313
65.34179 | -11.6953 |  | 66.33017 | -86.16257 |  | 65.34179 | 0.3135 |  | 66.33017 | 3.039
65.35715 | -11.81175 |  | 66.3456 | -86.00393 |  | 65.35715 | 0.2709 |  | 66.3456 | 3.039
65.37292 | -11.9848 |  | 66.3613 | -85.866 |  | 65.37292 | 0.34725 |  | 66.3613 | 3.05817
65.3879 | -11.3679 |  | 66.37593 | -86.10673 |  | 65.3879 | 0.29385 |  | 66.37593 | 3.01487
65.40293 | -11.81735 |  | 66.39136 | -86.1131 |  | 65.40293 | 0.2845 |  | 66.39136 | 3.02833
65.41835 | -12.02635 |  | 66.40641 | -86.06653 |  | 65.41835 | 0.3622 |  | 66.40641 | 3.04677
65.43388 | -11.9353 |  | 66.42201 | -86.07087 |  | 65.43388 | 0.32545 |  | 66.42201 | 3.08843
65.44931 | -11.42445 |  | 66.43667 | -86.09607 |  | 65.44931 | 0.3057 |  | 66.43667 | 3.053
65.46468 | -11.76975 |  | 66.45174 | -86.03567 |  | 65.46468 | 0.31615 |  | 66.45174 | 3.03233
65.48063 | -12.0597 |  | 66.46639 | -86.0777 |  | 65.48063 | 0.33015 |  | 66.46639 | 3.06633
65.49676 | -11.9515 |  | 66.48135 | -85.9774 |  | 65.49676 | 0.3107 |  | 66.48135 | 3.05523
65.51235 | -11.33295 |  | 66.49661 | -86.1189 |  | 65.51235 | 0.2947 |  | 66.49661 | 3.05157
65.52777 | -11.89485 |  | 66.51205 | -86.09373 |  | 65.52777 | 0.3373 |  | 66.51205 | 3.0283
65.54343 | -11.95685 |  | 66.52846 | -86.12537 |  | 65.54343 | 0.325 |  | 66.52846 | 3.06063
65.55809 | -12.128 |  | 66.54447 | -86.02137 |  | 65.55809 | 0.3405 |  | 66.54447 | 3.04907
65.57282 | -11.37265 |  | 66.56077 | -86.05267 |  | 65.57282 | 0.31635 |  | 66.56077 | 3.0106
65.58748 | -11.8123 |  | 66.57658 | -86.13273 |  | 65.58748 | 0.3547 |  | 66.57658 | 3.02383
65.60319 | -12.02765 |  | 66.59201 | -86.00293 |  | 65.60319 | 0.3189 |  | 66.59201 | 3.0442
65.6179 | -12.0854 |  | 66.60694 | -86.0573 |  | 65.6179 | 0.3023 |  | 66.60694 | 3.01253
65.63294 | -11.1937 |  | 66.62184 | -86.0613 |  | 65.63294 | 0.30825 |  | 66.62184 | 3.05107
65.64726 | -11.77325 |  | 66.63644 | -86.10577 |  | 65.64726 | 0.30675 |  | 66.63644 | 3.06193
65.66206 | -12.0367 |  | 66.6515 | -86.04943 |  | 65.66206 | 0.30615 |  | 66.6515 | 3.0544
65.67698 | -12.0567 |  | 66.66766 | -85.99397 |  | 65.67698 | 0.331 |  | 66.66766 | 3.05833
65.69328 | -11.3286 |  | 66.68307 | -86.02563 |  | 65.69328 | 0.2967 |  | 66.68307 | 3.03337
65.70828 | -11.74485 |  | 66.69883 | -86.1068 |  | 65.70828 | 0.29735 |  | 66.69883 | 3.04107
65.72277 | -12.0922 |  | 66.71501 | -86.02177 |  | 65.72277 | 0.32425 |  | 66.71501 | 3.05677
65.73812 | -12.07235 |  | 66.72935 | -86.06023 |  | 65.73812 | 0.313 |  | 66.72935 | 3.04443
65.75428 | -11.4753 |  | 66.74415 | -86.0014 |  | 65.75428 | 0.3045 |  | 66.74415 | 3.04827
65.76998 | -11.76895 |  | 66.75949 | -86.15263 |  | 65.76998 | 0.3022 |  | 66.75949 | 3.0292
65.78564 | -11.9792 |  | 66.77517 | -86.15913 |  | 65.78564 | 0.33905 |  | 66.77517 | 3.06257
65.8011 | -12.07415 |  | 66.7908 | -86.08513 |  | 65.8011 | 0.3125 |  | 66.7908 | 3.03687
65.81622 | -11.5381 |  | 66.80691 | -86.0295 |  | 65.81622 | 0.32175 |  | 66.80691 | 3.04387
65.83211 | -11.8389 |  | 66.82268 | -86.1344 |  | 65.83211 | 0.3146 |  | 66.82268 | 3.0476
65.84724 | -12.02005 |  | 66.83859 | -86.0713 |  | 65.84724 | 0.3172 |  | 66.83859 | 3.02067
65.86269 | -11.90645 |  | 66.85451 | -86.10113 |  | 65.86269 | 0.31495 |  | 66.85451 | 3.06207
65.87778 | -11.66805 |  | 66.87 | -86.11587 |  | 65.87778 | 0.2745 |  | 66.87 | 3.02477
65.89311 | -11.9603 |  | 66.88447 | -86.10023 |  | 65.89311 | 0.26655 |  | 66.88447 | 3.04957
65.90854 | -11.94335 |  | 66.89945 | -86.09873 |  | 65.90854 | 0.335 |  | 66.89945 | 3.04203
65.92368 | -11.6668 |  | 66.91469 | -86.03797 |  | 65.92368 | 0.3179 |  | 66.91469 | 3.0967
65.93899 | -11.7048 |  | 66.92996 | -86.18437 |  | 65.93899 | 0.32985 |  | 66.92996 | 3.05727
65.9531 | -11.9788 |  | 66.94587 | -86.0333 |  | 65.9531 | 0.3074 |  | 66.94587 | 3.06237
65.96752 | -11.93295 |  | 66.96173 | -86.04747 |  | 65.96752 | 0.30935 |  | 66.96173 | 3.05537
65.98265 | -11.7993 |  | 66.97714 | -86.0532 |  | 65.98265 | 0.32505 |  | 66.97714 | 3.06573
65.99804 | -11.6629 |  | 66.99234 | -86.12413 |  | 65.99804 | 0.3365 |  | 66.99234 | 3.0296
66.01345 | -11.9488 |  | 67.00741 | -86.10697 |  | 66.01345 | 0.31545 |  | 67.00741 | 3.0937
66.02856 | -12.06425 |  | 67.02239 | -86.186 |  | 66.02856 | 0.3495 |  | 67.02239 | 3.0267
66.04296 | -11.63445 |  | 67.03744 | -86.11263 |  | 66.04296 | 0.29375 |  | 67.03744 | 3.05007
66.05834 | -11.7156 |  | 67.05338 | -86.20493 |  | 66.05834 | 0.29445 |  | 67.05338 | 3.03753
66.07341 | -11.83955 |  | 67.06938 | -86.19037 |  | 66.07341 | 0.34215 |  | 67.06938 | 3.01497
66.08844 | -12.0659 |  | 67.08529 | -86.15043 |  | 66.08844 | 0.33105 |  | 67.08529 | 3.06513
66.10371 | -11.3582 |  | 67.10116 | -86.04527 |  | 66.10371 | 0.28535 |  | 67.10116 | 3.0585
66.11886 | -11.7272 |  | 67.11613 | -86.15987 |  | 66.11886 | 0.287 |  | 67.11613 | 3.05033
66.13431 | -12.03155 |  | 67.13053 | -86.1732 |  | 66.13431 | 0.3352 |  | 67.13053 | 3.05947
66.14935 | -12.0313 |  | 67.14524 | -86.0586 |  | 66.14935 | 0.3229 |  | 67.14524 | 3.07443
66.16419 | -11.3474 |  | 67.15982 | -86.0406 |  | 66.16419 | 0.3152 |  | 67.15982 | 3.05163
66.17865 | -11.68345 |  | 67.17515 | -86.16827 |  | 66.17865 | 0.3454 |  | 67.17515 | 3.04307
66.19375 | -11.98435 |  | 67.19095 | -86.21647 |  | 66.19375 | 0.3374 |  | 67.19095 | 3.037
66.20923 | -12.09295 |  | 67.20686 | -86.01177 |  | 66.20923 | 0.3327 |  | 67.20686 | 3.05507
66.2245 | -11.38005 |  | 67.22338 | -86.04587 |  | 66.2245 | 0.2773 |  | 67.22338 | 3.04527
66.23968 | -11.65435 |  | 67.23878 | -86.1343 |  | 66.23968 | 0.2638 |  | 67.23878 | 3.0482
66.25459 | -11.9927 |  | 67.25461 | -86.18117 |  | 66.25459 | 0.3126 |  | 67.25461 | 3.07853
66.26986 | -12.0887 |  | 67.26993 | -86.03093 |  | 66.26986 | 0.29455 |  | 67.26993 | 3.02597
66.28514 | -11.48865 |  | 67.28587 | -86.05703 |  | 66.28514 | 0.29415 |  | 67.28587 | 3.07503
66.30061 | -11.7639 |  | 67.302 | -86.1958 |  | 66.30061 | 0.30255 |  | 67.302 | 3.0706
66.31628 | -11.97245 |  | 67.3169 | -86.21307 |  | 66.31628 | 0.37045 |  | 67.3169 | 3.0487
66.33169 | -12.05535 |  | 67.33151 | -86.11413 |  | 66.33169 | 0.31065 |  | 67.33151 | 3.05703
66.34719 | -11.43825 |  | 67.34609 | -86.03197 |  | 66.34719 | 0.28505 |  | 67.34609 | 3.0692
66.36249 | -12.0395 |  | 67.36151 | -86.2322 |  | 66.36249 | 0.34605 |  | 67.36151 | 3.0719
66.37819 | -11.9491 | 0.01623 | 67.37746 | -86.19107 |  | 66.37819 | 0.3008 | 0.0241 | 67.37746 | 3.0385
66.39347 | -11.94525 |  | 67.39273 | -86.0951 |  | 66.39347 | 0.3448 |  | 67.39273 | 3.0627
66.40863 | -11.6551 |  | 67.40856 | -86.02957 |  | 66.40863 | 0.30285 |  | 67.40856 | 3.03783
66.42429 | -11.93645 |  | 67.42313 | -86.1588 |  | 66.42429 | 0.2985 |  | 67.42313 | 3.0633
66.43935 | -11.8663 |  | 67.43801 | -86.16953 |  | 66.43935 | 0.3225 |  | 67.43801 | 3.0642
66.45464 | -11.7401 |  | 67.45285 | -86.17777 |  | 66.45464 | 0.30935 |  | 67.45285 | 3.04233
66.46982 | -11.66295 |  | 67.46777 | -86.0059 |  | 66.46982 | 0.3478 |  | 67.46777 | 3.057
66.48519 | -11.9765 |  | 67.4826 | -86.20747 |  | 66.48519 | 0.3261 |  | 67.4826 | 3.07787
66.5009 | -12.03725 |  | 67.49768 | -86.19237 |  | 66.5009 | 0.3283 |  | 67.49768 | 3.04407
66.51651 | -11.3296 |  | 67.51288 | -86.25773 |  | 66.51651 | 0.30475 |  | 67.51288 | 3.08427
66.53064 | -11.8999 |  | 67.52864 | -85.9309 |  | 66.53064 | 0.31845 |  | 67.52864 | 3.05913
66.54555 | -12.08565 |  | 67.54395 | -86.12437 |  | 66.54555 | 0.2989 |  | 67.54395 | 3.072
66.56144 | -12.0171 |  | 67.55955 | -86.00343 |  | 66.56144 | 0.34945 |  | 67.55955 | 3.1175
66.57653 | -11.50845 |  | 67.57433 | -85.99927 |  | 66.57653 | 0.29365 |  | 67.57433 | 3.08993
66.59142 | -11.66545 |  | 67.58876 | -86.02467 |  | 66.59142 | 0.30555 |  | 67.58876 | 3.07273
66.60706 | -12.01445 |  | 67.60346 | -85.8797 |  | 66.60706 | 0.30225 |  | 67.60346 | 3.0847
66.62289 | -12.17575 |  | 67.61853 | -85.77727 |  | 66.62289 | 0.3243 |  | 67.61853 | 3.11323
66.63872 | -11.28355 |  | 67.63389 | -85.68963 |  | 66.63872 | 0.34255 |  | 67.63389 | 3.07123
66.65415 | -11.8211 |  | 67.64977 | -85.76927 |  | 66.65415 | 0.3012 |  | 67.64977 | 3.10867
66.66929 | -12.12255 |  | 67.66531 | -85.7039 |  | 66.66929 | 0.3332 |  | 67.66531 | 3.08513
66.68481 | -12.09735 |  | 67.67977 | -85.77267 |  | 66.68481 | 0.30185 |  | 67.67977 | 3.09997
66.70014 | -11.4031 |  | 67.69461 | -85.86737 |  | 66.70014 | 0.3373 |  | 67.69461 | 3.0877
66.71561 | -11.65755 |  | 67.70947 | -85.58273 |  | 66.71561 | 0.3397 |  | 67.70947 | 3.09543
66.73059 | -12.0554 |  | 67.72489 | -85.84537 |  | 66.73059 | 0.3421 |  | 67.72489 | 3.07513
66.7464 | -12.1252 |  | 67.74029 | -85.7942 |  | 66.7464 | 0.3212 |  | 67.74029 | 3.11847
66.76109 | -11.41255 |  | 67.75475 | -85.98477 |  | 66.76109 | 0.29655 |  | 67.75475 | 3.09633
66.77609 | -11.71075 |  | 67.7697 | -85.5845 |  | 66.77609 | 0.3079 |  | 67.7697 | 3.06263
66.79123 | -11.9992 |  | 67.78569 | -86.04367 |  | 66.79123 | 0.3285 |  | 67.78569 | 3.05723
66.80631 | -12.12725 |  | 67.80132 | -85.83877 |  | 66.80631 | 0.3222 |  | 67.80132 | 3.06673
66.82167 | -11.4307 |  | 67.8164 | -85.85597 |  | 66.82167 | 0.2815 |  | 67.8164 | 3.0918
66.83671 | -11.8074 |  | 67.83125 | -86.06783 |  | 66.83671 | 0.3285 |  | 67.83125 | 3.1141
66.85212 | -11.99585 |  | 67.84553 | -85.736 |  | 66.85212 | 0.3098 |  | 67.84553 | 3.0854
66.86696 | -12.1851 |  | 67.86025 | -86.08843 |  | 66.86696 | 0.3243 |  | 67.86025 | 3.067
66.88188 | -11.4574 |  | 67.87533 | -85.73233 |  | 66.88188 | 0.3322 |  | 67.87533 | 3.09137
66.89657 | -11.93845 |  | 67.89115 | -85.91873 |  | 66.89657 | 0.31655 |  | 67.89115 | 3.05923
66.91142 | -11.8942 |  | 67.90633 | -85.94077 |  | 66.91142 | 0.31785 |  | 67.90633 | 3.09177
66.92635 | -12.0023 |  | 67.9211 | -85.6925 |  | 66.92635 | 0.3012 |  | 67.9211 | 3.15453
66.94179 | -11.445 |  | 67.93575 | -85.86757 |  | 66.94179 | 0.32555 |  | 67.93575 | 3.08697
66.95709 | -11.938 |  | 67.95011 | -85.8257 |  | 66.95709 | 0.2948 |  | 67.95011 | 3.09813
66.97191 | -12.0165 |  | 67.96534 | -85.8419 |  | 66.97191 | 0.34215 |  | 67.96534 | 3.10347
66.98763 | -12.03495 |  | 67.98057 | -85.7463 |  | 66.98763 | 0.3347 |  | 67.98057 | 3.1024
67.00269 | -11.56215 |  | 67.99542 | -85.83383 |  | 67.00269 | 0.30455 |  | 67.99542 | 3.08617
67.0181 | -12.0313 |  | 68.01043 | -85.91247 |  | 67.0181 | 0.34945 |  | 68.01043 | 3.1018
67.03337 | -12.08025 |  | 68.02585 | -85.65253 |  | 67.03337 | 0.31385 |  | 68.02585 | 3.1234
67.0487 | -11.9225 |  | 68.04083 | -85.8559 |  | 67.0487 | 0.31985 |  | 68.04083 | 3.1275
67.06289 | -11.5696 |  | 68.05658 | -85.89823 |  | 67.06289 | 0.3417 |  | 68.05658 | 3.10323
67.07875 | -11.93275 |  | 68.07248 | -85.67467 |  | 67.07875 | 0.3094 |  | 68.07248 | 3.08923
67.09428 | -12.12085 |  | 68.08807 | -85.60777 |  | 67.09428 | 0.33935 |  | 68.08807 | 3.09633
67.10993 | -11.8355 |  | 68.10319 | -85.6928 |  | 67.10993 | 0.2941 |  | 68.10319 | 3.09433
67.1255 | -11.59335 |  | 68.1177 | -85.87903 |  | 67.1255 | 0.28785 |  | 68.1177 | 3.06923
67.13983 | -11.9472 |  | 68.13262 | -85.90297 |  | 67.13983 | 0.3114 |  | 68.13262 | 3.06447
67.15433 | -12.09015 |  | 68.14775 | -85.8297 |  | 67.15433 | 0.3341 |  | 68.14775 | 3.1319
67.16981 | -12.09235 |  | 68.16261 | -85.96857 |  | 67.16981 | 0.3241 |  | 68.16261 | 3.09203
67.18484 | -11.5825 |  | 68.17826 | -85.88123 |  | 67.18484 | 0.2861 |  | 68.17826 | 3.10083
67.20044 | -11.96615 |  | 68.19372 | -85.90887 |  | 67.20044 | 0.33225 |  | 68.19372 | 3.1027
67.21614 | -12.1793 |  | 68.20915 | -85.97843 |  | 67.21614 | 0.33505 |  | 68.20915 | 3.07657
67.23139 | -11.7609 |  | 68.22327 | -86.005 |  | 67.23139 | 0.27975 |  | 68.22327 | 3.0837
67.2457 | -11.57825 |  | 68.23844 | -85.91953 |  | 67.2457 | 0.32225 |  | 68.23844 | 3.08677
67.26042 | -12.01215 |  | 68.25362 | -85.96363 |  | 67.26042 | 0.3022 |  | 68.25362 | 3.09917
67.27546 | -12.1555 |  | 68.26821 | -85.88707 |  | 67.27546 | 0.3646 |  | 68.26821 | 3.07923
67.29021 | -12.1355 |  | 68.28301 | -85.97057 |  | 67.29021 | 0.3441 |  | 68.28301 | 3.0755
67.3055 | -11.66495 |  | 68.298 | -85.9319 |  | 67.3055 | 0.3089 |  | 68.298 | 3.08627
67.32101 | -11.8689 |  | 68.31341 | -85.90873 |  | 67.32101 | 0.3474 |  | 68.31341 | 3.10817
67.33596 | -12.1762 |  | 68.32891 | -85.8963 |  | 67.33596 | 0.32405 |  | 68.32891 | 3.10813
67.3514 | -11.8172 |  | 68.34422 | -85.98147 |  | 67.3514 | 0.32455 |  | 68.34422 | 3.09773
67.3669 | -11.8256 |  | 68.35895 | -86.0155 |  | 67.3669 | 0.3324 |  | 68.35895 | 3.12907
67.38233 | -11.88475 |  | 68.37396 | -85.93503 |  | 67.38233 | 0.30535 |  | 68.37396 | 3.08997
67.39718 | -12.07385 |  | 68.38827 | -85.92157 |  | 67.39718 | 0.3383 |  | 68.38827 | 3.1084
67.41251 | -11.6786 |  | 68.40128 | -85.96947 |  | 67.41251 | 0.2807 |  | 68.40128 | 3.08577
67.42842 | -11.8566 |  | 68.41591 | -85.9518 |  | 67.42842 | 0.29965 |  | 68.41591 | 3.09603
67.44407 | -11.97855 |  | 68.4307 | -85.93063 |  | 67.44407 | 0.279 |  | 68.4307 | 3.08593
67.45968 | -11.9669 |  | 68.44485 | -85.94817 |  | 67.45968 | 0.3065 |  | 68.44485 | 3.0981
67.475 | -11.52425 |  | 68.45974 | -85.92787 |  | 67.475 | 0.29725 |  | 68.45974 | 3.09353
67.49062 | -11.9154 |  | 68.47478 | -85.9972 |  | 67.49062 | 0.3014 |  | 68.47478 | 3.1113
67.50613 | -12.21195 |  | 68.48966 | -85.9171 |  | 67.50613 | 0.32295 |  | 68.48966 | 3.09597
67.5212 | -11.99505 |  | 68.50465 | -85.96443 |  | 67.5212 | 0.3149 |  | 68.50465 | 3.09773
67.53559 | -11.4096 |  | 68.51945 | -85.86817 |  | 67.53559 | 0.32455 |  | 68.51945 | 3.088
67.55047 | -11.83955 |  | 68.53376 | -85.9463 |  | 67.55047 | 0.34545 |  | 68.53376 | 3.1086
67.56482 | -12.1048 |  | 68.54867 | -85.9494 |  | 67.56482 | 0.32545 |  | 68.54867 | 3.06623
67.58062 | -12.11925 |  | 68.56408 | -85.99467 |  | 67.58062 | 0.30745 |  | 68.56408 | 3.09793
67.59575 | -11.32925 |  | 68.57857 | -85.92383 |  | 67.59575 | 0.33885 |  | 68.57857 | 3.11737
67.61112 | -11.8563 |  | 68.59305 | -85.95773 |  | 67.61112 | 0.2858 |  | 68.59305 | 3.09347
67.62666 | -12.13 |  | 68.60758 | -85.96817 |  | 67.62666 | 0.35685 |  | 68.60758 | 3.09917
67.64209 | -12.2089 |  | 68.62246 | -85.94753 |  | 67.64209 | 0.3012 |  | 68.62246 | 3.10427
67.65779 | -11.35235 |  | 68.63737 | -85.94667 |  | 67.65779 | 0.3061 |  | 68.63737 | 3.10553
67.67287 | -11.88745 |  | 68.6528 | -85.90543 |  | 67.67287 | 0.31195 |  | 68.6528 | 3.09173
67.68856 | -12.09 |  | 68.66716 | -85.98073 |  | 67.68856 | 0.2953 |  | 68.66716 | 3.06967
67.70433 | -12.23395 |  | 68.68274 | -86.01957 |  | 67.70433 | 0.3029 |  | 68.68274 | 3.08893
67.7199 | -11.62545 |  | 68.69797 | -85.9378 |  | 67.7199 | 0.2881 |  | 68.69797 | 3.0855
67.73607 | -11.86945 |  | 68.71349 | -85.9114 |  | 67.73607 | 0.33615 |  | 68.71349 | 3.10983
67.75175 | -12.1167 |  | 68.72877 | -85.99027 |  | 67.75175 | 0.34245 |  | 68.72877 | 3.0825
67.76737 | -11.89655 |  | 68.74479 | -85.95567 |  | 67.76737 | 0.32455 |  | 68.74479 | 3.14043
67.78214 | -11.71635 |  | 68.75924 | -86.01167 |  | 67.78214 | 0.32725 |  | 68.75924 | 3.13867
67.79642 | -11.92385 |  | 68.77402 | -85.95427 |  | 67.79642 | 0.33085 |  | 68.77402 | 3.07647
67.81112 | -12.13 |  | 68.78904 | -85.95353 | 3.40393 | 67.81112 | 0.31905 |  | 68.78904 | 3.0773 | 0.30269
67.82591 | -12.1655 |  | 68.80401 | -85.94733 |  | 67.82591 | 0.3278 |  | 68.80401 | 3.1039
67.84097 | -11.6816 |  | 68.81916 | -85.90847 |  | 67.84097 | 0.3187 |  | 68.81916 | 3.10367
67.85467 | -12.0125 |  | 68.83395 | -85.93293 |  | 67.85467 | 0.29745 |  | 68.83395 | 3.10297
67.86872 | -12.05295 |  | 68.84925 | -86.01687 |  | 67.86872 | 0.31715 |  | 68.84925 | 3.11227
67.88351 | -11.937 |  | 68.864 | -85.94147 |  | 67.88351 | 0.3242 |  | 68.864 | 3.1096
67.89908 | -11.7153 |  | 68.87965 | -85.99077 |  | 67.89908 | 0.3068 |  | 68.87965 | 3.08793
67.91471 | -11.9665 |  | 68.89476 | -85.9541 |  | 67.91471 | 0.3308 |  | 68.89476 | 3.08673
67.9305 | -11.9995 |  | 68.90927 | -85.9957 |  | 67.9305 | 0.32445 |  | 68.90927 | 3.1092
67.94549 | -11.4992 |  | 68.92406 | -86.0523 |  | 67.94549 | 0.31925 |  | 68.92406 | 3.09633
67.95995 | -11.8233 |  | 68.93886 | -86.05697 |  | 67.95995 | 0.29305 |  | 68.93886 | 3.11783
67.97526 | -12.05645 |  | 68.95449 | -85.8539 |  | 67.97526 | 0.33755 |  | 68.95449 | 3.08477
67.99034 | -12.1953 |  | 68.97025 | -85.99577 |  | 67.99034 | 0.30365 |  | 68.97025 | 3.0852
68.00527 | -11.3526 |  | 68.98575 | -86.02317 |  | 68.00527 | 0.3173 |  | 68.98575 | 3.1153
68.02035 | -11.86055 |  | 69.00106 | -85.99523 |  | 68.02035 | 0.33485 |  | 69.00106 | 3.1046
68.03566 | -12.16835 |  | 69.01626 | -85.88207 |  | 68.03566 | 0.3104 |  | 69.01626 | 3.07937
68.05107 | -12.20125 |  | 69.03094 | -86.05063 |  | 68.05107 | 0.31205 |  | 69.03094 | 3.1105
68.06544 | -11.308 |  | 69.04613 | -86.0935 |  | 68.06544 | 0.3186 |  | 69.04613 | 3.1036
68.08034 | -11.829 |  | 69.06066 | -86.00893 |  | 68.08034 | 0.3073 |  | 69.06066 | 3.10813
68.09472 | -11.99025 |  | 69.07586 | -85.97423 |  | 68.09472 | 0.34265 |  | 69.07586 | 3.0857
68.11008 | -12.1211 |  | 69.09187 | -85.97943 |  | 68.11008 | 0.33845 |  | 69.09187 | 3.11983
68.12551 | -11.41265 |  | 69.10688 | -86.03027 |  | 68.12551 | 0.2932 |  | 69.10688 | 3.1117
68.14131 | -11.87745 |  | 69.12293 | -86.00737 |  | 68.14131 | 0.29235 |  | 69.12293 | 3.11413
68.15654 | -12.14045 |  | 69.1389 | -85.83443 |  | 68.15654 | 0.3581 |  | 69.1389 | 3.11303
68.17205 | -12.1824 |  | 69.15337 | -85.9653 |  | 68.17205 | 0.31375 |  | 69.15337 | 3.1232
68.18738 | -11.5393 |  | 69.16845 | -85.93283 |  | 68.18738 | 0.30385 |  | 69.16845 | 3.12937
68.20314 | -11.82465 |  | 69.18307 | -86.09873 |  | 68.20314 | 0.3136 |  | 69.18307 | 3.11727
68.21837 | -12.1409 |  | 69.19813 | -85.90273 |  | 68.21837 | 0.3212 |  | 69.19813 | 3.0877
68.23327 | -12.24285 |  | 69.21353 | -85.9393 |  | 68.23327 | 0.3674 |  | 69.21353 | 3.09013
68.24887 | -11.56645 |  | 69.22981 | -85.9946 |  | 68.24887 | 0.30835 |  | 69.22981 | 3.1192
68.264 | -11.84215 |  | 69.24411 | -86.0892 |  | 68.264 | 0.32185 |  | 69.24411 | 3.1058
68.27962 | -12.08305 |  | 69.25939 | -86.03247 |  | 68.27962 | 0.33375 |  | 69.25939 | 3.09517
68.29474 | -12.22355 |  | 69.274 | -85.9497 |  | 68.29474 | 0.348 |  | 69.274 | 3.0967
68.30924 | -11.7208 |  | 69.28877 | -86.0483 |  | 68.30924 | 0.28785 |  | 69.28877 | 3.11767
68.32453 | -11.9068 |  | 69.3045 | -86.05617 |  | 68.32453 | 0.32615 |  | 69.3045 | 3.09587
68.33829 | -11.9669 |  | 69.32062 | -85.98427 |  | 68.33829 | 0.33675 |  | 69.32062 | 3.1197
68.35225 | -12.1701 |  | 69.33651 | -85.85163 |  | 68.35225 | 0.3419 |  | 69.33651 | 3.1203
68.3675 | -11.5507 |  | 69.35242 | -85.9815 |  | 68.3675 | 0.3079 |  | 69.35242 | 3.1252
68.38321 | -11.98765 |  | 69.36862 | -86.01663 |  | 68.38321 | 0.34695 |  | 69.36862 | 3.11937
68.39829 | -11.89825 |  | 69.38432 | -85.965 |  | 68.39829 | 0.3107 |  | 69.38432 | 3.11007
68.41412 | -12.1449 |  | 69.39884 | -85.84293 |  | 68.41412 | 0.33185 |  | 69.39884 | 3.09387
68.42926 | -11.68435 |  | 69.41366 | -85.9679 |  | 68.42926 | 0.32575 |  | 69.41366 | 3.12313
68.44475 | -12.0294 |  | 69.42888 | -85.9963 |  | 68.44475 | 0.3191 |  | 69.42888 | 3.11187
68.46007 | -12.1094 |  | 69.44443 | -86.01587 |  | 68.46007 | 0.3404 |  | 69.44443 | 3.11777
68.47485 | -11.91825 |  | 69.45998 | -85.90523 |  | 68.47485 | 0.31435 |  | 69.45998 | 3.1425
68.49035 | -11.73245 |  | 69.47492 | -86.0387 |  | 68.49035 | 0.3245 |  | 69.47492 | 3.09873
68.50574 | -12.1042 |  | 69.49072 | -86.02557 |  | 68.50574 | 0.3261 |  | 69.49072 | 3.1113
68.52146 | -12.05475 |  | 69.50506 | -86.04107 |  | 68.52146 | 0.31205 |  | 69.50506 | 3.09603
68.53673 | -11.5461 |  | 69.52043 | -85.9612 |  | 68.53673 | 0.30335 |  | 69.52043 | 3.1237
68.55185 | -11.79085 |  | 69.53561 | -85.99703 |  | 68.55185 | 0.32895 |  | 69.53561 | 3.14453
68.56721 | -12.09905 |  | 69.55149 | -86.02 |  | 68.56721 | 0.3506 |  | 69.55149 | 3.1438
68.58289 | -12.20725 |  | 69.56677 | -86.00587 |  | 68.58289 | 0.31145 |  | 69.56677 | 3.072
68.59838 | -11.3335 |  | 69.58177 | -85.96093 |  | 68.59838 | 0.2646 |  | 69.58177 | 3.12767
68.61372 | -11.9701 |  | 69.59742 | -85.9817 |  | 68.61372 | 0.2816 |  | 69.59742 | 3.0975
68.62947 | -12.16995 |  | 69.61262 | -86.08497 |  | 68.62947 | 0.3377 |  | 69.61262 | 3.12473
68.64495 | -12.23205 |  | 69.62763 | -86.0393 |  | 68.64495 | 0.35935 |  | 69.62763 | 3.12747
68.66016 | -11.487 |  | 69.6433 | -85.9713 |  | 68.66016 | 0.30605 |  | 69.6433 | 3.12217
68.67561 | -11.85915 |  | 69.65851 | -85.97667 |  | 68.67561 | 0.29695 |  | 69.65851 | 3.1164
68.69103 | -12.12245 |  | 69.67413 | -86.0291 |  | 68.69103 | 0.3203 |  | 69.67413 | 3.1246
68.70658 | -12.228 |  | 69.68989 | -86.1165 |  | 68.70658 | 0.3213 |  | 69.68989 | 3.11237
68.72092 | -11.63935 |  | 69.70506 | -86.05607 |  | 68.72092 | 0.3067 |  | 69.70506 | 3.1211
68.73575 | -11.9231 |  | 69.72063 | -86.12213 |  | 68.73575 | 0.31515 |  | 69.72063 | 3.12043
68.75134 | -12.0927 |  | 69.73651 | -86.04787 |  | 68.75134 | 0.34445 |  | 69.73651 | 3.0982
68.76609 | -12.295 |  | 69.7522 | -86.06507 |  | 68.76609 | 0.3305 |  | 69.7522 | 3.09133
68.78185 | -11.7254 |  | 69.76677 | -85.99797 |  | 68.78185 | 0.33095 |  | 69.76677 | 3.12127
68.79746 | -11.9138 |  | 69.78206 | -86.09743 |  | 68.79746 | 0.29885 |  | 69.78206 | 3.12953
68.81297 | -12.03275 |  | 69.79817 | -85.976 |  | 68.81297 | 0.3408 |  | 69.79817 | 3.12
68.82921 | -12.02 |  | 69.81364 | -86.05103 |  | 68.82921 | 0.3158 |  | 69.81364 | 3.12723
68.84464 | -11.75115 |  | 69.82841 | -86.0379 |  | 68.84464 | 0.32565 |  | 69.82841 | 3.12863
68.8598 | -11.9372 |  | 69.84367 | -86.06853 |  | 68.8598 | 0.3092 |  | 69.84367 | 3.1135
68.87471 | -12.0627 |  | 69.85971 | -86.0072 |  | 68.87471 | 0.33175 |  | 69.85971 | 3.1145
68.89042 | -11.74615 |  | 69.87503 | -85.98557 |  | 68.89042 | 0.32715 |  | 69.87503 | 3.13943
68.90616 | -11.81345 |  | 69.88919 | -85.99947 |  | 68.90616 | 0.3029 |  | 69.88919 | 3.12677
68.92107 | -12.1349 |  | 69.90459 | -86.01253 |  | 68.92107 | 0.32145 |  | 69.90459 | 3.09513
68.93582 | -12.039 |  | 69.92001 | -86.0504 |  | 68.93582 | 0.34805 |  | 69.92001 | 3.11463
68.95119 | -11.6589 |  | 69.93607 | -85.9898 |  | 68.95119 | 0.3015 |  | 69.93607 | 3.12137
68.96658 | -11.82395 |  | 69.95198 | -85.9682 |  | 68.96658 | 0.29695 |  | 69.95198 | 3.11587
68.98097 | -12.12985 |  | 69.96751 | -86.03833 |  | 68.98097 | 0.3167 |  | 69.96751 | 3.13343
68.99596 | -11.98555 |  | 69.98218 | -86.03947 |  | 68.99596 | 0.3357 |  | 69.98218 | 3.13413
69.01013 | -11.7426 |  | 69.99756 | -86.1458 |  | 69.01013 | 0.3088 |  | 69.99756 | 3.10737
69.02504 | -11.8095 |  | 70.01267 | -86.0082 |  | 69.02504 | 0.30925 |  | 70.01267 | 3.1019
69.03986 | -12.06135 |  | 70.02729 | -86.1188 |  | 69.03986 | 0.32305 |  | 70.02729 | 3.13707
69.0555 | -12.10535 |  | 70.04313 | -86.10947 |  | 69.0555 | 0.33995 |  | 70.04313 | 3.13093
69.07031 | -11.55755 |  | 70.05866 | -85.9901 |  | 69.07031 | 0.3057 |  | 70.05866 | 3.1014
69.08573 | -11.87555 |  | 70.07383 | -86.04817 |  | 69.08573 | 0.30725 |  | 70.07383 | 3.12423
69.09991 | -12.09 |  | 70.0871 | -86.07973 |  | 69.09991 | 0.32915 |  | 70.0871 | 3.1278
69.11524 | -12.22525 |  | 70.10204 | -86.1047 |  | 69.11524 | 0.34795 |  | 70.10204 | 3.11823
69.13065 | -11.6099 |  | 70.11675 | -86.036 |  | 69.13065 | 0.2566 |  | 70.11675 | 3.13167
69.14502 | -11.74765 |  | 70.13165 | -85.9746 |  | 69.14502 | 0.3127 |  | 70.13165 | 3.09653
69.15866 | -11.98315 |  | 70.14778 | -86.03013 |  | 69.15866 | 0.3302 |  | 70.14778 | 3.10573
69.17344 | -12.21075 |  | 70.16233 | -86.07867 |  | 69.17344 | 0.3356 |  | 70.16233 | 3.10193
69.18855 | -12.0268 |  | 70.17809 | -86.0535 |  | 69.18855 | 0.3367 |  | 70.17809 | 3.10777
69.20396 | -11.62255 |  | 70.19313 | -86.0072 |  | 69.20396 | 0.3208 |  | 70.19313 | 3.13237
69.21955 | -12.04455 |  | 70.20868 | -86.0895 |  | 69.21955 | 0.36055 |  | 70.20868 | 3.14323
69.23479 | -12.28375 |  | 70.22458 | -86.1185 |  | 69.23479 | 0.32575 |  | 70.22458 | 3.11437
69.25048 | -11.7014 |  | 70.23958 | -86.13867 |  | 69.25048 | 0.2854 |  | 70.23958 | 3.13103
69.26555 | -11.73145 |  | 70.2555 | -85.89847 |  | 69.26555 | 0.28455 |  | 70.2555 | 3.15663
69.28155 | -12.0692 |  | 70.27146 | -86.04923 |  | 69.28155 | 0.27505 |  | 70.27146 | 3.1271
69.29712 | -12.2967 |  | 70.28612 | -86.09723 |  | 69.29712 | 0.33305 |  | 70.28612 | 3.1223
69.31227 | -11.62045 |  | 70.30117 | -85.99913 |  | 69.31227 | 0.3185 |  | 70.30117 | 3.14337
69.32772 | -11.76545 |  | 70.31664 | -85.99743 |  | 69.32772 | 0.3235 |  | 70.31664 | 3.1278
69.34345 | -12.06815 |  | 70.33196 | -86.09217 |  | 69.34345 | 0.33235 |  | 70.33196 | 3.139
69.35892 | -12.12015 |  | 70.34765 | -86.14607 |  | 69.35892 | 0.3249 |  | 70.34765 | 3.12863
69.37435 | -11.5411 |  | 70.36371 | -86.0648 |  | 69.37435 | 0.26755 |  | 70.36371 | 3.13237
69.38939 | -11.75705 |  | 70.3796 | -85.98437 |  | 69.38939 | 0.3209 |  | 70.3796 | 3.15703
69.40446 | -12.0256 |  | 70.39518 | -85.99013 |  | 69.40446 | 0.323 |  | 70.39518 | 3.1085
69.41942 | -12.16505 |  | 70.40961 | -86.10033 |  | 69.41942 | 0.3302 |  | 70.40961 | 3.1382
69.43509 | -11.5574 |  | 70.42428 | -86.0992 |  | 69.43509 | 0.27875 |  | 70.42428 | 3.13503
69.45053 | -11.86005 |  | 70.43874 | -86.05413 |  | 69.45053 | 0.3403 |  | 70.43874 | 3.12217
69.46578 | -12.06655 |  | 70.45303 | -86.00377 |  | 69.46578 | 0.3304 |  | 70.45303 | 3.1197
69.48162 | -12.1815 |  | 70.46854 | -86.1238 |  | 69.48162 | 0.3183 |  | 70.46854 | 3.12443
69.49655 | -11.62335 |  | 70.48426 | -86.11743 |  | 69.49655 | 0.32435 |  | 70.48426 | 3.1008
69.51053 | -11.94865 |  | 70.49917 | -86.0783 |  | 69.51053 | 0.303 |  | 70.49917 | 3.10217
69.52639 | -12.0284 |  | 70.51347 | -85.98273 |  | 69.52639 | 0.3144 |  | 70.51347 | 3.138
69.54221 | -12.1118 |  | 70.52875 | -86.0857 |  | 69.54221 | 0.3415 |  | 70.52875 | 3.13577
69.55785 | -11.6491 |  | 70.54453 | -86.12657 |  | 69.55785 | 0.2956 |  | 70.54453 | 3.10683
69.57314 | -12.13155 |  | 70.56042 | -85.96133 |  | 69.57314 | 0.31235 |  | 70.56042 | 3.15197
69.58744 | -12.02065 |  | 70.57567 | -86.10073 |  | 69.58744 | 0.3065 |  | 70.57567 | 3.11587
69.60143 | -12.0991 |  | 70.59096 | -86.03763 |  | 69.60143 | 0.3214 |  | 70.59096 | 3.1246
69.61674 | -11.59895 |  | 70.60613 | -86.07227 |  | 69.61674 | 0.32825 |  | 70.60613 | 3.12607
69.63128 | -12.0972 |  | 70.62192 | -86.1076 |  | 69.63128 | 0.3054 |  | 70.62192 | 3.13023
69.64663 | -12.22835 |  | 70.63769 | -86.06537 |  | 69.64663 | 0.32725 |  | 70.63769 | 3.12987
69.6621 | -11.86515 |  | 70.65215 | -86.055 |  | 69.6621 | 0.28775 |  | 70.65215 | 3.17107
69.67696 | -11.77295 |  | 70.66719 | -86.10713 |  | 69.67696 | 0.3306 |  | 70.66719 | 3.12243
69.69197 | -12.17165 |  | 70.68294 | -86.10967 |  | 69.69197 | 0.3516 |  | 70.68294 | 3.13327
69.7072 | -12.27975 |  | 70.69819 | -86.08947 |  | 69.7072 | 0.3403 |  | 70.69819 | 3.14743
69.72196 | -11.55445 |  | 70.71339 | -85.97317 |  | 69.72196 | 0.28935 |  | 70.71339 | 3.1366
69.73738 | -11.82105 |  | 70.72889 | -86.1499 |  | 69.73738 | 0.3186 |  | 70.72889 | 3.1378
69.75328 | -12.1682 |  | 70.74339 | -86.04973 |  | 69.75328 | 0.35735 |  | 70.74339 | 3.14073
69.7686 | -12.1397 |  | 70.75763 | -86.0609 |  | 69.7686 | 0.3403 |  | 70.75763 | 3.1575
69.78462 | -11.4795 |  | 70.77231 | -86.09063 |  | 69.78462 | 0.3201 |  | 70.77231 | 3.16417
69.79997 | -11.86295 |  | 70.78755 | -86.0052 |  | 69.79997 | 0.3196 |  | 70.78755 | 3.1116
69.8156 | -12.22955 |  | 70.80238 | -86.09763 |  | 69.8156 | 0.34285 |  | 70.80238 | 3.1397
69.83125 | -12.2107 |  | 70.81653 | -85.94217 |  | 69.83125 | 0.3415 |  | 70.81653 | 3.15573
69.8472 | -11.5788 |  | 70.83104 | -86.0894 |  | 69.8472 | 0.2918 |  | 70.83104 | 3.1001
69.86241 | -11.9783 |  | 70.84542 | -86.05627 |  | 69.86241 | 0.3391 |  | 70.84542 | 3.1097
69.87827 | -12.1772 |  | 70.86058 | -86.0435 |  | 69.87827 | 0.34455 |  | 70.86058 | 3.1266
69.8939 | -12.17525 |  | 70.87579 | -86.08973 |  | 69.8939 | 0.30825 |  | 70.87579 | 3.12433
69.90959 | -11.6181 |  | 70.89185 | -86.05947 |  | 69.90959 | 0.2965 |  | 70.89185 | 3.1299
69.92444 | -11.83665 |  | 70.90745 | -86.0811 |  | 69.92444 | 0.3493 |  | 70.90745 | 3.1396
69.94007 | -12.1121 |  | 70.92198 | -86.06497 |  | 69.94007 | 0.3276 |  | 70.92198 | 3.11147
69.9558 | -11.93775 |  | 70.93683 | -85.9369 |  | 69.9558 | 0.30325 |  | 70.93683 | 3.17097
69.97125 | -11.868 |  | 70.9519 | -85.9922 |  | 69.97125 | 0.2998 |  | 70.9519 | 3.11673
69.98558 | -11.9449 |  | 70.96676 | -85.95537 |  | 69.98558 | 0.3218 |  | 70.96676 | 3.09573
70.00102 | -12.10585 |  | 70.98228 | -85.8628 |  | 70.00102 | 0.30245 |  | 70.98228 | 3.07947
70.01605 | -12.0718 |  | 70.9982 | -85.77763 |  | 70.01605 | 0.31755 |  | 70.9982 | 3.10437
70.03138 | -11.807 |  | 71.0128 | -85.72547 |  | 70.03138 | 0.30105 |  | 71.0128 | 3.06227
70.04714 | -12.11625 |  | 71.02831 | -85.7666 |  | 70.04714 | 0.3064 |  | 71.02831 | 3.07693
70.06249 | -12.20385 |  | 71.04293 | -85.5353 |  | 70.06249 | 0.3393 |  | 71.04293 | 3.08053
70.07828 | -11.5521 |  | 71.05858 | -85.44833 |  | 70.07828 | 0.32065 |  | 71.05858 | 3.06373
70.09317 | -11.90295 |  | 71.07433 | -85.35987 |  | 70.09317 | 0.28525 |  | 71.07433 | 3.04953
70.10879 | -12.13825 |  | 71.08965 | -85.4639 |  | 70.10879 | 0.32405 |  | 71.08965 | 3.0416
70.12447 | -12.08085 |  | 71.10516 | -85.2727 |  | 70.12447 | 0.3046 |  | 71.10516 | 2.9983
70.13952 | -11.5768 |  | 71.12046 | -85.13313 |  | 70.13952 | 0.3121 |  | 71.12046 | 2.99183
70.15436 | -11.8393 |  | 71.13539 | -84.9948 |  | 70.15436 | 0.32465 |  | 71.13539 | 3.0215
70.16999 | -12.11005 |  | 71.15056 | -85.01333 |  | 70.16999 | 0.30775 |  | 71.15056 | 2.9862
70.18553 | -12.0838 |  | 71.16574 | -84.94187 |  | 70.18553 | 0.32035 |  | 71.16574 | 2.997
70.20075 | -11.4398 |  | 71.18113 | -84.84087 |  | 70.20075 | 0.30135 |  | 71.18113 | 2.9909
70.21621 | -11.92145 |  | 71.19651 | -84.74753 |  | 70.21621 | 0.32095 |  | 71.19651 | 2.9806
70.23162 | -12.18295 |  | 71.21211 | -84.78553 |  | 70.23162 | 0.34095 |  | 71.21211 | 2.97603
70.24747 | -12.15355 |  | 71.2279 | -84.6751 |  | 70.24747 | 0.341 |  | 71.2279 | 2.94247
70.26285 | -11.4379 |  | 71.24267 | -84.39503 |  | 70.26285 | 0.2705 |  | 71.24267 | 2.95503
70.27853 | -12.013 |  | 71.25824 | -84.41827 |  | 70.27853 | 0.31555 |  | 71.25824 | 2.94327
70.29365 | -12.16775 |  | 71.27345 | -84.42673 |  | 70.29365 | 0.3216 |  | 71.27345 | 2.92177
70.30849 | -12.1622 |  | 71.2894 | -84.37847 |  | 70.30849 | 0.3188 |  | 71.2894 | 2.94477
70.32328 | -11.49325 |  | 71.305 | -84.1733 |  | 70.32328 | 0.32045 |  | 71.305 | 2.9184
70.33806 | -11.9163 |  | 71.31966 | -84.14137 |  | 70.33806 | 0.30955 |  | 71.31966 | 2.91943
70.35245 | -12.12665 |  | 71.33488 | -84.17257 |  | 70.35245 | 0.34665 |  | 71.33488 | 2.91103
70.36769 | -12.30445 |  | 71.35013 | -84.10287 |  | 70.36769 | 0.339 |  | 71.35013 | 2.94357
70.38344 | -11.6288 |  | 71.36531 | -83.98993 |  | 70.38344 | 0.318 |  | 71.36531 | 2.91727
70.39871 | -12.00815 |  | 71.38174 | -83.91483 |  | 70.39871 | 0.2914 |  | 71.38174 | 2.92393
70.4142 | -12.1732 |  | 71.39692 | -83.85213 |  | 70.4142 | 0.30445 |  | 71.39692 | 2.9171
70.42941 | -12.06865 |  | 71.41292 | -83.90667 |  | 70.42941 | 0.3263 |  | 71.41292 | 2.91183
70.44455 | -11.85235 |  | 71.42903 | -83.65977 |  | 70.44455 | 0.3003 |  | 71.42903 | 2.8915
70.45974 | -11.945 |  | 71.44483 | -83.66093 |  | 70.45974 | 0.3153 |  | 71.44483 | 2.89133
70.4751 | -12.1321 |  | 71.45982 | -83.7846 |  | 70.4751 | 0.32075 |  | 71.45982 | 2.8928
70.49071 | -11.89385 |  | 71.47537 | -83.60413 |  | 70.49071 | 0.3127 |  | 71.47537 | 2.8867
70.50609 | -11.9018 |  | 71.49052 | -83.60383 |  | 70.50609 | 0.30895 |  | 71.49052 | 2.90123
70.52186 | -11.9976 |  | 71.5052 | -83.4458 |  | 70.52186 | 0.3431 |  | 71.5052 | 2.8982
70.53746 | -12.11885 |  | 71.51982 | -83.5159 |  | 70.53746 | 0.2768 |  | 71.51982 | 2.91027
70.55316 | -11.66815 |  | 71.53507 | -83.49003 |  | 70.55316 | 0.31745 |  | 71.53507 | 2.88267
70.56778 | -11.8607 |  | 71.55021 | -83.4862 |  | 70.56778 | 0.32395 |  | 71.55021 | 2.90023
70.58347 | -12.074 |  | 71.56505 | -83.3469 |  | 70.58347 | 0.35205 |  | 71.56505 | 2.90167
70.59901 | -12.0619 |  | 71.57835 | -83.31463 |  | 70.59901 | 0.33115 |  | 71.57835 | 2.9148
70.61474 | -11.51045 |  | 71.59286 | -83.39547 |  | 70.61474 | 0.29725 |  | 71.59286 | 2.84913
70.63037 | -12.0088 |  | 71.60685 | -83.40727 |  | 70.63037 | 0.3277 |  | 71.60685 | 2.86603
70.64581 | -12.1254 |  | 71.62184 | -83.26163 |  | 70.64581 | 0.3464 |  | 71.62184 | 2.88723
70.66176 | -12.13045 |  | 71.63653 | -83.15837 |  | 70.66176 | 0.3136 |  | 71.63653 | 2.86903
70.67737 | -11.45265 |  | 71.65229 | -83.32627 |  | 70.67737 | 0.2899 |  | 71.65229 | 2.89013
70.69259 | -11.98215 |  | 71.66828 | -83.2935 |  | 70.69259 | 0.3321 |  | 71.66828 | 2.87303
70.707 | -12.25785 |  | 71.68324 | -83.2171 |  | 70.707 | 0.3289 |  | 71.68324 | 2.91203
70.72089 | -12.1173 |  | 71.69811 | -83.21347 |  | 70.72089 | 0.32595 |  | 71.69811 | 2.88973
70.73423 | -11.565 |  | 71.71262 | -83.1772 |  | 70.73423 | 0.32705 |  | 71.71262 | 2.87723
70.74647 | -11.80845 |  | 71.72747 | -83.23833 |  | 70.74647 | 0.3479 |  | 71.72747 | 2.8549
70.7595 | -12.17345 |  | 71.74284 | -83.09017 |  | 70.7595 | 0.341 |  | 71.74284 | 2.87123
70.77259 | -12.2714 |  | 71.75771 | -83.01613 |  | 70.77259 | 0.3536 |  | 71.75771 | 2.878
70.78674 | -12.07025 |  | 71.773 | -83.066 |  | 70.78674 | 0.3453 |  | 71.773 | 2.87693
70.80014 | -11.5521 |  | 71.78904 | -83.0489 |  | 70.80014 | 0.3045 |  | 71.78904 | 2.8607
70.81412 | -11.88275 |  | 71.80506 | -83.00697 |  | 70.81412 | 0.32175 |  | 71.80506 | 2.8617
70.82863 | -12.21575 |  | 71.8201 | -82.94903 |  | 70.82863 | 0.35395 |  | 71.8201 | 2.84497
70.84223 | -12.05595 |  | 71.83492 | -82.90067 |  | 70.84223 | 0.30145 |  | 71.83492 | 2.84163
70.85675 | -12.1156 |  | 71.84938 | -82.98863 |  | 70.85675 | 0.3518 |  | 71.84938 | 2.86483
70.87198 | -11.68515 |  | 71.86525 | -82.9324 |  | 70.87198 | 0.28385 |  | 71.86525 | 2.8819
70.88751 | -12.1482 |  | 71.88109 | -82.88627 |  | 70.88751 | 0.33155 |  | 71.88109 | 2.87197
70.90243 | -12.1115 |  | 71.89675 | -82.85573 |  | 70.90243 | 0.3499 |  | 71.89675 | 2.86233
70.91788 | -11.8927 |  | 71.91173 | -82.93783 |  | 70.91788 | 0.3197 |  | 71.91173 | 2.87247
70.93374 | -11.77125 |  | 71.92753 | -82.86147 |  | 70.93374 | 0.2814 |  | 71.92753 | 2.8571
70.94898 | -12.11 |  | 71.94304 | -82.88443 |  | 70.94898 | 0.3542 |  | 71.94304 | 2.86713
70.96485 | -12.1934 |  | 71.9574 | -82.8741 |  | 70.96485 | 0.3367 |  | 71.9574 | 2.8365
70.97997 | -11.7317 |  | 71.97275 | -82.74783 |  | 70.97997 | 0.3096 |  | 71.97275 | 2.84753
70.99474 | -11.813 |  | 71.98833 | -82.89057 |  | 70.99474 | 0.32305 |  | 71.98833 | 2.86793
71.01032 | -12.2043 |  | 72.00367 | -82.8017 |  | 71.01032 | 0.34045 |  | 72.00367 | 2.8704
71.02493 | -12.2129 |  | 72.01961 | -82.78617 |  | 71.02493 | 0.3191 |  | 72.01961 | 2.89367
71.0406 | -11.7048 |  | 72.03474 | -82.7891 |  | 71.0406 | 0.26845 |  | 72.03474 | 2.851
71.05601 | -11.8112 |  | 72.05016 | -82.77977 |  | 71.05601 | 0.2898 |  | 72.05016 | 2.85853
71.07093 | -12.07485 |  | 72.06469 | -82.82713 |  | 71.07093 | 0.31905 |  | 72.06469 | 2.86617
71.08548 | -12.278 |  | 72.08017 | -82.7873 |  | 71.08548 | 0.30125 |  | 72.08017 | 2.83653
71.10041 | -11.5556 |  | 72.09477 | -82.68597 |  | 71.10041 | 0.32065 |  | 72.09477 | 2.83027
71.11499 | -11.7726 |  | 72.10944 | -82.68363 |  | 71.11499 | 0.3234 |  | 72.10944 | 2.84757
71.12908 | -12.18935 |  | 72.12498 | -82.68323 |  | 71.12908 | 0.3493 |  | 72.12498 | 2.85217
71.14377 | -12.19515 |  | 72.14048 | -82.68363 |  | 71.14377 | 0.32905 |  | 72.14048 | 2.86217
71.15918 | -11.59625 |  | 72.15587 | -82.7531 |  | 71.15918 | 0.2921 |  | 72.15587 | 2.8531
71.17471 | -11.77355 |  | 72.17087 | -82.74347 |  | 71.17471 | 0.32435 |  | 72.17087 | 2.84937
71.18899 | -12.1438 |  | 72.18595 | -82.62367 |  | 71.18899 | 0.30975 |  | 72.18595 | 2.87113
71.2041 | -12.18985 |  | 72.20099 | -82.6685 |  | 71.2041 | 0.3184 |  | 72.20099 | 2.83283
71.21989 | -11.50805 |  | 72.21598 | -82.61077 |  | 71.21989 | 0.31845 |  | 72.21598 | 2.86803
71.23482 | -11.90445 |  | 72.23118 | -82.63683 |  | 71.23482 | 0.31635 |  | 72.23118 | 2.82763
71.25022 | -12.17095 |  | 72.24541 | -82.546 |  | 71.25022 | 0.27545 |  | 72.24541 | 2.86743
71.26591 | -12.3351 |  | 72.25901 | -82.62087 |  | 71.26591 | 0.354 |  | 72.25901 | 2.84307
71.27971 | -11.533 |  | 72.27384 | -82.61493 |  | 71.27971 | 0.31355 |  | 72.27384 | 2.83653
71.2948 | -12.0389 |  | 72.28898 | -82.60643 |  | 71.2948 | 0.3341 |  | 72.28898 | 2.85367
71.30872 | -12.04235 |  | 72.3037 | -82.55613 |  | 71.30872 | 0.3688 |  | 72.3037 | 2.8594
71.32338 | -12.22005 |  | 72.3188 | -82.59403 |  | 71.32338 | 0.3572 |  | 72.3188 | 2.83713
71.33851 | -11.61865 |  | 72.33341 | -82.61697 |  | 71.33851 | 0.29965 |  | 72.33341 | 2.81857
71.3539 | -11.96975 |  | 72.34849 | -82.52053 |  | 71.3539 | 0.34575 |  | 72.34849 | 2.8407
71.36835 | -12.04005 |  | 72.36277 | -82.58997 |  | 71.36835 | 0.33355 |  | 72.36277 | 2.81063
71.38279 | -12.15225 |  | 72.37782 | -82.4724 |  | 71.38279 | 0.31845 |  | 72.37782 | 2.83407
71.39838 | -11.5356 |  | 72.39347 | -82.54 |  | 71.39838 | 0.3177 |  | 72.39347 | 2.83763
71.41377 | -11.9795 |  | 72.40811 | -82.49367 |  | 71.41377 | 0.35425 |  | 72.40811 | 2.84353
71.42854 | -11.96295 |  | 72.42349 | -82.52633 |  | 71.42854 | 0.32205 |  | 72.42349 | 2.82267
71.44309 | -12.1837 |  | 72.43939 | -82.5057 |  | 71.44309 | 0.3481 |  | 72.43939 | 2.84673
71.45862 | -11.54505 |  | 72.45462 | -82.566 |  | 71.45862 | 0.3277 |  | 72.45462 | 2.8706
71.47347 | -11.90795 |  | 72.46905 | -82.48623 |  | 71.47347 | 0.31485 |  | 72.46905 | 2.8508
71.48814 | -12.15535 |  | 72.48364 | -82.46733 |  | 71.48814 | 0.31275 |  | 72.48364 | 2.8446
71.50365 | -12.03005 |  | 72.49875 | -82.40803 |  | 71.50365 | 0.30145 |  | 72.49875 | 2.83817
71.51867 | -11.6711 |  | 72.51438 | -82.52863 |  | 71.51867 | 0.3354 |  | 72.51438 | 2.8363
71.53465 | -11.8366 |  | 72.5295 | -82.53893 |  | 71.53465 | 0.33395 |  | 72.5295 | 2.8457
71.54993 | -12.2264 |  | 72.54416 | -82.4149 |  | 71.54993 | 0.33785 |  | 72.54416 | 2.80413
71.56469 | -12.1267 |  | 72.55945 | -82.33097 |  | 71.56469 | 0.32265 |  | 72.55945 | 2.82043
71.58012 | -11.50435 |  | 72.57436 | -82.5195 |  | 71.58012 | 0.303 |  | 72.57436 | 2.84177
71.59598 | -12.047 |  | 72.58901 | -82.52763 |  | 71.59598 | 0.3231 |  | 72.58901 | 2.8426
71.61154 | -12.2103 |  | 72.60452 | -82.4336 |  | 71.61154 | 0.3201 |  | 72.60452 | 2.8511
71.62657 | -12.12495 |  | 72.61948 | -82.3348 |  | 71.62657 | 0.3485 |  | 72.61948 | 2.8557
71.64301 | -11.61045 |  | 72.63411 | -82.37563 |  | 71.64301 | 0.2877 |  | 72.63411 | 2.81297
71.65855 | -12.00225 |  | 72.64963 | -82.41353 |  | 71.65855 | 0.33095 |  | 72.64963 | 2.818
71.67364 | -12.1635 |  | 72.66431 | -82.37027 |  | 71.67364 | 0.3365 |  | 72.66431 | 2.8366
71.68889 | -12.2635 |  | 72.67946 | -82.3298 |  | 71.68889 | 0.3171 |  | 72.67946 | 2.84483
71.70388 | -11.61175 |  | 72.69446 | -82.33007 |  | 71.70388 | 0.2802 |  | 72.69446 | 2.8336
71.71949 | -12.05285 |  | 72.70934 | -82.40513 |  | 71.71949 | 0.34715 |  | 72.70934 | 2.8175
71.73472 | -12.2319 |  | 72.72365 | -82.27423 |  | 71.73472 | 0.3113 |  | 72.72365 | 2.84253
71.75031 | -12.0573 |  | 72.73853 | -82.341 |  | 71.75031 | 0.3414 |  | 72.73853 | 2.83007
71.76578 | -11.78005 |  | 72.75321 | -82.29063 |  | 71.76578 | 0.3158 |  | 72.75321 | 2.83543
71.78124 | -12.03925 |  | 72.76765 | -82.43383 |  | 71.78124 | 0.3302 |  | 72.76765 | 2.83007
71.79615 | -12.16725 |  | 72.78261 | -82.33953 |  | 71.79615 | 0.3205 |  | 72.78261 | 2.83097
71.81086 | -11.89195 |  | 72.79818 | -82.3333 |  | 71.81086 | 0.3128 |  | 72.79818 | 2.79977
71.82494 | -11.78235 |  | 72.81387 | -82.3766 |  | 71.82494 | 0.301 |  | 72.81387 | 2.82527
71.83933 | -11.93125 |  | 72.82966 | -82.435 |  | 71.83933 | 0.3554 |  | 72.82966 | 2.84073
71.85331 | -12.08995 |  | 72.84545 | -82.41593 |  | 71.85331 | 0.2861 |  | 72.84545 | 2.84277
71.86777 | -12.22025 |  | 72.85895 | -82.33423 |  | 71.86777 | 0.33125 |  | 72.85895 | 2.83107
71.88205 | -11.62345 |  | 72.87427 | -82.27563 |  | 71.88205 | 0.3302 |  | 72.87427 | 2.85417
71.89708 | -12.0224 |  | 72.88989 | -82.388 |  | 71.89708 | 0.3303 |  | 72.88989 | 2.82607
71.91167 | -12.19135 |  | 72.90547 | -82.3537 |  | 71.91167 | 0.3457 |  | 72.90547 | 2.81567
71.92721 | -12.22625 |  | 72.92058 | -82.25687 |  | 71.92721 | 0.3363 |  | 72.92058 | 2.8389
71.94265 | -11.5463 |  | 72.93554 | -82.26023 |  | 71.94265 | 0.3056 |  | 72.93554 | 2.8246
71.9577 | -12.11685 |  | 72.95043 | -82.25447 |  | 71.9577 | 0.31065 |  | 72.95043 | 2.8432
71.97309 | -12.11045 |  | 72.96566 | -82.3776 |  | 71.97309 | 0.34605 |  | 72.96566 | 2.8466
71.98843 | -12.2113 |  | 72.98071 | -82.24943 |  | 71.98843 | 0.3538 |  | 72.98071 | 2.8156
72.00387 | -11.79065 |  | 72.99658 | -82.21417 |  | 72.00387 | 0.2813 |  | 72.99658 | 2.824
72.01904 | -12.1836 |  | 73.01176 | -82.20617 |  | 72.01904 | 0.3311 |  | 73.01176 | 2.80967
72.03488 | -12.1066 |  | 73.02683 | -82.33463 |  | 72.03488 | 0.3155 |  | 73.02683 | 2.7964
72.0503 | -11.89025 |  | 73.04163 | -82.31307 |  | 72.0503 | 0.3277 |  | 73.04163 | 2.82797
72.0657 | -11.74435 |  | 73.05618 | -82.1443 |  | 72.0657 | 0.2855 |  | 73.05618 | 2.80813
72.08127 | -12.2078 |  | 73.07107 | -82.19487 |  | 72.08127 | 0.31995 |  | 73.07107 | 2.786
72.09645 | -12.25135 |  | 73.08663 | -82.24987 |  | 72.09645 | 0.3461 |  | 73.08663 | 2.79443
72.11131 | -11.57605 |  | 73.10278 | -82.28183 |  | 72.11131 | 0.2895 |  | 73.10278 | 2.8485
72.12697 | -11.8879 |  | 73.11853 | -82.0157 |  | 72.12697 | 0.29465 |  | 73.11853 | 2.81213
72.14222 | -12.13025 |  | 73.13351 | -82.18757 |  | 72.14222 | 0.3176 |  | 73.13351 | 2.80863
72.15637 | -12.2608 |  | 73.14926 | -82.22813 |  | 72.15637 | 0.35595 |  | 73.14926 | 2.82867
72.17157 | -11.5106 |  | 73.1649 | -82.2361 |  | 72.17157 | 0.3409 |  | 73.1649 | 2.80987
72.18589 | -11.78035 |  | 73.17921 | -82.14027 |  | 72.18589 | 0.3216 |  | 73.17921 | 2.8149
72.20098 | -12.1782 |  | 73.19434 | -82.1287 |  | 72.20098 | 0.3109 |  | 73.19434 | 2.8409
72.2163 | -12.24625 |  | 73.20924 | -82.17967 |  | 72.2163 | 0.31575 |  | 73.20924 | 2.8221
72.23127 | -11.86885 |  | 73.22462 | -82.18493 |  | 72.23127 | 0.3123 |  | 73.22462 | 2.7933
72.24691 | -11.83335 |  | 73.24 | -82.071 |  | 72.24691 | 0.29845 |  | 73.24 | 2.81883
72.26198 | -12.15175 |  | 73.25457 | -82.1028 |  | 72.26198 | 0.3385 |  | 73.25457 | 2.81213
72.27676 | -12.2793 |  | 73.2692 | -82.1282 |  | 72.27676 | 0.2895 |  | 73.2692 | 2.80873
72.29184 | -11.73835 |  | 73.28392 | -82.24227 |  | 72.29184 | 0.28635 |  | 73.28392 | 2.8395
72.30679 | -11.8156 |  | 73.29923 | -82.1067 |  | 72.30679 | 0.31435 |  | 73.29923 | 2.7879
72.32228 | -12.1144 |  | 73.31452 | -82.0287 |  | 72.32228 | 0.32815 |  | 73.31452 | 2.80637
72.33807 | -12.25355 |  | 73.32999 | -82.08913 |  | 72.33807 | 0.32565 |  | 73.32999 | 2.8089
72.35382 | -11.57545 |  | 73.34633 | -82.19247 |  | 72.35382 | 0.33615 |  | 73.34633 | 2.79347
72.3693 | -12.0309 |  | 73.36154 | -82.12733 | 2.80281 | 72.3693 | 0.31755 |  | 73.36154 | 2.8074 | 0.18759
72.38486 | -12.0792 |  | 73.37615 | -82.0795 |  | 72.38486 | 0.3214 |  | 73.37615 | 2.81343
72.40048 | -12.31145 |  | 73.39118 | -82.08643 |  | 72.40048 | 0.33485 |  | 73.39118 | 2.81843
72.41633 | -11.67445 |  | 73.4066 | -82.11357 |  | 72.41633 | 0.30995 |  | 73.4066 | 2.85037
72.43212 | -12.12445 |  | 73.42181 | -82.0732 |  | 72.43212 | 0.31265 |  | 73.42181 | 2.80567
72.44774 | -12.08335 |  | 73.43734 | -82.0745 |  | 72.44774 | 0.31685 |  | 73.43734 | 2.80667
72.46267 | -12.1081 | 0.02674 | 73.45212 | -82.0968 |  | 72.46267 | 0.336 | 0.0057 | 73.45212 | 2.8175
72.47799 | -11.77355 |  | 73.46716 | -82.18433 |  | 72.47799 | 0.2769 |  | 73.46716 | 2.81683
72.49385 | -12.17575 |  | 73.48151 | -82.09747 |  | 72.49385 | 0.31665 |  | 73.48151 | 2.79883
72.5096 | -12.1147 |  | 73.49665 | -82.06 |  | 72.5096 | 0.2863 |  | 73.49665 | 2.791
72.52492 | -11.9209 |  | 73.51172 | -82.04537 |  | 72.52492 | 0.29475 |  | 73.51172 | 2.81147
72.54068 | -11.87985 |  | 73.52625 | -82.12243 |  | 72.54068 | 0.31095 |  | 73.52625 | 2.81057
72.55618 | -12.17055 |  | 73.54036 | -82.03953 |  | 72.55618 | 0.3064 |  | 73.54036 | 2.8095
72.57209 | -12.21805 |  | 73.55579 | -82.04403 |  | 72.57209 | 0.3335 |  | 73.55579 | 2.82363
72.58723 | -11.58305 |  | 73.57107 | -81.99377 |  | 72.58723 | 0.30045 |  | 73.57107 | 2.81003
72.60247 | -11.90115 |  | 73.58575 | -82.0795 |  | 72.60247 | 0.2841 |  | 73.58575 | 2.78433
72.61836 | -12.2261 |  | 73.60079 | -82.05267 |  | 72.61836 | 0.33695 |  | 73.60079 | 2.8071
72.63375 | -12.29415 |  | 73.61602 | -82.0354 |  | 72.63375 | 0.32625 |  | 73.61602 | 2.82407
72.64957 | -11.45575 |  | 73.63201 | -81.86907 |  | 72.64957 | 0.30435 |  | 73.63201 | 2.7659
72.66498 | -12.0234 |  | 73.64804 | -81.9734 |  | 72.66498 | 0.3065 |  | 73.64804 | 2.80397
72.6804 | -12.2433 |  | 73.66374 | -82.11457 |  | 72.6804 | 0.32715 |  | 73.66374 | 2.811
72.69444 | -12.32975 |  | 73.67923 | -81.98727 |  | 72.69444 | 0.3287 |  | 73.67923 | 2.79937
72.70983 | -11.6547 |  | 73.69459 | -81.9915 |  | 72.70983 | 0.3271 |  | 73.69459 | 2.7935
72.72419 | -11.912 |  | 73.70988 | -82.00097 |  | 72.72419 | 0.27895 |  | 73.70988 | 2.77507
72.73873 | -12.09815 |  | 73.72456 | -82.0472 |  | 72.73873 | 0.2854 |  | 73.72456 | 2.7851
72.75369 | -12.1487 |  | 73.74 | -81.95857 |  | 72.75369 | 0.31205 |  | 73.74 | 2.8344
72.76978 | -11.6177 |  | 73.75592 | -81.9322 |  | 72.76978 | 0.2907 |  | 73.75592 | 2.82417
72.78449 | -11.89855 |  | 73.77181 | -82.00713 |  | 72.78449 | 0.33955 |  | 73.77181 | 2.81433
72.79848 | -12.0783 |  | 73.78728 | -82.0006 |  | 72.79848 | 0.3194 |  | 73.78728 | 2.8213
72.81182 | -12.28715 |  | 73.80332 | -81.90947 |  | 72.81182 | 0.3323 |  | 73.80332 | 2.76573
72.82612 | -11.87165 |  | 73.81914 | -81.9512 |  | 72.82612 | 0.2889 |  | 73.81914 | 2.77383
72.84158 | -11.81045 |  | 73.83433 | -81.93603 |  | 72.84158 | 0.2859 |  | 73.83433 | 2.8081
72.85616 | -12.0505 |  | 73.84921 | -81.9484 |  | 72.85616 | 0.28745 |  | 73.84921 | 2.8123
72.87049 | -12.2893 |  | 73.86522 | -81.8732 |  | 72.87049 | 0.32695 |  | 73.86522 | 2.83123
72.88503 | -12.1473 |  | 73.87961 | -81.94563 |  | 72.88503 | 0.3536 |  | 73.87961 | 2.81197
72.9002 | -11.84665 |  | 73.89482 | -81.93457 |  | 72.9002 | 0.3062 |  | 73.89482 | 2.80497
72.91558 | -12.01345 |  | 73.90968 | -81.99007 |  | 72.91558 | 0.3027 |  | 73.90968 | 2.79347
72.93107 | -12.12475 |  | 73.92598 | -81.8859 |  | 72.93107 | 0.33975 |  | 73.92598 | 2.79557
72.9467 | -11.7593 |  | 73.94224 | -81.88567 |  | 72.9467 | 0.353 |  | 73.94224 | 2.8058
72.96087 | -11.8878 |  | 73.95757 | -81.94003 |  | 72.96087 | 0.30765 |  | 73.95757 | 2.80487
72.97589 | -12.05885 |  | 73.97326 | -81.87083 |  | 72.97589 | 0.32005 |  | 73.97326 | 2.7854
72.99099 | -12.1229 |  | 73.98866 | -81.81457 |  | 72.99099 | 0.30445 |  | 73.98866 | 2.77657
73.00569 | -11.65255 |  | 74.00421 | -81.9228 |  | 73.00569 | 0.28235 |  | 74.00421 | 2.8076
73.02116 | -12.02185 |  | 74.01928 | -81.89007 |  | 73.02116 | 0.29395 |  | 74.01928 | 2.80283
73.03636 | -12.09135 |  | 74.03385 | -81.8808 |  | 73.03636 | 0.29105 |  | 74.03385 | 2.8197
73.05192 | -12.10395 |  | 74.0491 | -81.83787 |  | 73.05192 | 0.3506 |  | 74.0491 | 2.78837
73.06763 | -11.513 |  | 74.06513 | -81.9337 |  | 73.06763 | 0.3085 |  | 74.06513 | 2.80713
73.08351 | -12.1648 |  | 74.081 | -81.943 |  | 73.08351 | 0.3172 |  | 74.081 | 2.75517
73.09896 | -12.247 |  | 74.097 | -81.7893 |  | 73.09896 | 0.32785 |  | 74.097 | 2.82077
73.11425 | -12.0798 |  | 74.11308 | -81.83353 |  | 73.11425 | 0.34875 |  | 74.11308 | 2.78957
73.13 | -11.64345 |  | 74.12873 | -81.90057 |  | 73.13 | 0.3101 |  | 74.12873 | 2.7943
73.14519 | -12.13255 |  | 74.14391 | -81.86153 |  | 73.14519 | 0.30015 |  | 74.14391 | 2.8097
73.15904 | -12.2971 |  | 74.15921 | -81.88603 |  | 73.15904 | 0.3056 |  | 74.15921 | 2.77583
73.17413 | -12.1838 |  | 74.17481 | -81.73063 |  | 73.17413 | 0.32295 |  | 74.17481 | 2.81413
73.18866 | -11.5532 |  | 74.19082 | -81.82843 |  | 73.18866 | 0.2926 |  | 74.19082 | 2.80443
73.20394 | -12.08665 |  | 74.20564 | -81.83693 |  | 73.20394 | 0.2971 |  | 74.20564 | 2.8006
73.21918 | -12.2336 |  | 74.22031 | -81.86183 |  | 73.21918 | 0.34175 |  | 74.22031 | 2.77547
73.23472 | -12.3568 |  | 74.23567 | -81.76303 |  | 73.23472 | 0.35085 |  | 74.23567 | 2.81747
73.25003 | -11.68715 |  | 74.25175 | -81.8306 |  | 73.25003 | 0.2744 |  | 74.25175 | 2.78267
73.26516 | -12.15315 |  | 74.26739 | -81.786 |  | 73.26516 | 0.303 |  | 74.26739 | 2.791
73.28074 | -12.27695 |  | 74.28288 | -81.89417 |  | 73.28074 | 0.33255 |  | 74.28288 | 2.75473
73.29648 | -12.1526 |  | 74.29701 | -81.70247 |  | 73.29648 | 0.2897 |  | 74.29701 | 2.8333
73.31201 | -11.69365 |  | 74.31208 | -81.7804 |  | 73.31201 | 0.3114 |  | 74.31208 | 2.80113
73.32735 | -12.0469 |  | 74.32708 | -81.8398 |  | 73.32735 | 0.3327 |  | 74.32708 | 2.7912
73.34274 | -12.3111 |  | 74.34252 | -81.89673 |  | 73.34274 | 0.3372 |  | 74.34252 | 2.8151
73.35846 | -11.83885 |  | 74.35836 | -81.67487 |  | 73.35846 | 0.3186 |  | 74.35836 | 2.79613
73.37292 | -11.872 |  | 74.37395 | -81.7214 |  | 73.37292 | 0.3441 |  | 74.37395 | 2.7974
73.3886 | -12.04945 |  | 74.38862 | -81.77477 |  | 73.3886 | 0.3283 |  | 74.38862 | 2.80783
73.40416 | -12.261 |  | 74.40302 | -81.78367 |  | 73.40416 | 0.32675 |  | 74.40302 | 2.81383
73.41995 | -11.7405 |  | 74.41836 | -81.74017 |  | 73.41995 | 0.30185 |  | 74.41836 | 2.80257
73.43522 | -12.076 |  | 74.43349 | -81.6563 |  | 73.43522 | 0.32595 |  | 74.43349 | 2.81993
73.45063 | -12.08365 |  | 74.44913 | -81.82197 |  | 73.45063 | 0.3016 |  | 74.44913 | 2.81703
73.46558 | -12.24195 |  | 74.46451 | -81.85867 |  | 73.46558 | 0.31305 |  | 74.46451 | 2.77037
73.48136 | -11.61265 |  | 74.4797 | -81.77457 |  | 73.48136 | 0.2852 |  | 74.4797 | 2.79187
73.49676 | -12.1382 |  | 74.49539 | -81.66563 |  | 73.49676 | 0.31735 |  | 74.49539 | 2.80317
73.51266 | -12.0855 |  | 74.51149 | -81.7443 |  | 73.51266 | 0.3507 |  | 74.51149 | 2.80453
73.5268 | -12.2673 |  | 74.52659 | -81.80473 |  | 73.5268 | 0.33065 |  | 74.52659 | 2.79323
73.54205 | -11.5542 |  | 74.54146 | -81.65377 |  | 73.54205 | 0.29885 |  | 74.54146 | 2.78747
73.55641 | -11.98545 |  | 74.55648 | -81.65073 |  | 73.55641 | 0.34935 |  | 74.55648 | 2.75497
73.5716 | -12.24475 |  | 74.57164 | -81.74833 |  | 73.5716 | 0.32875 |  | 74.57164 | 2.7785
73.58696 | -12.08895 |  | 74.5868 | -81.75767 |  | 73.58696 | 0.31155 |  | 74.5868 | 2.79267
73.60248 | -11.61305 |  | 74.60192 | -81.70377 |  | 73.60248 | 0.3103 |  | 74.60192 | 2.7995
73.61786 | -12.04995 |  | 74.61764 | -81.7111 |  | 73.61786 | 0.3252 |  | 74.61764 | 2.79833
73.63355 | -12.294 |  | 74.63212 | -81.7152 |  | 73.63355 | 0.3128 |  | 74.63212 | 2.7562
73.64938 | -12.1775 |  | 74.64674 | -81.70507 |  | 73.64938 | 0.3351 |  | 74.64674 | 2.80987
73.66471 | -11.63045 |  | 74.6622 | -81.7382 |  | 73.66471 | 0.30445 |  | 74.6622 | 2.78817
73.68014 | -12.1603 |  | 74.67787 | -81.61997 |  | 73.68014 | 0.3144 |  | 74.67787 | 2.80707
73.69549 | -12.21335 |  | 74.69388 | -81.73603 |  | 73.69549 | 0.3384 |  | 74.69388 | 2.8021
73.71112 | -12.22575 |  | 74.70876 | -81.7118 |  | 73.71112 | 0.3445 |  | 74.70876 | 2.78397
73.72653 | -11.69865 |  | 74.72379 | -81.71503 |  | 73.72653 | 0.31435 |  | 74.72379 | 2.77367
73.74254 | -12.1555 |  | 74.73927 | -81.7089 |  | 73.74254 | 0.3037 |  | 74.73927 | 2.82047
73.75823 | -12.2907 |  | 74.75411 | -81.622 |  | 73.75823 | 0.3401 |  | 74.75411 | 2.7553
73.77413 | -11.93265 |  | 74.76893 | -81.7164 |  | 73.77413 | 0.3328 |  | 74.76893 | 2.81043
73.78955 | -11.7178 |  | 74.78372 | -81.6852 |  | 73.78955 | 0.31735 |  | 74.78372 | 2.7949
73.80513 | -12.08285 |  | 74.79908 | -81.64563 |  | 73.80513 | 0.3159 |  | 74.79908 | 2.80917
73.82015 | -12.26385 |  | 74.81457 | -81.6928 |  | 73.82015 | 0.34085 |  | 74.81457 | 2.79497
73.83545 | -11.786 |  | 74.82899 | -81.71907 |  | 73.83545 | 0.33135 |  | 74.82899 | 2.76947
73.84995 | -11.8259 |  | 74.84446 | -81.75633 |  | 73.84995 | 0.2965 |  | 74.84446 | 2.79867
73.86489 | -12.11405 |  | 74.85943 | -81.61257 |  | 73.86489 | 0.30905 |  | 74.85943 | 2.772
73.88036 | -12.2253 |  | 74.8747 | -81.70037 |  | 73.88036 | 0.3175 |  | 74.8747 | 2.81333
73.89612 | -11.90255 |  | 74.88968 | -81.72057 |  | 73.89612 | 0.32635 |  | 74.88968 | 2.80953
73.91156 | -11.99725 |  | 74.90546 | -81.70543 |  | 73.91156 | 0.31765 |  | 74.90546 | 2.7751
73.92694 | -12.11145 |  | 74.92039 | -81.5946 |  | 73.92694 | 0.31535 |  | 74.92039 | 2.80777
73.94299 | -12.2174 |  | 74.93564 | -81.656 |  | 73.94299 | 0.3178 |  | 74.93564 | 2.8094
73.95826 | -11.56495 |  | 74.95054 | -81.5957 |  | 73.95826 | 0.3213 |  | 74.95054 | 2.7876
73.97366 | -12.11105 |  | 74.96622 | -81.65097 |  | 73.97366 | 0.327 |  | 74.96622 | 2.7776
73.98892 | -12.13635 |  | 74.9817 | -81.55227 |  | 73.98892 | 0.3006 |  | 74.9817 | 2.78597
74.0048 | -12.2032 |  | 74.99706 | -81.6026 |  | 74.0048 | 0.3384 |  | 74.99706 | 2.78003
74.02033 | -11.63595 |  | 75.0124 | -81.55117 |  | 74.02033 | 0.34075 |  | 75.0124 | 2.8246
74.03602 | -12.1239 |  | 75.02837 | -81.63687 |  | 74.03602 | 0.29165 |  | 75.02837 | 2.77157
74.05153 | -12.2104 |  | 75.04455 | -81.5458 |  | 74.05153 | 0.351 |  | 75.04455 | 2.77757
74.06743 | -12.20415 |  | 75.05908 | -81.64283 |  | 74.06743 | 0.34535 |  | 75.05908 | 2.76943
74.08272 | -11.757 |  | 75.07416 | -81.6146 |  | 74.08272 | 0.30715 |  | 75.07416 | 2.76267
74.09847 | -12.14665 |  | 75.08862 | -81.61167 |  | 74.09847 | 0.3238 |  | 75.08862 | 2.75087
74.11384 | -12.2802 |  | 75.10391 | -81.4848 |  | 74.11384 | 0.3116 |  | 75.10391 | 2.78437
74.12976 | -11.96855 |  | 75.11935 | -81.57033 |  | 74.12976 | 0.35485 |  | 75.11935 | 2.79527
74.14517 | -11.85475 |  | 75.13539 | -81.64077 |  | 74.14517 | 0.30855 |  | 75.13539 | 2.7709
74.15944 | -12.2336 |  | 75.15144 | -81.62327 |  | 74.15944 | 0.32175 |  | 75.15144 | 2.78313
74.17448 | -12.32925 |  | 75.16544 | -81.49427 |  | 74.17448 | 0.32475 |  | 75.16544 | 2.77827
74.1895 | -12.1241 |  | 75.18047 | -81.5099 |  | 74.1895 | 0.3377 |  | 75.18047 | 2.77847
74.205 | -11.7457 |  | 75.19608 | -81.59757 |  | 74.205 | 0.33605 |  | 75.19608 | 2.77743
74.22076 | -12.25055 |  | 75.21223 | -81.5701 |  | 74.22076 | 0.32965 |  | 75.21223 | 2.7928
74.23587 | -12.27205 |  | 75.22859 | -81.48293 |  | 74.23587 | 0.3378 |  | 75.22859 | 2.79753
74.25111 | -11.8365 |  | 75.24363 | -81.54177 |  | 74.25111 | 0.3067 |  | 75.24363 | 2.7976
74.26629 | -11.7847 |  | 75.25927 | -81.64933 |  | 74.26629 | 0.3077 |  | 75.25927 | 2.7647
74.28189 | -12.1822 |  | 75.27494 | -81.4516 |  | 74.28189 | 0.31235 |  | 75.27494 | 2.7827
74.29796 | -12.36345 |  | 75.29091 | -81.49777 |  | 74.29796 | 0.30575 |  | 75.29091 | 2.7931
74.31325 | -11.617 |  | 75.30682 | -81.52863 |  | 74.31325 | 0.3102 |  | 75.30682 | 2.8171
74.32877 | -11.9509 |  | 75.32222 | -81.51103 |  | 74.32877 | 0.3159 |  | 75.32222 | 2.796
74.34455 | -12.23425 |  | 75.33821 | -81.59963 |  | 74.34455 | 0.34435 |  | 75.33821 | 2.8026
74.36002 | -12.27855 |  | 75.35421 | -81.4525 |  | 74.36002 | 0.33555 |  | 75.35421 | 2.76157
74.37545 | -11.6011 |  | 75.3701 | -81.52627 |  | 74.37545 | 0.3198 |  | 75.3701 | 2.79687
74.39116 | -11.93005 |  | 75.38597 | -81.57837 |  | 74.39116 | 0.3222 |  | 75.38597 | 2.79737
74.40685 | -12.2075 |  | 75.40126 | -81.4875 |  | 74.40685 | 0.33805 |  | 75.40126 | 2.7957
74.42254 | -12.25935 |  | 75.41597 | -81.4239 |  | 74.42254 | 0.3116 |  | 75.41597 | 2.79863
74.43801 | -11.6728 |  | 75.43096 | -81.4271 |  | 74.43801 | 0.30305 |  | 75.43096 | 2.7687
74.45217 | -12.1293 |  | 75.44651 | -81.5397 |  | 74.45217 | 0.3206 |  | 75.44651 | 2.7895
74.46709 | -12.0563 |  | 75.46198 | -81.59307 |  | 74.46709 | 0.3271 |  | 75.46198 | 2.76203
74.4818 | -12.2538 |  | 75.47789 | -81.4148 |  | 74.4818 | 0.32305 |  | 75.47789 | 2.77217
74.49715 | -11.67915 |  | 75.49384 | -81.4999 |  | 74.49715 | 0.32315 |  | 75.49384 | 2.76687
74.51299 | -12.1857 |  | 75.5097 | -81.55297 |  | 74.51299 | 0.3121 |  | 75.5097 | 2.77173
74.52844 | -12.19365 |  | 75.52456 | -81.562 |  | 74.52844 | 0.31895 |  | 75.52456 | 2.7628
74.54427 | -12.27565 |  | 75.53912 | -81.34473 |  | 74.54427 | 0.32285 |  | 75.53912 | 2.77327
74.55933 | -11.74705 |  | 75.55424 | -81.49887 |  | 74.55933 | 0.2943 |  | 75.55424 | 2.78763
74.57503 | -12.18255 |  | 75.57016 | -81.5039 |  | 74.57503 | 0.3346 |  | 75.57016 | 2.75233
74.59075 | -12.3387 |  | 75.58549 | -81.43977 |  | 74.59075 | 0.3257 |  | 75.58549 | 2.7731
74.606 | -12.124 |  | 75.60092 | -81.44663 |  | 74.606 | 0.31265 |  | 75.60092 | 2.75693
74.62141 | -11.7965 |  | 75.61693 | -81.4236 |  | 74.62141 | 0.30385 |  | 75.61693 | 2.77973
74.63747 | -12.19435 |  | 75.63295 | -81.52317 |  | 74.63747 | 0.33915 |  | 75.63295 | 2.7772
74.65309 | -12.42815 |  | 75.64822 | -81.50977 |  | 74.65309 | 0.343 |  | 75.64822 | 2.78333
74.66855 | -11.71995 |  | 75.66408 | -81.4008 |  | 74.66855 | 0.26965 |  | 75.66408 | 2.799
74.68427 | -12.0286 |  | 75.67945 | -81.3358 |  | 74.68427 | 0.35095 |  | 75.67945 | 2.7698
74.69985 | -12.32905 |  | 75.69584 | -81.54323 |  | 74.69985 | 0.3636 |  | 75.69584 | 2.7674
74.7152 | -12.2968 |  | 75.71023 | -81.57217 |  | 74.7152 | 0.312 |  | 75.71023 | 2.76293
74.73046 | -11.52625 |  | 75.72568 | -81.33893 |  | 74.73046 | 0.28765 |  | 75.72568 | 2.77803
74.74618 | -12.00595 |  | 75.74017 | -81.32613 |  | 74.74618 | 0.3171 |  | 75.74017 | 2.8014
74.7614 | -12.2811 |  | 75.75513 | -81.3997 |  | 74.7614 | 0.34575 |  | 75.75513 | 2.7544
74.7768 | -12.43145 |  | 75.77044 | -81.52017 |  | 74.7768 | 0.35205 |  | 75.77044 | 2.77403
74.79227 | -11.7184 |  | 75.78618 | -81.36703 |  | 74.79227 | 0.31355 |  | 75.78618 | 2.7979
74.80764 | -12.0798 |  | 75.80064 | -81.42543 |  | 74.80764 | 0.3322 |  | 75.80064 | 2.76037
74.82304 | -12.23995 |  | 75.81514 | -81.4207 |  | 74.82304 | 0.3581 |  | 75.81514 | 2.78657
74.83866 | -12.40235 |  | 75.83052 | -81.45667 |  | 74.83866 | 0.34645 |  | 75.83052 | 2.7639
74.85365 | -11.7548 |  | 75.84596 | -81.39177 |  | 74.85365 | 0.3127 |  | 75.84596 | 2.7669
74.86872 | -12.048 |  | 75.86092 | -81.4169 |  | 74.86872 | 0.30205 |  | 75.86092 | 2.76
74.8843 | -12.2689 |  | 75.87564 | -81.41243 |  | 74.8843 | 0.322 |  | 75.87564 | 2.79443
74.89965 | -12.2565 |  | 75.8911 | -81.47873 |  | 74.89965 | 0.3143 |  | 75.8911 | 2.78657
74.91429 | -11.79455 |  | 75.90635 | -81.3029 |  | 74.91429 | 0.33065 |  | 75.90635 | 2.79067
74.92958 | -12.0477 |  | 75.92191 | -81.32913 |  | 74.92958 | 0.33515 |  | 75.92191 | 2.75223
74.94449 | -12.29325 |  | 75.93818 | -81.41473 |  | 74.94449 | 0.30065 |  | 75.93818 | 2.80227
74.96012 | -12.3127 |  | 75.95406 | -81.48483 |  | 74.96012 | 0.3263 |  | 75.95406 | 2.76267
74.97539 | -11.7492 |  | 75.96914 | -81.33987 |  | 74.97539 | 0.32225 |  | 75.96914 | 2.7759
74.99081 | -12.23085 |  | 75.98511 | -81.41823 |  | 74.99081 | 0.32905 |  | 75.98511 | 2.7912
75.00611 | -12.19365 |  | 76.00083 | -81.3522 |  | 75.00611 | 0.2855 |  | 76.00083 | 2.77883
75.02165 | -12.23935 |  | 76.01602 | -81.47267 |  | 75.02165 | 0.32595 |  | 76.01602 | 2.80673
75.03731 | -11.7654 |  | 76.03094 | -81.332 |  | 75.03731 | 0.3267 |  | 76.03094 | 2.7646
75.05313 | -12.2602 |  | 76.04653 | -81.40403 |  | 75.05313 | 0.349 |  | 76.04653 | 2.79763
75.06855 | -12.1695 |  | 76.0612 | -81.35323 |  | 75.06855 | 0.3318 |  | 76.0612 | 2.7788
75.08442 | -11.79975 |  | 76.0771 | -81.4507 |  | 75.08442 | 0.28175 |  | 76.0771 | 2.80997
75.09981 | -12.12275 |  | 76.09298 | -81.24353 |  | 75.09981 | 0.284 |  | 76.09298 | 2.78553
75.11466 | -12.2316 |  | 76.10882 | -81.4319 |  | 75.11466 | 0.32145 |  | 76.10882 | 2.7911
75.1299 | -12.15715 |  | 76.12446 | -81.4006 |  | 75.1299 | 0.3175 |  | 76.12446 | 2.78113
75.14545 | -11.6008 |  | 76.14034 | -81.34307 |  | 75.14545 | 0.32715 |  | 76.14034 | 2.73837
75.16114 | -12.08455 |  | 76.15619 | -81.3086 |  | 75.16114 | 0.3056 |  | 76.15619 | 2.76757
75.17637 | -12.31655 |  | 76.17228 | -81.38227 |  | 75.17637 | 0.3586 |  | 76.17228 | 2.7993
75.19187 | -12.3326 |  | 76.18796 | -81.40013 |  | 75.19187 | 0.3209 |  | 76.18796 | 2.79007
75.2083 | -11.52015 |  | 76.20349 | -81.39697 |  | 75.2083 | 0.2841 |  | 76.20349 | 2.80647
75.22319 | -12.12845 |  | 76.21896 | -81.36423 |  | 75.22319 | 0.33175 |  | 76.21896 | 2.7842
75.23858 | -12.27555 |  | 76.23409 | -81.35833 |  | 75.23858 | 0.32235 |  | 76.23409 | 2.78233
75.25379 | -12.418 |  | 76.24876 | -81.29877 |  | 75.25379 | 0.3173 |  | 76.24876 | 2.7465
75.26873 | -11.61045 |  | 76.26332 | -81.37347 |  | 75.26873 | 0.3221 |  | 76.26332 | 2.75187
75.28369 | -12.14545 |  | 76.27785 | -81.2332 |  | 75.28369 | 0.3226 |  | 76.27785 | 2.75967
75.29889 | -12.23925 |  | 76.29315 | -81.22293 |  | 75.29889 | 0.34135 |  | 76.29315 | 2.8024
75.31416 | -12.4083 |  | 76.30766 | -81.4063 |  | 75.31416 | 0.3526 |  | 76.30766 | 2.77047
75.32969 | -11.84605 |  | 76.32293 | -81.38603 |  | 75.32969 | 0.2966 |  | 76.32293 | 2.78173
75.34481 | -12.1077 |  | 76.33813 | -81.22527 |  | 75.34481 | 0.32655 |  | 76.33813 | 2.8007
75.36075 | -12.2592 |  | 76.35405 | -81.33503 |  | 75.36075 | 0.3192 |  | 76.35405 | 2.8042
75.37645 | -12.0417 |  | 76.37008 | -81.3273 |  | 75.37645 | 0.2833 |  | 76.37008 | 2.7624
75.39205 | -12.0313 |  | 76.38548 | -81.38367 |  | 75.39205 | 0.29 |  | 76.38548 | 2.7535
75.40741 | -12.12975 |  | 76.40121 | -81.21803 |  | 75.40741 | 0.34645 |  | 76.40121 | 2.75467
75.42307 | -12.27745 |  | 76.41723 | -81.3026 |  | 75.42307 | 0.3468 |  | 76.41723 | 2.78547
75.44026 | -11.77445 |  | 76.4333 | -81.36933 |  | 75.44026 | 0.296 |  | 76.4333 | 2.8005
75.45573 | -12.1173 |  | 76.44931 | -81.3533 |  | 75.45573 | 0.34695 |  | 76.44931 | 2.77603
75.47047 | -12.15765 |  | 76.4653 | -81.2219 |  | 75.47047 | 0.33695 |  | 76.4653 | 2.76247
75.48594 | -12.3021 |  | 76.48111 | -81.2923 |  | 75.48594 | 0.36955 |  | 76.48111 | 2.76567
75.50161 | -11.6965 |  | 76.49734 | -81.30263 |  | 75.50161 | 0.32405 |  | 76.49734 | 2.78727
75.51695 | -12.2496 |  | 76.51304 | -81.3333 |  | 75.51695 | 0.33395 |  | 76.51304 | 2.8027
75.53321 | -12.2491 |  | 76.52893 | -81.2371 |  | 75.53321 | 0.33395 |  | 76.52893 | 2.7834
75.54922 | -12.25175 |  | 76.54525 | -81.2059 |  | 75.54922 | 0.3359 |  | 76.54525 | 2.74723
75.56445 | -11.7928 |  | 76.56132 | -81.31053 |  | 75.56445 | 0.3111 |  | 76.56132 | 2.76957
75.58006 | -12.23715 |  | 76.57753 | -81.30533 |  | 75.58006 | 0.3147 |  | 76.57753 | 2.777
75.59519 | -12.36555 |  | 76.59341 | -81.33927 |  | 75.59519 | 0.34205 |  | 76.59341 | 2.75777
75.61023 | -12.17725 |  | 76.60898 | -81.27213 |  | 75.61023 | 0.3203 |  | 76.60898 | 2.79543
75.62468 | -11.6954 |  | 76.62309 | -81.24107 |  | 75.62468 | 0.31595 |  | 76.62309 | 2.78527
75.6398 | -12.19545 |  | 76.63871 | -81.27067 |  | 75.6398 | 0.3432 |  | 76.63871 | 2.77387
75.65575 | -12.4034 |  | 76.65432 | -81.20997 |  | 75.65575 | 0.29725 |  | 76.65432 | 2.79807
75.67149 | -12.2509 |  | 76.67008 | -81.27283 |  | 75.67149 | 0.3216 |  | 76.67008 | 2.75913
75.68691 | -11.71645 |  | 76.68547 | -81.22983 |  | 75.68691 | 0.3062 |  | 76.68547 | 2.77247
75.70241 | -12.3409 |  | 76.70089 | -81.2818 |  | 75.70241 | 0.3356 |  | 76.70089 | 2.7845
75.71765 | -12.3807 |  | 76.71686 | -81.1995 |  | 75.71765 | 0.34675 |  | 76.71686 | 2.787
75.73323 | -12.2959 |  | 76.73234 | -81.22403 |  | 75.73323 | 0.30625 |  | 76.73234 | 2.7787
75.74797 | -11.74105 |  | 76.74814 | -81.27007 |  | 75.74797 | 0.28905 |  | 76.74814 | 2.7641
75.76369 | -12.07955 |  | 76.7645 | -81.2483 |  | 75.76369 | 0.3338 |  | 76.7645 | 2.77427
75.7792 | -12.30785 |  | 76.7804 | -81.28453 |  | 75.7792 | 0.32195 |  | 76.7804 | 2.76413
75.79483 | -12.07315 |  | 76.79603 | -81.22807 |  | 75.79483 | 0.3006 |  | 76.79603 | 2.75097
75.80908 | -11.7942 |  | 76.81048 | -81.2361 |  | 75.80908 | 0.32505 |  | 76.81048 | 2.7509
75.82401 | -12.1803 |  | 76.82592 | -81.2539 |  | 75.82401 | 0.3133 |  | 76.82592 | 2.76727
75.83964 | -12.30385 |  | 76.84081 | -81.20293 |  | 75.83964 | 0.32745 |  | 76.84081 | 2.77043
75.85511 | -12.0773 |  | 76.85694 | -81.21643 |  | 75.85511 | 0.3339 |  | 76.85694 | 2.78387
75.87022 | -12.0145 |  | 76.87323 | -81.23073 |  | 75.87022 | 0.31355 |  | 76.87323 | 2.77493
75.88536 | -12.0832 |  | 76.88972 | -81.15233 |  | 75.88536 | 0.29145 |  | 76.88972 | 2.77177
75.90097 | -12.3347 |  | 76.90533 | -81.18113 |  | 75.90097 | 0.35915 |  | 76.90533 | 2.78633
75.91655 | -11.78375 |  | 76.92101 | -81.24847 |  | 75.91655 | 0.30165 |  | 76.92101 | 2.77743
75.93232 | -12.15525 |  | 76.93657 | -81.23917 |  | 75.93232 | 0.3073 |  | 76.93657 | 2.7755
75.94783 | -12.09975 |  | 76.95213 | -81.12533 |  | 75.94783 | 0.32125 |  | 76.95213 | 2.7895
75.96361 | -12.2316 |  | 76.96806 | -81.18463 |  | 75.96361 | 0.31595 |  | 76.96806 | 2.77683
75.97776 | -11.5565 |  | 76.9841 | -81.27357 |  | 75.97776 | 0.33045 |  | 76.9841 | 2.7571
75.99214 | -12.1744 |  | 76.99952 | -81.19387 |  | 75.99214 | 0.33045 |  | 76.99952 | 2.7676
76.00786 | -12.2584 |  | 77.01478 | -81.11627 |  | 76.00786 | 0.3552 |  | 77.01478 | 2.76337
76.02353 | -12.24285 |  | 77.02984 | -81.15333 |  | 76.02353 | 0.34815 |  | 77.02984 | 2.79087
76.03852 | -11.7018 |  | 77.04543 | -81.2282 |  | 76.03852 | 0.31775 |  | 77.04543 | 2.7627
76.05388 | -12.23835 |  | 77.06146 | -81.24137 |  | 76.05388 | 0.3125 |  | 77.06146 | 2.78773
76.06918 | -12.4405 |  | 77.07702 | -81.03443 |  | 76.06918 | 0.33325 |  | 77.07702 | 2.77367
76.08489 | -12.255 |  | 77.09286 | -81.18293 |  | 76.08489 | 0.3484 |  | 77.09286 | 2.7931
76.09941 | -11.76265 |  | 77.10851 | -81.23623 |  | 76.09941 | 0.2871 |  | 77.10851 | 2.74293
76.11376 | -12.25575 |  | 77.12461 | -81.2078 |  | 76.11376 | 0.3373 |  | 77.12461 | 2.77427
76.12871 | -12.3966 |  | 77.14062 | -81.11063 |  | 76.12871 | 0.3244 |  | 77.14062 | 2.8055
76.14503 | -12.0118 |  | 77.15629 | -81.16873 |  | 76.14503 | 0.3248 |  | 77.15629 | 2.76527
76.16017 | -11.8147 |  | 77.17258 | -81.30193 |  | 76.16017 | 0.3066 |  | 77.17258 | 2.79823
76.17568 | -12.33435 |  | 77.1879 | -81.31597 |  | 76.17568 | 0.30885 |  | 77.1879 | 2.77967
76.191 | -12.38105 |  | 77.20393 | -81.19107 |  | 76.191 | 0.34585 |  | 77.20393 | 2.7952
76.20656 | -11.81155 |  | 77.21995 | -81.1881 |  | 76.20656 | 0.30445 |  | 77.21995 | 2.78407
76.22238 | -11.9802 |  | 77.23599 | -81.25243 |  | 76.22238 | 0.30425 |  | 77.23599 | 2.7436
76.23768 | -12.2604 |  | 77.25028 | -81.2218 |  | 76.23768 | 0.31395 |  | 77.25028 | 2.77037
76.25314 | -12.3492 |  | 77.26569 | -81.16443 |  | 76.25314 | 0.3867 |  | 77.26569 | 2.77873
76.26888 | -11.70225 |  | 77.28055 | -81.0735 |  | 76.26888 | 0.33165 |  | 77.28055 | 2.74343
76.28495 | -11.9978 |  | 77.29684 | -81.21443 |  | 76.28495 | 0.32195 |  | 77.29684 | 2.76373
76.30006 | -12.29685 |  | 77.31239 | -81.2985 |  | 76.30006 | 0.33885 |  | 77.31239 | 2.77167
76.3159 | -12.4041 |  | 77.32738 | -81.16183 |  | 76.3159 | 0.3053 |  | 77.32738 | 2.75813
76.33175 | -11.84055 |  | 77.34276 | -81.12157 |  | 76.33175 | 0.32 |  | 77.34276 | 2.78407
76.3477 | -12.16065 |  | 77.35898 | -81.20163 |  | 76.3477 | 0.31845 |  | 77.35898 | 2.80657
76.36313 | -12.2475 |  | 77.37448 | -81.1681 |  | 76.36313 | 0.3383 |  | 77.37448 | 2.7581
76.37818 | -12.38075 |  | 77.39019 | -81.12713 |  | 76.37818 | 0.3436 |  | 77.39019 | 2.7562
76.39351 | -11.93465 |  | 77.40464 | -81.01163 |  | 76.39351 | 0.3266 |  | 77.40464 | 2.77317
76.40879 | -12.27795 |  | 77.42032 | -81.28993 |  | 76.40879 | 0.3539 |  | 77.42032 | 2.7967
76.42443 | -12.2461 |  | 77.43525 | -81.2115 |  | 76.42443 | 0.32605 |  | 77.43525 | 2.79063
76.44011 | -11.96445 |  | 77.45054 | -81.0327 |  | 76.44011 | 0.28815 |  | 77.45054 | 2.7389
76.45559 | -12.06795 |  | 77.46637 | -81.18493 |  | 76.45559 | 0.31405 |  | 77.46637 | 2.77367
76.47085 | -12.2323 |  | 77.48179 | -81.1232 |  | 76.47085 | 0.3253 |  | 77.48179 | 2.76643
76.48579 | -12.29855 |  | 77.4977 | -81.2042 |  | 76.48579 | 0.33535 |  | 77.4977 | 2.7619
76.50125 | -11.6555 |  | 77.51314 | -81.08553 |  | 76.50125 | 0.3147 |  | 77.51314 | 2.7932
76.51654 | -12.09865 |  | 77.52857 | -81.18237 |  | 76.51654 | 0.3107 |  | 77.52857 | 2.767
76.53157 | -12.4554 |  | 77.54388 | -81.12567 |  | 76.53157 | 0.30725 |  | 77.54388 | 2.77357
76.54576 | -12.3555 |  | 77.55832 | -81.16223 |  | 76.54576 | 0.30435 |  | 77.55832 | 2.7767
76.56045 | -11.5917 |  | 77.57309 | -81.09207 |  | 76.56045 | 0.32625 |  | 77.57309 | 2.7558
76.57487 | -12.1579 |  | 77.58848 | -81.1581 |  | 76.57487 | 0.3195 |  | 77.58848 | 2.78033
76.59039 | -12.2864 |  | 77.60411 | -81.16237 |  | 76.59039 | 0.33595 |  | 77.60411 | 2.7808
76.60571 | -12.4011 |  | 77.6198 | -81.14047 |  | 76.60571 | 0.35825 |  | 77.6198 | 2.75507
76.62075 | -11.48685 |  | 77.63594 | -81.0607 |  | 76.62075 | 0.2962 |  | 77.63594 | 2.74773
76.63644 | -12.12945 |  | 77.65207 | -81.11617 |  | 76.63644 | 0.31695 |  | 77.65207 | 2.76827
76.6525 | -12.3018 |  | 77.66739 | -81.1302 |  | 76.6525 | 0.3291 |  | 77.66739 | 2.7563
76.66776 | -12.44715 |  | 77.68192 | -81.118 |  | 76.66776 | 0.3375 |  | 77.68192 | 2.75053
76.68359 | -11.7658 |  | 77.69652 | -81.0508 |  | 76.68359 | 0.31055 |  | 77.69652 | 2.77127
76.69915 | -12.0547 |  | 77.71191 | -81.1686 |  | 76.69915 | 0.3623 |  | 77.71191 | 2.7394
76.71421 | -12.3512 |  | 77.72733 | -81.14943 |  | 76.71421 | 0.29205 |  | 77.72733 | 2.75873
76.72943 | -12.53375 |  | 77.74329 | -81.0401 |  | 76.72943 | 0.3348 |  | 77.74329 | 2.7697
76.7447 | -11.91695 |  | 77.75912 | -81.05183 |  | 76.7447 | 0.3205 |  | 77.75912 | 2.74207
76.7605 | -12.13025 |  | 77.7745 | -81.15747 |  | 76.7605 | 0.3566 |  | 77.7745 | 2.77627
76.77595 | -12.3099 |  | 77.79103 | -81.15843 |  | 76.77595 | 0.3223 |  | 77.79103 | 2.74467
76.79231 | -11.9051 |  | 77.80655 | -81.09757 |  | 76.79231 | 0.34005 |  | 77.80655 | 2.79063
76.80692 | -12.0284 |  | 77.82177 | -80.9772 |  | 76.80692 | 0.29885 |  | 77.82177 | 2.7934
76.82182 | -12.1791 |  | 77.83767 | -81.14637 |  | 76.82182 | 0.3249 |  | 77.83767 | 2.7534
76.83633 | -12.3011 |  | 77.85386 | -81.17243 |  | 76.83633 | 0.3135 |  | 77.85386 | 2.80527
76.85221 | -11.7335 |  | 77.86944 | -81.0904 |  | 76.85221 | 0.3225 |  | 77.86944 | 2.78817
76.8675 | -12.1566 |  | 77.88475 | -81.00293 |  | 76.8675 | 0.2868 |  | 77.88475 | 2.7889
76.88319 | -12.42295 |  | 77.89982 | -81.09973 |  | 76.88319 | 0.3221 |  | 77.89982 | 2.77777
76.89843 | -12.25435 |  | 77.91549 | -81.09927 |  | 76.89843 | 0.30915 |  | 77.91549 | 2.78347
76.91365 | -11.6165 |  | 77.93121 | -81.05177 |  | 76.91365 | 0.30835 |  | 77.93121 | 2.76517
76.92931 | -12.2509 |  | 77.94662 | -80.99903 |  | 76.92931 | 0.3152 |  | 77.94662 | 2.7762
76.94474 | -12.4575 |  | 77.9625 | -81.08533 |  | 76.94474 | 0.36825 |  | 77.9625 | 2.76177
76.96054 | -12.22535 |  | 77.97739 | -81.15113 |  | 76.96054 | 0.36005 |  | 77.97739 | 2.7627
76.97541 | -11.69925 |  | 77.99191 | -81.07603 |  | 76.97541 | 0.322 |  | 77.99191 | 2.7726
76.99082 | -12.3154 |  | 78.00733 | -80.89607 | 2.8078 | 76.99082 | 0.3778 |  | 78.00733 | 2.77727 | 0.22158
77.00568 | -12.3584 |  | 78.0223 | -81.018 |  | 77.00568 | 0.2982 |  | 78.0223 | 2.7739
77.02079 | -12.39715 |  | 78.03807 | -81.14477 |  | 77.02079 | 0.3296 |  | 78.03807 | 2.76093
77.0358 | -11.7883 |  | 78.05357 | -81.11977 |  | 77.0358 | 0.29275 |  | 78.05357 | 2.75947
77.05097 | -12.33025 |  | 78.06944 | -81.0565 |  | 77.05097 | 0.3515 |  | 78.06944 | 2.7912
77.06599 | -12.3991 |  | 78.08486 | -81.09343 |  | 77.06599 | 0.33 |  | 78.08486 | 2.76753
77.08147 | -12.24745 |  | 78.10015 | -81.1024 |  | 77.08147 | 0.31995 |  | 78.10015 | 2.74647
77.09636 | -11.7541 |  | 78.11524 | -81.13953 |  | 77.09636 | 0.2967 |  | 78.11524 | 2.74227
77.11212 | -12.29705 |  | 78.12994 | -80.95937 |  | 77.11212 | 0.33675 |  | 78.12994 | 2.77257
77.12762 | -12.3162 |  | 78.14503 | -81.02413 |  | 77.12762 | 0.3762 |  | 78.14503 | 2.77387
77.14342 | -11.8949 |  | 78.16121 | -81.04807 |  | 77.14342 | 0.3403 |  | 78.16121 | 2.7749
77.15884 | -12.06105 |  | 78.1766 | -81.10783 |  | 77.15884 | 0.30225 |  | 78.1766 | 2.77617
77.1744 | -12.2131 |  | 78.1925 | -80.9491 |  | 77.1744 | 0.33495 |  | 78.1925 | 2.7803
77.18988 | -12.4582 |  | 78.20828 | -81.0058 |  | 77.18988 | 0.33265 |  | 78.20828 | 2.78693
77.20618 | -11.7188 |  | 78.22482 | -81.1617 |  | 77.20618 | 0.3199 |  | 78.22482 | 2.78657
77.22171 | -12.2341 |  | 78.24096 | -81.0812 |  | 77.22171 | 0.30135 |  | 78.24096 | 2.78333
77.23685 | -12.1447 |  | 78.2558 | -80.9613 |  | 77.23685 | 0.3172 |  | 78.2558 | 2.78837
77.25222 | -12.40485 |  | 78.27021 | -80.93673 |  | 77.25222 | 0.3245 |  | 78.27021 | 2.78867
77.26789 | -11.8043 |  | 78.28557 | -81.08227 |  | 77.26789 | 0.32245 |  | 78.28557 | 2.75113
77.28297 | -12.24105 |  | 78.30034 | -81.0394 |  | 77.28297 | 0.3349 |  | 78.30034 | 2.75933
77.29826 | -12.24185 |  | 78.31618 | -80.94637 |  | 77.29826 | 0.37185 |  | 78.31618 | 2.78457
77.31434 | -12.33025 |  | 78.33165 | -81.04587 |  | 77.31434 | 0.3233 |  | 78.33165 | 2.76673
77.32952 | -11.87055 |  | 78.34647 | -81.1082 |  | 77.32952 | 0.33565 |  | 78.34647 | 2.7782
77.3453 | -12.3327 |  | 78.36069 | -81.1037 |  | 77.3453 | 0.32145 |  | 78.36069 | 2.77007
77.36081 | -12.36175 |  | 78.37546 | -80.9597 |  | 77.36081 | 0.31665 |  | 78.37546 | 2.7789
77.37651 | -12.15995 |  | 78.39109 | -80.90707 |  | 77.37651 | 0.2864 |  | 78.39109 | 2.79353
77.39161 | -11.94165 |  | 78.4067 | -80.94773 |  | 77.39161 | 0.3283 |  | 78.4067 | 2.7672
77.40708 | -12.26595 |  | 78.42263 | -81.14637 |  | 77.40708 | 0.3018 |  | 78.42263 | 2.77803
77.42275 | -12.40635 |  | 78.43766 | -80.9506 |  | 77.42275 | 0.34795 |  | 78.43766 | 2.79683
77.43771 | -11.92905 |  | 78.45339 | -80.9967 |  | 77.43771 | 0.311 |  | 78.45339 | 2.7926
77.45273 | -12.0336 |  | 78.46803 | -81.05517 |  | 77.45273 | 0.3117 |  | 78.46803 | 2.7799
77.46709 | -12.3109 |  | 78.48311 | -81.03137 |  | 77.46709 | 0.33825 |  | 78.48311 | 2.76337
77.48224 | -12.45695 |  | 78.49776 | -80.98057 |  | 77.48224 | 0.347 |  | 78.49776 | 2.7996
77.49803 | -12.19625 |  | 78.51289 | -80.96833 |  | 77.49803 | 0.3014 |  | 78.51289 | 2.7741
77.51332 | -11.90885 |  | 78.52837 | -80.97037 |  | 77.51332 | 0.26435 |  | 78.52837 | 2.79057
77.52882 | -12.3056 |  | 78.54378 | -81.074 |  | 77.52882 | 0.34355 |  | 78.54378 | 2.7933
77.54438 | -12.4451 |  | 78.55989 | -80.8745 |  | 77.54438 | 0.36505 |  | 78.55989 | 2.76037
77.5602 | -11.94445 |  | 78.575 | -80.99997 |  | 77.5602 | 0.3218 |  | 78.575 | 2.7597
77.57534 | -11.9164 |  | 78.58942 | -81.0274 |  | 77.57534 | 0.3043 |  | 78.58942 | 2.7783
77.59087 | -12.3056 |  | 78.60517 | -81.05223 |  | 77.59087 | 0.3215 |  | 78.60517 | 2.77317
77.60625 | -12.42265 |  | 78.62102 | -80.9337 |  | 77.60625 | 0.32905 |  | 78.62102 | 2.7573
77.62196 | -11.83305 |  | 78.63687 | -80.99447 |  | 77.62196 | 0.313 |  | 78.63687 | 2.77353
77.6374 | -12.06405 |  | 78.65273 | -81.07887 |  | 77.6374 | 0.3195 |  | 78.65273 | 2.77903
77.65308 | -12.3334 |  | 78.66843 | -80.9549 |  | 77.65308 | 0.31035 |  | 78.66843 | 2.77343
77.66896 | -12.49865 |  | 78.68378 | -80.91167 |  | 77.66896 | 0.3225 |  | 78.68378 | 2.76777
77.68401 | -11.81845 |  | 78.69957 | -80.99053 |  | 77.68401 | 0.3111 |  | 78.69957 | 2.78927
77.69885 | -12.2041 |  | 78.7156 | -80.99843 |  | 77.69885 | 0.3577 |  | 78.7156 | 2.77507
77.71402 | -12.18055 |  | 78.73152 | -80.98837 |  | 77.71402 | 0.32185 |  | 78.73152 | 2.76353
77.72891 | -12.3839 |  | 78.74716 | -80.86047 |  | 77.72891 | 0.34015 |  | 78.74716 | 2.75757
77.74439 | -11.78865 |  | 78.76285 | -80.9795 |  | 77.74439 | 0.35145 |  | 78.76285 | 2.75517
77.75995 | -12.1588 |  | 78.77843 | -81.00737 |  | 77.75995 | 0.30305 |  | 78.77843 | 2.74237
77.77529 | -12.28135 |  | 78.7941 | -81.04733 |  | 77.77529 | 0.3138 |  | 78.7941 | 2.76967
77.7911 | -12.2922 |  | 78.80994 | -80.9054 |  | 77.7911 | 0.3332 |  | 78.80994 | 2.77063
77.80639 | -11.9 |  | 78.82613 | -81.03233 |  | 77.80639 | 0.3175 |  | 78.82613 | 2.75577
77.82157 | -12.33885 |  | 78.8408 | -80.98427 |  | 77.82157 | 0.3407 |  | 78.8408 | 2.78187
77.8372 | -12.3788 |  | 78.85587 | -81.01517 |  | 77.8372 | 0.3264 |  | 78.85587 | 2.7581
77.85277 | -12.33635 |  | 78.8712 | -80.86107 |  | 77.85277 | 0.3544 |  | 78.8712 | 2.7385
77.86812 | -11.9605 |  | 78.88622 | -80.9629 |  | 77.86812 | 0.33455 |  | 78.88622 | 2.76623
77.88372 | -12.2293 |  | 78.902 | -80.9916 |  | 77.88372 | 0.33495 |  | 78.902 | 2.74883
77.89903 | -12.4602 |  | 78.91794 | -81.0273 |  | 77.89903 | 0.31745 |  | 78.91794 | 2.755
77.91468 | -12.1612 |  | 78.93328 | -80.80657 |  | 77.91468 | 0.3324 |  | 78.93328 | 2.76307
77.92869 | -11.7735 |  | 78.94884 | -80.98077 |  | 77.92869 | 0.30725 |  | 78.94884 | 2.7785
77.94332 | -12.2981 |  | 78.96471 | -80.90223 |  | 77.94332 | 0.34345 |  | 78.96471 | 2.78087
77.95869 | -12.41865 |  | 78.98078 | -80.97607 |  | 77.95869 | 0.3377 |  | 78.98078 | 2.76117
77.97448 | -12.5103 |  | 78.99699 | -80.8535 |  | 77.97448 | 0.33615 |  | 78.99699 | 2.78537
77.99001 | -11.792 |  | 79.01129 | -80.91603 |  | 77.99001 | 0.29615 |  | 79.01129 | 2.7695
78.00529 | -12.22895 |  | 79.02619 | -81.02003 |  | 78.00529 | 0.3137 |  | 79.02619 | 2.7642
78.02115 | -12.5208 |  | 79.04187 | -80.9253 |  | 78.02115 | 0.3567 |  | 79.04187 | 2.74483
78.03637 | -12.26295 |  | 79.05764 | -80.8645 |  | 78.03637 | 0.33155 |  | 79.05764 | 2.76597
78.05203 | -11.8308 |  | 79.07302 | -80.95883 |  | 78.05203 | 0.30375 |  | 79.07302 | 2.74663
78.0672 | -12.29435 |  | 79.08869 | -81.03133 |  | 78.0672 | 0.31325 |  | 79.08869 | 2.78547
78.08326 | -12.4486 |  | 79.10424 | -81.00473 |  | 78.08326 | 0.33955 |  | 79.10424 | 2.80327
78.09859 | -11.8607 |  | 79.12027 | -80.94217 |  | 78.09859 | 0.3013 |  | 79.12027 | 2.75023
78.11406 | -12.1084 |  | 79.13538 | -80.87683 |  | 78.11406 | 0.33495 |  | 79.13538 | 2.7875
78.12966 | -12.2732 |  | 79.15036 | -80.96907 |  | 78.12966 | 0.29695 |  | 79.15036 | 2.75663
78.14539 | -12.41395 |  | 79.16539 | -80.95853 |  | 78.14539 | 0.3462 |  | 79.16539 | 2.7687
78.16084 | -11.76845 |  | 79.18081 | -80.8501 |  | 78.16084 | 0.2976 |  | 79.18081 | 2.77433
78.17644 | -12.2484 |  | 79.19658 | -80.8927 |  | 78.17644 | 0.3018 |  | 79.19658 | 2.75953
78.1916 | -12.2626 |  | 79.21222 | -80.82207 |  | 78.1916 | 0.31305 |  | 79.21222 | 2.76667
78.20614 | -12.33685 |  | 79.22797 | -80.93373 |  | 78.20614 | 0.3286 |  | 79.22797 | 2.7235
78.22112 | -11.8331 |  | 79.24337 | -80.96653 |  | 78.22112 | 0.3123 |  | 79.24337 | 2.79487
78.2363 | -12.224 |  | 79.25949 | -80.88953 |  | 78.2363 | 0.3089 |  | 79.25949 | 2.76007
78.25197 | -12.2481 |  | 79.27371 | -80.99093 |  | 78.25197 | 0.37025 |  | 79.27371 | 2.77127
78.26731 | -12.33355 |  | 79.28849 | -80.9608 |  | 78.26731 | 0.3152 |  | 79.28849 | 2.75757
78.28264 | -11.71115 |  | 79.3037 | -80.90433 |  | 78.28264 | 0.3383 |  | 79.3037 | 2.77253
78.29827 | -12.34275 |  | 79.31981 | -80.89233 |  | 78.29827 | 0.32605 |  | 79.31981 | 2.7922
78.31407 | -12.4344 |  | 79.33517 | -80.97787 |  | 78.31407 | 0.3389 |  | 79.33517 | 2.7586
78.32949 | -12.3299 |  | 79.35109 | -80.9335 |  | 78.32949 | 0.3416 |  | 79.35109 | 2.7953
78.34507 | -11.83695 |  | 79.36695 | -80.8123 |  | 78.34507 | 0.31245 |  | 79.36695 | 2.77047
78.36005 | -12.35425 |  | 79.38254 | -80.92603 |  | 78.36005 | 0.35465 |  | 79.38254 | 2.77107
78.37519 | -12.4795 |  | 79.39869 | -80.93477 |  | 78.37519 | 0.33935 |  | 79.39869 | 2.7655
78.39089 | -11.97795 |  | 79.41411 | -80.84253 |  | 78.39089 | 0.33245 |  | 79.41411 | 2.78637
78.4062 | -12.01295 |  | 79.4293 | -80.90237 |  | 78.4062 | 0.30725 |  | 79.4293 | 2.7722
78.42134 | -12.4313 |  | 79.44447 | -80.9579 |  | 78.42134 | 0.31985 |  | 79.44447 | 2.79807
78.43643 | -12.4739 |  | 79.45973 | -80.89737 |  | 78.43643 | 0.31565 |  | 79.45973 | 2.79343
78.45235 | -11.8803 |  | 79.47506 | -80.86323 |  | 78.45235 | 0.3316 |  | 79.47506 | 2.75517
78.46805 | -11.9984 |  | 79.49032 | -80.8666 |  | 78.46805 | 0.33465 |  | 79.49032 | 2.77883
78.48326 | -12.36545 |  | 79.50566 | -80.98343 |  | 78.48326 | 0.34465 |  | 79.50566 | 2.76943
78.49867 | -12.47755 |  | 79.52147 | -80.88627 |  | 78.49867 | 0.3458 |  | 79.52147 | 2.7724
78.51408 | -11.8118 |  | 79.53713 | -80.92213 |  | 78.51408 | 0.3385 |  | 79.53713 | 2.7704
78.52935 | -12.16715 |  | 79.55344 | -80.915 |  | 78.52935 | 0.31805 |  | 79.55344 | 2.7409
78.54473 | -12.3605 |  | 79.56925 | -80.97033 |  | 78.54473 | 0.3603 |  | 79.56925 | 2.76047
78.56055 | -12.43325 |  | 79.58379 | -80.91323 |  | 78.56055 | 0.3456 |  | 79.58379 | 2.7855
78.57571 | -11.807 |  | 79.59873 | -80.85067 |  | 78.57571 | 0.33715 |  | 79.59873 | 2.7544
78.59137 | -12.21055 |  | 79.6144 | -80.8033 |  | 78.59137 | 0.30415 |  | 79.6144 | 2.75983
78.60664 | -12.35445 |  | 79.63041 | -80.89097 |  | 78.60664 | 0.3275 |  | 79.63041 | 2.7838
78.62196 | -12.52245 | 0.02007 | 79.64598 | -80.92187 |  | 78.62196 | 0.3383 | 0.0069 | 79.64598 | 2.74993
78.63709 | -11.814 |  | 79.66183 | -80.85003 |  | 78.63709 | 0.3465 |  | 79.66183 | 2.7674
78.65288 | -12.3091 |  | 79.67742 | -80.8221 |  | 78.65288 | 0.3034 |  | 79.67742 | 2.7597
78.66881 | -12.37705 |  | 79.69334 | -80.8388 |  | 78.66881 | 0.34955 |  | 79.69334 | 2.76533
78.68451 | -12.3406 |  | 79.70981 | -81.00823 |  | 78.68451 | 0.35115 |  | 79.70981 | 2.78223
78.69956 | -12.0278 |  | 79.72607 | -80.812 |  | 78.69956 | 0.3237 |  | 79.72607 | 2.80257
78.71435 | -12.2469 |  | 79.74157 | -80.8714 |  | 78.71435 | 0.3137 |  | 79.74157 | 2.75297
78.73049 | -12.3297 |  | 79.75804 | -80.87773 |  | 78.73049 | 0.3235 |  | 79.75804 | 2.779
78.74598 | -11.97615 |  | 79.77364 | -80.91197 |  | 78.74598 | 0.3213 |  | 79.77364 | 2.75363
78.76085 | -12.0055 |  | 79.7889 | -80.82663 |  | 78.76085 | 0.31045 |  | 79.7889 | 2.77303
78.77669 | -12.3597 |  | 79.80396 | -80.79707 |  | 78.77669 | 0.3455 |  | 79.80396 | 2.81417
78.79238 | -12.4035 |  | 79.81905 | -80.94677 |  | 78.79238 | 0.3525 |  | 79.81905 | 2.78373
78.8078 | -11.6133 |  | 79.83508 | -80.9546 |  | 78.8078 | 0.3087 |  | 79.83508 | 2.761
78.82345 | -12.15395 |  | 79.85012 | -80.81513 |  | 78.82345 | 0.31125 |  | 79.85012 | 2.77673
78.8392 | -12.4292 |  | 79.8654 | -80.8491 |  | 78.8392 | 0.3338 |  | 79.8654 | 2.7561
78.85471 | -12.3608 |  | 79.88096 | -81.01413 |  | 78.85471 | 0.3237 |  | 79.88096 | 2.75547
78.87031 | -11.5067 |  | 79.89616 | -80.95257 |  | 78.87031 | 0.3376 |  | 79.89616 | 2.7731
78.88593 | -12.15455 |  | 79.9112 | -80.86027 |  | 78.88593 | 0.3472 |  | 79.9112 | 2.76493
78.90152 | -12.36855 |  | 79.92577 | -80.85177 |  | 78.90152 | 0.3211 |  | 79.92577 | 2.76073
78.91725 | -12.47695 |  | 79.94109 | -80.89197 |  | 78.91725 | 0.29985 |  | 79.94109 | 2.77197
78.93276 | -11.72895 |  | 79.95687 | -80.95427 |  | 78.93276 | 0.30505 |  | 79.95687 | 2.7777
78.9481 | -12.22225 |  | 79.97304 | -80.9369 |  | 78.9481 | 0.34125 |  | 79.97304 | 2.75063
78.96406 | -12.3992 |  | 79.98873 | -80.84943 |  | 78.96406 | 0.3331 |  | 79.98873 | 2.77553
78.97998 | -12.38195 |  | 80.00415 | -80.86287 |  | 78.97998 | 0.2854 |  | 80.00415 | 2.78137
78.99514 | -11.9368 |  | 80.02008 | -80.90947 |  | 78.99514 | 0.32005 |  | 80.02008 | 2.7746
79.01099 | -12.1876 |  | 80.03597 | -80.81837 |  | 79.01099 | 0.3229 |  | 80.03597 | 2.80063
79.02669 | -12.3602 |  | 80.05144 | -80.8425 |  | 79.02669 | 0.3168 |  | 80.05144 | 2.77743
79.04242 | -11.94725 |  | 80.06573 | -80.85743 |  | 79.04242 | 0.3189 |  | 80.06573 | 2.7803
79.05755 | -12.09085 |  | 80.08039 | -80.90273 |  | 79.05755 | 0.27835 |  | 80.08039 | 2.7651
79.0733 | -12.19185 |  | 80.09573 | -80.83197 |  | 79.0733 | 0.3591 |  | 80.09573 | 2.7853
79.08906 | -12.26705 |  | 80.11138 | -80.81193 |  | 79.08906 | 0.33685 |  | 80.11138 | 2.7588
79.10478 | -11.7158 |  | 80.12692 | -80.79737 |  | 79.10478 | 0.2883 |  | 80.12692 | 2.751
79.12023 | -12.17885 |  | 80.14227 | -80.89167 |  | 79.12023 | 0.2973 |  | 80.14227 | 2.762
79.13603 | -12.4908 |  | 80.15759 | -80.8978 |  | 79.13603 | 0.30215 |  | 80.15759 | 2.7668
79.15173 | -12.28035 |  | 80.17351 | -80.78687 |  | 79.15173 | 0.3387 |  | 80.17351 | 2.76987
79.1674 | -11.777 |  | 80.188 | -80.80427 |  | 79.1674 | 0.2977 |  | 80.188 | 2.8005
79.18297 | -12.30005 |  | 80.20334 | -80.90993 |  | 79.18297 | 0.3112 |  | 80.20334 | 2.75907
79.1984 | -12.4584 |  | 80.21862 | -80.95987 |  | 79.1984 | 0.33785 |  | 80.21862 | 2.765
79.2143 | -12.3532 |  | 80.23504 | -80.75523 |  | 79.2143 | 0.3073 |  | 80.23504 | 2.7719
79.22931 | -11.85905 |  | 80.2503 | -80.78957 |  | 79.22931 | 0.3333 |  | 80.2503 | 2.76407
79.24465 | -12.3633 |  | 80.2661 | -80.8521 |  | 79.24465 | 0.2961 |  | 80.2661 | 2.7882
79.26052 | -12.4506 |  | 80.2816 | -80.8052 |  | 79.26052 | 0.3061 |  | 80.2816 | 2.7771
79.27612 | -12.27985 |  | 80.29679 | -80.85673 |  | 79.27612 | 0.2933 |  | 80.29679 | 2.75687
79.29195 | -11.85935 |  | 80.31208 | -80.84877 |  | 79.29195 | 0.2962 |  | 80.31208 | 2.78947
79.3074 | -12.2094 |  | 80.32809 | -80.8529 |  | 79.3074 | 0.33085 |  | 80.32809 | 2.75797
79.32284 | -12.394 |  | 80.34333 | -80.88563 |  | 79.32284 | 0.35795 |  | 80.34333 | 2.7417
79.33953 | -11.65365 |  | 80.35824 | -80.77067 |  | 79.33953 | 0.3059 |  | 80.35824 | 2.76583
79.35539 | -12.1327 |  | 80.37383 | -80.8962 |  | 79.35539 | 0.2886 |  | 80.37383 | 2.7524
79.37059 | -12.3809 |  | 80.38974 | -80.8908 |  | 79.37059 | 0.3336 |  | 80.38974 | 2.79263
79.38634 | -12.48665 |  | 80.40557 | -80.88943 |  | 79.38634 | 0.3162 |  | 80.40557 | 2.77597
79.40206 | -11.72985 |  | 80.42155 | -80.81783 |  | 79.40206 | 0.3268 |  | 80.42155 | 2.8007
79.41766 | -12.201 |  | 80.43706 | -80.89577 |  | 79.41766 | 0.3207 |  | 80.43706 | 2.74117
79.43299 | -12.39965 |  | 80.45295 | -80.8548 |  | 79.43299 | 0.37465 |  | 80.45295 | 2.78943
79.45006 | -12.51325 |  | 80.46848 | -80.78743 |  | 79.45006 | 0.35945 |  | 80.46848 | 2.77603
79.46617 | -11.9687 |  | 80.48407 | -80.8859 |  | 79.46617 | 0.33585 |  | 80.48407 | 2.79117
79.48166 | -12.2649 |  | 80.49966 | -80.85327 |  | 79.48166 | 0.322 |  | 80.49966 | 2.7709
79.49707 | -12.30515 |  | 80.51483 | -80.8548 |  | 79.49707 | 0.324 |  | 80.51483 | 2.74987
79.51265 | -12.03725 |  | 80.52935 | -80.72433 |  | 79.51265 | 0.32475 |  | 80.52935 | 2.7776
79.52786 | -12.1423 |  | 80.54493 | -80.8103 |  | 79.52786 | 0.37385 |  | 80.54493 | 2.75407
79.54317 | -12.3185 |  | 80.55938 | -80.94027 |  | 79.54317 | 0.33745 |  | 80.55938 | 2.77093
79.55803 | -12.3356 |  | 80.57513 | -80.84597 |  | 79.55803 | 0.30275 |  | 80.57513 | 2.77493
79.57568 | -11.6379 |  | 80.59125 | -80.80063 |  | 79.57568 | 0.312 |  | 80.59125 | 2.77483
79.59085 | -12.21125 |  | 80.60699 | -80.7921 |  | 79.59085 | 0.30985 |  | 80.60699 | 2.75963
79.60602 | -12.36645 |  | 80.62267 | -80.80373 |  | 79.60602 | 0.36125 |  | 80.62267 | 2.7717
79.6215 | -12.35805 |  | 80.63827 | -80.9559 |  | 79.6215 | 0.33905 |  | 80.63827 | 2.77887
79.63674 | -11.65385 |  | 80.65429 | -80.77697 |  | 79.63674 | 0.2991 |  | 80.65429 | 2.77597
79.65247 | -12.3052 |  | 80.66985 | -80.84873 |  | 79.65247 | 0.316 |  | 80.66985 | 2.7839
79.66762 | -12.46135 |  | 80.68532 | -80.86923 |  | 79.66762 | 0.346 |  | 80.68532 | 2.7398
79.68251 | -12.48105 |  | 80.70097 | -81.00407 |  | 79.68251 | 0.32905 |  | 80.70097 | 2.77087
79.70033 | -11.7867 |  | 80.71645 | -80.78613 |  | 79.70033 | 0.2981 |  | 80.71645 | 2.77093
79.71451 | -12.3103 |  | 80.73085 | -80.82847 |  | 79.71451 | 0.35505 |  | 80.73085 | 2.77273
79.72932 | -12.41685 |  | 80.74668 | -80.83877 |  | 79.72932 | 0.3747 |  | 80.74668 | 2.7408
79.74442 | -12.4106 |  | 80.7628 | -80.94177 |  | 79.74442 | 0.323 |  | 80.7628 | 2.73847
79.75994 | -11.66605 |  | 80.77845 | -80.6555 |  | 79.75994 | 0.2919 |  | 80.77845 | 2.75157
79.77614 | -12.30315 |  | 80.79394 | -80.6914 |  | 79.77614 | 0.35185 |  | 80.79394 | 2.771
79.79156 | -12.47895 |  | 80.80969 | -80.78143 |  | 79.79156 | 0.3165 |  | 80.80969 | 2.76343
79.80656 | -12.3723 |  | 80.82544 | -80.92607 |  | 79.80656 | 0.3704 |  | 80.82544 | 2.79827
79.82233 | -12.0443 |  | 80.84129 | -80.73427 |  | 79.82233 | 0.3629 |  | 80.84129 | 2.7579
79.83799 | -12.23725 |  | 80.85663 | -80.73107 |  | 79.83799 | 0.30485 |  | 80.85663 | 2.7464
79.85357 | -12.4985 |  | 80.87268 | -80.86283 |  | 79.85357 | 0.333 |  | 80.87268 | 2.79513
79.8691 | -12.10975 |  | 80.88717 | -80.89403 |  | 79.8691 | 0.3257 |  | 80.88717 | 2.7472
79.88355 | -12.06895 |  | 80.90268 | -80.7338 |  | 79.88355 | 0.3525 |  | 80.90268 | 2.76543
79.89829 | -12.2185 |  | 80.91698 | -80.72683 |  | 79.89829 | 0.32605 |  | 80.91698 | 2.7794
79.91329 | -12.42065 |  | 80.93205 | -80.77797 |  | 79.91329 | 0.3305 |  | 80.93205 | 2.7842
79.92936 | -12.13895 |  | 80.94754 | -80.81933 |  | 79.92936 | 0.3426 |  | 80.94754 | 2.7486
79.94469 | -12.03045 |  | 80.96348 | -80.70767 |  | 79.94469 | 0.30655 |  | 80.96348 | 2.75697
79.95999 | -12.3568 |  | 80.97912 | -80.80813 |  | 79.95999 | 0.31755 |  | 80.97912 | 2.7804
79.97515 | -12.3742 |  | 80.99408 | -80.8036 |  | 79.97515 | 0.3303 |  | 80.99408 | 2.7429
79.99045 | -11.9156 |  | 81.00903 | -80.92 |  | 79.99045 | 0.31075 |  | 81.00903 | 2.74177
80.00505 | -12.2233 |  | 81.02428 | -80.76157 |  | 80.00505 | 0.3684 |  | 81.02428 | 2.77023
80.02014 | -12.43465 |  | 81.03998 | -80.7697 |  | 80.02014 | 0.3753 |  | 81.03998 | 2.78437
80.0358 | -12.4495 |  | 81.05511 | -80.81607 |  | 80.0358 | 0.33835 |  | 81.05511 | 2.78113
80.05163 | -11.85775 |  | 81.07049 | -80.84943 |  | 80.05163 | 0.3277 |  | 81.07049 | 2.7931
80.0671 | -12.28865 |  | 81.08581 | -80.73933 |  | 80.0671 | 0.3198 |  | 81.08581 | 2.77887
80.0828 | -12.4893 |  | 81.10067 | -80.75587 |  | 80.0828 | 0.3115 |  | 81.10067 | 2.7656
80.09738 | -12.37525 |  | 81.11585 | -80.75993 |  | 80.09738 | 0.35745 |  | 81.11585 | 2.75053
80.11316 | -11.70205 |  | 81.13021 | -80.8569 |  | 80.11316 | 0.2884 |  | 81.13021 | 2.79333
80.12849 | -12.2696 |  | 81.14459 | -80.85057 |  | 80.12849 | 0.3109 |  | 81.14459 | 2.7996
80.14358 | -12.42585 |  | 81.16085 | -80.81297 |  | 80.14358 | 0.3126 |  | 81.16085 | 2.77327
80.15907 | -12.59005 |  | 81.17641 | -80.83347 |  | 80.15907 | 0.3657 |  | 81.17641 | 2.77337
80.17525 | -11.7665 |  | 81.1917 | -80.82843 |  | 80.17525 | 0.28905 |  | 81.1917 | 2.7435
80.19109 | -12.30315 |  | 81.20668 | -80.81583 |  | 80.19109 | 0.3122 |  | 81.20668 | 2.78643
80.20658 | -12.6021 |  | 81.22216 | -80.72283 |  | 80.20658 | 0.3433 |  | 81.22216 | 2.7671
80.22199 | -12.3087 |  | 81.23743 | -80.70927 |  | 80.22199 | 0.34085 |  | 81.23743 | 2.74867
80.2373 | -11.9066 |  | 81.25308 | -80.78427 |  | 80.2373 | 0.3363 |  | 81.25308 | 2.78617
80.25248 | -12.38745 |  | 81.26823 | -80.9023 |  | 80.25248 | 0.31775 |  | 81.26823 | 2.76173
80.26846 | -12.58295 |  | 81.28361 | -80.69627 |  | 80.26846 | 0.31095 |  | 81.28361 | 2.7994
80.28385 | -12.07235 |  | 81.29797 | -80.78463 |  | 80.28385 | 0.33125 |  | 81.29797 | 2.7591
80.29902 | -11.9934 |  | 81.31317 | -80.7623 |  | 80.29902 | 0.3118 |  | 81.31317 | 2.76903
80.31479 | -12.3275 |  | 81.32769 | -80.91973 |  | 80.31479 | 0.3591 |  | 81.32769 | 2.74623
80.33056 | -12.50655 |  | 81.34326 | -80.66777 |  | 80.33056 | 0.33895 |  | 81.34326 | 2.7558
80.34617 | -11.8192 |  | 81.35828 | -80.7498 |  | 80.34617 | 0.3256 |  | 81.35828 | 2.79227
80.3616 | -12.20095 |  | 81.37384 | -80.8217 |  | 80.3616 | 0.3665 |  | 81.37384 | 2.7463
80.37699 | -12.28275 |  | 81.38925 | -80.88077 |  | 80.37699 | 0.3338 |  | 81.38925 | 2.74067
80.39287 | -12.52755 |  | 81.4047 | -80.80017 |  | 80.39287 | 0.3806 |  | 81.4047 | 2.7962
80.40864 | -11.7836 |  | 81.41977 | -80.77917 |  | 80.40864 | 0.3061 |  | 81.41977 | 2.78233
80.42288 | -12.30045 |  | 81.4357 | -80.73403 |  | 80.42288 | 0.34745 |  | 81.4357 | 2.79573
80.43845 | -12.48225 |  | 81.45215 | -80.85723 |  | 80.43845 | 0.34785 |  | 81.45215 | 2.7406
80.45356 | -12.4822 |  | 81.46756 | -80.73003 |  | 80.45356 | 0.3612 |  | 81.46756 | 2.77683
80.46896 | -11.7807 |  | 81.48176 | -80.7883 |  | 80.46896 | 0.3117 |  | 81.48176 | 2.7845
80.48377 | -12.30195 |  | 81.49781 | -80.70893 |  | 80.48377 | 0.34945 |  | 81.49781 | 2.7597
80.49963 | -12.57425 |  | 81.51325 | -80.8502 |  | 80.49963 | 0.35755 |  | 81.51325 | 2.7729
80.51497 | -12.44005 |  | 81.5278 | -80.7147 |  | 80.51497 | 0.36175 |  | 81.5278 | 2.7363
80.53078 | -11.86895 |  | 81.54282 | -80.71087 |  | 80.53078 | 0.30715 |  | 81.54282 | 2.76357
80.54609 | -12.3996 |  | 81.55944 | -80.73467 |  | 80.54609 | 0.3726 |  | 81.55944 | 2.79283
80.5617 | -12.6051 |  | 81.57528 | -80.84887 |  | 80.5617 | 0.36895 |  | 81.57528 | 2.79667
80.57727 | -12.4428 |  | 81.5912 | -80.67587 |  | 80.57727 | 0.32635 |  | 81.5912 | 2.77197
80.59223 | -11.8557 |  | 81.60677 | -80.67707 |  | 80.59223 | 0.3019 |  | 81.60677 | 2.78933
80.60678 | -12.34895 |  | 81.62271 | -80.80883 |  | 80.60678 | 0.3428 |  | 81.62271 | 2.7789
80.62121 | -12.46285 |  | 81.63845 | -80.76647 |  | 80.62121 | 0.33205 |  | 81.63845 | 2.74837
80.63605 | -12.35265 |  | 81.65363 | -80.65253 |  | 80.63605 | 0.3329 |  | 81.65363 | 2.77597
80.65089 | -11.73805 |  | 81.66889 | -80.74857 |  | 80.65089 | 0.32845 |  | 81.66889 | 2.7947
80.66621 | -12.3923 |  | 81.68365 | -80.85443 |  | 80.66621 | 0.30375 |  | 81.68365 | 2.78153
80.68157 | -12.536 |  | 81.69888 | -80.8856 |  | 80.68157 | 0.3264 |  | 81.69888 | 2.75883
80.69715 | -12.5438 |  | 81.71347 | -80.6406 |  | 80.69715 | 0.35885 |  | 81.71347 | 2.74713
80.71277 | -11.82125 |  | 81.72948 | -80.72567 |  | 80.71277 | 0.3188 |  | 81.72948 | 2.7636
80.72868 | -12.34505 |  | 81.74524 | -80.7633 |  | 80.72868 | 0.3386 |  | 81.74524 | 2.75967
80.74395 | -12.50525 |  | 81.76162 | -80.7535 |  | 80.74395 | 0.3407 |  | 81.76162 | 2.77213
80.75964 | -12.1386 |  | 81.77791 | -80.6078 |  | 80.75964 | 0.3393 |  | 81.77791 | 2.76317
80.77449 | -12.01015 |  | 81.79314 | -80.7164 |  | 80.77449 | 0.3662 |  | 81.79314 | 2.77547
80.78961 | -12.39005 |  | 81.80909 | -80.81607 |  | 80.78961 | 0.32695 |  | 81.80909 | 2.76433
80.80506 | -12.45885 |  | 81.82493 | -80.70217 |  | 80.80506 | 0.33875 |  | 81.82493 | 2.78133
80.82161 | -11.84355 |  | 81.83958 | -80.62923 |  | 80.82161 | 0.32265 |  | 81.83958 | 2.79633
80.83683 | -12.23045 |  | 81.85423 | -80.8261 |  | 80.83683 | 0.34085 |  | 81.85423 | 2.75573
80.8525 | -12.4637 |  | 81.86964 | -80.7128 |  | 80.8525 | 0.30705 |  | 81.86964 | 2.78287
80.86795 | -12.5897 |  | 81.88587 | -80.81813 |  | 80.86795 | 0.34805 |  | 81.88587 | 2.7995
80.88357 | -11.8665 |  | 81.90126 | -80.59353 |  | 80.88357 | 0.32335 |  | 81.90126 | 2.80937
80.89914 | -12.28565 |  | 81.91602 | -80.73393 |  | 80.89914 | 0.3208 |  | 81.91602 | 2.74843
80.91342 | -12.39025 |  | 81.93182 | -80.83777 |  | 80.91342 | 0.34345 |  | 81.93182 | 2.7812
80.92876 | -12.50615 |  | 81.94709 | -80.75807 |  | 80.92876 | 0.36215 |  | 81.94709 | 2.73773
80.94392 | -11.8201 |  | 81.96194 | -80.64837 |  | 80.94392 | 0.299 |  | 81.96194 | 2.76517
80.95907 | -12.34735 |  | 81.97715 | -80.69027 |  | 80.95907 | 0.3302 |  | 81.97715 | 2.7999
80.97459 | -12.3759 |  | 81.99283 | -80.83003 |  | 80.97459 | 0.3237 |  | 81.99283 | 2.7616
80.99004 | -12.46165 |  | 82.00845 | -80.83913 |  | 80.99004 | 0.36075 |  | 82.00845 | 2.75963
81.00575 | -11.7936 |  | 82.02386 | -80.61207 |  | 81.00575 | 0.29315 |  | 82.02386 | 2.7752
81.02146 | -12.35005 |  | 82.03928 | -80.67127 |  | 81.02146 | 0.32685 |  | 82.03928 | 2.7969
81.03712 | -12.479 |  | 82.05543 | -80.7599 |  | 81.03712 | 0.3201 |  | 82.05543 | 2.77483
81.05237 | -12.41475 |  | 82.0713 | -80.79633 |  | 81.05237 | 0.331 |  | 82.0713 | 2.78557
81.06827 | -11.93795 |  | 82.0872 | -80.66723 |  | 81.06827 | 0.32295 |  | 82.0872 | 2.79483
81.08392 | -12.3968 |  | 82.10176 | -80.76767 |  | 81.08392 | 0.35625 |  | 82.10176 | 2.74773
81.09969 | -12.52965 |  | 82.11683 | -80.7771 |  | 81.09969 | 0.32055 |  | 82.11683 | 2.75723
81.11505 | -12.17005 |  | 82.13184 | -80.87127 |  | 81.11505 | 0.28485 |  | 82.13184 | 2.77837
81.13079 | -12.0962 |  | 82.1471 | -80.60717 |  | 81.13079 | 0.3349 |  | 82.1471 | 2.75987
81.14632 | -12.46935 |  | 82.163 | -80.67887 |  | 81.14632 | 0.31285 |  | 82.163 | 2.77723
81.16203 | -12.5716 |  | 82.17887 | -80.79183 |  | 81.16203 | 0.3892 |  | 82.17887 | 2.7927
81.1772 | -11.82865 |  | 82.19519 | -80.75337 |  | 81.1772 | 0.2847 |  | 82.19519 | 2.75083
81.19291 | -12.0738 |  | 82.21071 | -80.6319 |  | 81.19291 | 0.32925 |  | 82.21071 | 2.75763
81.20895 | -12.42685 |  | 82.22557 | -80.6765 |  | 81.20895 | 0.34425 |  | 82.22557 | 2.77987
81.22436 | -12.5936 |  | 82.24081 | -80.72867 |  | 81.22436 | 0.3412 |  | 82.24081 | 2.73907
81.23957 | -11.7958 |  | 82.25603 | -80.84863 |  | 81.23957 | 0.31855 |  | 82.25603 | 2.79377
81.25541 | -12.31935 |  | 82.2719 | -80.6139 |  | 81.25541 | 0.3442 |  | 82.2719 | 2.79897
81.271 | -12.57805 |  | 82.28728 | -80.69687 |  | 81.271 | 0.35335 |  | 82.28728 | 2.77807
81.28749 | -12.54515 |  | 82.30263 | -80.7206 |  | 81.28749 | 0.34995 |  | 82.30263 | 2.74623
81.30283 | -11.8413 |  | 82.31705 | -80.7731 |  | 81.30283 | 0.3251 |  | 82.31705 | 2.78113
81.3186 | -12.2646 |  | 82.33212 | -80.66427 |  | 81.3186 | 0.3143 |  | 82.33212 | 2.7486
81.33404 | -12.4529 |  | 82.34759 | -80.64903 |  | 81.33404 | 0.30835 |  | 82.34759 | 2.76693
81.34939 | -12.5314 |  | 82.36293 | -80.72737 |  | 81.34939 | 0.35985 |  | 82.36293 | 2.75247
81.36489 | -11.93105 |  | 82.37707 | -80.74587 |  | 81.36489 | 0.32535 |  | 82.37707 | 2.756
81.38065 | -12.3127 |  | 82.39263 | -80.73367 |  | 81.38065 | 0.2964 |  | 82.39263 | 2.75733
81.39642 | -12.44065 |  | 82.40799 | -80.71787 |  | 81.39642 | 0.3195 |  | 82.40799 | 2.75127
81.41141 | -12.4704 |  | 82.42324 | -80.6946 |  | 81.41141 | 0.339 |  | 82.42324 | 2.77907
81.42728 | -12.0832 |  | 82.43904 | -80.7704 |  | 81.42728 | 0.32465 |  | 82.43904 | 2.7512
81.44289 | -12.45635 |  | 82.45502 | -80.68397 |  | 81.44289 | 0.34485 |  | 82.45502 | 2.74257
81.45868 | -12.5113 |  | 82.47042 | -80.59877 |  | 81.45868 | 0.33245 |  | 82.47042 | 2.79417
81.47505 | -11.75375 |  | 82.4862 | -80.6747 |  | 81.47505 | 0.3153 |  | 82.4862 | 2.76027
81.49054 | -12.30765 |  | 82.50164 | -80.84767 |  | 81.49054 | 0.3781 |  | 82.50164 | 2.75943
81.50592 | -12.5344 |  | 82.51754 | -80.63437 |  | 81.50592 | 0.3887 |  | 82.51754 | 2.77057
81.5213 | -12.5046 |  | 82.53365 | -80.65893 |  | 81.5213 | 0.3246 |  | 82.53365 | 2.76377
81.53714 | -11.71125 |  | 82.54981 | -80.79293 |  | 81.53714 | 0.32265 |  | 82.54981 | 2.75573
81.55312 | -12.4107 |  | 82.56595 | -80.8182 |  | 81.55312 | 0.3029 |  | 82.56595 | 2.75587
81.56852 | -12.6222 |  | 82.58039 | -80.6391 |  | 81.56852 | 0.3031 |  | 82.58039 | 2.79707
81.58433 | -12.4728 |  | 82.59538 | -80.7252 |  | 81.58433 | 0.3448 |  | 82.59538 | 2.78587
81.59997 | -11.84375 |  | 82.61104 | -80.67227 |  | 81.59997 | 0.3101 |  | 82.61104 | 2.75097
81.61569 | -12.3744 |  | 82.62614 | -80.82333 |  | 81.61569 | 0.33665 |  | 82.62614 | 2.7598
81.63109 | -12.5594 |  | 82.64125 | -80.5935 |  | 81.63109 | 0.32985 |  | 82.64125 | 2.7871
81.64679 | -12.34945 |  | 82.65653 | -80.71733 | 3.01376 | 81.64679 | 0.3392 |  | 82.65653 | 2.8056 | 0.22682
81.66262 | -11.93705 |  | 82.67261 | -80.6249 |  | 81.66262 | 0.30075 |  | 82.67261 | 2.77203
81.67813 | -12.4484 |  | 82.68779 | -80.7186 |  | 81.67813 | 0.35855 |  | 82.68779 | 2.77167
81.69364 | -12.52645 |  | 82.70265 | -80.6339 |  | 81.69364 | 0.35465 |  | 82.70265 | 2.7613
81.70936 | -11.9314 |  | 82.71778 | -80.63457 |  | 81.70936 | 0.2803 |  | 82.71778 | 2.8016
81.72482 | -12.1379 |  | 82.73319 | -80.71633 |  | 81.72482 | 0.33105 |  | 82.73319 | 2.81753
81.74002 | -12.3615 |  | 82.74867 | -80.72387 |  | 81.74002 | 0.3475 |  | 82.74867 | 2.75053
81.75564 | -12.4709 |  | 82.76404 | -80.6676 |  | 81.75564 | 0.3274 |  | 82.76404 | 2.777
81.77133 | -11.88055 |  | 82.77813 | -80.60557 |  | 81.77133 | 0.3302 |  | 82.77813 | 2.7786
81.78692 | -12.3833 |  | 82.79305 | -80.67823 |  | 81.78692 | 0.3187 |  | 82.79305 | 2.77087
81.80276 | -12.4339 |  | 82.8082 | -80.7602 |  | 81.80276 | 0.3075 |  | 82.8082 | 2.7495
81.81946 | -12.62365 |  | 82.824 | -80.6922 |  | 81.81946 | 0.38575 |  | 82.824 | 2.754
81.83489 | -11.9684 |  | 82.83883 | -80.64023 |  | 81.83489 | 0.3032 |  | 82.83883 | 2.7447
81.84985 | -12.35165 |  | 82.85409 | -80.7403 |  | 81.84985 | 0.3416 |  | 82.85409 | 2.77173
81.86459 | -12.47365 |  | 82.87015 | -80.74 |  | 81.86459 | 0.31775 |  | 82.87015 | 2.76113
81.87996 | -12.44215 |  | 82.88619 | -80.67667 |  | 81.87996 | 0.3257 |  | 82.88619 | 2.7932
81.89508 | -11.91365 |  | 82.90211 | -80.71027 |  | 81.89508 | 0.3235 |  | 82.90211 | 2.78247
81.91088 | -12.5023 |  | 82.91818 | -80.77553 |  | 81.91088 | 0.33175 |  | 82.91818 | 2.79393
81.92654 | -12.5793 |  | 82.93419 | -80.74243 |  | 81.92654 | 0.3313 |  | 82.93419 | 2.79823
81.94199 | -12.2499 |  | 82.95021 | -80.57837 |  | 81.94199 | 0.31715 |  | 82.95021 | 2.7705
81.95771 | -12.08815 |  | 82.96543 | -80.7072 |  | 81.95771 | 0.3188 |  | 82.96543 | 2.76513
81.97332 | -12.48265 |  | 82.9804 | -80.79483 |  | 81.97332 | 0.34755 |  | 82.9804 | 2.77333
81.98839 | -12.60415 |  | 82.99588 | -80.71793 |  | 81.98839 | 0.3556 |  | 82.99588 | 2.7444
82.00615 | -11.6916 |  | 83.01116 | -80.59973 |  | 82.00615 | 0.31695 |  | 83.01116 | 2.79173
82.021 | -12.2907 |  | 83.02712 | -80.6361 |  | 82.021 | 0.29715 |  | 83.02712 | 2.79427
82.03543 | -12.48915 |  | 83.0421 | -80.73337 |  | 82.03543 | 0.2988 |  | 83.0421 | 2.75267
82.05112 | -12.56775 |  | 83.05728 | -80.69457 |  | 82.05112 | 0.33 |  | 83.05728 | 2.7652
82.06658 | -11.79355 |  | 83.07331 | -80.66227 |  | 82.06658 | 0.33815 |  | 83.07331 | 2.7851
82.08226 | -12.23875 |  | 83.08921 | -80.65797 |  | 82.08226 | 0.33935 |  | 83.08921 | 2.78887
82.09758 | -12.5333 |  | 83.10352 | -80.73247 |  | 82.09758 | 0.34755 |  | 83.10352 | 2.75947
82.11437 | -12.58685 |  | 83.11827 | -80.74673 |  | 82.11437 | 0.3395 |  | 83.11827 | 2.7759
82.13097 | -12.22615 |  | 83.13293 | -80.6717 |  | 82.13097 | 0.3107 |  | 83.13293 | 2.7772
82.14541 | -12.3676 |  | 83.1479 | -80.60407 |  | 82.14541 | 0.3585 |  | 83.1479 | 2.773
82.16031 | -12.49415 |  | 83.16215 | -80.69293 |  | 82.16031 | 0.35945 |  | 83.16215 | 2.7845
82.17495 | -12.58905 |  | 83.17685 | -80.70583 |  | 82.17495 | 0.33965 |  | 83.17685 | 2.7818
82.18997 | -12.05345 |  | 83.19255 | -80.69213 |  | 82.18997 | 0.3167 |  | 83.19255 | 2.75597
82.20511 | -12.4172 |  | 83.20796 | -80.60107 |  | 82.20511 | 0.31135 |  | 83.20796 | 2.74783
82.22041 | -12.42225 |  | 83.2242 | -80.66077 |  | 82.22041 | 0.3076 |  | 83.2242 | 2.79773
82.23556 | -12.2486 |  | 83.23923 | -80.682 |  | 82.23556 | 0.3482 |  | 83.23923 | 2.7676
82.25207 | -12.22545 |  | 83.25397 | -80.68037 |  | 82.25207 | 0.32485 |  | 83.25397 | 2.7567
82.26792 | -12.5803 |  | 83.26886 | -80.51457 |  | 82.26792 | 0.36045 |  | 83.26886 | 2.79373
82.28279 | -12.38575 |  | 83.2836 | -80.66067 |  | 82.28279 | 0.33385 |  | 83.2836 | 2.77343
82.29846 | -11.77375 |  | 83.2993 | -80.64443 |  | 82.29846 | 0.30205 |  | 83.2993 | 2.76437
82.31434 | -12.4325 |  | 83.31492 | -80.77853 |  | 82.31434 | 0.2969 |  | 83.31492 | 2.76377
82.33035 | -12.6407 |  | 83.33037 | -80.55837 |  | 82.33035 | 0.33675 |  | 83.33037 | 2.7999
82.34564 | -12.49675 |  | 83.34567 | -80.63717 |  | 82.34564 | 0.33515 |  | 83.34567 | 2.77687
82.36118 | -11.87925 |  | 83.36028 | -80.73713 |  | 82.36118 | 0.334 |  | 83.36028 | 2.73597
82.37673 | -12.3698 |  | 83.37461 | -80.75007 |  | 82.37673 | 0.3202 |  | 83.37461 | 2.76817
82.39243 | -12.5685 |  | 83.39033 | -80.52133 |  | 82.39243 | 0.3106 |  | 83.39033 | 2.7801
82.40809 | -12.62865 |  | 83.40601 | -80.59127 |  | 82.40809 | 0.31895 |  | 83.40601 | 2.7628
82.42307 | -11.86355 |  | 83.42092 | -80.72027 |  | 82.42307 | 0.31215 |  | 83.42092 | 2.7639
82.43866 | -12.53865 |  | 83.43629 | -80.75847 |  | 82.43866 | 0.3094 |  | 83.43629 | 2.74283
82.45442 | -12.5671 |  | 83.45202 | -80.66823 |  | 82.45442 | 0.2948 |  | 83.45202 | 2.7449
82.46986 | -12.43215 |  | 83.46778 | -80.559 |  | 82.46986 | 0.321 |  | 83.46778 | 2.77657
82.48547 | -11.942 |  | 83.4835 | -80.6454 |  | 82.48547 | 0.33385 |  | 83.4835 | 2.78883
82.50074 | -12.34865 |  | 83.49794 | -80.69557 |  | 82.50074 | 0.3761 |  | 83.49794 | 2.77047
82.51584 | -12.6148 |  | 83.51275 | -80.57983 |  | 82.51584 | 0.3183 |  | 83.51275 | 2.75597
82.53122 | -12.1376 |  | 83.52793 | -80.5761 |  | 82.53122 | 0.30635 |  | 83.52793 | 2.76773
82.54633 | -12.125 |  | 83.54336 | -80.6888 |  | 82.54633 | 0.31495 |  | 83.54336 | 2.78193
82.56163 | -12.44225 |  | 83.55881 | -80.7622 |  | 82.56163 | 0.34265 |  | 83.55881 | 2.7779
82.577 | -12.55955 |  | 83.57423 | -80.6229 |  | 82.577 | 0.35825 |  | 83.57423 | 2.81577
82.59339 | -11.93175 |  | 83.5888 | -80.595 |  | 82.59339 | 0.3304 |  | 83.5888 | 2.7655
82.60905 | -12.3837 |  | 83.6035 | -80.70297 |  | 82.60905 | 0.32185 |  | 83.6035 | 2.7847
82.62372 | -12.40255 |  | 83.61868 | -80.72083 |  | 82.62372 | 0.3473 |  | 83.61868 | 2.77973
82.6393 | -12.5473 |  | 83.63468 | -80.5944 |  | 82.6393 | 0.33245 |  | 83.63468 | 2.79797
82.65467 | -11.8655 |  | 83.64917 | -80.55923 |  | 82.65467 | 0.3275 |  | 83.64917 | 2.75907
82.67029 | -12.45555 |  | 83.66256 | -80.6467 |  | 82.67029 | 0.32875 |  | 83.66256 | 2.7893
82.68561 | -12.4921 |  | 83.67773 | -80.65203 |  | 82.68561 | 0.3113 |  | 83.67773 | 2.783
82.70132 | -12.4528 |  | 83.69319 | -80.68023 |  | 82.70132 | 0.3604 |  | 83.69319 | 2.77677
82.71695 | -11.93515 |  | 83.70917 | -80.60453 |  | 82.71695 | 0.31685 |  | 83.70917 | 2.79463
82.73274 | -12.50925 |  | 83.72447 | -80.58207 |  | 82.73274 | 0.31145 |  | 83.72447 | 2.76587
82.74838 | -12.6825 |  | 83.74066 | -80.6567 |  | 82.74838 | 0.35575 |  | 83.74066 | 2.7634
82.76391 | -12.26135 |  | 83.75605 | -80.66673 |  | 82.76391 | 0.3376 |  | 83.75605 | 2.78543
82.77915 | -12.02965 |  | 83.77165 | -80.66507 |  | 82.77915 | 0.29945 |  | 83.77165 | 2.77513
82.79509 | -12.43445 |  | 83.78746 | -80.598 |  | 82.79509 | 0.3504 |  | 83.78746 | 2.80077
82.81034 | -12.716 |  | 83.80273 | -80.67097 |  | 82.81034 | 0.32755 |  | 83.80273 | 2.78123
82.82543 | -11.96775 |  | 83.8173 | -80.54987 |  | 82.82543 | 0.31275 |  | 83.8173 | 2.77087
82.83961 | -12.141 |  | 83.83233 | -80.5651 |  | 82.83961 | 0.3249 |  | 83.83233 | 2.78133
82.85432 | -12.586 |  | 83.84727 | -80.6044 |  | 82.85432 | 0.34605 |  | 83.84727 | 2.78203
82.86852 | -12.6036 |  | 83.86285 | -80.60173 |  | 82.86852 | 0.3434 |  | 83.86285 | 2.78783
82.88456 | -12.3222 |  | 83.87837 | -80.6235 |  | 82.88456 | 0.35705 |  | 83.87837 | 2.77457
82.89963 | -12.1002 |  | 83.89285 | -80.529 |  | 82.89963 | 0.31145 |  | 83.89285 | 2.77963
82.91528 | -12.4922 |  | 83.90819 | -80.56183 |  | 82.91528 | 0.3357 |  | 83.90819 | 2.76503
82.9303 | -12.62305 |  | 83.92301 | -80.66827 |  | 82.9303 | 0.3467 |  | 83.92301 | 2.78027
82.94544 | -12.1675 |  | 83.93809 | -80.6091 |  | 82.94544 | 0.3172 |  | 83.93809 | 2.7639
82.96107 | -12.1164 |  | 83.95328 | -80.51713 |  | 82.96107 | 0.32185 |  | 83.95328 | 2.79413
82.97664 | -12.53495 |  | 83.96829 | -80.64617 |  | 82.97664 | 0.35295 |  | 83.96829 | 2.7479
82.99172 | -12.6588 |  | 83.98286 | -80.597 |  | 82.99172 | 0.3591 |  | 83.98286 | 2.78763
83.00664 | -12.0371 |  | 83.99815 | -80.70527 |  | 83.00664 | 0.32255 |  | 83.99815 | 2.7529
83.02115 | -12.06025 |  | 84.01363 | -80.43017 |  | 83.02115 | 0.31435 |  | 84.01363 | 2.7482
83.03566 | -12.42335 |  | 84.02962 | -80.6331 |  | 83.03566 | 0.3107 |  | 84.02962 | 2.7637
83.05094 | -12.6458 |  | 84.04525 | -80.68033 |  | 83.05094 | 0.32885 |  | 84.04525 | 2.79977
83.06549 | -12.20175 |  | 84.06114 | -80.59273 |  | 83.06549 | 0.32805 |  | 84.06114 | 2.783
83.08087 | -12.2546 |  | 84.07662 | -80.5115 |  | 83.08087 | 0.33855 |  | 84.07662 | 2.7727
83.09634 | -12.585 |  | 84.09251 | -80.56253 |  | 83.09634 | 0.3245 |  | 84.09251 | 2.7649
83.11129 | -12.76785 |  | 84.10799 | -80.55927 |  | 83.11129 | 0.3787 |  | 84.10799 | 2.78257
83.12685 | -11.95035 |  | 84.12392 | -80.5515 |  | 83.12685 | 0.32685 |  | 84.12392 | 2.79073
83.14241 | -12.4034 |  | 84.13996 | -80.6289 |  | 83.14241 | 0.3309 |  | 84.13996 | 2.77283
83.15733 | -12.49085 |  | 84.15604 | -80.68347 |  | 83.15733 | 0.3314 |  | 84.15604 | 2.76913
83.1724 | -12.6288 |  | 84.17199 | -80.67293 |  | 83.1724 | 0.3504 |  | 84.17199 | 2.76913
83.18759 | -11.97415 |  | 84.18788 | -80.57253 |  | 83.18759 | 0.3401 |  | 84.18788 | 2.806
83.20294 | -12.4392 |  | 84.20378 | -80.58407 |  | 83.20294 | 0.32475 |  | 84.20378 | 2.7566
83.21765 | -12.6149 |  | 84.21996 | -80.6491 |  | 83.21765 | 0.36685 |  | 84.21996 | 2.75693
83.23323 | -12.56875 |  | 84.23589 | -80.7105 |  | 83.23323 | 0.3293 |  | 84.23589 | 2.75697
83.24898 | -11.92795 |  | 84.25189 | -80.50187 |  | 83.24898 | 0.3003 |  | 84.25189 | 2.77597
83.26457 | -12.48285 |  | 84.26788 | -80.6323 |  | 83.26457 | 0.3357 |  | 84.26788 | 2.79657
83.27922 | -12.7082 |  | 84.2839 | -80.6182 |  | 83.27922 | 0.3461 |  | 84.2839 | 2.78433
83.29461 | -12.673 |  | 84.29898 | -80.64783 |  | 83.29461 | 0.3789 |  | 84.29898 | 2.75887
83.3104 | -12.00725 |  | 84.31333 | -80.56863 |  | 83.3104 | 0.32195 |  | 84.31333 | 2.77457
83.32545 | -12.557 |  | 84.32874 | -80.57247 |  | 83.32545 | 0.32095 |  | 84.32874 | 2.78177
83.34023 | -12.73485 |  | 84.34429 | -80.65637 |  | 83.34023 | 0.3747 |  | 84.34429 | 2.76437
83.3559 | -12.63165 |  | 84.35984 | -80.64403 |  | 83.3559 | 0.31765 |  | 84.35984 | 2.78037
83.37104 | -11.9602 |  | 84.37573 | -80.55327 |  | 83.37104 | 0.3218 |  | 84.37573 | 2.79463
83.38703 | -12.5321 |  | 84.39122 | -80.5393 |  | 83.38703 | 0.3595 |  | 84.39122 | 2.78403
83.40249 | -12.7491 |  | 84.40739 | -80.66713 |  | 83.40249 | 0.33625 |  | 84.40739 | 2.76557
83.4181 | -12.39985 |  | 84.42332 | -80.66377 |  | 83.4181 | 0.3442 |  | 84.42332 | 2.74843
83.43325 | -12.08485 |  | 84.43959 | -80.5787 |  | 83.43325 | 0.29295 |  | 84.43959 | 2.77867
83.44852 | -12.5906 |  | 84.45572 | -80.59463 |  | 83.44852 | 0.3538 |  | 84.45572 | 2.7595
83.4641 | -12.71885 |  | 84.47057 | -80.60283 |  | 83.4641 | 0.36105 |  | 84.47057 | 2.77763
83.47898 | -12.3204 |  | 84.48505 | -80.63453 |  | 83.47898 | 0.24965 |  | 84.48505 | 2.7491
83.49405 | -12.0932 |  | 84.50047 | -80.51077 |  | 83.49405 | 0.3117 |  | 84.50047 | 2.75023
83.50962 | -12.70795 |  | 84.51605 | -80.5905 |  | 83.50962 | 0.36615 |  | 84.51605 | 2.75583
83.5247 | -12.76825 |  | 84.53174 | -80.6749 |  | 83.5247 | 0.358 |  | 84.53174 | 2.75727
83.54023 | -11.9631 |  | 84.54813 | -80.6579 |  | 83.54023 | 0.2817 |  | 84.54813 | 2.8196
83.55527 | -12.4147 |  | 84.56399 | -80.5524 |  | 83.55527 | 0.3385 |  | 84.56399 | 2.7718
83.5699 | -12.44675 |  | 84.57917 | -80.6288 |  | 83.5699 | 0.31515 |  | 84.57917 | 2.7695
83.58418 | -12.55755 |  | 84.59508 | -80.6542 |  | 83.58418 | 0.34685 |  | 84.59508 | 2.7749
83.59939 | -12.028 |  | 84.61069 | -80.6962 |  | 83.59939 | 0.32695 |  | 84.61069 | 2.76727
83.6147 | -12.35285 |  | 84.62574 | -80.591 |  | 83.6147 | 0.3344 |  | 84.62574 | 2.7635
83.63023 | -12.68725 |  | 84.6409 | -80.56267 |  | 83.63023 | 0.3691 |  | 84.6409 | 2.77597
83.64597 | -12.54495 |  | 84.65652 | -80.6129 |  | 83.64597 | 0.3064 |  | 84.65652 | 2.77533
83.66166 | -11.8135 |  | 84.67153 | -80.62703 |  | 83.66166 | 0.34975 |  | 84.67153 | 2.7556
83.67741 | -12.43385 |  | 84.68768 | -80.52847 |  | 83.67741 | 0.3467 |  | 84.68768 | 2.8048
83.6928 | -12.7008 |  | 84.70303 | -80.561 |  | 83.6928 | 0.28315 |  | 84.70303 | 2.78737
83.70863 | -12.65955 |  | 84.7185 | -80.6696 |  | 83.70863 | 0.3528 |  | 84.7185 | 2.7686
83.72385 | -12.01825 |  | 84.73457 | -80.67547 |  | 83.72385 | 0.27075 |  | 84.73457 | 2.78523
83.73922 | -12.50175 |  | 84.75056 | -80.5386 |  | 83.73922 | 0.3433 |  | 84.75056 | 2.77293
83.75492 | -12.6339 |  | 84.76685 | -80.6666 |  | 83.75492 | 0.36455 |  | 84.76685 | 2.79487
83.77163 | -12.3278 |  | 84.78249 | -80.58163 |  | 83.77163 | 0.3377 |  | 84.78249 | 2.76413
83.78719 | -12.09245 |  | 84.79712 | -80.5691 |  | 83.78719 | 0.32665 |  | 84.79712 | 2.74993
83.80223 | -12.61135 |  | 84.81223 | -80.54753 |  | 83.80223 | 0.33125 |  | 84.81223 | 2.80273
83.81781 | -12.71015 |  | 84.82811 | -80.5345 |  | 83.81781 | 0.37885 |  | 84.82811 | 2.76133
83.83345 | -12.21915 |  | 84.84379 | -80.5505 |  | 83.83345 | 0.302 |  | 84.84379 | 2.79697
83.84897 | -12.2244 |  | 84.85919 | -80.56357 |  | 83.84897 | 0.32025 |  | 84.85919 | 2.7657
83.86443 | -12.60605 |  | 84.87515 | -80.57293 |  | 83.86443 | 0.33815 |  | 84.87515 | 2.77683
83.88006 | -12.7399 |  | 84.89084 | -80.5196 |  | 83.88006 | 0.3585 |  | 84.89084 | 2.76423
83.8953 | -11.95115 |  | 84.90518 | -80.69773 |  | 83.8953 | 0.30885 |  | 84.90518 | 2.77023
83.91109 | -12.25515 |  | 84.92011 | -80.69123 |  | 83.91109 | 0.31405 |  | 84.92011 | 2.75677
83.92633 | -12.62145 |  | 84.93515 | -80.47517 |  | 83.92633 | 0.3669 |  | 84.93515 | 2.77153
83.94215 | -12.7815 |  | 84.94974 | -80.58967 |  | 83.94215 | 0.3332 |  | 84.94974 | 2.76937
83.95768 | -11.944 |  | 84.96533 | -80.6472 |  | 83.95768 | 0.3263 |  | 84.96533 | 2.77127
83.97296 | -12.54555 |  | 84.98125 | -80.53717 |  | 83.97296 | 0.3544 |  | 84.98125 | 2.7602
83.98866 | -12.64015 |  | 84.99685 | -80.4985 |  | 83.98866 | 0.3429 |  | 84.99685 | 2.7656
84.00404 | -12.69975 |  | 85.0115 | -80.5427 |  | 84.00404 | 0.3501 |  | 85.0115 | 2.80813
84.01979 | -12.08575 |  | 85.02593 | -80.5728 |  | 84.01979 | 0.34125 |  | 85.02593 | 2.74117
84.03535 | -12.6072 |  | 85.04087 | -80.66293 |  | 84.03535 | 0.35685 |  | 85.04087 | 2.78627
84.05116 | -12.53745 |  | 85.05615 | -80.57567 |  | 84.05116 | 0.3424 |  | 85.05615 | 2.76453
84.06845 | -11.9693 |  | 85.07047 | -80.53673 |  | 84.06845 | 0.3426 |  | 85.07047 | 2.78223
84.08342 | -12.3735 |  | 85.08492 | -80.6502 |  | 84.08342 | 0.3324 |  | 85.08492 | 2.76983
84.09816 | -12.6943 |  | 85.10038 | -80.58187 |  | 84.09816 | 0.3385 |  | 85.10038 | 2.78797
84.1135 | -12.7452 |  | 85.11607 | -80.51633 |  | 84.1135 | 0.3344 |  | 85.11607 | 2.78117
84.12859 | -11.82255 |  | 85.13092 | -80.51913 |  | 84.12859 | 0.36065 |  | 85.13092 | 2.78337
84.14333 | -12.33545 |  | 85.14614 | -80.55343 |  | 84.14333 | 0.32435 |  | 85.14614 | 2.77687
84.15885 | -12.7046 |  | 85.16109 | -80.61123 |  | 84.15885 | 0.3621 |  | 85.16109 | 2.7534
84.17448 | -12.76555 |  | 85.17623 | -80.51813 |  | 84.17448 | 0.3715 |  | 85.17623 | 2.74417
84.19005 | -11.7607 |  | 85.19185 | -80.51217 |  | 84.19005 | 0.28725 |  | 85.19185 | 2.78277
84.20544 | -12.3931 |  | 85.20679 | -80.5944 |  | 84.20544 | 0.34075 |  | 85.20679 | 2.76703
84.22129 | -12.6831 |  | 85.22128 | -80.61043 |  | 84.22129 | 0.3456 |  | 85.22128 | 2.78107
84.23694 | -12.87875 |  | 85.23596 | -80.5859 |  | 84.23694 | 0.32095 |  | 85.23596 | 2.76873
84.25233 | -11.88715 |  | 85.25133 | -80.52953 |  | 84.25233 | 0.30555 |  | 85.25133 | 2.7858
84.26793 | -12.37555 |  | 85.26723 | -80.4912 |  | 84.26793 | 0.3264 |  | 85.26723 | 2.79553
84.28344 | -12.6846 |  | 85.28283 | -80.65723 |  | 84.28344 | 0.3033 |  | 85.28283 | 2.77943
84.29896 | -12.7757 |  | 85.29804 | -80.622 |  | 84.29896 | 0.362 |  | 85.29804 | 2.7673
84.31428 | -12.24695 |  | 85.31283 | -80.51687 |  | 84.31428 | 0.3408 |  | 85.31283 | 2.74663
84.33031 | -12.43845 |  | 85.32852 | -80.55833 |  | 84.33031 | 0.34355 |  | 85.32852 | 2.76673
84.34523 | -12.6788 |  | 85.34452 | -80.5618 |  | 84.34523 | 0.33495 |  | 85.34452 | 2.76113
84.36061 | -12.208 |  | 85.36049 | -80.5463 |  | 84.36061 | 0.3383 |  | 85.36049 | 2.78743
84.37583 | -12.31945 |  | 85.37665 | -80.53043 |  | 84.37583 | 0.32515 |  | 85.37665 | 2.7638
84.39101 | -12.6065 |  | 85.39153 | -80.54423 |  | 84.39101 | 0.362 |  | 85.39153 | 2.78207
84.40605 | -12.65485 |  | 85.40662 | -80.54643 |  | 84.40605 | 0.32435 |  | 85.40662 | 2.79903
84.42151 | -12.01265 |  | 85.42219 | -80.61053 |  | 84.42151 | 0.3054 |  | 85.42219 | 2.77483
84.43663 | -12.48925 |  | 85.4378 | -80.53363 |  | 84.43663 | 0.33515 |  | 85.4378 | 2.77153
84.45202 | -12.69695 |  | 85.45307 | -80.53907 |  | 84.45202 | 0.3273 |  | 85.45307 | 2.73373
84.46745 | -12.5699 |  | 85.46909 | -80.59663 |  | 84.46745 | 0.33505 |  | 85.46909 | 2.77383
84.48274 | -12.0222 |  | 85.48499 | -80.58557 |  | 84.48274 | 0.2939 |  | 85.48499 | 2.79923
84.49638 | -12.4092 |  | 85.50025 | -80.39937 |  | 84.49638 | 0.33665 |  | 85.50025 | 2.8023
84.51109 | -12.76685 |  | 85.51525 | -80.5277 |  | 84.51109 | 0.33285 |  | 85.51525 | 2.774
84.52629 | -12.5695 |  | 85.53039 | -80.5898 |  | 84.52629 | 0.3443 |  | 85.53039 | 2.77023
84.54197 | -11.85535 |  | 85.54607 | -80.54717 |  | 84.54197 | 0.2986 |  | 85.54607 | 2.7654
84.55744 | -12.4813 |  | 85.56133 | -80.50673 |  | 84.55744 | 0.3543 |  | 85.56133 | 2.7887
84.5731 | -12.78365 |  | 85.57683 | -80.51137 |  | 84.5731 | 0.3463 |  | 85.57683 | 2.78447
84.58885 | -12.8107 |  | 85.59277 | -80.61533 |  | 84.58885 | 0.3729 |  | 85.59277 | 2.7413
84.60408 | -11.86675 |  | 85.6081 | -80.4909 |  | 84.60408 | 0.3066 |  | 85.6081 | 2.78203
84.61904 | -12.4638 |  | 85.62307 | -80.5559 |  | 84.61904 | 0.3295 |  | 85.62307 | 2.80977
84.63397 | -12.82615 |  | 85.63765 | -80.4987 |  | 84.63397 | 0.3364 |  | 85.63765 | 2.7894
84.64929 | -12.762 |  | 85.6525 | -80.5962 |  | 84.64929 | 0.3351 |  | 85.6525 | 2.75393
84.66514 | -11.879 |  | 85.66741 | -80.63407 |  | 84.66514 | 0.34055 |  | 85.66741 | 2.7698
84.68111 | -12.5715 |  | 85.68349 | -80.52537 |  | 84.68111 | 0.32705 |  | 85.68349 | 2.76243
84.69677 | -12.70755 |  | 85.69945 | -80.5559 |  | 84.69677 | 0.31885 |  | 85.69945 | 2.78893
84.71184 | -12.5583 |  | 85.71545 | -80.5942 |  | 84.71184 | 0.34115 |  | 85.71545 | 2.7829
84.72747 | -12.186 |  | 85.73195 | -80.59483 |  | 84.72747 | 0.30045 |  | 85.73195 | 2.78753
84.74315 | -12.46375 |  | 85.7478 | -80.51013 |  | 84.74315 | 0.3431 |  | 85.7478 | 2.8063
84.75868 | -12.69885 |  | 85.76327 | -80.55913 |  | 84.75868 | 0.32515 |  | 85.76327 | 2.7672
84.77427 | -12.1871 |  | 85.77921 | -80.64887 |  | 84.77427 | 0.31855 |  | 85.77921 | 2.7915
84.78952 | -12.36935 |  | 85.79377 | -80.62453 |  | 84.78952 | 0.33055 |  | 85.79377 | 2.7895
84.80492 | -12.5436 |  | 85.809 | -80.53413 |  | 84.80492 | 0.33335 |  | 85.809 | 2.7576
84.82052 | -12.719 | 0.02932 | 85.82412 | -80.5195 |  | 84.82052 | 0.3234 | 0.0318 | 85.82412 | 2.7605
84.83617 | -11.8867 |  | 85.83984 | -80.61463 |  | 84.83617 | 0.317 |  | 85.83984 | 2.7581
84.85177 | -12.55635 |  | 85.8554 | -80.61583 |  | 84.85177 | 0.32 |  | 85.8554 | 2.7917
84.86734 | -12.71905 |  | 85.87139 | -80.547 |  | 84.86734 | 0.34695 |  | 85.87139 | 2.81953
84.88286 | -12.64275 |  | 85.88652 | -80.6404 |  | 84.88286 | 0.34475 |  | 85.88652 | 2.77923
84.8984 | -12.0273 |  | 85.90217 | -80.56817 |  | 84.8984 | 0.33415 |  | 85.90217 | 2.78073
84.91348 | -12.53585 |  | 85.91744 | -80.5391 |  | 84.91348 | 0.3305 |  | 85.91744 | 2.7686
84.92889 | -12.7983 |  | 85.93198 | -80.47017 |  | 84.92889 | 0.3485 |  | 85.93198 | 2.77813
84.94381 | -12.75365 |  | 85.94652 | -80.53357 |  | 84.94381 | 0.3266 |  | 85.94652 | 2.75963
84.95941 | -12.05025 |  | 85.96206 | -80.58127 |  | 84.95941 | 0.3176 |  | 85.96206 | 2.81023
84.97505 | -12.5347 |  | 85.97803 | -80.57247 |  | 84.97505 | 0.33105 |  | 85.97803 | 2.79443
84.99067 | -12.772 |  | 85.99367 | -80.48113 |  | 84.99067 | 0.33145 |  | 85.99367 | 2.7657
85.00669 | -12.55855 |  | 86.00942 | -80.59473 |  | 85.00669 | 0.3772 |  | 86.00942 | 2.80467
85.02227 | -12.0847 |  | 86.02536 | -80.57753 |  | 85.02227 | 0.3067 |  | 86.02536 | 2.8048
85.03781 | -12.5726 |  | 86.04111 | -80.45777 |  | 85.03781 | 0.35915 |  | 86.04111 | 2.74257
85.05333 | -12.8102 |  | 86.05649 | -80.51197 |  | 85.05333 | 0.34665 |  | 86.05649 | 2.76297
85.06911 | -12.23905 |  | 86.07185 | -80.50213 |  | 85.06911 | 0.34515 |  | 86.07185 | 2.7834
85.0847 | -12.1778 |  | 86.08689 | -80.53957 |  | 85.0847 | 0.3368 |  | 86.08689 | 2.76517
85.10013 | -12.63075 |  | 86.1027 | -80.55257 |  | 85.10013 | 0.34195 |  | 86.1027 | 2.79013
85.11586 | -12.76935 |  | 86.11785 | -80.465 |  | 85.11586 | 0.35485 |  | 86.11785 | 2.7817
85.13108 | -12.03185 |  | 86.13343 | -80.56353 |  | 85.13108 | 0.3477 |  | 86.13343 | 2.76443
85.1466 | -12.2611 |  | 86.14849 | -80.55027 |  | 85.1466 | 0.33225 |  | 86.14849 | 2.7897
85.16209 | -12.732 |  | 86.16418 | -80.4721 |  | 85.16209 | 0.3612 |  | 86.16418 | 2.788
85.17749 | -12.76755 |  | 86.18014 | -80.50413 |  | 85.17749 | 0.338 |  | 86.18014 | 2.79423
85.19346 | -12.02765 |  | 86.19615 | -80.5399 |  | 85.19346 | 0.3365 |  | 86.19615 | 2.78583
85.20899 | -12.37615 |  | 86.21139 | -80.63157 |  | 85.20899 | 0.2977 |  | 86.21139 | 2.76817
85.22479 | -12.5967 |  | 86.22732 | -80.5389 |  | 85.22479 | 0.35115 |  | 86.22732 | 2.7563
85.24015 | -12.77285 |  | 86.24272 | -80.4144 |  | 85.24015 | 0.3462 |  | 86.24272 | 2.7947
85.25553 | -12.2 |  | 86.25806 | -80.55493 |  | 85.25553 | 0.29995 |  | 86.25806 | 2.76433
85.27126 | -12.63145 |  | 86.27283 | -80.59353 |  | 85.27126 | 0.3429 |  | 86.27283 | 2.77573
85.28711 | -12.64415 |  | 86.28755 | -80.56233 |  | 85.28711 | 0.3358 |  | 86.28755 | 2.79767
85.3024 | -12.27495 |  | 86.30333 | -80.50717 |  | 85.3024 | 0.3211 |  | 86.30333 | 2.7961
85.31805 | -12.2582 |  | 86.31919 | -80.5796 |  | 85.31805 | 0.31445 |  | 86.31919 | 2.72617
85.33351 | -12.66545 |  | 86.33468 | -80.5069 |  | 85.33351 | 0.31815 |  | 86.33468 | 2.79287
85.34942 | -12.7941 |  | 86.35024 | -80.6114 |  | 85.34942 | 0.3875 |  | 86.35024 | 2.74327
85.36536 | -11.78785 |  | 86.36539 | -80.4093 |  | 85.36536 | 0.31335 |  | 86.36539 | 2.77987
85.3804 | -12.41485 |  | 86.38024 | -80.5177 |  | 85.3804 | 0.36705 |  | 86.38024 | 2.76607
85.39577 | -12.71585 |  | 86.39521 | -80.53607 |  | 85.39577 | 0.34745 |  | 86.39521 | 2.77697
85.4112 | -12.78765 |  | 86.41061 | -80.57987 |  | 85.4112 | 0.31855 |  | 86.41061 | 2.76733
85.42703 | -11.8273 |  | 86.42536 | -80.47747 |  | 85.42703 | 0.3346 |  | 86.42536 | 2.78773
85.44248 | -12.4302 |  | 86.4406 | -80.51427 |  | 85.44248 | 0.306 |  | 86.4406 | 2.77127
85.45804 | -12.84235 |  | 86.45676 | -80.5889 |  | 85.45804 | 0.3409 |  | 86.45676 | 2.8075
85.47367 | -12.8706 |  | 86.47192 | -80.57053 |  | 85.47367 | 0.34255 |  | 86.47192 | 2.76987
85.4894 | -11.991 |  | 86.4864 | -80.39877 |  | 85.4894 | 0.34495 |  | 86.4864 | 2.80613
85.50525 | -12.47385 |  | 86.5011 | -80.57317 |  | 85.50525 | 0.3373 |  | 86.5011 | 2.78733
85.52088 | -12.6534 |  | 86.51665 | -80.54813 |  | 85.52088 | 0.3518 |  | 86.51665 | 2.7772
85.53655 | -12.7834 |  | 86.53252 | -80.5398 |  | 85.53655 | 0.3335 |  | 86.53252 | 2.79443
85.55241 | -12.19945 |  | 86.54771 | -80.4455 |  | 85.55241 | 0.31155 |  | 86.54771 | 2.7819
85.56794 | -12.5267 |  | 86.56342 | -80.50327 |  | 85.56794 | 0.3362 |  | 86.56342 | 2.8008
85.58362 | -12.7108 |  | 86.57966 | -80.54793 |  | 85.58362 | 0.3172 |  | 86.57966 | 2.80877
85.60029 | -12.08255 |  | 86.59586 | -80.5107 |  | 85.60029 | 0.3421 |  | 86.59586 | 2.78047
85.61498 | -12.44505 |  | 86.61174 | -80.5068 |  | 85.61498 | 0.3147 |  | 86.61174 | 2.8005
85.63002 | -12.4837 |  | 86.62696 | -80.57327 |  | 85.63002 | 0.3112 |  | 86.62696 | 2.78453
85.64599 | -12.746 |  | 86.64167 | -80.54377 |  | 85.64599 | 0.3573 |  | 86.64167 | 2.78957
85.66104 | -12.0211 |  | 86.65638 | -80.61383 |  | 85.66104 | 0.33165 |  | 86.65638 | 2.76283
85.67608 | -12.49015 |  | 86.67221 | -80.44727 |  | 85.67608 | 0.33005 |  | 86.67221 | 2.8116
85.69136 | -12.6491 |  | 86.6879 | -80.52777 |  | 85.69136 | 0.3268 |  | 86.6879 | 2.78693
85.70679 | -12.70555 |  | 86.70341 | -80.59413 |  | 85.70679 | 0.31535 |  | 86.70341 | 2.79923
85.72221 | -12.0143 |  | 86.71879 | -80.47807 |  | 85.72221 | 0.2911 |  | 86.71879 | 2.7523
85.73735 | -12.5438 |  | 86.73468 | -80.48057 |  | 85.73735 | 0.31395 |  | 86.73468 | 2.79637
85.75282 | -12.83185 |  | 86.75021 | -80.40957 |  | 85.75282 | 0.34175 |  | 86.75021 | 2.7526
85.76836 | -12.78985 |  | 86.76526 | -80.51033 |  | 85.76836 | 0.31215 |  | 86.76526 | 2.7784
85.78351 | -12.02805 |  | 86.78012 | -80.60137 |  | 85.78351 | 0.3105 |  | 86.78012 | 2.7811
85.7989 | -12.6364 |  | 86.79512 | -80.41117 |  | 85.7989 | 0.3161 |  | 86.79512 | 2.77877
85.81501 | -12.8407 |  | 86.8103 | -80.57843 |  | 85.81501 | 0.3213 |  | 86.8103 | 2.7869
85.83128 | -12.4794 |  | 86.82623 | -80.46037 |  | 85.83128 | 0.3215 |  | 86.82623 | 2.791
85.84736 | -12.1519 |  | 86.84213 | -80.57097 |  | 85.84736 | 0.32215 |  | 86.84213 | 2.81143
85.863 | -12.72195 |  | 86.85789 | -80.47297 |  | 85.863 | 0.35425 |  | 86.85789 | 2.77957
85.87867 | -12.8732 |  | 86.87317 | -80.5103 |  | 85.87867 | 0.38195 |  | 86.87317 | 2.78803
85.8939 | -12.13035 |  | 86.88862 | -80.5813 |  | 85.8939 | 0.3501 |  | 86.88862 | 2.77803
85.90948 | -12.20575 |  | 86.90446 | -80.50077 |  | 85.90948 | 0.34525 |  | 86.90446 | 2.79667
85.92483 | -12.57735 |  | 86.91902 | -80.46963 |  | 85.92483 | 0.31275 |  | 86.91902 | 2.7958
85.93986 | -12.7353 |  | 86.93387 | -80.5133 |  | 85.93986 | 0.3587 |  | 86.93387 | 2.8076
85.95579 | -11.9943 |  | 86.94947 | -80.55093 |  | 85.95579 | 0.30335 |  | 86.94947 | 2.79753
85.97118 | -12.30285 |  | 86.96533 | -80.61083 |  | 85.97118 | 0.29725 |  | 86.96533 | 2.7947
85.98704 | -12.74005 |  | 86.98095 | -80.45463 |  | 85.98704 | 0.3386 |  | 86.98095 | 2.7943
86.00216 | -12.8884 |  | 86.99717 | -80.46887 |  | 86.00216 | 0.3314 |  | 86.99717 | 2.77323
86.01795 | -12.11905 |  | 87.01286 | -80.64373 |  | 86.01795 | 0.32385 |  | 87.01286 | 2.7825
86.03306 | -12.563 |  | 87.02917 | -80.56433 |  | 86.03306 | 0.3332 |  | 87.02917 | 2.79417
86.04902 | -12.722 |  | 87.04531 | -80.4655 |  | 86.04902 | 0.36125 |  | 87.04531 | 2.79023
86.06456 | -12.82395 |  | 87.06093 | -80.4612 |  | 86.06456 | 0.36445 |  | 87.06093 | 2.77623
86.08032 | -12.24165 |  | 87.07672 | -80.6054 |  | 86.08032 | 0.3274 |  | 87.07672 | 2.7658
86.09571 | -12.7231 |  | 87.09262 | -80.49337 |  | 86.09571 | 0.3463 |  | 87.09262 | 2.78373
86.11155 | -12.5914 |  | 87.10801 | -80.47173 |  | 86.11155 | 0.3273 |  | 87.10801 | 2.79517
86.12723 | -12.3597 |  | 87.12387 | -80.51813 |  | 86.12723 | 0.3167 |  | 87.12387 | 2.79253
86.14288 | -12.35745 |  | 87.13963 | -80.51133 |  | 86.14288 | 0.30685 |  | 87.13963 | 2.8002
86.15876 | -12.7292 |  | 87.1555 | -80.45117 |  | 86.15876 | 0.3116 |  | 87.1555 | 2.76783
86.17456 | -12.7371 |  | 87.17 | -80.5261 |  | 86.17456 | 0.3761 |  | 87.17 | 2.7851
86.19038 | -11.98595 |  | 87.18473 | -80.50527 |  | 86.19038 | 0.31735 |  | 87.18473 | 2.7823
86.20563 | -12.50985 |  | 87.20044 | -80.57467 |  | 86.20563 | 0.2782 |  | 87.20044 | 2.77203
86.22118 | -12.7057 |  | 87.21603 | -80.50513 |  | 86.22118 | 0.35505 |  | 87.21603 | 2.8046
86.23716 | -12.75995 |  | 87.23131 | -80.4869 |  | 86.23716 | 0.3354 |  | 87.23131 | 2.7789
86.25278 | -11.8448 |  | 87.24655 | -80.4265 |  | 86.25278 | 0.3626 |  | 87.24655 | 2.79137
86.26824 | -12.55095 |  | 87.26248 | -80.5481 |  | 86.26824 | 0.3146 |  | 87.26248 | 2.74803
86.28392 | -12.759 |  | 87.2766 | -80.488 |  | 86.28392 | 0.32895 |  | 87.2766 | 2.81023
86.29963 | -12.8494 |  | 87.29149 | -80.41993 | 3.31613 | 86.29963 | 0.3528 |  | 87.29149 | 2.7843 | 0.24477
86.31477 | -11.95345 |  | 87.30665 | -80.5258 |  | 86.31477 | 0.28905 |  | 87.30665 | 2.80797
86.33051 | -12.5519 |  | 87.32247 | -80.55373 |  | 86.33051 | 0.3078 |  | 87.32247 | 2.7692
86.34574 | -12.78285 |  | 87.33842 | -80.57083 |  | 86.34574 | 0.3356 |  | 87.33842 | 2.7889
86.3617 | -12.72525 |  | 87.35438 | -80.51803 |  | 86.3617 | 0.34765 |  | 87.35438 | 2.7805
86.37658 | -12.0863 |  | 87.36993 | -80.48647 |  | 86.37658 | 0.31255 |  | 87.36993 | 2.78197
86.39237 | -12.52435 |  | 87.38574 | -80.55523 |  | 86.39237 | 0.32205 |  | 87.38574 | 2.78923
86.40763 | -12.7407 |  | 87.40137 | -80.45587 |  | 86.40763 | 0.33645 |  | 87.40137 | 2.7873
86.42351 | -12.3724 |  | 87.41704 | -80.44223 |  | 86.42351 | 0.3372 |  | 87.41704 | 2.78077
86.43908 | -12.36725 |  | 87.43303 | -80.46393 |  | 86.43908 | 0.3146 |  | 87.43303 | 2.75717
86.45471 | -12.56235 |  | 87.44908 | -80.63533 |  | 86.45471 | 0.33335 |  | 87.44908 | 2.7913
86.47025 | -12.6928 |  | 87.46527 | -80.50057 |  | 86.47025 | 0.36435 |  | 87.46527 | 2.7486
86.48599 | -12.06295 |  | 87.48176 | -80.462 |  | 86.48599 | 0.3388 |  | 87.48176 | 2.79107
86.50137 | -12.481 |  | 87.4975 | -80.48957 |  | 86.50137 | 0.3638 |  | 87.4975 | 2.78397
86.51678 | -12.82095 |  | 87.51213 | -80.5678 |  | 86.51678 | 0.34115 |  | 87.51213 | 2.7866
86.53303 | -12.71605 |  | 87.52763 | -80.364 |  | 86.53303 | 0.35035 |  | 87.52763 | 2.78803
86.54862 | -12.0357 |  | 87.54245 | -80.5047 |  | 86.54862 | 0.32725 |  | 87.54245 | 2.83043
86.56423 | -12.6658 |  | 87.55695 | -80.49547 |  | 86.56423 | 0.34945 |  | 87.55695 | 2.74293
86.57916 | -12.766 |  | 87.57221 | -80.60347 |  | 86.57916 | 0.34305 |  | 87.57221 | 2.7433
86.59437 | -12.7155 |  | 87.5876 | -80.5473 |  | 86.59437 | 0.31365 |  | 87.5876 | 2.80267
86.61021 | -12.2273 |  | 87.6026 | -80.4791 |  | 86.61021 | 0.3223 |  | 87.6026 | 2.79283
86.62596 | -12.67085 |  | 87.61729 | -80.48093 |  | 86.62596 | 0.34145 |  | 87.61729 | 2.7747
86.64178 | -12.85695 |  | 87.63312 | -80.5056 |  | 86.64178 | 0.35325 |  | 87.63312 | 2.77727
86.65738 | -12.4833 |  | 87.64824 | -80.4738 |  | 86.65738 | 0.32845 |  | 87.64824 | 2.7642
86.67315 | -12.23575 |  | 87.66357 | -80.45003 |  | 86.67315 | 0.34025 |  | 87.66357 | 2.8207
86.68861 | -12.74305 |  | 87.67945 | -80.51717 |  | 86.68861 | 0.3645 |  | 87.67945 | 2.80543
86.70421 | -12.87435 |  | 87.69401 | -80.57917 |  | 86.70421 | 0.32755 |  | 87.69401 | 2.7872
86.7195 | -12.1628 |  | 87.70857 | -80.54353 |  | 86.7195 | 0.3068 |  | 87.70857 | 2.79357
86.73458 | -12.30695 |  | 87.72376 | -80.45567 |  | 86.73458 | 0.33345 |  | 87.72376 | 2.78873
86.75014 | -12.73255 |  | 87.7398 | -80.35693 |  | 86.75014 | 0.3526 |  | 87.7398 | 2.79457
86.7653 | -12.8619 |  | 87.75559 | -80.55663 |  | 86.7653 | 0.36215 |  | 87.75559 | 2.77367
86.781 | -11.97965 |  | 87.7718 | -80.53693 |  | 86.781 | 0.3427 |  | 87.7718 | 2.8079
86.79644 | -12.2705 |  | 87.78724 | -80.5145 |  | 86.79644 | 0.3158 |  | 87.78724 | 2.76887
86.81181 | -12.7147 |  | 87.80283 | -80.51637 |  | 86.81181 | 0.3435 |  | 87.80283 | 2.77363
86.8276 | -12.84485 |  | 87.81842 | -80.46897 |  | 86.8276 | 0.32665 |  | 87.81842 | 2.77113
86.84265 | -12.0612 |  | 87.83352 | -80.5864 |  | 86.84265 | 0.33595 |  | 87.83352 | 2.76737
86.85884 | -12.6706 |  | 87.84923 | -80.4563 |  | 86.85884 | 0.3564 |  | 87.84923 | 2.78413
86.87457 | -12.71955 |  | 87.8643 | -80.5218 |  | 86.87457 | 0.36125 |  | 87.8643 | 2.77377
86.89092 | -12.7924 |  | 87.87979 | -80.55383 |  | 86.89092 | 0.3561 |  | 87.87979 | 2.79683
86.90557 | -12.174 |  | 87.89549 | -80.50523 |  | 86.90557 | 0.32495 |  | 87.89549 | 2.78397
86.92028 | -12.45755 |  | 87.91125 | -80.54903 |  | 86.92028 | 0.3247 |  | 87.91125 | 2.78007
86.93572 | -12.74665 |  | 87.92703 | -80.54337 |  | 86.93572 | 0.36505 |  | 87.92703 | 2.808
86.95118 | -12.47185 |  | 87.94322 | -80.47823 |  | 86.95118 | 0.33415 |  | 87.94322 | 2.77377
86.96676 | -11.89185 |  | 87.95901 | -80.49477 |  | 86.96676 | 0.34945 |  | 87.95901 | 2.81073
86.98279 | -12.4021 |  | 87.97435 | -80.46717 |  | 86.98279 | 0.3431 |  | 87.97435 | 2.80333
86.99829 | -12.51385 |  | 87.9888 | -80.53423 |  | 86.99829 | 0.31405 |  | 87.9888 | 2.7953
87.01393 | -12.0831 |  | 88.00412 | -80.42343 |  | 87.01393 | 0.28815 |  | 88.00412 | 2.77717
87.02942 | -12.0915 |  | 88.02028 | -80.53067 |  | 87.02942 | 0.31065 |  | 88.02028 | 2.78753
87.04544 | -12.34875 |  | 88.03581 | -80.44917 |  | 87.04544 | 0.33905 |  | 88.03581 | 2.81197
87.06097 | -12.48755 |  | 88.0514 | -80.5639 |  | 87.06097 | 0.3236 |  | 88.0514 | 2.7931
87.07623 | -11.8756 |  | 88.06666 | -80.5908 |  | 87.07623 | 0.3118 |  | 88.06666 | 2.76897
87.09119 | -12.36915 |  | 88.08258 | -80.55517 |  | 87.09119 | 0.3422 |  | 88.08258 | 2.75843
87.10698 | -12.592 |  | 88.09799 | -80.53483 |  | 87.10698 | 0.3471 |  | 88.09799 | 2.7353
87.1229 | -12.66265 |  | 88.11396 | -80.4246 |  | 87.1229 | 0.38615 |  | 88.11396 | 2.8041
87.13837 | -11.8746 |  | 88.12902 | -80.49597 |  | 87.13837 | 0.3254 |  | 88.12902 | 2.77527
87.15391 | -12.4452 |  | 88.14404 | -80.3872 |  | 87.15391 | 0.3429 |  | 88.14404 | 2.7522
87.16928 | -12.7203 |  | 88.15897 | -80.42993 |  | 87.16928 | 0.35085 |  | 88.15897 | 2.827
87.18464 | -12.51775 |  | 88.1745 | -80.4744 |  | 87.18464 | 0.3083 |  | 88.1745 | 2.78827
87.20037 | -11.9982 |  | 88.19037 | -80.49953 |  | 87.20037 | 0.3034 |  | 88.19037 | 2.7865
87.21598 | -12.33315 |  | 88.20584 | -80.42317 |  | 87.21598 | 0.3416 |  | 88.20584 | 2.79787
87.23171 | -12.55125 |  | 88.22191 | -80.45253 |  | 87.23171 | 0.3116 |  | 88.22191 | 2.76333
87.24729 | -12.16275 |  | 88.23792 | -80.49127 |  | 87.24729 | 0.333 |  | 88.23792 | 2.75183
87.26293 | -12.1244 |  | 88.25396 | -80.581 |  | 87.26293 | 0.3218 |  | 88.25396 | 2.7719
87.27825 | -12.4567 |  | 88.26965 | -80.48693 |  | 87.27825 | 0.31455 |  | 88.26965 | 2.8013
87.29334 | -12.4762 |  | 88.28535 | -80.3931 |  | 87.29334 | 0.3362 |  | 88.28535 | 2.80037
87.30848 | -11.71565 |  | 88.3012 | -80.50153 |  | 87.30848 | 0.31235 |  | 88.3012 | 2.8104
87.32361 | -12.09235 |  | 88.31706 | -80.5515 |  | 87.32361 | 0.28575 |  | 88.31706 | 2.78123
87.33948 | -12.47465 |  | 88.33293 | -80.47497 |  | 87.33948 | 0.34515 |  | 88.33293 | 2.79177
87.35452 | -12.5555 |  | 88.34895 | -80.47247 |  | 87.35452 | 0.33765 |  | 88.34895 | 2.78513
87.36965 | -11.76 |  | 88.36484 | -80.5395 |  | 87.36965 | 0.29655 |  | 88.36484 | 2.7811
87.38444 | -12.42435 |  | 88.37945 | -80.48337 |  | 87.38444 | 0.34365 |  | 88.37945 | 2.79723
87.39974 | -12.57345 |  | 88.39431 | -80.53003 |  | 87.39974 | 0.32035 |  | 88.39431 | 2.78593
87.4153 | -12.52535 |  | 88.40944 | -80.36127 |  | 87.4153 | 0.338 |  | 88.40944 | 2.80967
87.43049 | -11.8493 |  | 88.42552 | -80.49947 |  | 87.43049 | 0.29665 |  | 88.42552 | 2.75627
87.44628 | -12.38335 |  | 88.44154 | -80.57283 |  | 87.44628 | 0.32825 |  | 88.44154 | 2.77097
87.46158 | -12.64185 |  | 88.45686 | -80.388 |  | 87.46158 | 0.3288 |  | 88.45686 | 2.81387
87.47744 | -12.7107 |  | 88.47282 | -80.40107 |  | 87.47744 | 0.3754 |  | 88.47282 | 2.77967
87.4929 | -12.0112 |  | 88.4885 | -80.52437 |  | 87.4929 | 0.3189 |  | 88.4885 | 2.78273
87.5087 | -12.44445 |  | 88.5042 | -80.4739 |  | 87.5087 | 0.3287 |  | 88.5042 | 2.8013
87.52438 | -12.68415 |  | 88.52005 | -80.4418 |  | 87.52438 | 0.33295 |  | 88.52005 | 2.79557
87.54006 | -12.31355 |  | 88.5354 | -80.50377 |  | 87.54006 | 0.34285 |  | 88.5354 | 2.7875
87.55514 | -12.1088 |  | 88.55031 | -80.49997 |  | 87.55514 | 0.32245 |  | 88.55031 | 2.7798
87.57037 | -12.38835 |  | 88.56579 | -80.5415 |  | 87.57037 | 0.3151 |  | 88.56579 | 2.78183
87.58583 | -12.61795 |  | 88.58174 | -80.4431 |  | 87.58583 | 0.31975 |  | 88.58174 | 2.79977
87.60137 | -11.96165 |  | 88.59672 | -80.4438 |  | 87.60137 | 0.28685 |  | 88.59672 | 2.8001
87.61728 | -12.3584 |  | 88.61235 | -80.50027 |  | 87.61728 | 0.35905 |  | 88.61235 | 2.79427
87.63286 | -12.6346 |  | 88.62734 | -80.53493 |  | 87.63286 | 0.36425 |  | 88.62734 | 2.79973
87.64821 | -12.6394 |  | 88.64329 | -80.39733 |  | 87.64821 | 0.37735 |  | 88.64329 | 2.7822
87.66374 | -11.81725 |  | 88.65917 | -80.49077 |  | 87.66374 | 0.28045 |  | 88.65917 | 2.80603
87.67933 | -12.42815 |  | 88.67434 | -80.43573 |  | 87.67933 | 0.309 |  | 88.67434 | 2.81873
87.69506 | -12.64095 |  | 88.6885 | -80.51297 |  | 87.69506 | 0.3104 |  | 88.6885 | 2.77667
87.71139 | -12.58845 |  | 88.70364 | -80.42197 |  | 87.71139 | 0.3519 |  | 88.70364 | 2.76107
87.72709 | -11.99945 |  | 88.71948 | -80.4628 |  | 87.72709 | 0.32495 |  | 88.71948 | 2.7722
87.74316 | -12.3928 |  | 88.73484 | -80.4666 |  | 87.74316 | 0.34015 |  | 88.73484 | 2.76607
87.75827 | -12.57325 |  | 88.75079 | -80.51527 |  | 87.75827 | 0.32555 |  | 88.75079 | 2.8045
87.77429 | -12.13965 |  | 88.76645 | -80.4288 |  | 87.77429 | 0.28555 |  | 88.76645 | 2.7685
87.79006 | -12.2 |  | 88.78219 | -80.48587 |  | 87.79006 | 0.28655 |  | 88.78219 | 2.79977
87.80568 | -12.584 |  | 88.79777 | -80.4862 |  | 87.80568 | 0.3153 |  | 88.79777 | 2.79633
87.82149 | -12.5913 |  | 88.81306 | -80.52867 |  | 87.82149 | 0.3306 |  | 88.81306 | 2.76687
87.83684 | -11.89675 |  | 88.82797 | -80.31167 |  | 87.83684 | 0.29665 |  | 88.82797 | 2.78293
87.85271 | -12.27885 |  | 88.84348 | -80.44013 |  | 87.85271 | 0.3095 |  | 88.84348 | 2.80573
87.86833 | -12.5242 |  | 88.85914 | -80.56053 |  | 87.86833 | 0.3471 |  | 88.85914 | 2.77713
87.88384 | -12.6916 |  | 88.87452 | -80.5597 |  | 87.88384 | 0.34425 |  | 88.87452 | 2.76727
87.89961 | -11.8932 |  | 88.89055 | -80.39633 |  | 87.89961 | 0.3091 |  | 88.89055 | 2.78617
87.91481 | -12.3579 |  | 88.90652 | -80.5242 |  | 87.91481 | 0.30945 |  | 88.90652 | 2.811
87.93093 | -12.65085 |  | 88.92204 | -80.55647 |  | 87.93093 | 0.32695 |  | 88.92204 | 2.7797
87.94596 | -12.75075 |  | 88.93728 | -80.49973 |  | 87.94596 | 0.306 |  | 88.93728 | 2.77187
87.96159 | -11.95025 |  | 88.95303 | -80.39937 |  | 87.96159 | 0.31695 |  | 88.95303 | 2.76517
87.9778 | -12.42435 |  | 88.96855 | -80.4861 |  | 87.9778 | 0.31865 |  | 88.96855 | 2.75427
87.99348 | -12.54695 |  | 88.98408 | -80.57837 |  | 87.99348 | 0.3246 |  | 88.98408 | 2.78437
88.00857 | -12.39225 |  | 88.99862 | -80.56603 |  | 88.00857 | 0.3612 |  | 88.99862 | 2.7817
88.02454 | -12.1638 |  | 89.01362 | -80.30457 |  | 88.02454 | 0.3408 |  | 89.01362 | 2.7954
88.03954 | -12.53485 |  | 89.02897 | -80.50247 |  | 88.03954 | 0.3318 |  | 89.02897 | 2.77127
88.05529 | -12.61205 |  | 89.04449 | -80.5037 |  | 88.05529 | 0.3313 |  | 89.04449 | 2.80527
88.07089 | -11.97235 |  | 89.06055 | -80.5042 |  | 88.07089 | 0.3105 |  | 89.06055 | 2.77607
88.08607 | -12.28695 |  | 89.07643 | -80.32893 |  | 88.08607 | 0.2948 |  | 89.07643 | 2.7976
88.1019 | -12.5229 |  | 89.09248 | -80.43157 |  | 88.1019 | 0.30305 |  | 89.09248 | 2.79497
88.11701 | -12.6361 |  | 89.10831 | -80.54077 |  | 88.11701 | 0.32745 |  | 89.10831 | 2.7871
88.13235 | -11.7532 |  | 89.1241 | -80.56823 |  | 88.13235 | 0.3484 |  | 89.1241 | 2.80587
88.14799 | -12.29915 |  | 89.14043 | -80.29043 |  | 88.14799 | 0.3191 |  | 89.14043 | 2.80143
88.16347 | -12.61585 |  | 89.15683 | -80.46897 |  | 88.16347 | 0.32185 |  | 89.15683 | 2.78247
88.17928 | -12.715 |  | 89.17275 | -80.44733 |  | 88.17928 | 0.3134 |  | 89.17275 | 2.80413
88.1949 | -11.81525 |  | 89.18724 | -80.62153 |  | 88.1949 | 0.32915 |  | 89.18724 | 2.75673
88.21032 | -12.4741 |  | 89.20213 | -80.3385 |  | 88.21032 | 0.34465 |  | 89.20213 | 2.79817
88.22574 | -12.6224 |  | 89.21797 | -80.44987 |  | 88.22574 | 0.3557 |  | 89.21797 | 2.79093
88.24064 | -12.6698 |  | 89.23429 | -80.52403 |  | 88.24064 | 0.3865 |  | 89.23429 | 2.8069
88.25608 | -11.99405 |  | 89.24943 | -80.63527 |  | 88.25608 | 0.3221 |  | 89.24943 | 2.7714
88.27167 | -12.47365 |  | 89.26497 | -80.30673 |  | 88.27167 | 0.35545 |  | 89.26497 | 2.78077
88.28749 | -12.58325 |  | 89.28072 | -80.43647 |  | 88.28749 | 0.34495 |  | 89.28072 | 2.7967
88.30373 | -12.22595 |  | 89.29664 | -80.50853 |  | 88.30373 | 0.33 |  | 89.29664 | 2.77457
88.31878 | -12.15745 |  | 89.31294 | -80.48477 |  | 88.31878 | 0.3505 |  | 89.31294 | 2.77173
88.33401 | -12.47865 |  | 89.32846 | -80.40867 |  | 88.33401 | 0.32165 |  | 89.32846 | 2.80157
88.34963 | -12.6918 |  | 89.34406 | -80.48217 |  | 88.34963 | 0.344 |  | 89.34406 | 2.78437
88.36543 | -11.94565 |  | 89.35856 | -80.53873 |  | 88.36543 | 0.29985 |  | 89.35856 | 2.8058
88.38123 | -12.26935 |  | 89.37393 | -80.4929 |  | 88.38123 | 0.2714 |  | 89.37393 | 2.76127
88.39664 | -12.5202 |  | 89.38856 | -80.40677 |  | 88.39664 | 0.33435 |  | 89.38856 | 2.79053
88.41229 | -12.6501 |  | 89.40379 | -80.46603 |  | 88.41229 | 0.34295 |  | 89.40379 | 2.7711
88.42793 | -11.8328 |  | 89.41953 | -80.50853 |  | 88.42793 | 0.31685 |  | 89.41953 | 2.77277
88.4438 | -12.312 |  | 89.43587 | -80.4876 |  | 88.4438 | 0.34805 |  | 89.43587 | 2.80177
88.4592 | -12.65945 |  | 89.45177 | -80.3332 |  | 88.4592 | 0.30425 |  | 89.45177 | 2.8025
88.4746 | -12.7216 |  | 89.46752 | -80.3665 |  | 88.4746 | 0.34165 |  | 89.46752 | 2.7981
88.48986 | -11.8461 |  | 89.48292 | -80.52087 |  | 88.48986 | 0.3264 |  | 89.48292 | 2.78827
88.50557 | -12.4162 |  | 89.49833 | -80.50973 |  | 88.50557 | 0.33825 |  | 89.49833 | 2.8147
88.5213 | -12.61005 |  | 89.51306 | -80.4011 |  | 88.5213 | 0.34105 |  | 89.51306 | 2.797
88.53691 | -12.6572 |  | 89.5281 | -80.3719 |  | 88.53691 | 0.36105 |  | 89.5281 | 2.79907
88.55268 | -12.0854 |  | 89.5433 | -80.4883 |  | 88.55268 | 0.3258 |  | 89.5433 | 2.80467
88.56832 | -12.4658 |  | 89.55932 | -80.5102 |  | 88.56832 | 0.34265 |  | 89.55932 | 2.76813
88.58364 | -12.71965 |  | 89.57518 | -80.45217 |  | 88.58364 | 0.37965 |  | 89.57518 | 2.78023
88.59962 | -12.17965 |  | 89.59058 | -80.5244 |  | 88.59962 | 0.3244 |  | 89.59058 | 2.7838
88.61521 | -12.14205 |  | 89.6066 | -80.44767 |  | 88.61521 | 0.30175 |  | 89.6066 | 2.79337
88.6314 | -12.55945 |  | 89.62256 | -80.41523 |  | 88.6314 | 0.3317 |  | 89.62256 | 2.78753
88.64657 | -12.63575 |  | 89.6388 | -80.4089 |  | 88.64657 | 0.35075 |  | 89.6388 | 2.80633
88.66252 | -11.7754 |  | 89.6541 | -80.4708 |  | 88.66252 | 0.3334 |  | 89.6541 | 2.81943
88.67833 | -12.39 |  | 89.66945 | -80.52343 |  | 88.67833 | 0.3162 |  | 89.66945 | 2.7846
88.69397 | -12.56155 |  | 89.68391 | -80.49847 |  | 88.69397 | 0.3519 |  | 89.68391 | 2.76243
88.70952 | -12.6204 |  | 89.69887 | -80.45363 |  | 88.70952 | 0.32535 |  | 89.69887 | 2.8014
88.72529 | -11.9596 |  | 89.71453 | -80.4336 |  | 88.72529 | 0.3212 |  | 89.71453 | 2.8198
88.74093 | -12.4382 |  | 89.73093 | -80.51023 |  | 88.74093 | 0.30845 |  | 89.73093 | 2.78753
88.75593 | -12.65745 |  | 89.74679 | -80.53267 |  | 88.75593 | 0.3429 |  | 89.74679 | 2.79737
88.77149 | -12.6285 |  | 89.76239 | -80.3907 |  | 88.77149 | 0.33895 |  | 89.76239 | 2.8067
88.7871 | -12.03715 |  | 89.77802 | -80.43687 |  | 88.7871 | 0.3109 |  | 89.77802 | 2.8008
88.80288 | -12.61035 |  | 89.79386 | -80.49627 |  | 88.80288 | 0.3204 |  | 89.79386 | 2.7681
88.81822 | -12.65295 |  | 89.80989 | -80.448 |  | 88.81822 | 0.33875 |  | 89.80989 | 2.8131
88.83429 | -12.0595 |  | 89.82603 | -80.44853 |  | 88.83429 | 0.3177 |  | 89.82603 | 2.82927
88.84943 | -12.18845 |  | 89.84193 | -80.42517 |  | 88.84943 | 0.3223 |  | 89.84193 | 2.82763
88.86479 | -12.4866 |  | 89.85733 | -80.42843 |  | 88.86479 | 0.3206 |  | 89.85733 | 2.7966
88.88046 | -12.72855 |  | 89.87384 | -80.50753 |  | 88.88046 | 0.3247 |  | 89.87384 | 2.8077
88.89587 | -11.89885 |  | 89.89009 | -80.44853 |  | 88.89587 | 0.33225 |  | 89.89009 | 2.80087
88.91136 | -12.35925 |  | 89.906 | -80.52223 |  | 88.91136 | 0.3066 |  | 89.906 | 2.78337
88.92661 | -12.54745 |  | 89.92214 | -80.52673 |  | 88.92661 | 0.3524 |  | 89.92214 | 2.74013
88.94219 | -12.6356 |  | 89.9376 | -80.37567 |  | 88.94219 | 0.31175 |  | 89.9376 | 2.8121
88.95918 | -11.9013 |  | 89.95213 | -80.34787 |  | 88.95918 | 0.27545 |  | 89.95213 | 2.76853
88.97388 | -12.5048 |  | 89.96725 | -80.54797 |  | 88.97388 | 0.34655 |  | 89.96725 | 2.79293
88.98912 | -12.6388 |  | 89.98304 | -80.4794 |  | 88.98912 | 0.3442 |  | 89.98304 | 2.78843
89.00527 | -12.69695 |  | 89.99843 | -80.3777 |  | 89.00527 | 0.3401 |  | 89.99843 | 2.7861
89.02105 | -12.0114 |  | 90.01417 | -80.3824 |  | 89.02105 | 0.31625 |  | 90.01417 | 2.7935
89.03646 | -12.4813 |  | 90.03015 | -80.5096 |  | 89.03646 | 0.31385 |  | 90.03015 | 2.7972
89.05217 | -12.58215 |  | 90.04565 | -80.48033 |  | 89.05217 | 0.3372 |  | 90.04565 | 2.7703
89.06741 | -12.29465 |  | 90.0616 | -80.3489 |  | 89.06741 | 0.3104 |  | 90.0616 | 2.80477
89.08237 | -12.16045 |  | 90.07781 | -80.40387 |  | 89.08237 | 0.30665 |  | 90.07781 | 2.79343
89.09741 | -12.45235 |  | 90.09339 | -80.48933 |  | 89.09741 | 0.3158 |  | 90.09339 | 2.7937
89.11272 | -12.64365 |  | 90.10817 | -80.5984 |  | 89.11272 | 0.338 |  | 90.10817 | 2.7821
89.13241 | -11.94185 |  | 90.12322 | -80.3556 |  | 89.13241 | 0.3304 |  | 90.12322 | 2.79993
89.14788 | -12.5166 |  | 90.13927 | -80.38957 |  | 89.14788 | 0.32965 |  | 90.13927 | 2.80523
89.16408 | -12.5479 |  | 90.15463 | -80.50577 |  | 89.16408 | 0.34925 |  | 90.15463 | 2.78717
89.17869 | -12.6094 |  | 90.17005 | -80.48173 |  | 89.17869 | 0.3308 |  | 90.17005 | 2.8304
89.19419 | -12.10075 |  | 90.18587 | -80.25927 |  | 89.19419 | 0.29745 |  | 90.18587 | 2.81827
89.21008 | -12.59645 |  | 90.20174 | -80.3623 |  | 89.21008 | 0.3299 |  | 90.20174 | 2.79697
89.22547 | -12.5868 |  | 90.21762 | -80.5065 |  | 89.22547 | 0.3435 |  | 90.21762 | 2.80117
89.24075 | -12.1343 |  | 90.23304 | -80.58947 |  | 89.24075 | 0.31665 |  | 90.23304 | 2.78473
89.25634 | -12.16785 |  | 90.2479 | -80.3094 |  | 89.25634 | 0.3247 |  | 90.2479 | 2.7835
89.27196 | -12.5971 |  | 90.26282 | -80.4454 |  | 89.27196 | 0.31735 |  | 90.26282 | 2.7913
89.28753 | -12.61005 |  | 90.27855 | -80.4709 |  | 89.28753 | 0.35845 |  | 90.27855 | 2.7942
89.30333 | -11.83065 |  | 90.29382 | -80.4848 |  | 89.30333 | 0.3305 |  | 90.29382 | 2.79583
89.31846 | -12.2457 |  | 90.30935 | -80.4403 |  | 89.31846 | 0.33245 |  | 90.30935 | 2.8098
89.33425 | -12.60505 |  | 90.32521 | -80.32987 |  | 89.33425 | 0.3531 |  | 90.32521 | 2.80173
89.34988 | -12.7285 |  | 90.34066 | -80.49297 |  | 89.34988 | 0.35025 |  | 90.34066 | 2.79043
89.3655 | -11.82565 |  | 90.35529 | -80.50773 |  | 89.3655 | 0.2907 |  | 90.35529 | 2.7836
89.38061 | -12.3918 |  | 90.37018 | -80.4792 |  | 89.38061 | 0.31555 |  | 90.37018 | 2.8014
89.39577 | -12.6943 |  | 90.38557 | -80.411 |  | 89.39577 | 0.34555 |  | 90.38557 | 2.81313
89.41152 | -12.7538 |  | 90.40108 | -80.45163 |  | 89.41152 | 0.3589 |  | 90.40108 | 2.80833
89.42667 | -11.9607 |  | 90.41687 | -80.45813 |  | 89.42667 | 0.36075 |  | 90.41687 | 2.81973
89.44152 | -12.3868 |  | 90.43268 | -80.36597 |  | 89.44152 | 0.321 |  | 90.43268 | 2.79303
89.45724 | -12.64435 |  | 90.44868 | -80.39427 |  | 89.45724 | 0.3545 |  | 90.44868 | 2.79593
89.47271 | -12.7015 |  | 90.46501 | -80.49207 |  | 89.47271 | 0.3647 |  | 90.46501 | 2.7796
89.48832 | -12.0167 |  | 90.48099 | -80.54663 |  | 89.48832 | 0.3212 |  | 90.48099 | 2.8035
89.50359 | -12.50085 |  | 90.49647 | -80.28013 |  | 89.50359 | 0.31945 |  | 90.49647 | 2.8057
89.51935 | -12.6456 |  | 90.51219 | -80.4476 |  | 89.51935 | 0.3314 |  | 90.51219 | 2.80667
89.53522 | -12.2852 |  | 90.52821 | -80.44567 |  | 89.53522 | 0.3322 |  | 90.52821 | 2.81393
89.55083 | -12.2051 |  | 90.54314 | -80.45427 |  | 89.55083 | 0.30115 |  | 90.54314 | 2.7985
89.56387 | -12.46495 |  | 90.55761 | -80.29963 |  | 89.56387 | 0.32105 |  | 90.55761 | 2.79943
89.57788 | -12.58715 |  | 90.57236 | -80.39903 |  | 89.57788 | 0.32945 |  | 90.57236 | 2.7708
89.59118 | -12.75525 |  | 90.58817 | -80.40683 |  | 89.59118 | 0.31165 |  | 90.58817 | 2.80187
89.60646 | -11.78465 |  | 90.60332 | -80.4713 |  | 89.60646 | 0.2914 |  | 90.60332 | 2.7817
89.62226 | -12.3491 |  | 90.61863 | -80.34277 |  | 89.62226 | 0.3247 |  | 90.61863 | 2.78493
89.63669 | -12.62825 |  | 90.63341 | -80.4449 |  | 89.63669 | 0.3203 |  | 90.63341 | 2.77017
89.65185 | -12.76895 |  | 90.64883 | -80.42233 |  | 89.65185 | 0.3293 |  | 90.64883 | 2.7848
89.66716 | -11.8038 |  | 90.66431 | -80.49363 |  | 89.66716 | 0.3475 |  | 90.66431 | 2.79453
89.68165 | -12.38955 |  | 90.67979 | -80.4413 |  | 89.68165 | 0.34285 |  | 90.67979 | 2.79153
89.69599 | -12.5159 |  | 90.69542 | -80.3798 |  | 89.69599 | 0.3297 |  | 90.69542 | 2.8105
89.71096 | -12.7359 |  | 90.7114 | -80.42313 |  | 89.71096 | 0.3345 |  | 90.7114 | 2.75643
89.72664 | -11.83795 |  | 90.72746 | -80.46553 |  | 89.72664 | 0.3039 |  | 90.72746 | 2.7594
89.74221 | -12.37315 |  | 90.74347 | -80.36 |  | 89.74221 | 0.3313 |  | 90.74347 | 2.79403
89.75756 | -12.6581 |  | 90.75939 | -80.3878 |  | 89.75756 | 0.3468 |  | 90.75939 | 2.8082
89.77311 | -12.75965 |  | 90.7745 | -80.55857 |  | 89.77311 | 0.35455 |  | 90.7745 | 2.77663
89.7891 | -11.9766 |  | 90.78964 | -80.5034 |  | 89.7891 | 0.3046 |  | 90.78964 | 2.79947
89.8047 | -12.51165 |  | 90.80566 | -80.26847 |  | 89.8047 | 0.3525 |  | 90.80566 | 2.7771
89.82008 | -12.59 |  | 90.82163 | -80.40797 |  | 89.82008 | 0.32815 |  | 90.82163 | 2.83057
89.83496 | -12.62845 |  | 90.83698 | -80.5504 |  | 89.83496 | 0.32935 |  | 90.83698 | 2.78247
89.84998 | -11.98135 |  | 90.85253 | -80.4535 |  | 89.84998 | 0.3464 |  | 90.85253 | 2.8136
89.86494 | -12.55705 |  | 90.86848 | -80.32277 |  | 89.86494 | 0.32275 |  | 90.86848 | 2.8316
89.88007 | -12.6769 |  | 90.88466 | -80.418 |  | 89.88007 | 0.3215 |  | 90.88466 | 2.784
89.89603 | -12.54515 |  | 90.90003 | -80.5138 |  | 89.89603 | 0.3353 |  | 90.90003 | 2.77393
89.91146 | -12.1406 |  | 90.91569 | -80.41383 |  | 89.91146 | 0.29995 |  | 90.91569 | 2.79527
89.92691 | -12.53695 |  | 90.93115 | -80.3156 |  | 89.92691 | 0.35035 |  | 90.93115 | 2.808
89.94263 | -12.77755 |  | 90.9473 | -80.34027 |  | 89.94263 | 0.35185 |  | 90.9473 | 2.78717
89.95855 | -11.9858 |  | 90.96302 | -80.46963 |  | 89.95855 | 0.31605 |  | 90.96302 | 2.8095
89.97398 | -12.25445 |  | 90.97904 | -80.39027 |  | 89.97398 | 0.3361 |  | 90.97904 | 2.7943
89.99012 | -12.58975 |  | 90.99501 | -80.32573 |  | 89.99012 | 0.34225 |  | 90.99501 | 2.8115
90.0056 | -12.6951 |  | 91.01137 | -80.4028 |  | 90.0056 | 0.3477 |  | 91.01137 | 2.7912
90.02104 | -11.9032 |  | 91.02777 | -80.47627 |  | 90.02104 | 0.3547 |  | 91.02777 | 2.75757
90.03637 | -12.36265 |  | 91.04354 | -80.51963 |  | 90.03637 | 0.33145 |  | 91.04354 | 2.79677
90.05142 | -12.6504 |  | 91.05931 | -80.36893 |  | 90.05142 | 0.35575 |  | 91.05931 | 2.80583
90.06699 | -12.8269 |  | 91.07439 | -80.35847 |  | 90.06699 | 0.35435 |  | 91.07439 | 2.79027
90.08205 | -11.9673 |  | 91.08965 | -80.4615 |  | 90.08205 | 0.3277 |  | 91.08965 | 2.78973
90.09729 | -12.406 |  | 91.10528 | -80.4973 |  | 90.09729 | 0.2872 |  | 91.10528 | 2.81293
90.11242 | -12.68015 |  | 91.12046 | -80.3311 |  | 90.11242 | 0.3578 |  | 91.12046 | 2.79817
90.1261 | -12.8259 |  | 91.13645 | -80.3903 |  | 90.1261 | 0.35615 |  | 91.13645 | 2.81703
90.1411 | -12.0413 |  | 91.15249 | -80.53713 |  | 90.1411 | 0.2766 |  | 91.15249 | 2.79667
90.15704 | -12.4943 |  | 91.16865 | -80.4582 |  | 90.15704 | 0.30415 |  | 91.16865 | 2.77787
90.17231 | -12.52485 |  | 91.18407 | -80.3018 |  | 90.17231 | 0.3323 |  | 91.18407 | 2.78347
90.18774 | -12.81715 |  | 91.19998 | -80.36607 |  | 90.18774 | 0.3322 |  | 91.19998 | 2.79277
90.20268 | -12.06305 |  | 91.21614 | -80.41297 |  | 90.20268 | 0.3088 |  | 91.21614 | 2.7903
90.21782 | -12.57605 |  | 91.2318 | -80.4253 |  | 90.21782 | 0.3311 |  | 91.2318 | 2.7856
90.23301 | -12.6425 |  | 91.24779 | -80.3883 |  | 90.23301 | 0.3408 |  | 91.24779 | 2.7789
90.24885 | -12.77415 |  | 91.26381 | -80.3416 |  | 90.24885 | 0.3387 |  | 91.26381 | 2.78293
90.26422 | -12.21655 |  | 91.27985 | -80.48517 |  | 90.26422 | 0.31645 |  | 91.27985 | 2.81567
90.27994 | -12.7006 |  | 91.29519 | -80.35293 |  | 90.27994 | 0.3384 |  | 91.29519 | 2.8072
90.29549 | -12.766 |  | 91.31108 | -80.3903 |  | 90.29549 | 0.36835 |  | 91.31108 | 2.7846
90.31033 | -12.39445 |  | 91.32702 | -80.47247 |  | 90.31033 | 0.34165 |  | 91.32702 | 2.79917
90.3261 | -12.34625 |  | 91.34316 | -80.41477 |  | 90.3261 | 0.3035 |  | 91.34316 | 2.7878
90.34163 | -12.66645 |  | 91.35891 | -80.3059 |  | 90.34163 | 0.339 |  | 91.35891 | 2.79433
90.35725 | -12.9014 |  | 91.37482 | -80.4299 |  | 90.35725 | 0.35245 |  | 91.37482 | 2.81763
90.3724 | -11.90745 |  | 91.39081 | -80.43123 |  | 90.3724 | 0.30115 |  | 91.39081 | 2.79527
90.38737 | -12.36815 |  | 91.40647 | -80.47383 |  | 90.38737 | 0.27105 |  | 91.40647 | 2.8119
90.40318 | -12.78135 |  | 91.42221 | -80.28563 |  | 90.40318 | 0.3642 |  | 91.42221 | 2.78823
90.41806 | -12.79745 |  | 91.43779 | -80.38773 |  | 90.41806 | 0.3457 |  | 91.43779 | 2.80143
90.43283 | -11.8956 |  | 91.45277 | -80.4119 |  | 90.43283 | 0.31535 |  | 91.45277 | 2.81877
90.4476 | -12.39175 |  | 91.46776 | -80.401 |  | 90.4476 | 0.32975 |  | 91.46776 | 2.84763
90.46289 | -12.6685 |  | 91.48326 | -80.30597 |  | 90.46289 | 0.35305 |  | 91.48326 | 2.8082
90.47765 | -12.8053 |  | 91.49854 | -80.34803 |  | 90.47765 | 0.34395 |  | 91.49854 | 2.78137
90.49273 | -11.94975 |  | 91.51419 | -80.4651 |  | 90.49273 | 0.3031 |  | 91.51419 | 2.78867
90.50805 | -12.3206 |  | 91.53009 | -80.4232 |  | 90.50805 | 0.3154 |  | 91.53009 | 2.8021
90.52312 | -12.69585 |  | 91.54531 | -80.41323 |  | 90.52312 | 0.3401 |  | 91.54531 | 2.80237
90.53874 | -12.85285 |  | 91.56086 | -80.4235 |  | 90.53874 | 0.31435 |  | 91.56086 | 2.81767
90.55379 | -11.84865 |  | 91.57658 | -80.4821 |  | 90.55379 | 0.28815 |  | 91.57658 | 2.8139
90.56849 | -12.27425 |  | 91.59274 | -80.34867 |  | 90.56849 | 0.2758 |  | 91.59274 | 2.8058
90.58356 | -12.63735 |  | 91.60838 | -80.37733 |  | 90.58356 | 0.2875 |  | 91.60838 | 2.8156
90.5988 | -12.7372 |  | 91.62395 | -80.38527 |  | 90.5988 | 0.30685 |  | 91.62395 | 2.78123
90.61381 | -12.00235 |  | 91.64005 | -80.44517 |  | 90.61381 | 0.2961 |  | 91.64005 | 2.79327
90.62897 | -12.1718 |  | 91.65588 | -80.4694 |  | 90.62897 | 0.2943 |  | 91.65588 | 2.82137
90.64474 | -12.59895 |  | 91.67091 | -80.33423 |  | 90.64474 | 0.28465 |  | 91.67091 | 2.8096
90.65995 | -12.7513 |  | 91.68515 | -80.41697 |  | 90.65995 | 0.2332 |  | 91.68515 | 2.78183
90.67562 | -11.8897 |  | 91.69952 | -80.47507 |  | 90.67562 | 0.2497 |  | 91.69952 | 2.78733
90.69082 | -12.50995 |  | 91.7146 | -80.4222 |  | 90.69082 | 0.2592 |  | 91.7146 | 2.7877
90.7065 | -12.57985 |  | 91.72906 | -80.31773 |  | 90.7065 | 0.2815 |  | 91.72906 | 2.80113
90.72234 | -12.764 |  | 91.74425 | -80.40653 |  | 90.72234 | 0.29015 |  | 91.74425 | 2.76763
90.73783 | -11.9966 |  | 91.75935 | -80.4438 |  | 90.73783 | 0.27885 |  | 91.75935 | 2.82457
90.7531 | -12.52465 |  | 91.7746 | -80.43773 |  | 90.7531 | 0.2295 |  | 91.7746 | 2.7998
90.76896 | -12.45615 |  | 91.78928 | -80.44593 |  | 90.76896 | 0.2266 |  | 91.78928 | 2.82803
90.78435 | -12.3633 |  | 91.804 | -80.31527 |  | 90.78435 | 0.2649 |  | 91.804 | 2.8026
90.80026 | -12.17325 |  | 91.81843 | -80.50087 |  | 90.80026 | 0.25835 |  | 91.81843 | 2.7978
90.8158 | -12.57025 |  | 91.8345 | -80.45347 |  | 90.8158 | 0.26835 |  | 91.8345 | 2.77683
90.8309 | -12.5877 |  | 91.85064 | -80.33307 |  | 90.8309 | 0.3064 |  | 91.85064 | 2.837
90.84629 | -11.9679 |  | 91.86654 | -80.44967 |  | 90.84629 | 0.2128 |  | 91.86654 | 2.79373
90.86196 | -12.2677 |  | 91.88243 | -80.37313 |  | 90.86196 | 0.282 |  | 91.88243 | 2.80437
90.87709 | -12.52565 |  | 91.89842 | -80.3155 |  | 90.87709 | 0.25155 |  | 91.89842 | 2.77617
90.89216 | -12.7514 |  | 91.91343 | -80.3448 |  | 90.89216 | 0.2515 |  | 91.91343 | 2.78503
90.90777 | -11.7583 |  | 91.92853 | -80.49747 |  | 90.90777 | 0.2056 |  | 91.92853 | 2.78707
90.92306 | -12.26115 |  | 91.94306 | -80.3201 |  | 90.92306 | 0.2196 |  | 91.94306 | 2.7856
90.93874 | -12.60765 |  | 91.95887 | -80.38223 |  | 90.93874 | 0.25645 |  | 91.95887 | 2.7942
90.9542 | -12.77855 |  | 91.97447 | -80.3399 | 3.41827 | 90.9542 | 0.25495 |  | 91.97447 | 2.8201 | 0.27492
90.96983 | -11.76595 |  | 91.98985 | -80.4178 |  | 90.96983 | 0.24585 |  | 91.98985 | 2.82123
90.98572 | -12.34525 |  | 92.00598 | -80.4196 |  | 90.98572 | 0.2137 |  | 92.00598 | 2.81687
91.00137 | -12.6034 |  | 92.02101 | -80.39243 |  | 91.00137 | 0.2368 |  | 92.02101 | 2.79053
91.01552 | -12.67105 |  | 92.0371 | -80.34563 |  | 91.01552 | 0.2434 |  | 92.0371 | 2.82827
91.0314 | -11.84765 | 0.14239 | 92.05274 | -80.43663 |  | 91.0314 | 0.1747 | 0.1216 | 92.05274 | 2.79917
91.04602 | -12.29275 |  | 92.06848 | -80.38047 |  | 91.04602 | 0.20445 |  | 92.06848 | 2.79113
91.06017 | -12.6037 |  | 92.08403 | -80.36147 |  | 91.06017 | 0.2647 |  | 92.08403 | 2.82727
91.07458 | -12.6678 |  | 92.09994 | -80.34517 |  | 91.07458 | 0.20095 |  | 92.09994 | 2.8356
91.09013 | -11.87115 |  | 92.116 | -80.50683 |  | 91.09013 | 0.22855 |  | 92.116 | 2.82803
91.10575 | -12.3149 |  | 92.13154 | -80.48343 |  | 91.10575 | 0.24215 |  | 92.13154 | 2.80603
91.12153 | -12.58005 |  | 92.14647 | -80.3277 |  | 91.12153 | 0.25955 |  | 92.14647 | 2.797
91.13661 | -12.7278 |  | 92.16173 | -80.33623 |  | 91.13661 | 0.2273 |  | 92.16173 | 2.80777
91.15232 | -11.79555 |  | 92.17737 | -80.44223 |  | 91.15232 | 0.22745 |  | 92.17737 | 2.8189
91.16857 | -12.39105 |  | 92.19316 | -80.48807 |  | 91.16857 | 0.25175 |  | 92.19316 | 2.78587
91.18441 | -12.54685 |  | 92.20859 | -80.33517 |  | 91.18441 | 0.2546 |  | 92.20859 | 2.8034
91.19986 | -12.6821 |  | 92.22414 | -80.28893 |  | 91.19986 | 0.23545 |  | 92.22414 | 2.80657
91.21581 | -12.1057 |  | 92.23955 | -80.41413 |  | 91.21581 | 0.23375 |  | 92.23955 | 2.80163
91.23156 | -12.45185 |  | 92.25404 | -80.43257 |  | 91.23156 | 0.2363 |  | 92.25404 | 2.80873
91.24662 | -12.6591 |  | 92.26988 | -80.3266 |  | 91.24662 | 0.25285 |  | 92.26988 | 2.8127
91.26169 | -12.13105 |  | 92.28492 | -80.29543 |  | 91.26169 | 0.23785 |  | 92.28492 | 2.7936
91.27726 | -12.15955 |  | 92.3006 | -80.39687 |  | 91.27726 | 0.19465 |  | 92.3006 | 2.7967
91.29256 | -12.6708 |  | 92.31613 | -80.46563 |  | 91.29256 | 0.23685 |  | 92.31613 | 2.7804
91.30839 | -12.62695 |  | 92.33238 | -80.2964 |  | 91.30839 | 0.23985 |  | 92.33238 | 2.795
91.32346 | -11.8445 |  | 92.34829 | -80.2647 |  | 91.32346 | 0.22205 |  | 92.34829 | 2.8143
91.33885 | -12.2914 |  | 92.36399 | -80.4926 |  | 91.33885 | 0.2461 |  | 92.36399 | 2.81527
91.35433 | -12.645 |  | 92.37951 | -80.48967 |  | 91.35433 | 0.2314 |  | 92.37951 | 2.79393
91.36994 | -12.5835 |  | 92.39507 | -80.33847 |  | 91.36994 | 0.2209 |  | 92.39507 | 2.7697
91.38509 | -11.77165 |  | 92.41044 | -80.3368 |  | 91.38509 | 0.23325 |  | 92.41044 | 2.8186
91.40112 | -12.40945 |  | 92.425 | -80.33533 |  | 91.40112 | 0.21765 |  | 92.425 | 2.7985
91.41656 | -12.568 |  | 92.43981 | -80.40043 |  | 91.41656 | 0.25045 |  | 92.43981 | 2.8121
91.43215 | -12.684 |  | 92.45555 | -80.2187 |  | 91.43215 | 0.25715 |  | 92.45555 | 2.82133
91.44773 | -11.93905 |  | 92.47143 | -80.314 |  | 91.44773 | 0.21195 |  | 92.47143 | 2.8253
91.46368 | -12.44765 |  | 92.48748 | -80.3616 |  | 91.46368 | 0.24145 |  | 92.48748 | 2.81223
91.47908 | -12.63525 |  | 92.50329 | -80.48447 |  | 91.47908 | 0.2531 |  | 92.50329 | 2.83227
91.4948 | -12.58115 |  | 92.51848 | -80.31403 |  | 91.4948 | 0.22765 |  | 92.51848 | 2.8087
91.50889 | -11.84365 |  | 92.53473 | -80.3674 |  | 91.50889 | 0.17265 |  | 92.53473 | 2.79947
91.52356 | -12.43895 |  | 92.55067 | -80.42917 |  | 91.52356 | 0.2043 |  | 92.55067 | 2.80427
91.53893 | -12.5675 |  | 92.5664 | -80.4152 |  | 91.53893 | 0.2179 |  | 92.5664 | 2.78653
91.55474 | -12.68805 |  | 92.58186 | -80.27527 |  | 91.55474 | 0.23785 |  | 92.58186 | 2.83197
91.56961 | -11.8805 |  | 92.59804 | -80.34877 |  | 91.56961 | 0.21295 |  | 92.59804 | 2.79977
91.58543 | -12.47715 |  | 92.61299 | -80.40677 |  | 91.58543 | 0.20705 |  | 92.61299 | 2.79393
91.60106 | -12.60445 |  | 92.62792 | -80.51047 |  | 91.60106 | 0.22615 |  | 92.62792 | 2.81227
91.61664 | -12.5025 |  | 92.64292 | -80.326 |  | 91.61664 | 0.2178 |  | 92.64292 | 2.7938
91.63151 | -12.1118 |  | 92.65884 | -80.32357 |  | 91.63151 | 0.20125 |  | 92.65884 | 2.8091
91.64725 | -12.3859 |  | 92.67365 | -80.4548 |  | 91.64725 | 0.20725 |  | 92.67365 | 2.81743
91.66306 | -12.74825 |  | 92.68908 | -80.4514 |  | 91.66306 | 0.2238 |  | 92.68908 | 2.814
91.67878 | -12.04095 |  | 92.70486 | -80.39503 |  | 91.67878 | 0.20665 |  | 92.70486 | 2.79543
91.69432 | -12.27965 |  | 92.72074 | -80.4131 |  | 91.69432 | 0.22945 |  | 92.72074 | 2.83707
91.70931 | -12.40895 |  | 92.73651 | -80.4191 |  | 91.70931 | 0.24435 |  | 92.73651 | 2.79937
91.72462 | -12.61815 |  | 92.7517 | -80.39343 |  | 91.72462 | 0.2376 |  | 92.7517 | 2.7836
91.73961 | -11.78625 |  | 92.76672 | -80.30717 |  | 91.73961 | 0.19885 |  | 92.76672 | 2.79487
91.75448 | -12.2818 |  | 92.78193 | -80.35497 |  | 91.75448 | 0.2259 |  | 92.78193 | 2.78153
91.76999 | -12.5456 |  | 92.79705 | -80.41313 |  | 91.76999 | 0.24205 |  | 92.79705 | 2.81853
91.78559 | -12.66805 |  | 92.81225 | -80.46843 |  | 91.78559 | 0.22395 |  | 92.81225 | 2.81873
91.79978 | -11.7643 |  | 92.82769 | -80.3072 |  | 91.79978 | 0.23455 |  | 92.82769 | 2.8318
91.81537 | -12.2826 |  | 92.84384 | -80.38523 |  | 91.81537 | 0.20545 |  | 92.84384 | 2.78093
91.82974 | -12.54185 |  | 92.85948 | -80.43403 |  | 91.82974 | 0.23065 |  | 92.85948 | 2.78933
91.84492 | -12.65285 |  | 92.87556 | -80.4559 |  | 91.84492 | 0.23105 |  | 92.87556 | 2.7871
91.85997 | -11.8117 |  | 92.89129 | -80.31923 |  | 91.85997 | 0.18675 |  | 92.89129 | 2.7739
91.87455 | -12.28365 |  | 92.90609 | -80.3473 |  | 91.87455 | 0.20445 |  | 92.90609 | 2.8202
91.88967 | -12.58315 |  | 92.92085 | -80.4136 |  | 91.88967 | 0.21775 |  | 92.92085 | 2.79113
91.90533 | -12.6151 |  | 92.93494 | -80.40527 |  | 91.90533 | 0.2688 |  | 92.93494 | 2.78523
91.921 | -11.78765 |  | 92.95002 | -80.30503 |  | 91.921 | 0.17155 |  | 92.95002 | 2.8019
91.93642 | -12.34545 |  | 92.96523 | -80.2528 |  | 91.93642 | 0.2384 |  | 92.96523 | 2.79523
91.95199 | -12.78175 |  | 92.97917 | -80.375 |  | 91.95199 | 0.24325 |  | 92.97917 | 2.80797
91.96803 | -12.64855 |  | 92.99373 | -80.40923 |  | 91.96803 | 0.2135 |  | 92.99373 | 2.80957
91.98354 | -11.88605 |  | 93.00914 | -80.39757 |  | 91.98354 | 0.2187 |  | 93.00914 | 2.7901
91.99893 | -12.42215 |  | 93.02408 | -80.35533 |  | 91.99893 | 0.2074 |  | 93.02408 | 2.84077
92.01461 | -12.61775 |  | 93.03862 | -80.40083 |  | 92.01461 | 0.2238 |  | 93.03862 | 2.79733
92.03 | -12.73855 |  | 93.05304 | -80.38263 |  | 92.03 | 0.2633 |  | 93.05304 | 2.74917
92.0459 | -12.0475 |  | 93.06803 | -80.33707 |  | 92.0459 | 0.22545 |  | 93.06803 | 2.8083
92.06142 | -12.44615 |  | 93.08375 | -80.2185 |  | 92.06142 | 0.22445 |  | 93.08375 | 2.78273
92.07696 | -12.64885 |  | 93.09927 | -80.344 |  | 92.07696 | 0.19855 |  | 93.09927 | 2.77783
92.09278 | -12.339 |  | 93.11402 | -80.45207 |  | 92.09278 | 0.25075 |  | 93.11402 | 2.80233
92.10861 | -12.2515 |  | 93.12908 | -80.3878 |  | 92.10861 | 0.2089 |  | 93.12908 | 2.80473
92.12384 | -12.5347 |  | 93.14365 | -80.371 |  | 92.12384 | 0.22555 |  | 93.14365 | 2.814
92.1395 | -12.68355 |  | 93.15868 | -80.36753 |  | 92.1395 | 0.22905 |  | 93.15868 | 2.7883
92.15524 | -11.9312 |  | 93.17453 | -80.48773 |  | 92.15524 | 0.19775 |  | 93.17453 | 2.81927
92.17102 | -12.36475 |  | 93.19042 | -80.3799 |  | 92.17102 | 0.1999 |  | 93.19042 | 2.79663
92.18626 | -12.5581 |  | 93.20623 | -80.21373 |  | 92.18626 | 0.2505 |  | 93.20623 | 2.79797
92.20191 | -12.6169 |  | 93.22172 | -80.44713 |  | 92.20191 | 0.19455 |  | 93.22172 | 2.77763
92.21754 | -11.79715 |  | 93.23746 | -80.45517 |  | 92.21754 | 0.1955 |  | 93.23746 | 2.7881
92.23334 | -12.3699 |  | 93.25341 | -80.40553 |  | 92.23334 | 0.197 |  | 93.25341 | 2.78917
92.24747 | -12.7381 |  | 93.26929 | -80.3735 |  | 92.24747 | 0.2021 |  | 93.26929 | 2.82433
92.26223 | -12.5819 |  | 93.28535 | -80.45393 |  | 92.26223 | 0.20695 |  | 93.28535 | 2.81763
92.27765 | -11.84815 |  | 93.30094 | -80.3616 |  | 92.27765 | 0.21505 |  | 93.30094 | 2.79153
92.29331 | -12.3922 |  | 93.31591 | -80.41433 |  | 92.29331 | 0.225 |  | 93.31591 | 2.8265
92.3085 | -12.73775 |  | 93.33047 | -80.20553 |  | 92.3085 | 0.24195 |  | 93.33047 | 2.8387
92.32443 | -12.6724 |  | 93.34555 | -80.36807 |  | 92.32443 | 0.22455 |  | 93.34555 | 2.804
92.34021 | -11.826 |  | 93.36135 | -80.4821 |  | 92.34021 | 0.2006 |  | 93.36135 | 2.807
92.35599 | -12.41425 |  | 93.37712 | -80.37877 |  | 92.35599 | 0.22305 |  | 93.37712 | 2.79707
92.37136 | -12.728 |  | 93.39276 | -80.28313 |  | 92.37136 | 0.2445 |  | 93.39276 | 2.7953
92.38692 | -12.82815 |  | 93.40871 | -80.34137 |  | 92.38692 | 0.2257 |  | 93.40871 | 2.799
92.40273 | -11.90355 |  | 93.42493 | -80.46157 |  | 92.40273 | 0.1886 |  | 93.42493 | 2.8049
92.41777 | -12.47715 |  | 93.44081 | -80.29883 |  | 92.41777 | 0.21535 |  | 93.44081 | 2.78347
92.43309 | -12.7504 |  | 93.45659 | -80.36433 |  | 92.43309 | 0.27055 |  | 93.45659 | 2.82103
92.44917 | -12.2069 |  | 93.47221 | -80.41493 |  | 92.44917 | 0.20905 |  | 93.47221 | 2.7823
92.46506 | -12.23935 |  | 93.48803 | -80.4867 |  | 92.46506 | 0.23505 |  | 93.48803 | 2.8198
92.48056 | -12.49805 |  | 93.50397 | -80.3429 |  | 92.48056 | 0.22145 |  | 93.50397 | 2.75397
92.50088 | -12.6182 |  | 93.52001 | -80.4206 |  | 92.50088 | 0.23165 |  | 93.52001 | 2.8121
92.5216 | -12.43575 |  | 93.536 | -80.4051 |  | 92.5216 | 0.2177 |  | 93.536 | 2.80757
92.53817 | -12.59455 |  | 93.55202 | -80.47783 |  | 92.53817 | 0.23535 |  | 93.55202 | 2.78947
92.55459 | -12.51335 |  | 93.56787 | -80.36837 |  | 92.55459 | 0.2149 |  | 93.56787 | 2.79823
92.57134 | -12.1852 |  | 93.58391 | -80.34787 |  | 92.57134 | 0.17755 |  | 93.58391 | 2.8167
92.58656 | -12.55915 |  | 93.59939 | -80.3844 |  | 92.58656 | 0.2325 |  | 93.59939 | 2.82383
92.6022 | -12.72175 |  | 93.61518 | -80.36067 |  | 92.6022 | 0.23685 |  | 93.61518 | 2.78373
92.61837 | -11.8319 |  | 93.631 | -80.40593 |  | 92.61837 | 0.1878 |  | 93.631 | 2.79297
92.63352 | -12.28045 |  | 93.64669 | -80.39233 |  | 92.63352 | 0.20905 |  | 93.64669 | 2.8383
92.64913 | -12.65955 |  | 93.66256 | -80.46717 |  | 92.64913 | 0.2369 |  | 93.66256 | 2.79563
92.66735 | -12.82795 |  | 93.67855 | -80.44283 |  | 92.66735 | 0.212 |  | 93.67855 | 2.79823
92.68289 | -11.99945 |  | 93.69431 | -80.33493 |  | 92.68289 | 0.2141 |  | 93.69431 | 2.8139
92.69826 | -12.39465 |  | 93.71045 | -80.33457 |  | 92.69826 | 0.211 |  | 93.71045 | 2.78207
92.71417 | -12.70245 |  | 93.72632 | -80.46837 |  | 92.71417 | 0.2529 |  | 93.72632 | 2.79623
92.72954 | -12.49925 |  | 93.74199 | -80.37733 |  | 92.72954 | 0.21575 |  | 93.74199 | 2.8169
92.74499 | -12.26575 |  | 93.75688 | -80.264 |  | 92.74499 | 0.2567 |  | 93.75688 | 2.8097
92.76068 | -12.63035 |  | 93.77196 | -80.39693 |  | 92.76068 | 0.2311 |  | 93.77196 | 2.8051
92.7764 | -12.6881 |  | 93.78697 | -80.52987 |  | 92.7764 | 0.23395 |  | 93.78697 | 2.79143
92.79188 | -11.9608 |  | 93.80277 | -80.4356 |  | 92.79188 | 0.19335 |  | 93.80277 | 2.79277
92.80674 | -12.29085 |  | 93.81838 | -80.32813 |  | 92.80674 | 0.18645 |  | 93.81838 | 2.81623
92.82236 | -12.67625 |  | 93.83388 | -80.3721 |  | 92.82236 | 0.2506 |  | 93.83388 | 2.8137
92.83773 | -12.6604 |  | 93.84971 | -80.41093 |  | 92.83773 | 0.1758 |  | 93.84971 | 2.7947
92.8528 | -11.88085 |  | 93.8655 | -80.40747 |  | 92.8528 | 0.2182 |  | 93.8655 | 2.77933
92.86781 | -12.39255 |  | 93.88049 | -80.3396 |  | 92.86781 | 0.23465 |  | 93.88049 | 2.81313
92.88333 | -12.71965 |  | 93.8952 | -80.30597 |  | 92.88333 | 0.2397 |  | 93.8952 | 2.82927
92.89897 | -12.7771 |  | 93.91045 | -80.48113 |  | 92.89897 | 0.227 |  | 93.91045 | 2.7973
92.91467 | -11.99345 |  | 93.92599 | -80.43127 |  | 92.91467 | 0.17195 |  | 93.92599 | 2.7979
92.92971 | -12.50355 |  | 93.94174 | -80.3048 |  | 92.92971 | 0.20895 |  | 93.94174 | 2.80243
92.94538 | -12.707 |  | 93.95692 | -80.33277 |  | 92.94538 | 0.20495 |  | 93.95692 | 2.8258
92.96088 | -12.75435 |  | 93.9722 | -80.4295 |  | 92.96088 | 0.20235 |  | 93.9722 | 2.77837
92.97671 | -12.00805 |  | 93.98766 | -80.50253 |  | 92.97671 | 0.23255 |  | 93.98766 | 2.81447
92.99224 | -12.54685 |  | 94.00376 | -80.3033 |  | 92.99224 | 0.2124 |  | 94.00376 | 2.80867
93.00774 | -12.6636 |  | 94.02013 | -80.4175 |  | 93.00774 | 0.2668 |  | 94.02013 | 2.81947
93.02333 | -12.38 |  | 94.03471 | -80.44667 |  | 93.02333 | 0.2521 |  | 94.03471 | 2.81133
93.03909 | -12.072 |  | 94.04963 | -80.3982 |  | 93.03909 | 0.2122 |  | 94.04963 | 2.79837
93.05479 | -12.52895 |  | 94.06478 | -80.36497 |  | 93.05479 | 0.2677 |  | 94.06478 | 2.82367
93.0703 | -12.6522 |  | 94.07936 | -80.38543 |  | 93.0703 | 0.217 |  | 94.07936 | 2.80073
93.08637 | -11.92035 |  | 94.09452 | -80.42523 |  | 93.08637 | 0.212 |  | 94.09452 | 2.8018
93.10485 | -12.55255 |  | 94.10928 | -80.44417 |  | 93.10485 | 0.21765 |  | 94.10928 | 2.7984
93.11985 | -12.59415 |  | 94.12433 | -80.29027 |  | 93.11985 | 0.25415 |  | 94.12433 | 2.85233
93.13502 | -12.7248 |  | 94.13935 | -80.28823 |  | 93.13502 | 0.2612 |  | 94.13935 | 2.7921
93.15042 | -11.8885 |  | 94.15514 | -80.4596 |  | 93.15042 | 0.21415 |  | 94.15514 | 2.78957
93.16463 | -12.41495 |  | 94.17064 | -80.4543 |  | 93.16463 | 0.2592 |  | 94.17064 | 2.8246
93.17889 | -12.57695 |  | 94.18664 | -80.27803 |  | 93.17889 | 0.22835 |  | 94.18664 | 2.81227
93.19466 | -12.6842 |  | 94.20246 | -80.3996 |  | 93.19466 | 0.19925 |  | 94.20246 | 2.80683
93.21124 | -12.05365 |  | 94.21793 | -80.54227 |  | 93.21124 | 0.19775 |  | 94.21793 | 2.8222
93.22689 | -12.5734 |  | 94.23343 | -80.41767 |  | 93.22689 | 0.2191 |  | 94.23343 | 2.79837
93.24216 | -12.6017 |  | 94.2494 | -80.3394 |  | 93.24216 | 0.24695 |  | 94.2494 | 2.82967
93.25899 | -12.09345 |  | 94.26571 | -80.3021 |  | 93.25899 | 0.1945 |  | 94.26571 | 2.81353
93.2742 | -12.203 |  | 94.28056 | -80.37283 |  | 93.2742 | 0.2393 |  | 94.28056 | 2.8516
93.28989 | -12.62645 |  | 94.29592 | -80.42097 |  | 93.28989 | 0.2237 |  | 94.29592 | 2.76607
93.30418 | -12.7894 |  | 94.31079 | -80.31657 |  | 93.30418 | 0.22455 |  | 94.31079 | 2.82213
93.31875 | -12.36945 |  | 94.32629 | -80.28507 |  | 93.31875 | 0.2147 |  | 94.32629 | 2.80213
93.33285 | -12.11645 |  | 94.34238 | -80.44773 |  | 93.33285 | 0.20955 |  | 94.34238 | 2.81707
93.3474 | -12.53885 |  | 94.35871 | -80.45117 |  | 93.3474 | 0.235 |  | 94.35871 | 2.81997
93.36205 | -12.74645 |  | 94.37462 | -80.29563 |  | 93.36205 | 0.2429 |  | 94.37462 | 2.79623
93.3778 | -12.7251 |  | 94.39064 | -80.35283 |  | 93.3778 | 0.22125 |  | 94.39064 | 2.8244
93.39389 | -12.16475 |  | 94.4066 | -80.38407 |  | 93.39389 | 0.21015 |  | 94.4066 | 2.83267
93.40947 | -12.513 |  | 94.42292 | -80.4092 |  | 93.40947 | 0.25135 |  | 94.42292 | 2.78487
93.42486 | -12.7799 |  | 94.43833 | -80.3366 |  | 93.42486 | 0.25795 |  | 94.43833 | 2.81443
93.4407 | -12.17295 |  | 94.4535 | -80.41087 |  | 93.4407 | 0.2065 |  | 94.4535 | 2.8133
93.45668 | -12.20025 |  | 94.46911 | -80.49723 |  | 93.45668 | 0.218 |  | 94.46911 | 2.7951
93.47259 | -12.6008 |  | 94.48525 | -80.41973 |  | 93.47259 | 0.23645 |  | 94.48525 | 2.81543
93.48783 | -12.8127 |  | 94.50117 | -80.2833 |  | 93.48783 | 0.23335 |  | 94.50117 | 2.8305
93.50353 | -11.9108 |  | 94.51708 | -80.3423 |  | 93.50353 | 0.2164 |  | 94.51708 | 2.81717
93.51928 | -12.36565 |  | 94.53164 | -80.34943 |  | 93.51928 | 0.2698 |  | 94.53164 | 2.8118
93.53356 | -12.70235 |  | 94.54734 | -80.336 |  | 93.53356 | 0.2264 |  | 94.54734 | 2.8205
93.54851 | -12.7607 |  | 94.56288 | -80.25333 |  | 93.54851 | 0.2238 |  | 94.56288 | 2.77207
93.56415 | -11.95395 |  | 94.57742 | -80.32467 |  | 93.56415 | 0.21665 |  | 94.57742 | 2.7859
93.57942 | -12.49295 |  | 94.59287 | -80.3251 |  | 93.57942 | 0.2057 |  | 94.59287 | 2.78723
93.59472 | -12.71425 |  | 94.60859 | -80.3963 |  | 93.59472 | 0.2046 |  | 94.60859 | 2.81263
93.6098 | -12.8015 |  | 94.62506 | -80.3574 |  | 93.6098 | 0.2467 |  | 94.62506 | 2.79653
93.62416 | -11.96305 |  | 94.64138 | -80.46053 |  | 93.62416 | 0.2235 |  | 94.64138 | 2.7981
93.63864 | -12.318 |  | 94.65723 | -80.42477 |  | 93.63864 | 0.22275 |  | 94.65723 | 2.78443
93.65455 | -12.68505 |  | 94.67334 | -80.298 |  | 93.65455 | 0.22085 |  | 94.67334 | 2.77867
93.66974 | -12.80375 |  | 94.68964 | -80.2848 |  | 93.66974 | 0.2087 |  | 94.68964 | 2.79563
93.68516 | -12.0226 |  | 94.70558 | -80.39043 |  | 93.68516 | 0.212 |  | 94.70558 | 2.81663
93.70095 | -12.5191 |  | 94.72114 | -80.45103 |  | 93.70095 | 0.23115 |  | 94.72114 | 2.79653
93.71643 | -12.7077 |  | 94.73706 | -80.27567 |  | 93.71643 | 0.24845 |  | 94.73706 | 2.80607
93.73225 | -11.6493 |  | 94.75306 | -80.40333 |  | 93.73225 | 0.1941 |  | 94.75306 | 2.81573
93.74771 | -11.37015 |  | 94.76934 | -80.41267 |  | 93.74771 | 0.23115 |  | 94.76934 | 2.8066
93.76369 | -11.49935 |  | 94.78554 | -80.4371 |  | 93.76369 | 0.19845 |  | 94.78554 | 2.78147
93.77977 | -11.35415 |  | 94.80099 | -80.19757 |  | 93.77977 | 0.17465 |  | 94.80099 | 2.81587
93.79491 | -11.36075 |  | 94.81533 | -80.3516 |  | 93.79491 | 0.1922 |  | 94.81533 | 2.80093
93.81101 | -11.36375 |  | 94.8305 | -80.4818 |  | 93.81101 | 0.17165 |  | 94.8305 | 2.81077
93.8264 | -11.328 |  | 94.84629 | -80.5234 |  | 93.8264 | 0.19235 |  | 94.84629 | 2.7872
93.84447 | -11.25895 |  | 94.862 | -80.26133 |  | 93.84447 | 0.15025 |  | 94.862 | 2.83177
93.86031 | -11.2493 |  | 94.87787 | -80.2889 |  | 93.86031 | 0.16185 |  | 94.87787 | 2.8167
93.87639 | -11.3463 |  | 94.89378 | -80.46113 |  | 93.87639 | 0.187 |  | 94.89378 | 2.8069
93.89205 | -11.30865 |  | 94.90997 | -80.4172 |  | 93.89205 | 0.2011 |  | 94.90997 | 2.81407
93.90649 | -11.38065 |  | 94.92574 | -80.31437 |  | 93.90649 | 0.15585 |  | 94.92574 | 2.8003
93.92207 | -11.28115 |  | 94.94212 | -80.2917 |  | 93.92207 | 0.2108 |  | 94.94212 | 2.82707
93.93776 | -11.49775 |  | 94.95719 | -80.404 |  | 93.93776 | 0.1847 |  | 94.95719 | 2.8041
93.95333 | -11.54295 |  | 94.97317 | -80.3951 |  | 93.95333 | 0.21455 |  | 94.97317 | 2.80667
93.96976 | -11.4431 |  | 94.98835 | -80.39383 |  | 93.96976 | 0.21375 |  | 94.98835 | 2.84097
93.98596 | -11.3162 |  | 95.00326 | -80.31117 |  | 93.98596 | 0.20195 |  | 95.00326 | 2.81933
94.00154 | -11.3097 |  | 95.01831 | -80.46503 |  | 94.00154 | 0.2195 |  | 95.01831 | 2.80693
94.01664 | -11.4401 |  | 95.03396 | -80.51023 |  | 94.01664 | 0.185 |  | 95.03396 | 2.80497
94.03215 | -11.25525 |  | 95.04956 | -80.2948 |  | 94.03215 | 0.21285 |  | 95.04956 | 2.82637
94.04777 | -11.4946 |  | 95.0653 | -80.29507 |  | 94.04777 | 0.14785 |  | 95.0653 | 2.80047
94.06339 | -11.46385 |  | 95.08119 | -80.45483 |  | 94.06339 | 0.2143 |  | 95.08119 | 2.81097
94.07919 | -12.239 |  | 95.09678 | -80.4781 |  | 94.07919 | 0.22215 |  | 95.09678 | 2.8026
94.09427 | -11.8462 |  | 95.11215 | -80.31013 |  | 94.09427 | 0.2295 |  | 95.11215 | 2.80747
94.10933 | -12.21725 |  | 95.1272 | -80.40343 |  | 94.10933 | 0.24065 |  | 95.1272 | 2.80487
94.12355 | -12.19415 |  | 95.14253 | -80.37247 |  | 94.12355 | 0.2307 |  | 95.14253 | 2.81563
94.13891 | -12.3357 |  | 95.15836 | -80.45673 |  | 94.13891 | 0.2361 |  | 95.15836 | 2.80553
94.15341 | -11.86645 |  | 95.17411 | -80.25507 |  | 94.15341 | 0.23035 |  | 95.17411 | 2.8133
94.16862 | -12.24485 |  | 95.18967 | -80.39397 |  | 94.16862 | 0.20675 |  | 95.18967 | 2.79727
94.1847 | -12.22705 |  | 95.20533 | -80.3571 |  | 94.1847 | 0.1806 |  | 95.20533 | 2.8301
94.20028 | -12.3443 |  | 95.22057 | -80.4368 |  | 94.20028 | 0.20455 |  | 95.22057 | 2.81747
94.21548 | -11.8954 |  | 95.23618 | -80.33497 |  | 94.21548 | 0.1861 |  | 95.23618 | 2.8465
94.23124 | -12.3503 |  | 95.25077 | -80.33933 |  | 94.23124 | 0.2252 |  | 95.25077 | 2.8202
94.24695 | -12.47065 |  | 95.26558 | -80.3773 |  | 94.24695 | 0.23585 |  | 95.26558 | 2.79723
94.26265 | -11.94375 |  | 95.28068 | -80.46203 |  | 94.26265 | 0.2045 |  | 95.28068 | 2.77797
94.2778 | -12.0034 |  | 95.29603 | -80.23907 |  | 94.2778 | 0.2204 |  | 95.29603 | 2.81757
94.29368 | -12.20025 |  | 95.31189 | -80.40883 |  | 94.29368 | 0.21965 |  | 95.31189 | 2.8173
94.31086 | -12.4346 |  | 95.32731 | -80.41837 |  | 94.31086 | 0.18575 |  | 95.32731 | 2.8386
94.32649 | -11.6445 |  | 95.34284 | -80.4986 |  | 94.32649 | 0.17145 |  | 95.34284 | 2.8089
94.34113 | -12.15795 |  | 95.35722 | -80.25563 |  | 94.34113 | 0.23285 |  | 95.35722 | 2.82183
94.35699 | -12.42225 |  | 95.37202 | -80.45173 |  | 94.35699 | 0.19965 |  | 95.37202 | 2.84073
94.37353 | -12.44275 |  | 95.38714 | -80.3044 |  | 94.37353 | 0.2027 |  | 95.38714 | 2.7941
94.38925 | -11.842 |  | 95.40332 | -80.4245 |  | 94.38925 | 0.23275 |  | 95.40332 | 2.8067
94.40374 | -12.1456 |  | 95.41926 | -80.3356 |  | 94.40374 | 0.2242 |  | 95.41926 | 2.8095
94.41831 | -12.4454 |  | 95.43461 | -80.3831 |  | 94.41831 | 0.2604 |  | 95.43461 | 2.8404
94.43484 | -12.3491 |  | 95.44951 | -80.36153 |  | 94.43484 | 0.20345 |  | 95.44951 | 2.82587
94.45039 | -11.85295 |  | 95.46434 | -80.41417 |  | 94.45039 | 0.21635 |  | 95.46434 | 2.83987
94.46583 | -12.13965 |  | 95.47987 | -80.36353 |  | 94.46583 | 0.18965 |  | 95.47987 | 2.82717
94.48164 | -12.385 |  | 95.49525 | -80.38847 |  | 94.48164 | 0.2179 |  | 95.49525 | 2.8098
94.49694 | -12.17525 |  | 95.51089 | -80.4219 |  | 94.49694 | 0.21195 |  | 95.51089 | 2.81217
94.51251 | -12.04655 |  | 95.52706 | -80.4148 |  | 94.51251 | 0.21325 |  | 95.52706 | 2.81607
94.52801 | -12.2743 |  | 95.54247 | -80.27937 |  | 94.52801 | 0.2318 |  | 95.54247 | 2.81877
94.54387 | -12.3322 |  | 95.55751 | -80.25703 |  | 94.54387 | 0.2325 |  | 95.55751 | 2.8255
94.5608 | -11.70285 |  | 95.57207 | -80.50653 |  | 94.5608 | 0.2364 |  | 95.57207 | 2.8054
94.5755 | -12.17265 |  | 95.58727 | -80.3274 |  | 94.5755 | 0.2047 |  | 95.58727 | 2.82267
94.59059 | -12.4102 |  | 95.6026 | -80.2846 |  | 94.59059 | 0.20435 |  | 95.6026 | 2.8395
94.60576 | -12.2677 |  | 95.61888 | -80.35663 |  | 94.60576 | 0.19835 |  | 95.61888 | 2.83177
94.62143 | -11.70375 |  | 95.63512 | -80.41037 |  | 94.62143 | 0.1898 |  | 95.63512 | 2.81743
94.63666 | -12.23735 |  | 95.6505 | -80.42107 |  | 94.63666 | 0.2006 |  | 95.6505 | 2.8071
94.65258 | -12.37345 |  | 95.66631 | -80.3275 |  | 94.65258 | 0.2119 |  | 95.66631 | 2.8203
94.66812 | -12.30935 |  | 95.68173 | -80.3278 |  | 94.66812 | 0.2108 |  | 95.68173 | 2.81137
94.68342 | -11.71905 |  | 95.6975 | -80.5333 |  | 94.68342 | 0.1983 |  | 95.6975 | 2.81673
94.69875 | -12.2294 |  | 95.71376 | -80.45803 |  | 94.69875 | 0.21225 |  | 95.71376 | 2.8465
94.71465 | -12.3698 |  | 95.7291 | -80.3068 |  | 94.71465 | 0.2213 |  | 95.7291 | 2.83767
94.73024 | -12.4654 |  | 95.74478 | -80.3845 |  | 94.73024 | 0.20045 |  | 95.74478 | 2.80453
94.74593 | -11.86305 |  | 95.76096 | -80.39217 |  | 94.74593 | 0.1931 |  | 95.76096 | 2.81337
94.7613 | -12.2961 |  | 95.77682 | -80.5017 |  | 94.7613 | 0.226 |  | 95.77682 | 2.79203
94.77697 | -12.3564 |  | 95.79111 | -80.22087 |  | 94.77697 | 0.22715 |  | 95.79111 | 2.8181
94.79296 | -12.2965 |  | 95.80595 | -80.40663 |  | 94.79296 | 0.2202 |  | 95.80595 | 2.79907
94.80809 | -11.8431 |  | 95.82122 | -80.4638 |  | 94.80809 | 0.153 |  | 95.82122 | 2.80053
94.82276 | -12.3054 |  | 95.83669 | -80.4167 |  | 94.82276 | 0.2424 |  | 95.83669 | 2.8121
94.83875 | -12.51425 |  | 95.85189 | -80.17783 |  | 94.83875 | 0.19315 |  | 95.85189 | 2.80807
94.85446 | -12.0341 |  | 95.86725 | -80.31827 |  | 94.85446 | 0.2279 |  | 95.86725 | 2.84097
94.86987 | -11.92765 |  | 95.88182 | -80.39703 |  | 94.86987 | 0.1862 |  | 95.88182 | 2.80113
94.88523 | -12.30385 |  | 95.89731 | -80.43883 |  | 94.88523 | 0.1952 |  | 95.89731 | 2.78883
94.9009 | -12.4238 |  | 95.91198 | -80.3053 |  | 94.9009 | 0.22445 |  | 95.91198 | 2.82413
94.91702 | -11.82255 |  | 95.92786 | -80.2947 |  | 94.91702 | 0.2112 |  | 95.92786 | 2.83103
94.9326 | -12.0739 |  | 95.94375 | -80.46463 |  | 94.9326 | 0.1712 |  | 95.94375 | 2.79337
94.94866 | -12.3456 |  | 95.95942 | -80.4486 |  | 94.94866 | 0.2208 |  | 95.95942 | 2.79443
94.96366 | -12.4946 |  | 95.97486 | -80.27267 |  | 94.96366 | 0.2129 |  | 95.97486 | 2.84367
94.97904 | -11.84795 |  | 95.99039 | -80.22463 |  | 94.97904 | 0.2145 |  | 95.99039 | 2.8209
94.99468 | -12.22965 |  | 96.00606 | -80.35113 |  | 94.99468 | 0.22395 |  | 96.00606 | 2.79777
95.01052 | -12.3756 |  | 96.02176 | -80.47437 |  | 95.01052 | 0.214 |  | 96.02176 | 2.80803
95.02617 | -12.4363 |  | 96.03722 | -80.2946 |  | 95.02617 | 0.244 |  | 96.03722 | 2.8394
95.04139 | -11.8339 |  | 96.0534 | -80.33103 |  | 95.04139 | 0.2356 |  | 96.0534 | 2.82497
95.05721 | -12.34265 |  | 96.06882 | -80.4377 |  | 95.05721 | 0.2168 |  | 96.06882 | 2.83723
95.07285 | -12.4028 |  | 96.08347 | -80.45323 |  | 95.07285 | 0.2003 |  | 96.08347 | 2.82143
95.089 | -12.2 |  | 96.09852 | -80.30827 |  | 95.089 | 0.18745 |  | 96.09852 | 2.82247
95.1046 | -11.9964 |  | 96.11378 | -80.23633 |  | 95.1046 | 0.2139 |  | 96.11378 | 2.80863
95.12034 | -12.3421 |  | 96.12911 | -80.36277 |  | 95.12034 | 0.2308 |  | 96.12911 | 2.79193
95.13586 | -12.40905 |  | 96.1452 | -80.47147 |  | 95.13586 | 0.2037 |  | 96.1452 | 2.83193
95.15187 | -11.7579 |  | 96.16131 | -80.29827 |  | 95.15187 | 0.19115 |  | 96.16131 | 2.8374
95.16688 | -12.12205 |  | 96.17618 | -80.34047 |  | 95.16688 | 0.20675 |  | 96.17618 | 2.7992
95.18176 | -12.3439 |  | 96.19187 | -80.40233 |  | 95.18176 | 0.2521 |  | 96.19187 | 2.79053
95.1973 | -12.4591 |  | 96.20622 | -80.43483 |  | 95.1973 | 0.21165 |  | 96.20622 | 2.82507
95.21433 | -11.7269 |  | 96.22156 | -80.27507 |  | 95.21433 | 0.1594 |  | 96.22156 | 2.83427
95.22946 | -12.22305 |  | 96.2369 | -80.3458 |  | 95.22946 | 0.20055 |  | 96.2369 | 2.82463
95.24477 | -12.39065 |  | 96.25221 | -80.3779 |  | 95.24477 | 0.2295 |  | 96.25221 | 2.84913
95.2606 | -12.49205 |  | 96.26717 | -80.3665 |  | 95.2606 | 0.18905 |  | 96.26717 | 2.81157
95.27612 | -11.7617 |  | 96.28225 | -80.2294 |  | 95.27612 | 0.1984 |  | 96.28225 | 2.83307
95.29185 | -12.2775 |  | 96.2973 | -80.4126 |  | 95.29185 | 0.22815 |  | 96.2973 | 2.8334
95.30648 | -12.4045 |  | 96.31277 | -80.40047 |  | 95.30648 | 0.21175 |  | 96.31277 | 2.81007
95.3221 | -12.5111 |  | 96.32786 | -80.50177 |  | 95.3221 | 0.2592 |  | 96.32786 | 2.8439
95.33798 | -11.7892 |  | 96.34391 | -80.30497 |  | 95.33798 | 0.19375 |  | 96.34391 | 2.84633
95.3535 | -12.27725 |  | 96.35928 | -80.38483 |  | 95.3535 | 0.2102 |  | 96.35928 | 2.82447
95.36902 | -12.4157 |  | 96.37512 | -80.3458 |  | 95.36902 | 0.25 |  | 96.37512 | 2.8386
95.38465 | -12.34775 |  | 96.39114 | -80.42207 |  | 95.38465 | 0.1999 |  | 96.39114 | 2.7965
95.40071 | -12.1696 |  | 96.40711 | -80.34557 |  | 95.40071 | 0.24215 |  | 96.40711 | 2.79427
95.41545 | -12.2573 |  | 96.42285 | -80.40797 |  | 95.41545 | 0.21055 |  | 96.42285 | 2.8179
95.43057 | -12.4874 |  | 96.43797 | -80.45707 |  | 95.43057 | 0.221 |  | 96.43797 | 2.8248
95.44554 | -12.1912 |  | 96.45376 | -80.34677 |  | 95.44554 | 0.2445 |  | 96.45376 | 2.83577
95.46134 | -11.9694 |  | 96.4693 | -80.24793 |  | 95.46134 | 0.1817 |  | 96.4693 | 2.83347
95.47717 | -12.39085 |  | 96.48541 | -80.39443 |  | 95.47717 | 0.19255 |  | 96.48541 | 2.84103
95.49291 | -12.4296 |  | 96.50065 | -80.4865 |  | 95.49291 | 0.1975 |  | 96.50065 | 2.83207
95.50868 | -11.87085 |  | 96.51508 | -80.45573 |  | 95.50868 | 0.16975 |  | 96.51508 | 2.8408
95.52395 | -12.2381 |  | 96.52968 | -80.2385 |  | 95.52395 | 0.2319 |  | 96.52968 | 2.8262
95.53899 | -12.3204 |  | 96.54564 | -80.34767 |  | 95.53899 | 0.19325 |  | 96.54564 | 2.80947
95.55445 | -12.3759 |  | 96.5615 | -80.4054 |  | 95.55445 | 0.19995 |  | 96.5615 | 2.81467
95.57041 | -11.80385 |  | 96.57647 | -80.4204 |  | 95.57041 | 0.25025 |  | 96.57647 | 2.82627
95.58568 | -12.2516 |  | 96.59188 | -80.2396 |  | 95.58568 | 0.22655 |  | 96.59188 | 2.8247
95.60133 | -12.5005 |  | 96.607 | -80.3957 |  | 95.60133 | 0.2256 |  | 96.607 | 2.8039
95.61657 | -12.3916 |  | 96.62219 | -80.4131 |  | 95.61657 | 0.25645 |  | 96.62219 | 2.84243
95.63142 | -11.8759 |  | 96.6373 | -80.38703 | 3.50502 | 95.63142 | 0.19425 |  | 96.6373 | 2.7975 | 0.29719
95.64701 | -12.2725 |  | 96.65228 | -80.2134 |  | 95.64701 | 0.19295 |  | 96.65228 | 2.8384
95.66267 | -12.46935 |  | 96.66805 | -80.2881 |  | 95.66267 | 0.22835 |  | 96.66805 | 2.80013
95.6786 | -12.3559 |  | 96.68366 | -80.44393 |  | 95.6786 | 0.21985 |  | 96.68366 | 2.79843
95.694 | -11.91135 |  | 96.69971 | -80.48737 |  | 95.694 | 0.21915 |  | 96.69971 | 2.8391
95.70934 | -12.3938 |  | 96.71548 | -80.24263 |  | 95.70934 | 0.1715 |  | 96.71548 | 2.8056
95.72509 | -12.46465 |  | 96.73148 | -80.36233 |  | 95.72509 | 0.21375 |  | 96.73148 | 2.8345
95.74163 | -12.22355 |  |  |  |  | 95.74163 | 0.2066
95.75662 | -11.9167 |  |  |  |  | 95.75662 | 0.20555
95.77228 | -12.3293 |  |  |  |  | 95.77228 | 0.1724
95.78738 | -12.5355 |  |  |  |  | 95.78738 | 0.1882
95.80268 | -11.906 |  |  |  |  | 95.80268 | 0.2001
95.81802 | -12.13425 |  |  |  |  | 95.81802 | 0.2228
95.83338 | -12.4482 |  |  |  |  | 95.83338 | 0.2186
95.84925 | -12.5149 |  |  |  |  | 95.84925 | 0.1996
95.86492 | -11.741 |  |  |  |  | 95.86492 | 0.21755
95.88094 | -12.2593 |  |  |  |  | 95.88094 | 0.22885
95.89659 | -12.46335 |  |  |  |  | 95.89659 | 0.21585
95.91187 | -12.48855 |  |  |  |  | 95.91187 | 0.2287
95.9283 | -11.8296 |  |  |  |  | 95.9283 | 0.15685
95.94429 | -12.3171 |  |  |  |  | 95.94429 | 0.17
95.96031 | -12.3463 |  |  |  |  | 95.96031 | 0.23505
95.97634 | -12.1492 |  |  |  |  | 95.97634 | 0.18335
95.99155 | -11.97745 |  |  |  |  | 95.99155 | 0.20335
96.00654 | -12.3678 |  |  |  |  | 96.00654 | 0.17785
96.02276 | -12.31095 |  |  |  |  | 96.02276 | 0.22505
96.03857 | -11.6673 |  |  |  |  | 96.03857 | 0.21835
96.05367 | -12.0598 |  |  |  |  | 96.05367 | 0.19345
96.06892 | -12.38005 |  |  |  |  | 96.06892 | 0.19985
96.08407 | -12.43875 |  |  |  |  | 96.08407 | 0.19825
96.09915 | -11.72115 |  |  |  |  | 96.09915 | 0.1554
96.11401 | -12.18225 |  |  |  |  | 96.11401 | 0.16085
96.1296 | -12.3192 |  |  |  |  | 96.1296 | 0.1805
96.14423 | -12.46875 |  |  |  |  | 96.14423 | 0.17005
96.15955 | -11.6928 |  |  |  |  | 96.15955 | 0.18385
96.17498 | -12.1223 |  |  |  |  | 96.17498 | 0.21305
96.18944 | -12.33245 |  |  |  |  | 96.18944 | 0.21165
96.20514 | -12.4882 |  |  |  |  | 96.20514 | 0.21755
96.22039 | -11.6716 |  |  |  |  | 96.22039 | 0.16785
96.23592 | -12.1666 |  |  |  |  | 96.23592 | 0.17455
96.2518 | -12.33535 |  |  |  |  | 96.2518 | 0.18035
96.26727 | -12.49515 |  |  |  |  | 96.26727 | 0.15765
96.28291 | -11.8459 |  |  |  |  | 96.28291 | 0.15955
96.29712 | -12.21415 |  |  |  |  | 96.29712 | 0.1947
96.31227 | -12.32665 |  |  |  |  | 96.31227 | 0.18595
96.32676 | -12.47265 |  |  |  |  | 96.32676 | 0.1899
96.34253 | -11.8334 |  |  |  |  | 96.34253 | 0.18505
96.35788 | -12.152 |  |  |  |  | 96.35788 | 0.1864
96.37362 | -12.32275 |  |  |  |  | 96.37362 | 0.2237
96.38892 | -12.48625 |  |  |  |  | 96.38892 | 0.1859
96.40427 | -11.8612 |  |  |  |  | 96.40427 | 0.15915
96.41973 | -12.25285 |  |  |  |  | 96.41973 | 0.1319
96.43495 | -12.29675 |  |  |  |  | 96.43495 | 0.18045
96.45084 | -11.96385 |  |  |  |  | 96.45084 | 0.129
96.46647 | -11.9664 |  |  |  |  | 96.46647 | 0.1689
96.48236 | -12.1919 |  |  |  |  | 96.48236 | 0.1673
96.49823 | -12.2803 |  |  |  |  | 96.49823 | 0.1569
96.51457 | -11.58815 |  |  |  |  | 96.51457 | 0.15
96.53048 | -12.18735 |  |  |  |  | 96.53048 | 0.18275
96.54474 | -12.21105 |  |  |  |  | 96.54474 | 0.15005
96.55914 | -12.2738 |  |  |  |  | 96.55914 | 0.18035
96.57464 | -11.65275 |  |  |  |  | 96.57464 | 0.16305
96.58974 | -12.0659 |  |  |  |  | 96.58974 | 0.16195
96.60558 | -12.29155 |  |  |  |  | 96.60558 | 0.15105
96.62076 | -12.31375 |  |  |  |  | 96.62076 | 0.1413
96.63628 | -11.708 |  |  |  |  | 96.63628 | 0.16015
96.65205 | -12.19765 |  |  |  |  | 96.65205 | 0.14635
96.66972 | -12.294 |  |  |  |  | 96.66972 | 0.1222
96.68722 | -11.64385 |  |  |  |  | 96.68722 | 0.13895
96.70201 | -11.9835 |  |  |  |  | 96.70201 | 0.1446
96.71709 | -12.2261 |  |  |  |  | 96.71709 | 0.12605
96.73261 | -12.33755 |  |  |  |  | 96.73261 | 0.1585
96.74762 | -11.6107 |  |  |  |  | 96.74762 | 0.12845
96.76325 | -12.04585 |  |  |  |  | 96.76325 | 0.1344
96.77962 | -12.1636 |  |  |  |  | 96.77962 | 0.15115
96.79677 | -12.14345 |  |  |  |  | 96.79677 | 0.12
96.81266 | -11.8877 |  |  |  |  | 96.81266 | 0.1512
96.82978 | -12.25425 |  |  |  |  | 96.82978 | 0.14575
96.84731 | -12.25945 |  |  |  |  | 96.84731 | 0.14055
96.86297 | -11.6572 |  |  |  |  | 96.86297 | 0.15555
96.87813 | -12.15295 |  |  |  |  | 96.87813 | 0.1707
96.89377 | -12.3734 |  |  |  |  | 96.89377 | 0.16045
96.90944 | -12.2293 |  |  |  |  | 96.90944 | 0.1726
96.92439 | -11.701 |  |  |  |  | 96.92439 | 0.0841
96.94011 | -12.1469 |  |  |  |  | 96.94011 | 0.11815
96.95628 | -12.36145 |  |  |  |  | 96.95628 | 0.1118
96.97197 | -11.8404 |  |  |  |  | 96.97197 | 0.1339
96.98721 | -11.9249 |  |  |  |  | 96.98721 | 0.1057
97.00265 | -12.17415 |  |  |  |  | 97.00265 | 0.10355
97.01748 | -12.21315 |  |  |  |  | 97.01748 | 0.13005
97.03294 | -11.63485 |  |  |  |  | 97.03294 | 0.1205
97.04874 | -11.99465 |  |  |  |  | 97.04874 | 0.156
97.06449 | -12.364 |  |  |  |  | 97.06449 | 0.1358
97.08008 | -12.2843 |  |  |  |  | 97.08008 | 0.111
97.09583 | -11.6016 |  |  |  |  | 97.09583 | 0.1184
97.11139 | -12.0171 |  |  |  |  | 97.11139 | 0.09365
97.12668 | -12.25985 |  |  |  |  | 97.12668 | 0.1565
97.14208 | -12.32705 |  |  |  |  | 97.14208 | 0.1226
97.15745 | -11.67225 |  |  |  |  | 97.15745 | 0.10925
97.17419 | -12.03155 |  |  |  |  | 97.17419 | 0.15875
97.18888 | -12.2379 |  |  |  |  | 97.18888 | 0.1304
97.20468 | -12.1726 |  |  |  |  | 97.20468 | 0.1665
97.22088 | -11.8596 |  |  |  |  | 97.22088 | 0.1286
97.23501 | -12.1808 |  |  |  |  | 97.23501 | 0.11905
97.24971 | -12.1376 |  |  |  |  | 97.24971 | 0.12215
97.26627 | -12.18405 | 0.05857 |  |  |  | 97.26627 | 0.1397 | 0.0773
97.28277 | -11.94335 |  |  |  |  | 97.28277 | 0.13375
97.29858 | -12.264 |  |  |  |  | 97.29858 | 0.1388
97.31383 | -12.27735 |  |  |  |  | 97.31383 | 0.1285
97.32935 | -11.53705 |  |  |  |  | 97.32935 | 0.1517
97.34415 | -12.0794 |  |  |  |  | 97.34415 | 0.14695
97.35961 | -12.26045 |  |  |  |  | 97.35961 | 0.1428
97.37551 | -12.14835 |  |  |  |  | 97.37551 | 0.1178
97.39076 | -11.595 |  |  |  |  | 97.39076 | 0.13375
97.40691 | -12.14065 |  |  |  |  | 97.40691 | 0.17385
97.42211 | -12.31565 |  |  |  |  | 97.42211 | 0.13445
97.43779 | -12.34995 |  |  |  |  | 97.43779 | 0.145
97.45326 | -11.61865 |  |  |  |  | 97.45326 | 0.09945
97.46884 | -12.1267 |  |  |  |  | 97.46884 | 0.14145
97.48442 | -12.32255 |  |  |  |  | 97.48442 | 0.14465
97.50009 | -12.00985 |  |  |  |  | 97.50009 | 0.1144
97.51526 | -11.83565 |  |  |  |  | 97.51526 | 0.1046
97.531 | -12.13215 |  |  |  |  | 97.531 | 0.0969
97.54591 | -12.2074 |  |  |  |  | 97.54591 | 0.12195
97.5602 | -11.64005 |  |  |  |  | 97.5602 | 0.0902
97.57484 | -11.9448 |  |  |  |  | 97.57484 | 0.11675
97.58921 | -12.12125 |  |  |  |  | 97.58921 | 0.1256
97.60447 | -12.31865 |  |  |  |  | 97.60447 | 0.1073
97.61846 | -11.57835 |  |  |  |  | 97.61846 | 0.0822
97.63233 | -11.986 |  |  |  |  | 97.63233 | 0.1154
97.6468 | -12.2281 |  |  |  |  | 97.6468 | 0.15475
97.66108 | -12.2982 |  |  |  |  | 97.66108 | 0.12525
97.67462 | -11.70305 |  |  |  |  | 97.67462 | 0.13505
97.68875 | -12.14535 |  |  |  |  | 97.68875 | 0.12145
97.70319 | -12.2147 |  |  |  |  | 97.70319 | 0.1231
97.71781 | -12.1839 |  |  |  |  | 97.71781 | 0.07695
97.73289 | -11.7499 |  |  |  |  | 97.73289 | 0.1194
97.74864 | -12.2045 |  |  |  |  | 97.74864 | 0.10775
97.76403 | -12.18965 |  |  |  |  | 97.76403 | 0.14105
97.77951 | -12.005 |  |  |  |  | 97.77951 | 0.086
97.79486 | -11.9804 |  |  |  |  | 97.79486 | 0.12965
97.80972 | -12.1488 |  |  |  |  | 97.80972 | 0.1365
97.82565 | -12.2688 |  |  |  |  | 97.82565 | 0.103
97.84077 | -11.5779 |  |  |  |  | 97.84077 | 0.0868
97.85631 | -11.9972 |  |  |  |  | 97.85631 | 0.07675
97.87179 | -12.2034 |  |  |  |  | 97.87179 | 0.09765
97.88723 | -12.2267 |  |  |  |  | 97.88723 | 0.118
97.90282 | -11.5372 |  |  |  |  | 97.90282 | 0.08695
97.91817 | -12.00435 |  |  |  |  | 97.91817 | 0.0982
97.93325 | -12.21435 |  |  |  |  | 97.93325 | 0.1201
97.94854 | -12.32715 |  |  |  |  | 97.94854 | 0.09765
97.96437 | -11.725 |  |  |  |  | 97.96437 | 0.1007
97.97995 | -12.0435 |  |  |  |  | 97.97995 | 0.0957
97.99526 | -12.179 |  |  |  |  | 97.99526 | 0.13535
98.01088 | -12.26905 |  |  |  |  | 98.01088 | 0.1361
98.02645 | -11.82135 |  |  |  |  | 98.02645 | 0.09735
98.04213 | -12.174 |  |  |  |  | 98.04213 | 0.0936
98.05722 | -12.26415 |  |  |  |  | 98.05722 | 0.0954
98.07286 | -11.88375 |  |  |  |  | 98.07286 | 0.132
98.08847 | -11.94755 |  |  |  |  | 98.08847 | 0.11945
98.10419 | -12.14475 |  |  |  |  | 98.10419 | 0.12765
98.11961 | -12.237 |  |  |  |  | 98.11961 | 0.1344
98.13462 | -11.59865 |  |  |  |  | 98.13462 | 0.1012
98.14996 | -11.9696 |  |  |  |  | 98.14996 | 0.1087
98.16529 | -12.28095 |  |  |  |  | 98.16529 | 0.144
98.1808 | -12.15575 |  |  |  |  | 98.1808 | 0.1102
98.19572 | -11.52295 |  |  |  |  | 98.19572 | 0.0873
98.20931 | -11.98285 |  |  |  |  | 98.20931 | 0.09615
98.22318 | -12.1922 |  |  |  |  | 98.22318 | 0.1066
98.23792 | -12.26085 |  |  |  |  | 98.23792 | 0.1115
98.25357 | -11.69735 |  |  |  |  | 98.25357 | 0.1212
98.26829 | -11.8416 |  |  |  |  | 98.26829 | 0.10795
98.28385 | -12.19215 |  |  |  |  | 98.28385 | 0.1071
98.29939 | -12.26205 |  |  |  |  | 98.29939 | 0.12105
98.31427 | -11.4996 |  |  |  |  | 98.31427 | 0.0857
98.32926 | -11.94875 |  |  |  |  | 98.32926 | 0.07085
98.3433 | -12.2554 |  |  |  |  | 98.3433 | 0.1109
98.35907 | -12.2964 |  |  |  |  | 98.35907 | 0.10985
98.37435 | -11.5206 |  |  |  |  | 98.37435 | 0.0815
98.38872 | -12.0103 |  |  |  |  | 98.38872 | 0.1087
98.40442 | -12.2521 |  |  |  |  | 98.40442 | 0.0903
98.42004 | -12.19355 |  |  |  |  | 98.42004 | 0.0986
98.4353 | -11.5665 |  |  |  |  | 98.4353 | 0.1238
98.45097 | -12.0592 |  |  |  |  | 98.45097 | 0.13125
98.46684 | -12.18875 |  |  |  |  | 98.46684 | 0.1257
98.48218 | -12.2776 |  |  |  |  | 98.48218 | 0.12425
98.49772 | -11.6796 |  |  |  |  | 98.49772 | 0.1045
98.51304 | -12.1361 |  |  |  |  | 98.51304 | 0.11535
98.52857 | -12.2108 |  |  |  |  | 98.52857 | 0.12225
98.54417 | -12.1622 |  |  |  |  | 98.54417 | 0.12035
98.5598 | -11.7332 |  |  |  |  | 98.5598 | 0.06375
98.57568 | -12.1065 |  |  |  |  | 98.57568 | 0.071
98.59086 | -12.28985 |  |  |  |  | 98.59086 | 0.1116
98.60627 | -11.91145 |  |  |  |  | 98.60627 | 0.12315
98.62167 | -11.9638 |  |  |  |  | 98.62167 | 0.10015
98.63695 | -12.32235 |  |  |  |  | 98.63695 | 0.08925
98.65244 | -12.228 |  |  |  |  | 98.65244 | 0.09945
98.66822 | -11.56235 |  |  |  |  | 98.66822 | 0.06415
98.68356 | -11.99475 |  |  |  |  | 98.68356 | 0.0778
98.69863 | -12.2177 |  |  |  |  | 98.69863 | 0.1289
98.71426 | -12.2741 |  |  |  |  | 98.71426 | 0.13715
98.72979 | -11.5696 |  |  |  |  | 98.72979 | 0.0945
98.74538 | -12.1032 |  |  |  |  | 98.74538 | 0.1036
98.76099 | -12.2237 |  |  |  |  | 98.76099 | 0.1166
98.77661 | -12.2162 |  |  |  |  | 98.77661 | 0.1083
98.79255 | -11.7134 |  |  |  |  | 98.79255 | 0.0998
98.80714 | -12.20055 |  |  |  |  | 98.80714 | 0.12235
98.82293 | -12.24635 |  |  |  |  | 98.82293 | 0.10175
98.83853 | -12.0082 |  |  |  |  | 98.83853 | 0.11255
98.85372 | -11.8247 |  |  |  |  | 98.85372 | 0.0891
98.86904 | -12.14955 |  |  |  |  | 98.86904 | 0.09805
98.88414 | -12.23545 |  |  |  |  | 98.88414 | 0.0744
98.89952 | -11.64135 |  |  |  |  | 98.89952 | 0.0911
98.9151 | -11.947 |  |  |  |  | 98.9151 | 0.117
98.92925 | -12.1613 |  |  |  |  | 98.92925 | 0.0608
98.94391 | -12.3364 |  |  |  |  | 98.94391 | 0.1
98.95877 | -11.57885 |  |  |  |  | 98.95877 | 0.0781
98.97362 | -12.01455 |  |  |  |  | 98.97362 | 0.08725
98.98951 | -12.24725 |  |  |  |  | 98.98951 | 0.0634
99.00518 | -12.25075 |  |  |  |  | 99.00518 | 0.1164
99.02041 | -11.58785 |  |  |  |  | 99.02041 | 0.06165
99.0361 | -12.1291 |  |  |  |  | 99.0361 | 0.07485
99.05171 | -12.17495 |  |  |  |  | 99.05171 | 0.1094
99.06772 | -12.27585 |  |  |  |  | 99.06772 | 0.06915
99.08311 | -11.7815 |  |  |  |  | 99.08311 | 0.10425
99.09839 | -12.23575 |  |  |  |  | 99.09839 | 0.10085
99.1141 | -12.2697 |  |  |  |  | 99.1141 | 0.11235
99.12868 | -11.91365 |  |  |  |  | 99.12868 | 0.1256
99.14341 | -11.87885 |  |  |  |  | 99.14341 | 0.11965
99.15936 | -12.1708 |  |  |  |  | 99.15936 | 0.148
99.17468 | -12.32675 |  |  |  |  | 99.17468 | 0.0873
99.1899 | -11.5694 |  |  |  |  | 99.1899 | 0.09545
99.2056 | -11.8946 |  |  |  |  | 99.2056 | 0.0695
99.22116 | -12.30505 |  |  |  |  | 99.22116 | 0.0827
99.23675 | -12.26445 |  |  |  |  | 99.23675 | 0.11555
99.25251 | -11.6576 |  |  |  |  | 99.25251 | 0.10905
99.26818 | -12.053 |  |  |  |  | 99.26818 | 0.11555
99.28372 | -12.21035 |  |  |  |  | 99.28372 | 0.10355
99.29952 | -12.32835 |  |  |  |  | 99.29952 | 0.08325
99.31495 | -11.6024 |  |  |  |  | 99.31495 | 0.0614
99.3297 | -12.0352 |  |  |  |  | 99.3297 | 0.0967
99.34505 | -12.23535 |  |  |  |  | 99.34505 | 0.1023
99.36079 | -12.20085 |  |  |  |  | 99.36079 | 0.10165
99.37656 | -11.79465 |  |  |  |  | 99.37656 | 0.10535
99.39198 | -12.1731 |  |  |  |  | 99.39198 | 0.067
99.40758 | -12.2346 |  |  |  |  | 99.40758 | 0.1214
99.4232 | -11.8692 |  |  |  |  | 99.4232 | 0.0791
99.43852 | -11.91545 |  |  |  |  | 99.43852 | 0.0671
99.45444 | -12.1518 |  |  |  |  | 99.45444 | 0.06995
99.46974 | -12.2056 |  |  |  |  | 99.46974 | 0.12575
99.48486 | -11.7276 |  |  |  |  | 99.48486 | 0.081
99.5005 | -11.9595 |  |  |  |  | 99.5005 | 0.084
99.51568 | -12.2862 |  |  |  |  | 99.51568 | 0.07505
99.53024 | -12.2104 |  |  |  |  | 99.53024 | 0.08345
99.54542 | -11.59695 |  |  |  |  | 99.54542 | 0.0867
99.56068 | -11.96315 |  |  |  |  | 99.56068 | 0.1174
99.57605 | -12.3002 |  |  |  |  | 99.57605 | 0.0374
99.59088 | -12.2362 |  |  |  |  | 99.59088 | 0.09515
99.60623 | -11.5777 |  |  |  |  | 99.60623 | 0.0759
99.62203 | -11.9534 |  |  |  |  | 99.62203 | 0.0769
99.63725 | -12.2059 |  |  |  |  | 99.63725 | 0.09505
99.65266 | -12.21215 |  |  |  |  | 99.65266 | 0.0926
99.66833 | -11.5146 |  |  |  |  | 99.66833 | 0.09575
99.68369 | -11.9843 |  |  |  |  | 99.68369 | 0.0935
99.69935 | -12.1766 |  |  |  |  | 99.69935 | 0.0754
99.71525 | -12.3102 |  |  |  |  | 99.71525 | 0.0576
99.73077 | -11.6175 |  |  |  |  | 99.73077 | 0.08045
99.74618 | -12.0924 |  |  |  |  | 99.74618 | 0.0916
99.76179 | -12.26305 |  |  |  |  | 99.76179 | 0.12785
99.77747 | -12.33135 |  |  |  |  | 99.77747 | 0.11165
99.79093 | -11.69375 |  |  |  |  | 99.79093 | 0.0919
99.8057 | -12.09935 |  |  |  |  | 99.8057 | 0.127
99.82026 | -12.27455 |  |  |  |  | 99.82026 | 0.0932
99.83562 | -12.3388 |  |  |  |  | 99.83562 | 0.08525
99.85148 | -11.76575 |  |  |  |  | 99.85148 | 0.08825
99.86703 | -12.17265 |  |  |  |  | 99.86703 | 0.09555
99.88235 | -12.20235 |  |  |  |  | 99.88235 | 0.09565
99.89758 | -11.9491 |  |  |  |  | 99.89758 | 0.092
99.9122 | -11.8734 |  |  |  |  | 99.9122 | 0.0582
99.92757 | -12.19315 |  |  |  |  | 99.92757 | 0.04805
99.94293 | -12.2055 |  |  |  |  | 99.94293 | 0.10265
99.95854 | -11.71075 |  |  |  |  | 99.95854 | 0.10395
99.97416 | -11.8785 |  |  |  |  | 99.97416 | 0.09065
99.98982 | -12.2787 |  |  |  |  | 99.98982 | 0.11545
100.00461 | -12.18515 |  |  |  |  | 100.00461 | 0.10965
100.0195 | -11.5694 |  |  |  |  | 100.0195 | 0.0756
100.03421 | -12.0551 |  |  |  |  | 100.03421 | 0.0885
100.04987 | -12.3367 |  |  |  |  | 100.04987 | 0.0841
100.06557 | -12.33635 |  |  |  |  | 100.06557 | 0.11545
100.08001 | -11.54635 |  |  |  |  | 100.08001 | 0.0813
100.09521 | -12.1024 |  |  |  |  | 100.09521 | 0.108
100.10886 | -12.25465 |  |  |  |  | 100.10886 | 0.1046
100.12395 | -12.31245 |  |  |  |  | 100.12395 | 0.1246
100.1385 | -11.5311 |  |  |  |  | 100.1385 | 0.0732
100.15403 | -11.9956 |  |  |  |  | 100.15403 | 0.09375
100.16917 | -12.2297 |  |  |  |  | 100.16917 | 0.09915
100.18443 | -12.27965 |  |  |  |  | 100.18443 | 0.10225
100.19993 | -11.62505 |  |  |  |  | 100.19993 | 0.08365
100.2157 | -12.08595 |  |  |  |  | 100.2157 | 0.1037
100.2311 | -12.2297 |  |  |  |  | 100.2311 | 0.1008
100.24679 | -12.32855 |  |  |  |  | 100.24679 | 0.0967
100.26238 | -11.672 |  |  |  |  | 100.26238 | 0.07415
100.27833 | -12.13355 |  |  |  |  | 100.27833 | 0.11065
100.29366 | -12.20195 |  |  |  |  | 100.29366 | 0.1027
100.3094 | -12.1169 |  |  |  |  | 100.3094 | 0.12385
100.32494 | -11.98655 |  |  |  |  | 100.32494 | 0.0883
100.34028 | -12.19115 |  |  |  |  | 100.34028 | 0.1192
100.35547 | -12.244 |  |  |  |  | 100.35547 | 0.11695
100.37066 | -11.87005 |  |  |  |  | 100.37066 | 0.0694
100.38659 | -11.91395 |  |  |  |  | 100.38659 | 0.05945
100.40156 | -12.17365 |  |  |  |  | 100.40156 | 0.10215
100.41593 | -12.1515 |  |  |  |  | 100.41593 | 0.09475
100.43113 | -11.5826 |  |  |  |  | 100.43113 | 0.06465
100.44559 | -11.87955 |  |  |  |  | 100.44559 | 0.08805
100.46057 | -12.2154 |  |  |  |  | 100.46057 | 0.0939
100.47637 | -12.28205 |  |  |  |  | 100.47637 | 0.10905
100.49175 | -11.5474 |  |  |  |  | 100.49175 | 0.08905
100.50759 | -12.02485 |  |  |  |  | 100.50759 | 0.08445
100.52271 | -12.31385 |  |  |  |  | 100.52271 | 0.07025
100.53818 | -12.28675 |  |  |  |  | 100.53818 | 0.1215
100.55375 | -11.57845 |  |  |  |  | 100.55375 | 0.0612
100.56928 | -12.05035 |  |  |  |  | 100.56928 | 0.09985
100.58487 | -12.24555 |  |  |  |  | 100.58487 | 0.12155
100.60042 | -12.38335 |  |  |  |  | 100.60042 | 0.0939
100.61575 | -11.58835 |  |  |  |  | 100.61575 | 0.0751
100.63124 | -12.1635 |  |  |  |  | 100.63124 | 0.0811
100.64702 | -12.34735 |  |  |  |  | 100.64702 | 0.09825
100.66239 | -12.3156 |  |  |  |  | 100.66239 | 0.09985
100.67778 | -11.8017 |  |  |  |  | 100.67778 | 0.07645
100.69315 | -12.20705 |  |  |  |  | 100.69315 | 0.07455
100.70877 | -12.3138 |  |  |  |  | 100.70877 | 0.1185
100.72437 | -12.0125 |  |  |  |  | 100.72437 | 0.0727
100.73988 | -11.91635 |  |  |  |  | 100.73988 | 0.06855
100.75506 | -12.1462 |  |  |  |  | 100.75506 | 0.0984
100.77038 | -12.3136 |  |  |  |  | 100.77038 | 0.0949
100.78572 | -11.72845 |  |  |  |  | 100.78572 | 0.0354
100.80161 | -11.94095 |  |  |  |  | 100.80161 | 0.09155
100.81706 | -12.28545 |  |  |  |  | 100.81706 | 0.0456
100.83032 | -12.2392 |  |  |  |  | 100.83032 | 0.0995
100.8457 | -11.78295 |  |  |  |  | 100.8457 | 0.0665
100.86062 | -12.01405 |  |  |  |  | 100.86062 | 0.13225
100.87597 | -12.26445 |  |  |  |  | 100.87597 | 0.0803
100.89049 | -12.2918 |  |  |  |  | 100.89049 | 0.10855
100.90543 | -11.95875 |  |  |  |  | 100.90543 | 0.09535
100.92113 | -11.97575 |  |  |  |  | 100.92113 | 0.11015
100.93664 | -12.2976 |  |  |  |  | 100.93664 | 0.0759
100.95196 | -12.21335 |  |  |  |  | 100.95196 | 0.0872
100.96784 | -11.7044 |  |  |  |  | 100.96784 | 0.0963
100.98338 | -11.8171 |  |  |  |  | 100.98338 | 0.0809
100.99846 | -12.24065 |  |  |  |  | 100.99846 | 0.11745
101.01394 | -12.36565 |  |  |  |  | 101.01394 | 0.0934
101.02963 | -11.6756 |  |  |  |  | 101.02963 | 0.08695
101.04448 | -12.0997 |  |  |  |  | 101.04448 | 0.07425
101.05929 | -12.23995 |  |  |  |  | 101.05929 | 0.0893
101.0743 | -12.32345 |  |  |  |  | 101.0743 | 0.1074
101.08945 | -11.4997 |  |  |  |  | 101.08945 | 0.0869
101.10474 | -12.07855 |  |  |  |  | 101.10474 | 0.08785
101.11986 | -12.2643 |  |  |  |  | 101.11986 | 0.08895
101.13545 | -12.29385 |  |  |  |  | 101.13545 | 0.09075
101.15104 | -11.5844 |  |  |  |  | 101.15104 | 0.1264
101.16664 | -12.03795 |  |  |  |  | 101.16664 | 0.05915
101.18224 | -12.3467 |  |  |  |  | 101.18224 | 0.09765
101.19804 | -12.3602 |  |  |  |  | 101.19804 | 0.1029
101.21367 | -11.74005 |  |  |  |  | 101.21367 | 0.09935
101.229 | -12.13855 |  |  |  |  | 101.229 | 0.08705
101.24473 | -12.35395 |  |  |  |  | 101.24473 | 0.06845
101.2603 | -12.08215 |  |  |  |  | 101.2603 | 0.0835
101.27554 | -11.89965 |  |  |  |  | 101.27554 | 0.07355
101.29099 | -12.1831 |  |  |  |  | 101.29099 | 0.0522
101.3067 | -12.29695 |  |  |  |  | 101.3067 | 0.05695
101.32257 | -11.71455 |  |  |  |  | 101.32257 | 0.0751
101.33759 | -11.99975 |  |  |  |  | 101.33759 | 0.07355
101.35289 | -12.1756 |  |  |  |  | 101.35289 | 0.10165
101.36822 | -12.25635 |  |  |  |  | 101.36822 | 0.06995
101.38395 | -11.6214 |  |  |  |  | 101.38395 | 0.07575
101.39928 | -12.1828 |  |  |  |  | 101.39928 | 0.0921
101.41481 | -12.27895 |  |  |  |  | 101.41481 | 0.07275
101.43033 | -12.23475 |  |  |  |  | 101.43033 | 0.1224
101.44554 | -11.6449 |  |  |  |  | 101.44554 | 0.0653
101.46088 | -12.0921 |  |  |  |  | 101.46088 | 0.09545
101.47552 | -12.3221 |  |  |  |  | 101.47552 | 0.11675
101.49024 | -12.308 |  |  |  |  | 101.49024 | 0.1033
101.50534 | -11.60805 |  |  |  |  | 101.50534 | 0.0655
101.52061 | -12.1046 |  |  |  |  | 101.52061 | 0.0488
101.53568 | -12.35625 |  |  |  |  | 101.53568 | 0.06845
101.55139 | -12.23685 |  |  |  |  | 101.55139 | 0.10775
101.56736 | -11.7431 |  |  |  |  | 101.56736 | 0.1013
101.58226 | -12.1376 |  |  |  |  | 101.58226 | 0.0924
101.598 | -12.3222 |  |  |  |  | 101.598 | 0.0703
101.61344 | -12.23465 |  |  |  |  | 101.61344 | 0.072
101.62902 | -11.7597 |  |  |  |  | 101.62902 | 0.06375
101.64454 | -12.1075 |  |  |  |  | 101.64454 | 0.08155
101.66024 | -12.31965 |  |  |  |  | 101.66024 | 0.0713
101.67569 | -12.0413 |  |  |  |  | 101.67569 | 0.07205
101.69162 | -11.8804 |  |  |  |  | 101.69162 | 0.06695
101.70647 | -12.12885 |  |  |  |  | 101.70647 | 0.0519
101.72232 | -12.41675 |  |  |  |  | 101.72232 | 0.11225
101.73777 | -11.7082 |  |  |  |  | 101.73777 | 0.0763
101.75362 | -12.0025 |  |  |  |  | 101.75362 | 0.0585
101.76924 | -12.24815 |  |  |  |  | 101.76924 | 0.09325
101.78498 | -12.31335 |  |  |  |  | 101.78498 | 0.07965
101.80034 | -11.64265 |  |  |  |  | 101.80034 | 0.05725
101.8161 | -12.1388 |  |  |  |  | 101.8161 | 0.09485
101.83187 | -12.3871 |  |  |  |  | 101.83187 | 0.0837
101.84753 | -12.3187 |  |  |  |  | 101.84753 | 0.08425
101.86291 | -11.71615 |  |  |  |  | 101.86291 | 0.0826
101.8785 | -12.14215 |  |  |  |  | 101.8785 | 0.07305
101.89392 | -12.31055 |  |  |  |  | 101.89392 | 0.07935
101.90987 | -12.39785 |  |  |  |  | 101.90987 | 0.0759
101.92546 | -11.805 |  |  |  |  | 101.92546 | 0.0746
101.94114 | -12.16025 |  |  |  |  | 101.94114 | 0.09945
101.95653 | -12.29945 |  |  |  |  | 101.95653 | 0.10025
101.97213 | -11.97335 |  |  |  |  | 101.97213 | 0.04175
101.98779 | -11.98625 |  |  |  |  | 101.98779 | 0.09625
102.00335 | -12.3155 |  |  |  |  | 102.00335 | 0.06905
102.01879 | -12.39085 |  |  |  |  | 102.01879 | 0.0832
102.03401 | -11.65825 |  |  |  |  | 102.03401 | 0.0575
102.04983 | -12.0449 |  |  |  |  | 102.04983 | 0.06255
102.06537 | -12.22775 |  |  |  |  | 102.06537 | 0.09095
102.08127 | -12.2613 |  |  |  |  | 102.08127 | 0.0617
102.09757 | -11.5533 |  |  |  |  | 102.09757 | 0.06495
102.11319 | -12.16575 |  |  |  |  | 102.11319 | 0.0856
102.12876 | -12.4392 |  |  |  |  | 102.12876 | 0.0869
102.14437 | -12.479 |  |  |  |  | 102.14437 | 0.1374
102.15973 | -11.7369 |  |  |  |  | 102.15973 | 0.0593
102.17513 | -12.313 |  |  |  |  | 102.17513 | 0.10465
102.19056 | -12.3493 |  |  |  |  | 102.19056 | 0.0981
102.20598 | -12.14535 |  |  |  |  | 102.20598 | 0.0557
102.22185 | -11.98215 |  |  |  |  | 102.22185 | 0.0697
102.23731 | -12.44055 |  |  |  |  | 102.23731 | 0.11575
102.25319 | -12.4072 |  |  |  |  | 102.25319 | 0.0981
102.26875 | -11.813 |  |  |  |  | 102.26875 | 0.0803
102.28424 | -12.08905 |  |  |  |  | 102.28424 | 0.0912
102.29943 | -12.325 |  |  |  |  | 102.29943 | 0.0734
102.31503 | -12.3435 |  |  |  |  | 102.31503 | 0.0852
102.33054 | -11.6758 |  |  |  |  | 102.33054 | 0.07865
102.3463 | -12.1426 |  |  |  |  | 102.3463 | 0.04095
102.36211 | -12.47805 |  |  |  |  | 102.36211 | 0.08055
102.37737 | -12.36025 |  |  |  |  | 102.37737 | 0.1045
102.39266 | -11.64745 |  |  |  |  | 102.39266 | 0.09205
102.4083 | -12.1666 |  |  |  |  | 102.4083 | 0.06525
102.4241 | -12.47535 |  |  |  |  | 102.4241 | 0.05505
102.43942 | -12.36715 |  |  |  |  | 102.43942 | 0.1054
102.45516 | -11.8045 |  |  |  |  | 102.45516 | 0.086
102.47081 | -12.311 |  |  |  |  | 102.47081 | 0.08415
102.48647 | -12.52795 |  |  |  |  | 102.48647 | 0.0831
102.50189 | -12.16615 |  |  |  |  | 102.50189 | 0.06975
102.51756 | -12.004 |  |  |  |  | 102.51756 | 0.08365
102.53327 | -12.3503 |  |  |  |  | 102.53327 | 0.11975
102.54811 | -12.4401 |  |  |  |  | 102.54811 | 0.06905
102.56404 | -11.64965 |  |  |  |  | 102.56404 | 0.08885
102.57982 | -12.0307 |  |  |  |  | 102.57982 | 0.08655
102.5955 | -12.3426 |  |  |  |  | 102.5955 | 0.0773
102.61098 | -12.4002 |  |  |  |  | 102.61098 | 0.0831
102.62656 | -11.6304 |  |  |  |  | 102.62656 | 0.03695
102.64252 | -12.12555 |  |  |  |  | 102.64252 | 0.06875
102.65838 | -12.4499 |  |  |  |  | 102.65838 | 0.1214
102.67421 | -12.45415 |  |  |  |  | 102.67421 | 0.11365
102.6894 | -11.74375 |  |  |  |  | 102.6894 | 0.0703
102.705 | -12.3258 |  |  |  |  | 102.705 | 0.0945
102.72048 | -12.45355 |  |  |  |  | 102.72048 | 0.09285
102.73622 | -12.31315 |  |  |  |  | 102.73622 | 0.08805
102.75177 | -11.9238 |  |  |  |  | 102.75177 | 0.06195
102.76767 | -12.35425 |  |  |  |  | 102.76767 | 0.0683
102.78331 | -12.4297 |  |  |  |  | 102.78331 | 0.08755
102.7989 | -11.91485 |  |  |  |  | 102.7989 | 0.10075
102.81448 | -12.07445 |  |  |  |  | 102.81448 | 0.0452
102.8306 | -12.4636 |  |  |  |  | 102.8306 | 0.08405
102.84606 | -12.3695 |  |  |  |  | 102.84606 | 0.09735
102.86173 | -11.5733 |  |  |  |  | 102.86173 | 0.07735
102.87746 | -12.12355 |  |  |  |  | 102.87746 | 0.06745
102.89311 | -12.4591 |  |  |  |  | 102.89311 | 0.09805
102.90889 | -12.50615 |  |  |  |  | 102.90889 | 0.0759
102.9247 | -11.6528 |  |  |  |  | 102.9247 | 0.075
102.93998 | -12.2849 |  |  |  |  | 102.93998 | 0.08275
102.95548 | -12.437 |  |  |  |  | 102.95548 | 0.1104
102.97125 | -12.42775 |  |  |  |  | 102.97125 | 0.104
102.98612 | -11.7377 |  |  |  |  | 102.98612 | 0.05985
103.00169 | -12.2254 |  |  |  |  | 103.00169 | 0.07225
103.01766 | -12.4846 |  |  |  |  | 103.01766 | 0.0993
103.03322 | -11.9509 |  |  |  |  | 103.03322 | 0.07075
103.04838 | -11.9485 |  |  |  |  | 103.04838 | 0.08195
103.06349 | -12.2381 |  |  |  |  | 103.06349 | 0.062
103.07875 | -12.426 |  |  |  |  | 103.07875 | 0.12145
103.09483 | -11.83475 |  |  |  |  | 103.09483 | 0.0745
103.10997 | -12.163 |  |  |  |  | 103.10997 | 0.0773
103.12614 | -12.36905 |  |  |  |  | 103.12614 | 0.07015
103.14185 | -12.3948 |  |  |  |  | 103.14185 | 0.0582
103.15747 | -11.69265 |  |  |  |  | 103.15747 | 0.07605
103.17282 | -12.1652 |  |  |  |  | 103.17282 | 0.0924
103.1886 | -12.35615 |  |  |  |  | 103.1886 | 0.0557
103.20437 | -12.41855 |  |  |  |  | 103.20437 | 0.06905
103.21993 | -11.6388 |  |  |  |  | 103.21993 | 0.10115
103.2354 | -12.2234 |  |  |  |  | 103.2354 | 0.0591
103.24977 | -12.3261 |  |  |  |  | 103.24977 | 0.1093
103.26502 | -12.3022 |  |  |  |  | 103.26502 | 0.08895
103.28057 | -11.6545 |  |  |  |  | 103.28057 | 0.06015
103.29547 | -12.1855 |  |  |  |  | 103.29547 | 0.0969
103.31073 | -12.4507 |  |  |  |  | 103.31073 | 0.08445
103.32657 | -12.42295 |  |  |  |  | 103.32657 | 0.11255
103.34243 | -11.72035 |  |  |  |  | 103.34243 | 0.0482
103.35774 | -12.2659 |  |  |  |  | 103.35774 | 0.0396
103.37315 | -12.4031 |  |  |  |  | 103.37315 | 0.08875
103.38889 | -12.25105 |  |  |  |  | 103.38889 | 0.10315
103.40463 | -11.82855 |  |  |  |  | 103.40463 | 0.0903
103.42006 | -12.1975 |  |  |  |  | 103.42006 | 0.0878
103.43605 | -12.39185 | 0.03588 |  |  |  | 103.43605 | 0.0843 | 0.0614
103.45115 | -11.9081 |  |  |  |  | 103.45115 | 0.07635
103.46646 | -11.92215 |  |  |  |  | 103.46646 | 0.1035
103.48212 | -12.32755 |  |  |  |  | 103.48212 | 0.0909
103.49769 | -12.34605 |  |  |  |  | 103.49769 | 0.0905
103.51366 | -11.71525 |  |  |  |  | 103.51366 | 0.0697
103.529 | -12.15385 |  |  |  |  | 103.529 | 0.06755
103.54454 | -12.3045 |  |  |  |  | 103.54454 | 0.088
103.56062 | -12.3036 |  |  |  |  | 103.56062 | 0.0429
103.57736 | -11.7782 |  |  |  |  | 103.57736 | 0.0571
103.59381 | -12.2368 |  |  |  |  | 103.59381 | 0.1015
103.60868 | -12.27595 |  |  |  |  | 103.60868 | 0.05235
103.62318 | -12.4346 |  |  |  |  | 103.62318 | 0.0568
103.63799 | -11.80695 |  |  |  |  | 103.63799 | 0.0777
103.65319 | -12.2619 |  |  |  |  | 103.65319 | 0.074
103.66886 | -12.32355 |  |  |  |  | 103.66886 | 0.07255
103.6847 | -12.3407 |  |  |  |  | 103.6847 | 0.0767
103.70025 | -11.97785 |  |  |  |  | 103.70025 | 0.08095
103.71594 | -12.3558 |  |  |  |  | 103.71594 | 0.0674
103.7316 | -12.5045 |  |  |  |  | 103.7316 | 0.10135
103.74757 | -11.74255 |  |  |  |  | 103.74757 | 0.05965
103.76288 | -12.0851 |  |  |  |  | 103.76288 | 0.0794
103.77815 | -12.46655 |  |  |  |  | 103.77815 | 0.11185
103.79393 | -12.39805 |  |  |  |  | 103.79393 | 0.09725
103.80969 | -11.60255 |  |  |  |  | 103.80969 | 0.03795
103.82523 | -12.1647 |  |  |  |  | 103.82523 | 0.08605
103.84103 | -12.3478 |  |  |  |  | 103.84103 | 0.10045
103.8563 | -12.36595 |  |  |  |  | 103.8563 | 0.06955
103.87184 | -11.7708 |  |  |  |  | 103.87184 | 0.05835
103.88731 | -12.1878 |  |  |  |  | 103.88731 | 0.0607
103.90299 | -12.39285 |  |  |  |  | 103.90299 | 0.10675
103.91885 | -12.53455 |  |  |  |  | 103.91885 | 0.10485
103.93409 | -11.816 |  |  |  |  | 103.93409 | 0.0966
103.95023 | -12.1647 |  |  |  |  | 103.95023 | 0.07045
103.9652 | -12.3898 |  |  |  |  | 103.9652 | 0.07855
103.98093 | -12.1904 |  |  |  |  | 103.98093 | 0.07065
103.99633 | -11.9754 |  |  |  |  | 103.99633 | 0.0876
104.01172 | -12.2349 |  |  |  |  | 104.01172 | 0.0793
104.02762 | -12.3777 |  |  |  |  | 104.02762 | 0.095
104.04333 | -11.76355 |  |  |  |  | 104.04333 | 0.07185
104.05864 | -12.0614 |  |  |  |  | 104.05864 | 0.0693
104.07384 | -12.36565 |  |  |  |  | 104.07384 | 0.1128
104.08951 | -12.37565 |  |  |  |  | 104.08951 | 0.06555
104.10457 | -11.55855 |  |  |  |  | 104.10457 | 0.05595
104.12005 | -12.14275 |  |  |  |  | 104.12005 | 0.12275
104.13543 | -12.3958 |  |  |  |  | 104.13543 | 0.08485
104.15134 | -12.4012 |  |  |  |  | 104.15134 | 0.11505
104.16644 | -11.76465 |  |  |  |  | 104.16644 | 0.0902
104.18128 | -12.16245 |  |  |  |  | 104.18128 | 0.10805
104.19681 | -12.3005 |  |  |  |  | 104.19681 | 0.1029
104.21157 | -12.399 |  |  |  |  | 104.21157 | 0.0963
104.22683 | -11.65215 |  |  |  |  | 104.22683 | 0.0827
104.24241 | -12.2117 |  |  |  |  | 104.24241 | 0.071
104.25798 | -12.46035 |  |  |  |  | 104.25798 | 0.0736
104.27354 | -12.4772 |  |  |  |  | 104.27354 | 0.09705
104.28911 | -11.67915 |  |  |  |  | 104.28911 | 0.0723
104.30456 | -12.18455 |  |  |  |  | 104.30456 | 0.09225
104.32044 | -12.5023 |  |  |  |  | 104.32044 | 0.09355
104.33611 | -12.3802 |  |  |  |  | 104.33611 | 0.06345
104.35138 | -11.8378 |  |  |  |  | 104.35138 | 0.0799
104.36703 | -12.284 |  |  |  |  | 104.36703 | 0.0663
104.38284 | -12.4145 |  |  |  |  | 104.38284 | 0.0802
104.39791 | -12.028 |  |  |  |  | 104.39791 | 0.1012
104.41313 | -11.9206 |  |  |  |  | 104.41313 | 0.0528
104.42859 | -12.28085 |  |  |  |  | 104.42859 | 0.09695
104.4444 | -12.4019 |  |  |  |  | 104.4444 | 0.1038
104.45988 | -11.7243 |  |  |  |  | 104.45988 | 0.0854
104.47483 | -12.10035 |  |  |  |  | 104.47483 | 0.1017
104.49049 | -12.2838 |  |  |  |  | 104.49049 | 0.0907
104.5058 | -12.3892 |  |  |  |  | 104.5058 | 0.0889
104.52109 | -11.63505 |  |  |  |  | 104.52109 | 0.0553
104.53658 | -12.16875 |  |  |  |  | 104.53658 | 0.07745
104.55225 | -12.2971 |  |  |  |  | 104.55225 | 0.10585
104.56756 | -12.4179 |  |  |  |  | 104.56756 | 0.1214
104.58313 | -11.7673 |  |  |  |  | 104.58313 | 0.0496
104.59887 | -12.28115 |  |  |  |  | 104.59887 | 0.07235
104.61478 | -12.3564 |  |  |  |  | 104.61478 | 0.0924
104.63003 | -12.472 |  |  |  |  | 104.63003 | 0.09795
104.64575 | -11.84165 |  |  |  |  | 104.64575 | 0.08075
104.66125 | -12.3056 |  |  |  |  | 104.66125 | 0.075
104.67631 | -12.3727 |  |  |  |  | 104.67631 | 0.0997
104.69148 | -12.2751 |  |  |  |  | 104.69148 | 0.0922
104.70753 | -11.9398 |  |  |  |  | 104.70753 | 0.13325
104.72244 | -12.3999 |  |  |  |  | 104.72244 | 0.1305
104.73797 | -12.4416 |  |  |  |  | 104.73797 | 0.10075
104.75354 | -11.76895 |  |  |  |  | 104.75354 | 0.0447
104.76921 | -12.0748 |  |  |  |  | 104.76921 | 0.09615
104.78518 | -12.37475 |  |  |  |  | 104.78518 | 0.0826
104.80045 | -12.38555 |  |  |  |  | 104.80045 | 0.0949
104.81632 | -11.70275 |  |  |  |  | 104.81632 | 0.06795
104.83202 | -12.1434 |  |  |  |  | 104.83202 | 0.06715
104.84753 | -12.4641 |  |  |  |  | 104.84753 | 0.04495
104.8628 | -12.50505 |  |  |  |  | 104.8628 | 0.07565
104.87736 | -11.75625 |  |  |  |  | 104.87736 | 0.10325
104.89283 | -12.2363 |  |  |  |  | 104.89283 | 0.08275
104.90781 | -12.4107 |  |  |  |  | 104.90781 | 0.06195
104.92263 | -12.5077 |  |  |  |  | 104.92263 | 0.08505
104.93808 | -11.67725 |  |  |  |  | 104.93808 | 0.0894
104.95358 | -12.2766 |  |  |  |  | 104.95358 | 0.10505
104.96863 | -12.43485 |  |  |  |  | 104.96863 | 0.1284
104.98401 | -12.48865 |  |  |  |  | 104.98401 | 0.0954
104.99929 | -11.86205 |  |  |  |  | 104.99929 | 0.1046
105.01458 | -12.3588 |  |  |  |  | 105.01458 | 0.08735
105.03023 | -12.4196 |  |  |  |  | 105.03023 | 0.0786
105.04611 | -12.23045 |  |  |  |  | 105.04611 | 0.10765
105.06151 | -12.1179 |  |  |  |  | 105.06151 | 0.1015
105.07673 | -12.37115 |  |  |  |  | 105.07673 | 0.09525
105.09227 | -12.47135 |  |  |  |  | 105.09227 | 0.07205
105.10729 | -11.8328 |  |  |  |  | 105.10729 | 0.10535
105.12248 | -12.0415 |  |  |  |  | 105.12248 | 0.07975
105.13734 | -12.3785 |  |  |  |  | 105.13734 | 0.12075
105.15308 | -12.5924 |  |  |  |  | 105.15308 | 0.0982
105.16871 | -11.74115 |  |  |  |  | 105.16871 | 0.0598
105.18421 | -12.18835 |  |  |  |  | 105.18421 | 0.11845
105.19965 | -12.4798 |  |  |  |  | 105.19965 | 0.0677
105.21497 | -12.49615 |  |  |  |  | 105.21497 | 0.09635
105.23089 | -11.6646 |  |  |  |  | 105.23089 | 0.07445
105.24634 | -12.27895 |  |  |  |  | 105.24634 | 0.1054
105.26211 | -12.52205 |  |  |  |  | 105.26211 | 0.0814
105.2776 | -12.54345 |  |  |  |  | 105.2776 | 0.09955
105.29245 | -11.87965 |  |  |  |  | 105.29245 | 0.0999
105.30835 | -12.28635 |  |  |  |  | 105.30835 | 0.10095
105.32374 | -12.3711 |  |  |  |  | 105.32374 | 0.1132
105.33957 | -12.38615 |  |  |  |  | 105.33957 | 0.08035
105.35513 | -11.93785 |  |  |  |  | 105.35513 | 0.0538
105.37041 | -12.3391 |  |  |  |  | 105.37041 | 0.11615
105.38497 | -12.4572 |  |  |  |  | 105.38497 | 0.0997
105.39964 | -12.0903 |  |  |  |  | 105.39964 | 0.06715
105.4152 | -12.08795 |  |  |  |  | 105.4152 | 0.0666
105.43097 | -12.41355 |  |  |  |  | 105.43097 | 0.10175
105.44618 | -12.5009 |  |  |  |  | 105.44618 | 0.0898
105.46182 | -11.813 |  |  |  |  | 105.46182 | 0.09055
105.47618 | -12.20075 |  |  |  |  | 105.47618 | 0.0794
105.4899 | -12.42145 |  |  |  |  | 105.4899 | 0.11
105.50402 | -12.42695 |  |  |  |  | 105.50402 | 0.1517
105.51863 | -11.8852 |  |  |  |  | 105.51863 | 0.06085
105.53368 | -12.1734 |  |  |  |  | 105.53368 | 0.0978
105.54837 | -12.37565 |  |  |  |  | 105.54837 | 0.08335
105.56324 | -12.41525 |  |  |  |  | 105.56324 | 0.0526
105.57838 | -11.84535 |  |  |  |  | 105.57838 | 0.12375
105.59433 | -12.1864 |  |  |  |  | 105.59433 | 0.07945
105.61009 | -12.4153 |  |  |  |  | 105.61009 | 0.0927
105.6254 | -12.4608 |  |  |  |  | 105.6254 | 0.09155
105.64048 | -11.7393 |  |  |  |  | 105.64048 | 0.06845
105.65501 | -12.2223 |  |  |  |  | 105.65501 | 0.06325
105.66857 | -12.4612 |  |  |  |  | 105.66857 | 0.0827
105.68352 | -12.4916 |  |  |  |  | 105.68352 | 0.08255
105.69904 | -11.6961 |  |  |  |  | 105.69904 | 0.023
105.71399 | -12.30305 |  |  |  |  | 105.71399 | 0.0987
105.72924 | -12.52495 |  |  |  |  | 105.72924 | 0.1145
105.74473 | -12.4634 |  |  |  |  | 105.74473 | 0.0931
105.76037 | -11.7601 |  |  |  |  | 105.76037 | 0.06865
105.77633 | -12.36305 |  |  |  |  | 105.77633 | 0.08895
105.7916 | -12.48915 |  |  |  |  | 105.7916 | 0.10045
105.80698 | -12.4171 |  |  |  |  | 105.80698 | 0.0915
105.82282 | -12.00145 |  |  |  |  | 105.82282 | 0.0729
105.83866 | -12.39335 |  |  |  |  | 105.83866 | 0.09535
105.85447 | -12.47735 |  |  |  |  | 105.85447 | 0.11525
105.86948 | -12.12585 |  |  |  |  | 105.86948 | 0.10595
105.88472 | -12.17475 |  |  |  |  | 105.88472 | 0.0827
105.90042 | -12.30165 |  |  |  |  | 105.90042 | 0.1119
105.91623 | -12.4982 |  |  |  |  | 105.91623 | 0.10545
105.93166 | -11.82785 |  |  |  |  | 105.93166 | 0.06795
105.94732 | -12.2754 |  |  |  |  | 105.94732 | 0.08685
105.96344 | -12.48 |  |  |  |  | 105.96344 | 0.06335
105.97863 | -12.417 |  |  |  |  | 105.97863 | 0.1149
105.99429 | -11.8557 |  |  |  |  | 105.99429 | 0.0826
106.00952 | -12.32255 |  |  |  |  | 106.00952 | 0.0562
106.02533 | -12.5081 |  |  |  |  | 106.02533 | 0.1039
106.04009 | -12.4598 |  |  |  |  | 106.04009 | 0.0908
106.05513 | -11.77975 |  |  |  |  | 106.05513 | 0.0724
106.06967 | -12.10855 |  |  |  |  | 106.06967 | 0.03975
106.08557 | -12.51725 |  |  |  |  | 106.08557 | 0.11185
106.10094 | -12.49615 |  |  |  |  | 106.10094 | 0.0778
106.11654 | -11.75385 |  |  |  |  | 106.11654 | 0.09
106.13188 | -12.2233 |  |  |  |  | 106.13188 | 0.0382
106.14718 | -12.5264 |  |  |  |  | 106.14718 | 0.10035
106.16256 | -12.5293 |  |  |  |  | 106.16256 | 0.1225
106.17828 | -11.8442 |  |  |  |  | 106.17828 | 0.0675
106.19414 | -12.2825 |  |  |  |  | 106.19414 | 0.08015
106.21012 | -12.5155 |  |  |  |  | 106.21012 | 0.0774
106.22545 | -12.4939 |  |  |  |  | 106.22545 | 0.05045
106.24054 | -11.9043 |  |  |  |  | 106.24054 | 0.0707
106.25617 | -12.45285 |  |  |  |  | 106.25617 | 0.1074
106.27166 | -12.49295 |  |  |  |  | 106.27166 | 0.1178
106.28735 | -12.12085 |  |  |  |  | 106.28735 | 0.1194
106.30287 | -12.161 |  |  |  |  | 106.30287 | 0.0661
106.31813 | -12.3451 |  |  |  |  | 106.31813 | 0.08835
106.33319 | -12.48775 |  |  |  |  | 106.33319 | 0.15605
106.34802 | -11.79325 |  |  |  |  | 106.34802 | 0.07365
106.36896 | -12.4149 |  |  |  |  | 106.36896 | 0.06905
106.38527 | -12.4648 |  |  |  |  | 106.38527 | 0.07905
106.40175 | -12.46125 |  |  |  |  | 106.40175 | 0.09775
106.41803 | -11.8535 |  |  |  |  | 106.41803 | 0.0696
106.43469 | -12.35505 |  |  |  |  | 106.43469 | 0.0869
106.45127 | -12.4957 |  |  |  |  | 106.45127 | 0.0797
106.46704 | -12.5492 |  |  |  |  | 106.46704 | 0.11465
106.4838 | -11.9514 |  |  |  |  | 106.4838 | 0.0772
106.50031 | -12.3877 |  |  |  |  | 106.50031 | 0.0908
106.51689 | -12.5325 |  |  |  |  | 106.51689 | 0.10405
106.53317 | -12.43455 |  |  |  |  | 106.53317 | 0.0909
106.54986 | -11.88815 |  |  |  |  | 106.54986 | 0.1087
106.56635 | -12.58595 |  |  |  |  | 106.56635 | 0.1088
106.58192 | -12.56685 |  |  |  |  | 106.58192 | 0.1041
106.59819 | -11.9326 |  |  |  |  | 106.59819 | 0.0758
106.61385 | -12.11745 |  |  |  |  | 106.61385 | 0.076
106.63061 | -12.37095 |  |  |  |  | 106.63061 | 0.0884
106.64716 | -12.59485 |  |  |  |  | 106.64716 | 0.06815
106.66387 | -11.84 |  |  |  |  | 106.66387 | 0.0741
106.68061 | -12.18945 |  |  |  |  | 106.68061 | 0.06095
106.6973 | -12.54235 |  |  |  |  | 106.6973 | 0.0626
106.71396 | -12.529 |  |  |  |  | 106.71396 | 0.114
106.73049 | -11.85615 |  |  |  |  | 106.73049 | 0.1225
106.74594 | -12.16925 |  |  |  |  | 106.74594 | 0.11045
106.76249 | -12.40805 |  |  |  |  | 106.76249 | 0.08345
106.77867 | -12.45405 |  |  |  |  | 106.77867 | 0.0856
106.79551 | -11.8379 |  |  |  |  | 106.79551 | 0.0986
106.81336 | -12.31065 |  |  |  |  | 106.81336 | 0.0962
106.83076 | -12.48065 |  |  |  |  | 106.83076 | 0.1036
106.84617 | -12.57365 |  |  |  |  | 106.84617 | 0.0909
106.86203 | -11.88585 |  |  |  |  | 106.86203 | 0.09445
106.87879 | -12.39835 |  |  |  |  | 106.87879 | 0.12995
106.89527 | -12.45585 |  |  |  |  | 106.89527 | 0.0864
106.9126 | -12.6009 |  |  |  |  | 106.9126 | 0.10195
106.92896 | -12.05555 |  |  |  |  | 106.92896 | 0.0645
106.94569 | -12.46055 |  |  |  |  | 106.94569 | 0.10325
106.96229 | -12.4096 |  |  |  |  | 106.96229 | 0.11925
106.98106 | -12.14035 |  |  |  |  | 106.98106 | 0.10235
106.99934 | -12.04805 |  |  |  |  | 106.99934 | 0.06615
107.01593 | -12.53345 |  |  |  |  | 107.01593 | 0.10645
107.03252 | -12.46055 |  |  |  |  | 107.03252 | 0.07155
107.04881 | -11.821 |  |  |  |  | 107.04881 | 0.07495
107.0648 | -12.25895 |  |  |  |  | 107.0648 | 0.08105
107.08121 | -12.4944 |  |  |  |  | 107.08121 | 0.09285
107.09809 | -12.5352 |  |  |  |  | 107.09809 | 0.14055
107.11755 | -11.64765 |  |  |  |  | 107.11755 | 0.07075
107.13413 | -12.3223 |  |  |  |  | 107.13413 | 0.05765
107.15302 | -12.5535 |  |  |  |  | 107.15302 | 0.1113
107.1716 | -12.57565 |  |  |  |  | 107.1716 | 0.09115
107.18858 | -11.91635 |  |  |  |  | 107.18858 | 0.09175
107.20506 | -12.2235 |  |  |  |  | 107.20506 | 0.097
107.22152 | -12.4968 |  |  |  |  | 107.22152 | 0.10715
107.23849 | -12.38155 |  |  |  |  | 107.23849 | 0.10355
107.25448 | -12.0789 |  |  |  |  | 107.25448 | 0.086
107.27104 | -12.33735 |  |  |  |  | 107.27104 | 0.10915
107.28782 | -12.6225 |  |  |  |  | 107.28782 | 0.10865
107.30451 | -12.13705 |  |  |  |  | 107.30451 | 0.0879
107.32104 | -12.19205 |  |  |  |  | 107.32104 | 0.07125
107.33783 | -12.38135 |  |  |  |  | 107.33783 | 0.06655
107.35384 | -12.55615 |  |  |  |  | 107.35384 | 0.08865
107.37047 | -11.8817 |  |  |  |  | 107.37047 | 0.09485
107.38719 | -12.37895 |  |  |  |  | 107.38719 | 0.10395
107.40405 | -12.52575 |  |  |  |  | 107.40405 | 0.0871
107.42078 | -12.56425 |  |  |  |  | 107.42078 | 0.0985
107.43826 | -11.9351 |  |  |  |  | 107.43826 | 0.06285
107.45429 | -12.34835 |  |  |  |  | 107.45429 | 0.08535
107.47133 | -12.52365 |  |  |  |  | 107.47133 | 0.101
107.48791 | -12.47765 |  |  |  |  | 107.48791 | 0.08335
107.50413 | -11.9188 |  |  |  |  | 107.50413 | 0.11645
107.52112 | -12.4366 |  |  |  |  | 107.52112 | 0.0895
107.53593 | -12.53245 |  |  |  |  | 107.53593 | 0.11195
107.55268 | -12.41385 |  |  |  |  | 107.55268 | 0.0655
107.56982 | -11.9705 |  |  |  |  | 107.56982 | 0.08615
107.58452 | -12.41785 |  |  |  |  | 107.58452 | 0.1089
107.60014 | -12.56295 |  |  |  |  | 107.60014 | 0.16155
107.61702 | -12.43665 |  |  |  |  | 107.61702 | 0.0671
107.63466 | -11.9055 |  |  |  |  | 107.63466 | 0.07445
107.65102 | -12.4261 |  |  |  |  | 107.65102 | 0.07815
107.66729 | -12.62225 |  |  |  |  | 107.66729 | 0.12605
107.68361 | -12.4351 |  |  |  |  | 107.68361 | 0.0873
107.69891 | -12.02155 |  |  |  |  | 107.69891 | 0.089
107.71568 | -12.3802 |  |  |  |  | 107.71568 | 0.1049
107.7325 | -12.59485 |  |  |  |  | 107.7325 | 0.0879
107.74919 | -12.0644 |  |  |  |  | 107.74919 | 0.09235
107.76683 | -12.18815 |  |  |  |  | 107.76683 | 0.0558
107.783 | -12.4089 |  |  |  |  | 107.783 | 0.09875
107.79986 | -12.5097 |  |  |  |  | 107.79986 | 0.10035
107.81643 | -11.9168 |  |  |  |  | 107.81643 | 0.10325
107.83319 | -12.3221 |  |  |  |  | 107.83319 | 0.09135
107.84964 | -12.50145 |  |  |  |  | 107.84964 | 0.1002
107.86634 | -12.55835 |  |  |  |  | 107.86634 | 0.11635
107.883 | -11.9178 |  |  |  |  | 107.883 | 0.08665
107.9003 | -12.39095 |  |  |  |  | 107.9003 | 0.09545
107.91655 | -12.4636 |  |  |  |  | 107.91655 | 0.0973
107.933 | -12.54675 |  |  |  |  | 107.933 | 0.1138
107.94967 | -11.8324 |  |  |  |  | 107.94967 | 0.0761
107.96638 | -12.32815 |  |  |  |  | 107.96638 | 0.07445
107.98349 | -12.55485 |  |  |  |  | 107.98349 | 0.102
108.00031 | -12.37615 |  |  |  |  | 108.00031 | 0.1055
108.01628 | -11.9651 |  |  |  |  | 108.01628 | 0.0825
108.03313 | -12.31215 |  |  |  |  | 108.03313 | 0.0998
108.04991 | -12.5861 |  |  |  |  | 108.04991 | 0.09935
108.06483 | -12.2166 |  |  |  |  | 108.06483 | 0.11635
108.08122 | -11.9844 |  |  |  |  | 108.08122 | 0.06585
108.09714 | -12.3993 |  |  |  |  | 108.09714 | 0.08805
108.11381 | -12.48405 |  |  |  |  | 108.11381 | 0.0717
108.13044 | -12.14095 |  |  |  |  | 108.13044 | 0.0818
108.14667 | -12.0843 |  |  |  |  | 108.14667 | 0.0769
108.16277 | -12.37735 |  |  |  |  | 108.16277 | 0.06105
108.17943 | -12.59225 |  |  |  |  | 108.17943 | 0.1322
108.19621 | -12.0452 |  |  |  |  | 108.19621 | 0.04465
108.21268 | -12.1931 |  |  |  |  | 108.21268 | 0.0922
108.22948 | -12.504 |  |  |  |  | 108.22948 | 0.0743
108.2462 | -12.56735 |  |  |  |  | 108.2462 | 0.06615
108.2628 | -11.8206 |  |  |  |  | 108.2628 | 0.0598
108.27954 | -12.28405 |  |  |  |  | 108.27954 | 0.07445
108.29624 | -12.46135 |  |  |  |  | 108.29624 | 0.0835
108.31293 | -12.5931 |  |  |  |  | 108.31293 | 0.05145
108.3296 | -11.86465 |  |  |  |  | 108.3296 | 0.08415
108.34625 | -12.32395 |  |  |  |  | 108.34625 | 0.09735
108.3628 | -12.4888 |  |  |  |  | 108.3628 | 0.09615
108.37957 | -12.5781 |  |  |  |  | 108.37957 | 0.1163
108.39618 | -11.96955 |  |  |  |  | 108.39618 | 0.0748
108.41286 | -12.4029 |  |  |  |  | 108.41286 | 0.0924
108.42947 | -12.5064 |  |  |  |  | 108.42947 | 0.1342
108.44618 | -12.302 |  |  |  |  | 108.44618 | 0.08175
108.46292 | -12.114 |  |  |  |  | 108.46292 | 0.0849
108.47941 | -12.47525 |  |  |  |  | 108.47941 | 0.0765
108.49613 | -12.444 |  |  |  |  | 108.49613 | 0.09125
108.51275 | -11.91665 |  |  |  |  | 108.51275 | 0.06265
108.52947 | -12.22555 |  |  |  |  | 108.52947 | 0.0899
108.54606 | -12.48615 |  |  |  |  | 108.54606 | 0.07705
108.56267 | -12.55035 |  |  |  |  | 108.56267 | 0.13385
108.57927 | -11.79245 |  |  |  |  | 108.57927 | 0.08215
108.5961 | -12.24685 |  |  |  |  | 108.5961 | 0.0868
108.61274 | -12.55045 |  |  |  |  | 108.61274 | 0.08915
108.6286 | -12.61535 |  |  |  |  | 108.6286 | 0.09035
108.64369 | -11.8734 |  |  |  |  | 108.64369 | 0.0921
108.65866 | -12.40115 |  |  |  |  | 108.65866 | 0.06515
108.67413 | -12.4877 |  |  |  |  | 108.67413 | 0.1169
108.69019 | -12.53105 |  |  |  |  | 108.69019 | 0.13315
108.70624 | -11.77225 |  |  |  |  | 108.70624 | 0.08035
108.72219 | -12.4068 |  |  |  |  | 108.72219 | 0.11335
108.7385 | -12.6087 |  |  |  |  | 108.7385 | 0.07645
108.75424 | -12.6486 |  |  |  |  | 108.75424 | 0.11305
108.77103 | -11.8874 |  |  |  |  | 108.77103 | 0.062
108.78633 | -12.41515 |  |  |  |  | 108.78633 | 0.0918
108.8025 | -12.50315 |  |  |  |  | 108.8025 | 0.09265
108.81887 | -12.55875 |  |  |  |  | 108.81887 | 0.11125
108.83481 | -12.0398 |  |  |  |  | 108.83481 | 0.09225
108.85165 | -12.37015 |  |  |  |  | 108.85165 | 0.0975
108.86836 | -12.48495 |  |  |  |  | 108.86836 | 0.0986
108.88511 | -12.3117 |  |  |  |  | 108.88511 | 0.1089
108.90181 | -12.1272 |  |  |  |  | 108.90181 | 0.0662
108.91867 | -12.3496 |  |  |  |  | 108.91867 | 0.0977
108.93533 | -12.47755 |  |  |  |  | 108.93533 | 0.1035
108.95185 | -11.89405 |  |  |  |  | 108.95185 | 0.06715
108.9686 | -12.2893 |  |  |  |  | 108.9686 | 0.09425
108.98507 | -12.49725 |  |  |  |  | 108.98507 | 0.0939
109.00138 | -12.5205 |  |  |  |  | 109.00138 | 0.0707
109.01802 | -11.78335 |  |  |  |  | 109.01802 | 0.07695
109.03468 | -12.30205 |  |  |  |  | 109.03468 | 0.1039
109.05062 | -12.5348 |  |  |  |  | 109.05062 | 0.1422
109.06646 | -12.4681 |  |  |  |  | 109.06646 | 0.09155
109.08251 | -11.78105 |  |  |  |  | 109.08251 | 0.0842
109.09903 | -12.31905 |  |  |  |  | 109.09903 | 0.08975
109.11583 | -12.665 |  |  |  |  | 109.11583 | 0.11095
109.13237 | -12.53625 |  |  |  |  | 109.13237 | 0.1065
109.14913 | -11.81795 |  |  |  |  | 109.14913 | 0.08265
109.16568 | -12.34575 |  |  |  |  | 109.16568 | 0.09015
109.18246 | -12.45675 |  |  |  |  | 109.18246 | 0.1064
109.19879 | -12.5698 |  |  |  |  | 109.19879 | 0.10415
109.21551 | -11.87165 |  |  |  |  | 109.21551 | 0.086
109.23283 | -12.42375 |  |  |  |  | 109.23283 | 0.0865
109.24938 | -12.5406 |  |  |  |  | 109.24938 | 0.11125
109.26621 | -12.54155 |  |  |  |  | 109.26621 | 0.0875
109.28125 | -11.87355 |  |  |  |  | 109.28125 | 0.04875
109.2976 | -12.453 |  |  |  |  | 109.2976 | 0.0832
109.31335 | -12.53125 |  |  |  |  | 109.31335 | 0.1186
109.32983 | -12.6351 |  |  |  |  | 109.32983 | 0.11925
109.34651 | -11.94575 |  |  |  |  | 109.34651 | 0.10745
109.36287 | -12.3755 |  |  |  |  | 109.36287 | 0.0919
109.37977 | -12.49225 |  |  |  |  | 109.37977 | 0.06845
109.39639 | -12.41305 |  |  |  |  | 109.39639 | 0.1232
109.41323 | -12.1579 |  |  |  |  | 109.41323 | 0.0795
109.43006 | -12.43975 |  |  |  |  | 109.43006 | 0.08885
109.44645 | -12.5426 |  |  |  |  | 109.44645 | 0.12325
109.46311 | -11.91025 |  |  |  |  | 109.46311 | 0.08985
109.48019 | -12.31265 |  |  |  |  | 109.48019 | 0.0785
109.49686 | -12.5696 |  |  |  |  | 109.49686 | 0.07945
109.51319 | -12.51455 |  |  |  |  | 109.51319 | 0.081
109.5301 | -11.7784 |  |  |  |  | 109.5301 | 0.1035
109.54671 | -12.30885 |  |  |  |  | 109.54671 | 0.0934
109.56372 | -12.53035 |  |  |  |  | 109.56372 | 0.1111
109.58041 | -12.5929 |  |  |  |  | 109.58041 | 0.0681
109.59735 | -11.86025 |  |  |  |  | 109.59735 | 0.0635
109.61414 | -12.37065 |  |  |  |  | 109.61414 | 0.07535
109.6307 | -12.5334 |  |  |  |  | 109.6307 | 0.1086
109.64716 | -12.4099 |  |  |  |  | 109.64716 | 0.05905
109.66406 | -12.0612 |  |  |  |  | 109.66406 | 0.1027
109.6808 | -12.4892 |  |  |  |  | 109.6808 | 0.0687
109.69747 | -12.5977 |  |  |  |  | 109.69747 | 0.07885
109.71397 | -11.93785 |  |  |  |  | 109.71397 | 0.0568
109.73051 | -12.2021 |  |  |  |  | 109.73051 | 0.0645
109.7469 | -12.57385 |  |  |  |  | 109.7469 | 0.11245
109.7641 | -12.5614 |  |  |  |  | 109.7641 | 0.10585
109.78027 | -11.787 |  |  |  |  | 109.78027 | 0.0686
109.7967 | -12.2561 |  |  |  |  | 109.7967 | 0.0694
109.81338 | -12.54355 |  |  |  |  | 109.81338 | 0.0627
109.83026 | -12.60425 |  |  |  |  | 109.83026 | 0.07465
109.8467 | -11.81225 |  |  |  |  | 109.8467 | 0.08605
109.86344 | -12.33695 | 0.02436 |  |  |  | 109.86344 | 0.06025 | 0.01395
109.87991 | -12.51245 |  |  |  |  | 109.87991 | 0.0774
109.89674 | -12.6124 |  |  |  |  | 109.89674 | 0.10725
109.91476 | -12.05965 |  |  |  |  | 109.91476 | 0.0982
109.93165 | -12.45115 |  |  |  |  | 109.93165 | 0.0927
109.94803 | -12.5921 |  |  |  |  | 109.94803 | 0.0722
109.96445 | -12.1428 |  |  |  |  | 109.96445 | 0.0794
109.98135 | -12.0742 |  |  |  |  | 109.98135 | 0.11115
109.99797 | -12.4803 |  |  |  |  | 109.99797 | 0.1383
110.01441 | -12.50105 |  |  |  |  | 110.01441 | 0.1141
110.03109 | -11.8244 |  |  |  |  | 110.03109 | 0.0689
110.04741 | -12.20575 |  |  |  |  | 110.04741 | 0.0979
110.06293 | -12.56455 |  |  |  |  | 110.06293 | 0.13875
110.07836 | -12.4925 |  |  |  |  | 110.07836 | 0.0917
110.09464 | -11.84585 |  |  |  |  | 110.09464 | 0.0839
110.11123 | -12.35125 |  |  |  |  | 110.11123 | 0.1061
110.12725 | -12.6382 |  |  |  |  | 110.12725 | 0.1111
110.14362 | -12.5864 |  |  |  |  | 110.14362 | 0.11365
110.16023 | -11.8399 |  |  |  |  | 110.16023 | 0.07015
110.17683 | -12.42715 |  |  |  |  | 110.17683 | 0.0579
110.19364 | -12.55395 |  |  |  |  | 110.19364 | 0.09415
110.21084 | -12.4894 |  |  |  |  | 110.21084 | 0.1054
110.22724 | -12.03645 |  |  |  |  | 110.22724 | 0.04905
110.24416 | -12.4237 |  |  |  |  | 110.24416 | 0.09265
110.26074 | -12.58645 |  |  |  |  | 110.26074 | 0.1334
110.27742 | -12.02455 |  |  |  |  | 110.27742 | 0.09165
110.29403 | -12.25845 |  |  |  |  | 110.29403 | 0.08075
110.31064 | -12.4694 |  |  |  |  | 110.31064 | 0.1258
110.32739 | -12.5566 |  |  |  |  | 110.32739 | 0.1317
110.34281 | -11.83335 |  |  |  |  | 110.34281 | 0.0655
110.35898 | -12.3824 |  |  |  |  | 110.35898 | 0.12055
110.37502 | -12.49395 |  |  |  |  | 110.37502 | 0.08315
110.39197 | -12.6505 |  |  |  |  | 110.39197 | 0.13485
110.40805 | -11.8835 |  |  |  |  | 110.40805 | 0.0757
110.42477 | -12.3696 |  |  |  |  | 110.42477 | 0.1173
110.44141 | -12.51335 |  |  |  |  | 110.44141 | 0.1145
110.45909 | -12.5813 |  |  |  |  | 110.45909 | 0.09845
110.47416 | -11.97405 |  |  |  |  | 110.47416 | 0.063
110.49076 | -12.45565 |  |  |  |  | 110.49076 | 0.0988
110.50745 | -12.507 |  |  |  |  | 110.50745 | 0.08305
110.52413 | -12.3651 |  |  |  |  | 110.52413 | 0.0968
110.54062 | -12.09055 |  |  |  |  | 110.54062 | 0.0677
110.55723 | -12.53685 |  |  |  |  | 110.55723 | 0.12255
110.57395 | -12.6339 |  |  |  |  | 110.57395 | 0.1014
110.59064 | -11.9889 |  |  |  |  | 110.59064 | 0.079
110.60706 | -12.28575 |  |  |  |  | 110.60706 | 0.10655
110.62375 | -12.62185 |  |  |  |  | 110.62375 | 0.1169
110.6405 | -12.65625 |  |  |  |  | 110.6405 | 0.102
110.65703 | -11.85505 |  |  |  |  | 110.65703 | 0.07245
110.67384 | -12.3109 |  |  |  |  | 110.67384 | 0.0585
110.68939 | -12.55875 |  |  |  |  | 110.68939 | 0.0929
110.7056 | -12.6956 |  |  |  |  | 110.7056 | 0.12185
110.72119 | -11.79835 |  |  |  |  | 110.72119 | 0.07585
110.73767 | -12.4116 |  |  |  |  | 110.73767 | 0.1223
110.75394 | -12.5326 |  |  |  |  | 110.75394 | 0.0683
110.76989 | -12.73705 |  |  |  |  | 110.76989 | 0.08995
110.78693 | -12.00965 |  |  |  |  | 110.78693 | 0.0652
110.80369 | -12.44545 |  |  |  |  | 110.80369 | 0.1258
110.82039 | -12.6035 |  |  |  |  | 110.82039 | 0.1095
110.83718 | -12.34115 |  |  |  |  | 110.83718 | 0.09095
110.85378 | -12.2252 |  |  |  |  | 110.85378 | 0.0809
110.87051 | -12.3708 |  |  |  |  | 110.87051 | 0.10325
110.88741 | -12.6184 |  |  |  |  | 110.88741 | 0.0726
110.90438 | -11.8639 |  |  |  |  | 110.90438 | 0.0995
110.92093 | -12.3449 |  |  |  |  | 110.92093 | 0.0627
110.93739 | -12.5538 |  |  |  |  | 110.93739 | 0.13015
110.9542 | -12.5685 |  |  |  |  | 110.9542 | 0.11095
110.97093 | -11.8999 |  |  |  |  | 110.97093 | 0.1064
110.98765 | -12.38985 |  |  |  |  | 110.98765 | 0.1567
111.00457 | -12.6147 |  |  |  |  | 111.00457 | 0.10485
111.02017 | -12.56065 |  |  |  |  | 111.02017 | 0.09905
111.03666 | -11.98225 |  |  |  |  | 111.03666 | 0.0683
111.05275 | -12.46185 |  |  |  |  | 111.05275 | 0.09055
111.06893 | -12.7449 |  |  |  |  | 111.06893 | 0.1017
111.08574 | -12.24735 |  |  |  |  | 111.08574 | 0.0877
111.10243 | -12.10285 |  |  |  |  | 111.10243 | 0.09315
111.11904 | -12.57795 |  |  |  |  | 111.11904 | 0.0849
111.13554 | -12.6299 |  |  |  |  | 111.13554 | 0.0943
111.15285 | -11.9277 |  |  |  |  | 111.15285 | 0.0851
111.16896 | -12.36455 |  |  |  |  | 111.16896 | 0.0456
111.18516 | -12.59555 |  |  |  |  | 111.18516 | 0.10515
111.20188 | -12.6689 |  |  |  |  | 111.20188 | 0.113
111.21862 | -11.7853 |  |  |  |  | 111.21862 | 0.06785
111.23533 | -12.36235 |  |  |  |  | 111.23533 | 0.1331
111.25185 | -12.62205 |  |  |  |  | 111.25185 | 0.0957
111.26864 | -12.64945 |  |  |  |  | 111.26864 | 0.09265
111.28533 | -11.9163 |  |  |  |  | 111.28533 | 0.062
111.30187 | -12.41815 |  |  |  |  | 111.30187 | 0.11775
111.31807 | -12.53225 |  |  |  |  | 111.31807 | 0.09565
111.33478 | -12.62975 |  |  |  |  | 111.33478 | 0.11705
111.35144 | -12.09095 |  |  |  |  | 111.35144 | 0.06505
111.36785 | -12.4418 |  |  |  |  | 111.36785 | 0.09495
111.38424 | -12.4911 |  |  |  |  | 111.38424 | 0.1001
111.40103 | -12.20985 |  |  |  |  | 111.40103 | 0.07025
111.41761 | -12.24235 |  |  |  |  | 111.41761 | 0.0887
111.43381 | -12.5947 |  |  |  |  | 111.43381 | 0.1008
111.45066 | -12.5799 |  |  |  |  | 111.45066 | 0.0649
111.46565 | -11.844 |  |  |  |  | 111.46565 | 0.08765
111.4819 | -12.35645 |  |  |  |  | 111.4819 | 0.0676
111.49786 | -12.70205 |  |  |  |  | 111.49786 | 0.1329
111.51414 | -12.5606 |  |  |  |  | 111.51414 | 0.07515
111.53023 | -11.849 |  |  |  |  | 111.53023 | 0.0655
111.54622 | -12.3848 |  |  |  |  | 111.54622 | 0.1119
111.5632 | -12.5679 |  |  |  |  | 111.5632 | 0.1036
111.58069 | -12.67245 |  |  |  |  | 111.58069 | 0.1039
111.59713 | -11.99665 |  |  |  |  | 111.59713 | 0.11965
111.61398 | -12.43905 |  |  |  |  | 111.61398 | 0.061
111.63052 | -12.6107 |  |  |  |  | 111.63052 | 0.0992
111.647 | -12.3469 |  |  |  |  | 111.647 | 0.07445
111.66378 | -12.1233 |  |  |  |  | 111.66378 | 0.0865
111.68029 | -12.5706 |  |  |  |  | 111.68029 | 0.0858
111.6962 | -12.68535 |  |  |  |  | 111.6962 | 0.10105
111.71214 | -11.99725 |  |  |  |  | 111.71214 | 0.07865
111.72843 | -12.1728 |  |  |  |  | 111.72843 | 0.0586
111.74507 | -12.58415 |  |  |  |  | 111.74507 | 0.12195
111.76157 | -12.66845 |  |  |  |  | 111.76157 | 0.1154
111.77805 | -11.91945 |  |  |  |  | 111.77805 | 0.0879
111.79461 | -12.44895 |  |  |  |  | 111.79461 | 0.1057
111.81055 | -12.5076 |  |  |  |  | 111.81055 | 0.0729
111.82691 | -12.6793 |  |  |  |  | 111.82691 | 0.0974
111.8436 | -11.88975 |  |  |  |  | 111.8436 | 0.0577
111.86027 | -12.50465 |  |  |  |  | 111.86027 | 0.0979
111.87695 | -12.56365 |  |  |  |  | 111.87695 | 0.0906
111.89363 | -12.7093 |  |  |  |  | 111.89363 | 0.10985
111.91029 | -11.99415 |  |  |  |  | 111.91029 | 0.0534
111.92697 | -12.5466 |  |  |  |  | 111.92697 | 0.0994
111.94357 | -12.66325 |  |  |  |  | 111.94357 | 0.09615
111.96026 | -12.3975 |  |  |  |  | 111.96026 | 0.08785
111.97696 | -12.18075 |  |  |  |  | 111.97696 | 0.0781
111.99362 | -12.55625 |  |  |  |  | 111.99362 | 0.1079
112.01026 | -12.64195 |  |  |  |  | 112.01026 | 0.0999
112.02696 | -12.00445 |  |  |  |  | 112.02696 | 0.04485
112.04356 | -12.25945 |  |  |  |  | 112.04356 | 0.0905
112.06021 | -12.65335 |  |  |  |  | 112.06021 | 0.0824
112.0769 | -12.78475 |  |  |  |  | 112.0769 | 0.11865
112.09344 | -11.85275 |  |  |  |  | 112.09344 | 0.08225
112.10979 | -12.3528 |  |  |  |  | 112.10979 | 0.0818
112.12603 | -12.64905 |  |  |  |  | 112.12603 | 0.09475
112.14283 | -12.749 |  |  |  |  | 112.14283 | 0.1167
112.15927 | -11.91425 |  |  |  |  | 112.15927 | 0.0914
112.17491 | -12.38975 |  |  |  |  | 112.17491 | 0.0825
112.19129 | -12.7044 |  |  |  |  | 112.19129 | 0.08665
112.20752 | -12.6446 |  |  |  |  | 112.20752 | 0.1166
112.22416 | -12.1647 |  |  |  |  | 112.22416 | 0.10085
112.24098 | -12.36155 |  |  |  |  | 112.24098 | 0.0908
112.25794 | -12.63895 |  |  |  |  | 112.25794 | 0.12015
112.27377 | -12.41235 |  |  |  |  | 112.27377 | 0.09755
112.29034 | -12.2402 |  |  |  |  | 112.29034 | 0.09315
112.30707 | -12.55765 |  |  |  |  | 112.30707 | 0.12875
112.32384 | -12.6537 |  |  |  |  | 112.32384 | 0.09615
112.34043 | -12.0019 |  |  |  |  | 112.34043 | 0.0953
112.357 | -12.37065 |  |  |  |  | 112.357 | 0.0851
112.37348 | -12.67615 |  |  |  |  | 112.37348 | 0.0787
112.39029 | -12.6351 |  |  |  |  | 112.39029 | 0.1041
112.40666 | -11.85325 |  |  |  |  | 112.40666 | 0.0671
112.42369 | -12.42425 |  |  |  |  | 112.42369 | 0.0821
112.44039 | -12.6479 |  |  |  |  | 112.44039 | 0.0799
112.45694 | -12.6317 |  |  |  |  | 112.45694 | 0.0953
112.47371 | -11.9801 |  |  |  |  | 112.47371 | 0.09645
112.49036 | -12.4677 |  |  |  |  | 112.49036 | 0.103
112.50709 | -12.76775 |  |  |  |  | 112.50709 | 0.02815
112.52374 | -12.64005 |  |  |  |  | 112.52374 | 0.0728
112.54042 | -12.1004 |  |  |  |  | 112.54042 | 0.07975
112.55708 | -12.5897 |  |  |  |  | 112.55708 | 0.0801
112.57379 | -12.6539 |  |  |  |  | 112.57379 | 0.09765
112.59044 | -12.1416 |  |  |  |  | 112.59044 | 0.0958
112.60698 | -12.29925 |  |  |  |  | 112.60698 | 0.07665
112.62382 | -12.5701 |  |  |  |  | 112.62382 | 0.078
112.64045 | -12.68115 |  |  |  |  | 112.64045 | 0.1054
112.65713 | -12.00695 |  |  |  |  | 112.65713 | 0.05815
112.67362 | -12.3683 |  |  |  |  | 112.67362 | 0.08065
112.69029 | -12.5596 |  |  |  |  | 112.69029 | 0.07515
112.70719 | -12.7776 |  |  |  |  | 112.70719 | 0.08755
112.72463 | -12.03085 |  |  |  |  | 112.72463 | 0.07705
112.74101 | -12.53285 |  |  |  |  | 112.74101 | 0.08825
112.75766 | -12.5713 |  |  |  |  | 112.75766 | 0.1116
112.77427 | -12.5924 |  |  |  |  | 112.77427 | 0.0896
112.79093 | -12.15915 |  |  |  |  | 112.79093 | 0.09915
112.80768 | -12.4884 |  |  |  |  | 112.80768 | 0.07685
112.82518 | -12.6747 |  |  |  |  | 112.82518 | 0.114
112.84149 | -12.36545 |  |  |  |  | 112.84149 | 0.105
112.858 | -12.21625 |  |  |  |  | 112.858 | 0.149
112.87475 | -12.5752 |  |  |  |  | 112.87475 | 0.0913
112.89031 | -12.69665 |  |  |  |  | 112.89031 | 0.0974
112.90849 | -11.9663 |  |  |  |  | 112.90849 | 0.02815
112.92484 | -12.3458 |  |  |  |  | 112.92484 | 0.1058
112.94145 | -12.5827 |  |  |  |  | 112.94145 | 0.10955
112.95817 | -12.6876 |  |  |  |  | 112.95817 | 0.10595
112.97471 | -11.90835 |  |  |  |  | 112.97471 | 0.0847
112.99148 | -12.43275 |  |  |  |  | 112.99148 | 0.07455
113.00821 | -12.6961 |  |  |  |  | 113.00821 | 0.1269
113.02489 | -12.769 |  |  |  |  | 113.02489 | 0.0829
113.04113 | -11.9918 |  |  |  |  | 113.04113 | 0.07175
113.05704 | -12.42245 |  |  |  |  | 113.05704 | 0.121
113.07325 | -12.7752 |  |  |  |  | 113.07325 | 0.0936
113.08891 | -12.57195 |  |  |  |  | 113.08891 | 0.0939
113.10602 | -11.93355 |  |  |  |  | 113.10602 | 0.05935
113.12257 | -12.41225 |  |  |  |  | 113.12257 | 0.07035
113.13883 | -12.53725 |  |  |  |  | 113.13883 | 0.0642
113.15599 | -12.5846 |  |  |  |  | 113.15599 | 0.118
113.17276 | -12.14205 |  |  |  |  | 113.17276 | 0.0654
113.18941 | -12.47655 |  |  |  |  | 113.18941 | 0.095
113.20617 | -12.5925 |  |  |  |  | 113.20617 | 0.1243
113.22289 | -12.237 |  |  |  |  | 113.22289 | 0.065
113.23848 | -12.2347 |  |  |  |  | 113.23848 | 0.07835
113.25536 | -12.57025 |  |  |  |  | 113.25536 | 0.09405
113.27195 | -12.6586 |  |  |  |  | 113.27195 | 0.0854
113.28922 | -12.045 |  |  |  |  | 113.28922 | 0.08345
113.30571 | -12.4282 |  |  |  |  | 113.30571 | 0.03595
113.3227 | -12.69375 |  |  |  |  | 113.3227 | 0.0624
113.33979 | -12.594 |  |  |  |  | 113.33979 | 0.116
113.3559 | -11.95685 |  |  |  |  | 113.3559 | 0.0811
113.3727 | -12.43095 |  |  |  |  | 113.3727 | 0.1006
113.38948 | -12.7169 |  |  |  |  | 113.38948 | 0.04205
113.40556 | -12.68525 |  |  |  |  | 113.40556 | 0.08335
113.42212 | -11.994 |  |  |  |  | 113.42212 | 0.0487
113.43884 | -12.55425 |  |  |  |  | 113.43884 | 0.1012
113.45591 | -12.7193 |  |  |  |  | 113.45591 | 0.10805
113.47357 | -12.54695 |  |  |  |  | 113.47357 | 0.0801
113.48932 | -12.18755 |  |  |  |  | 113.48932 | 0.0646
113.50557 | -12.5509 |  |  |  |  | 113.50557 | 0.0892
113.52247 | -12.6857 |  |  |  |  | 113.52247 | 0.0888
113.53961 | -12.2873 |  |  |  |  | 113.53961 | 0.0826
113.55595 | -12.24065 |  |  |  |  | 113.55595 | 0.077
113.57276 | -12.45275 |  |  |  |  | 113.57276 | 0.0684
113.5892 | -12.74335 |  |  |  |  | 113.5892 | 0.1397
113.60794 | -11.9627 |  |  |  |  | 113.60794 | 0.04695
113.6239 | -12.4644 |  |  |  |  | 113.6239 | 0.07185
113.64006 | -12.6701 |  |  |  |  | 113.64006 | 0.12835
113.65539 | -12.6845 |  |  |  |  | 113.65539 | 0.08805
113.6731 | -12.0078 |  |  |  |  | 113.6731 | 0.1075
113.68979 | -12.42925 |  |  |  |  | 113.68979 | 0.0951
113.70665 | -12.6312 |  |  |  |  | 113.70665 | 0.10105
113.72369 | -12.6923 |  |  |  |  | 113.72369 | 0.1068
113.73979 | -11.99705 |  |  |  |  | 113.73979 | 0.08515
113.75667 | -12.4923 |  |  |  |  | 113.75667 | 0.0822
113.77315 | -12.6936 |  |  |  |  | 113.77315 | 0.09165
113.79029 | -12.5786 |  |  |  |  | 113.79029 | 0.0786
113.80701 | -12.1657 |  |  |  |  | 113.80701 | 0.076
113.82306 | -12.5775 |  |  |  |  | 113.82306 | 0.03755
113.83959 | -12.7368 |  |  |  |  | 113.83959 | 0.1181
113.85569 | -12.34525 |  |  |  |  | 113.85569 | 0.032
113.87117 | -12.16255 |  |  |  |  | 113.87117 | 0.0712
113.88788 | -12.5768 |  |  |  |  | 113.88788 | 0.10075
113.90446 | -12.7626 |  |  |  |  | 113.90446 | 0.12195
113.9216 | -12.24645 |  |  |  |  | 113.9216 | 0.0789
113.93838 | -12.31845 |  |  |  |  | 113.93838 | 0.0729
113.95511 | -12.53535 |  |  |  |  | 113.95511 | 0.0856
113.97176 | -12.76045 |  |  |  |  | 113.97176 | 0.12445
113.98843 | -11.92405 |  |  |  |  | 113.98843 | 0.0863
114.00507 | -12.51915 |  |  |  |  | 114.00507 | 0.0984
114.02177 | -12.75505 |  |  |  |  | 114.02177 | 0.13805
114.03842 | -12.6784 |  |  |  |  | 114.03842 | 0.08395
114.05369 | -11.97605 |  |  |  |  | 114.05369 | 0.06095
114.0698 | -12.56685 |  |  |  |  | 114.0698 | 0.10635
114.08509 | -12.6672 |  |  |  |  | 114.08509 | 0.07965
114.10136 | -12.6821 |  |  |  |  | 114.10136 | 0.1128
114.11774 | -12.0081 |  |  |  |  | 114.11774 | 0.0931
114.13411 | -12.4915 |  |  |  |  | 114.13411 | 0.06745
114.15024 | -12.7413 |  |  |  |  | 114.15024 | 0.09405
114.16689 | -12.7889 |  |  |  |  | 114.16689 | 0.12415
114.18342 | -12.0754 |  |  |  |  | 114.18342 | 0.0637
114.2001 | -12.59115 |  |  |  |  | 114.2001 | 0.08415
114.21658 | -12.69365 |  |  |  |  | 114.21658 | 0.089
114.23343 | -12.5606 |  |  |  |  | 114.23343 | 0.09605
114.25015 | -12.1734 |  |  |  |  | 114.25015 | 0.0709
114.26681 | -12.6884 |  |  |  |  | 114.26681 | 0.09665
114.28362 | -12.69435 |  |  |  |  | 114.28362 | 0.11665
114.3002 | -12.16295 |  |  |  |  | 114.3002 | 0.08095
114.31682 | -12.31875 |  |  |  |  | 114.31682 | 0.06025
114.33367 | -12.667 |  |  |  |  | 114.33367 | 0.06575
114.35019 | -12.7098 |  |  |  |  | 114.35019 | 0.10805
114.3669 | -11.97335 |  |  |  |  | 114.3669 | 0.0632
114.38343 | -12.3594 |  |  |  |  | 114.38343 | 0.0958
114.40126 | -12.6983 |  |  |  |  | 114.40126 | 0.07375
114.41904 | -12.7116 |  |  |  |  | 114.41904 | 0.0884
114.43482 | -12.07045 |  |  |  |  | 114.43482 | 0.04495
114.45074 | -12.5954 |  |  |  |  | 114.45074 | 0.0971
114.46717 | -12.6898 |  |  |  |  | 114.46717 | 0.0674
114.48356 | -12.671 |  |  |  |  | 114.48356 | 0.08815
114.50003 | -12.21885 |  |  |  |  | 114.50003 | 0.0763
114.51692 | -12.5629 |  |  |  |  | 114.51692 | 0.06205
114.53358 | -12.77675 |  |  |  |  | 114.53358 | 0.10255
114.55131 | -12.0968 |  |  |  |  | 114.55131 | 0.0656
114.5673 | -12.3238 |  |  |  |  | 114.5673 | 0.0919
114.58323 | -12.54575 |  |  |  |  | 114.58323 | 0.11835
114.59979 | -12.6083 |  |  |  |  | 114.59979 | 0.09535
114.61671 | -12.0583 |  |  |  |  | 114.61671 | 0.0816
114.63355 | -12.43535 |  |  |  |  | 114.63355 | 0.05065
114.65053 | -12.63885 |  |  |  |  | 114.65053 | 0.11325
114.6672 | -12.6847 |  |  |  |  | 114.6672 | 0.13395
114.68381 | -12.0137 |  |  |  |  | 114.68381 | 0.07615
114.69985 | -12.36415 |  |  |  |  | 114.69985 | 0.0827
114.71648 | -12.66495 |  |  |  |  | 114.71648 | 0.09255
114.73304 | -12.74545 |  |  |  |  | 114.73304 | 0.11075
114.74975 | -12.0292 |  |  |  |  | 114.74975 | 0.0708
114.7663 | -12.55965 |  |  |  |  | 114.7663 | 0.0942
114.78308 | -12.72125 |  |  |  |  | 114.78308 | 0.12035
114.80004 | -12.766 |  |  |  |  | 114.80004 | 0.11635
114.81586 | -12.0599 |  |  |  |  | 114.81586 | 0.0598
114.83294 | -12.5834 |  |  |  |  | 114.83294 | 0.09095
114.84914 | -12.78095 |  |  |  |  | 114.84914 | 0.10115
114.86719 | -12.0839 |  |  |  |  | 114.86719 | 0.04575
114.88311 | -12.27455 |  |  |  |  | 114.88311 | 0.058
114.89993 | -12.69115 |  |  |  |  | 114.89993 | 0.097
114.91656 | -12.6472 |  |  |  |  | 114.91656 | 0.0827
114.93313 | -11.92175 |  |  |  |  | 114.93313 | 0.07965
114.94971 | -12.4666 |  |  |  |  | 114.94971 | 0.0379
114.96642 | -12.67085 |  |  |  |  | 114.96642 | 0.0615
114.98314 | -12.56995 |  |  |  |  | 114.98314 | 0.08825
114.99989 | -11.9405 |  |  |  |  | 114.99989 | 0.10615
115.01649 | -12.504 |  |  |  |  | 115.01649 | 0.07325
115.03319 | -12.7077 |  |  |  |  | 115.03319 | 0.0786
115.04856 | -12.7741 |  |  |  |  | 115.04856 | 0.0835
115.06473 | -11.9852 |  |  |  |  | 115.06473 | 0.0879
115.08006 | -12.541 |  |  |  |  | 115.08006 | 0.09615
115.09673 | -12.7873 |  |  |  |  | 115.09673 | 0.1056
115.11327 | -12.6585 |  |  |  |  | 115.11327 | 0.1107
115.12949 | -12.0546 |  |  |  |  | 115.12949 | 0.0601
115.14614 | -12.54405 |  |  |  |  | 115.14614 | 0.0969
115.16294 | -12.7541 |  |  |  |  | 115.16294 | 0.05825
115.17976 | -12.2838 |  |  |  |  | 115.17976 | 0.0596
115.19616 | -12.2566 |  |  |  |  | 115.19616 | 0.08315
115.21295 | -12.53375 |  |  |  |  | 115.21295 | 0.0905
115.22935 | -12.68115 |  |  |  |  | 115.22935 | 0.06525
115.24569 | -12.15395 |  |  |  |  | 115.24569 | 0.0224
115.26217 | -12.32525 |  |  |  |  | 115.26217 | 0.07205
115.27836 | -12.65925 |  |  |  |  | 115.27836 | 0.0679
115.29461 | -12.6177 |  |  |  |  | 115.29461 | 0.0616
115.31129 | -11.8945 |  |  |  |  | 115.31129 | 0.0435
115.32798 | -12.4941 |  |  |  |  | 115.32798 | 0.08955
115.34462 | -12.6709 |  |  |  |  | 115.34462 | 0.106
115.36133 | -12.7266 |  |  |  |  | 115.36133 | 0.0989
115.37795 | -12.03255 |  |  |  |  | 115.37795 | 0.07595
115.3942 | -12.5446 |  |  |  |  | 115.3942 | 0.0501
115.41085 | -12.733 |  |  |  |  | 115.41085 | 0.08825
115.42754 | -12.65925 |  |  |  |  | 115.42754 | 0.1031
115.44412 | -12.0443 |  |  |  |  | 115.44412 | 0.04675
115.45938 | -12.6338 |  |  |  |  | 115.45938 | 0.072
115.47516 | -12.75155 |  |  |  |  | 115.47516 | 0.07885
115.49088 | -12.76335 |  |  |  |  | 115.49088 | 0.10055
115.50806 | -12.0503 |  |  |  |  | 115.50806 | 0.066
115.52456 | -12.5749 |  |  |  |  | 115.52456 | 0.0704
115.54029 | -12.64095 |  |  |  |  | 115.54029 | 0.11875
115.55659 | -12.7872 |  |  |  |  | 115.55659 | 0.0689
115.5739 | -12.0462 |  |  |  |  | 115.5739 | 0.0556
115.59042 | -12.4946 |  |  |  |  | 115.59042 | 0.08105
115.60758 | -12.76275 |  |  |  |  | 115.60758 | 0.0806
115.62375 | -12.435 |  |  |  |  | 115.62375 | 0.0536
115.64054 | -12.2734 |  |  |  |  | 115.64054 | 0.08695
115.65713 | -12.49285 |  |  |  |  | 115.65713 | 0.07195
115.67365 | -12.79505 |  |  |  |  | 115.67365 | 0.08315
115.69031 | -12.10475 |  |  |  |  | 115.69031 | 0.0486
115.70694 | -12.3244 |  |  |  |  | 115.70694 | 0.072
115.72376 | -12.59945 |  |  |  |  | 115.72376 | 0.08255
115.74058 | -12.673 |  |  |  |  | 115.74058 | 0.0919
115.75723 | -12.00845 |  |  |  |  | 115.75723 | 0.0566
115.77375 | -12.5114 |  |  |  |  | 115.77375 | 0.0964
115.78931 | -12.6485 |  |  |  |  | 115.78931 | 0.0768
115.80592 | -12.6738 |  |  |  |  | 115.80592 | 0.04545
115.82219 | -12.1425 |  |  |  |  | 115.82219 | 0.0704
115.83833 | -12.57555 |  |  |  |  | 115.83833 | 0.10605
115.85479 | -12.7531 |  |  |  |  | 115.85479 | 0.07325
115.87137 | -12.7128 |  |  |  |  | 115.87137 | 0.05985
115.88802 | -12.1715 |  |  |  |  | 115.88802 | 0.05265
115.90454 | -12.5522 |  |  |  |  | 115.90454 | 0.0699
115.92104 | -12.62725 |  |  |  |  | 115.92104 | 0.1081
115.93785 | -12.1968 |  |  |  |  | 115.93785 | 0.10005
115.95458 | -12.3032 |  |  |  |  | 115.95458 | 0.0679
115.97116 | -12.57715 |  |  |  |  | 115.97116 | 0.07475
115.98788 | -12.8355 |  |  |  |  | 115.98788 | 0.10145
116.0045 | -11.9842 |  |  |  |  | 116.0045 | 0.088
116.02116 | -12.3377 |  |  |  |  | 116.02116 | 0.0633
116.03752 | -12.7153 |  |  |  |  | 116.03752 | 0.0728
116.05358 | -12.71035 |  |  |  |  | 116.05358 | 0.0933
116.07024 | -11.9889 |  |  |  |  | 116.07024 | 0.07645
116.08549 | -12.35585 |  |  |  |  | 116.08549 | 0.0904
116.10107 | -12.67195 |  |  |  |  | 116.10107 | 0.0943
116.11785 | -12.7288 |  |  |  |  | 116.11785 | 0.09865
116.13442 | -11.9814 |  |  |  |  | 116.13442 | 0.03935
116.15132 | -12.45895 |  |  |  |  | 116.15132 | 0.0862
116.16795 | -12.72335 |  |  |  |  | 116.16795 | 0.0739
116.18462 | -12.80985 |  |  |  |  | 116.18462 | 0.0907
116.20147 | -12.07535 |  |  |  |  | 116.20147 | 0.05415
116.21813 | -12.52355 |  |  |  |  | 116.21813 | 0.056
116.23401 | -12.679 |  |  |  |  | 116.23401 | 0.08225
116.25082 | -12.78535 |  |  |  |  | 116.25082 | 0.0674
116.26743 | -12.13205 |  |  |  |  | 116.26743 | 0.0656
116.28408 | -12.51215 |  |  |  |  | 116.28408 | 0.1165
116.30089 | -12.71125 |  |  |  |  | 116.30089 | 0.0966
116.31745 | -12.43185 |  |  |  |  | 116.31745 | 0.08975
116.33407 | -12.3767 |  |  |  |  | 116.33407 | 0.0688
116.35053 | -12.50375 |  |  |  |  | 116.35053 | 0.0991
116.36747 | -12.79805 |  |  |  |  | 116.36747 | 0.07815
116.3845 | -12.00245 |  |  |  |  | 116.3845 | 0.0871
116.40102 | -12.4633 |  |  |  |  | 116.40102 | 0.05765
116.41779 | -12.63855 |  |  |  |  | 116.41779 | 0.0997
116.43397 | -12.76505 |  |  |  |  | 116.43397 | 0.0886
116.44957 | -11.98775 |  |  |  |  | 116.44957 | 0.04735
116.46549 | -12.46045 |  |  |  |  | 116.46549 | 0.09685
116.48172 | -12.7491 |  |  |  |  | 116.48172 | 0.08885
116.49827 | -12.8078 | 0.03653 |  |  |  | 116.49827 | 0.07765 | 0.05375
116.51468 | -12.1148 |  |  |  |  | 116.51468 | 0.0844
116.53116 | -12.6659 |  |  |  |  | 116.53116 | 0.0626
116.5476 | -12.6658 |  |  |  |  | 116.5476 | 0.0502
116.56441 | -12.6727 |  |  |  |  | 116.56441 | 0.10565
116.58128 | -12.32835 |  |  |  |  | 116.58128 | 0.067
116.59765 | -12.6932 |  |  |  |  | 116.59765 | 0.06525
116.61432 | -12.7299 |  |  |  |  | 116.61432 | 0.07605
116.63103 | -12.18135 |  |  |  |  | 116.63103 | 0.0923
116.64649 | -12.36975 |  |  |  |  | 116.64649 | 0.0722
116.66309 | -12.68085 |  |  |  |  | 116.66309 | 0.08585
116.67944 | -12.6688 |  |  |  |  | 116.67944 | 0.0688
116.69547 | -11.9941 |  |  |  |  | 116.69547 | 0.0874
116.71174 | -12.42905 |  |  |  |  | 116.71174 | 0.1067
116.72851 | -12.67535 |  |  |  |  | 116.72851 | 0.10885
116.74517 | -12.72375 |  |  |  |  | 116.74517 | 0.0968
116.76204 | -11.9861 |  |  |  |  | 116.76204 | 0.03015
116.77867 | -12.43625 |  |  |  |  | 116.77867 | 0.06935
116.79542 | -12.73525 |  |  |  |  | 116.79542 | 0.1114
116.81234 | -12.7266 |  |  |  |  | 116.81234 | 0.09005
116.82975 | -12.17495 |  |  |  |  | 116.82975 | 0.06125
116.84642 | -12.59895 |  |  |  |  | 116.84642 | 0.07685
116.86257 | -12.79585 |  |  |  |  | 116.86257 | 0.08385
116.87897 | -12.3509 |  |  |  |  | 116.87897 | 0.0671
116.89568 | -12.20075 |  |  |  |  | 116.89568 | 0.08125
116.9121 | -12.76175 |  |  |  |  | 116.9121 | 0.132
116.92875 | -12.69335 |  |  |  |  | 116.92875 | 0.05875
116.94596 | -12.01215 |  |  |  |  | 116.94596 | 0.09285
116.96259 | -12.36295 |  |  |  |  | 116.96259 | 0.0837
116.97856 | -12.66975 |  |  |  |  | 116.97856 | 0.0719
116.99559 | -12.7084 |  |  |  |  | 116.99559 | 0.10675
117.01263 | -12.0533 |  |  |  |  | 117.01263 | 0.08925
117.02865 | -12.43105 |  |  |  |  | 117.02865 | 0.0781
117.04407 | -12.72925 |  |  |  |  | 117.04407 | 0.0317
117.06057 | -12.74765 |  |  |  |  | 117.06057 | 0.1076
117.07639 | -12.12795 |  |  |  |  | 117.07639 | 0.06145
117.09362 | -12.6192 |  |  |  |  | 117.09362 | 0.08235
117.11052 | -12.72125 |  |  |  |  | 117.11052 | 0.067
117.12711 | -12.5926 |  |  |  |  | 117.12711 | 0.06375
117.14306 | -12.2476 |  |  |  |  | 117.14306 | 0.09995
117.15933 | -12.5713 |  |  |  |  | 117.15933 | 0.07725
117.1761 | -12.7839 |  |  |  |  | 117.1761 | 0.06625
117.19418 | -11.94235 |  |  |  |  | 117.19418 | 0.03985
117.21036 | -12.444 |  |  |  |  | 117.21036 | 0.0678
117.22652 | -12.71975 |  |  |  |  | 117.22652 | 0.0688
117.24265 | -12.8103 |  |  |  |  | 117.24265 | 0.1101
117.25959 | -11.9781 |  |  |  |  | 117.25959 | 0.06
117.27584 | -12.4055 |  |  |  |  | 117.27584 | 0.0873
117.29269 | -12.8178 |  |  |  |  | 117.29269 | 0.0888
117.3095 | -12.7471 |  |  |  |  | 117.3095 | 0.06285
117.32645 | -12.0968 |  |  |  |  | 117.32645 | 0.0595
117.34295 | -12.5215 |  |  |  |  | 117.34295 | 0.097
117.35947 | -12.81075 |  |  |  |  | 117.35947 | 0.1126
117.37634 | -12.8405 |  |  |  |  | 117.37634 | 0.0833
117.39303 | -12.1885 |  |  |  |  | 117.39303 | 0.0638
117.40971 | -12.5133 |  |  |  |  | 117.40971 | 0.09555
117.42625 | -12.79195 |  |  |  |  | 117.42625 | 0.08185
117.44348 | -12.25455 |  |  |  |  | 117.44348 | 0.05895
117.4596 | -12.2514 |  |  |  |  | 117.4596 | 0.07135
117.47636 | -12.60645 |  |  |  |  | 117.47636 | 0.0877
117.49309 | -12.7594 |  |  |  |  | 117.49309 | 0.0829
117.50982 | -12.1768 |  |  |  |  | 117.50982 | 0.1005
117.52618 | -12.5275 |  |  |  |  | 117.52618 | 0.10895
117.54281 | -12.6585 |  |  |  |  | 117.54281 | 0.09665
117.55904 | -12.68765 |  |  |  |  | 117.55904 | 0.0778
117.57603 | -12.02005 |  |  |  |  | 117.57603 | 0.0836
117.59268 | -12.4698 |  |  |  |  | 117.59268 | 0.07585
117.60901 | -12.80785 |  |  |  |  | 117.60901 | 0.11145
117.62592 | -12.7218 |  |  |  |  | 117.62592 | 0.0835
117.64293 | -12.07325 |  |  |  |  | 117.64293 | 0.059
117.65895 | -12.614 |  |  |  |  | 117.65895 | 0.08445
117.67572 | -12.7456 |  |  |  |  | 117.67572 | 0.1083
117.69335 | -12.4969 |  |  |  |  | 117.69335 | 0.0786
117.70948 | -12.16685 |  |  |  |  | 117.70948 | 0.0436
117.7257 | -12.6383 |  |  |  |  | 117.7257 | 0.10435
117.74244 | -12.81235 |  |  |  |  | 117.74244 | 0.0947
117.75906 | -12.37395 |  |  |  |  | 117.75906 | 0.08015
117.77444 | -12.25835 |  |  |  |  | 117.77444 | 0.06805
117.79067 | -12.65585 |  |  |  |  | 117.79067 | 0.1023
117.80688 | -12.78835 |  |  |  |  | 117.80688 | 0.0911
117.82348 | -12.05955 |  |  |  |  | 117.82348 | 0.06075
117.84002 | -12.38225 |  |  |  |  | 117.84002 | 0.0439
117.85687 | -12.6856 |  |  |  |  | 117.85687 | 0.0621
117.87322 | -12.7162 |  |  |  |  | 117.87322 | 0.10125
117.88994 | -12.01615 |  |  |  |  | 117.88994 | 0.0944
117.9067 | -12.56415 |  |  |  |  | 117.9067 | 0.0689
117.92359 | -12.58885 |  |  |  |  | 117.92359 | 0.08785
117.94045 | -12.92005 |  |  |  |  | 117.94045 | 0.09425
117.95698 | -12.1863 |  |  |  |  | 117.95698 | 0.07765
117.97376 | -12.54405 |  |  |  |  | 117.97376 | 0.0848
117.99061 | -12.7251 |  |  |  |  | 117.99061 | 0.08065
118.00761 | -12.44195 |  |  |  |  | 118.00761 | 0.0456
118.02357 | -12.3332 |  |  |  |  | 118.02357 | 0.0993
118.04032 | -12.6846 |  |  |  |  | 118.04032 | 0.09515
118.05727 | -12.73435 |  |  |  |  | 118.05727 | 0.10415
118.07338 | -12.0685 |  |  |  |  | 118.07338 | 0.07645
118.08997 | -12.4457 |  |  |  |  | 118.08997 | 0.04845
118.10669 | -12.73115 |  |  |  |  | 118.10669 | 0.0574
118.12343 | -12.82075 |  |  |  |  | 118.12343 | 0.0945
118.14093 | -11.9617 |  |  |  |  | 118.14093 | 0.0468
118.15754 | -12.5576 |  |  |  |  | 118.15754 | 0.0511
118.17445 | -12.8034 |  |  |  |  | 118.17445 | 0.0974
118.19085 | -12.83415 |  |  |  |  | 118.19085 | 0.0844
118.2075 | -12.0045 |  |  |  |  | 118.2075 | 0.0752
118.22414 | -12.59975 |  |  |  |  | 118.22414 | 0.08715
118.24058 | -12.83965 |  |  |  |  | 118.24058 | 0.08995
118.25761 | -12.88305 |  |  |  |  | 118.25761 | 0.10285
118.27465 | -12.17565 |  |  |  |  | 118.27465 | 0.0606
118.29068 | -12.60745 |  |  |  |  | 118.29068 | 0.10815
118.30701 | -12.7673 |  |  |  |  | 118.30701 | 0.07455
118.32413 | -12.30415 |  |  |  |  | 118.32413 | 0.0936
118.34077 | -12.4699 |  |  |  |  | 118.34077 | 0.0797
118.35745 | -12.54215 |  |  |  |  | 118.35745 | 0.0839
118.37362 | -12.82545 |  |  |  |  | 118.37362 | 0.12995
118.39041 | -12.02875 |  |  |  |  | 118.39041 | 0.0509
118.40699 | -12.5841 |  |  |  |  | 118.40699 | 0.12
118.42337 | -12.5655 |  |  |  |  | 118.42337 | 0.0635
118.43866 | -12.7834 |  |  |  |  | 118.43866 | 0.10105
118.45674 | -12.02065 |  |  |  |  | 118.45674 | 0.06435
118.47206 | -12.4317 |  |  |  |  | 118.47206 | 0.10865
118.48747 | -12.6352 |  |  |  |  | 118.48747 | 0.10295
118.50333 | -12.7724 |  |  |  |  | 118.50333 | 0.11035
118.51941 | -12.1125 |  |  |  |  | 118.51941 | 0.08
118.53559 | -12.43245 |  |  |  |  | 118.53559 | 0.09175
118.55079 | -12.73725 |  |  |  |  | 118.55079 | 0.0979
118.56729 | -12.7735 |  |  |  |  | 118.56729 | 0.12535
118.58345 | -12.05605 |  |  |  |  | 118.58345 | 0.078
118.60005 | -12.49035 |  |  |  |  | 118.60005 | 0.0717
118.61702 | -12.755 |  |  |  |  | 118.61702 | 0.10845
118.6321 | -12.62645 |  |  |  |  | 118.6321 | 0.09345
118.64757 | -12.0216 |  |  |  |  | 118.64757 | 0.08235
118.66359 | -12.48845 |  |  |  |  | 118.66359 | 0.086
118.67862 | -12.69105 |  |  |  |  | 118.67862 | 0.114
118.69344 | -12.69085 |  |  |  |  | 118.69344 | 0.09405
118.70795 | -12.661 |  |  |  |  | 118.70795 | 0.0779
118.72398 | -12.18965 |  |  |  |  | 118.72398 | 0.043
118.73989 | -12.6502 |  |  |  |  | 118.73989 | 0.07325
118.75654 | -12.77865 |  |  |  |  | 118.75654 | 0.10925
118.77328 | -12.62185 |  |  |  |  | 118.77328 | 0.06385
118.7893 | -12.25185 |  |  |  |  | 118.7893 | 0.0678
118.80536 | -12.64315 |  |  |  |  | 118.80536 | 0.09875
118.82228 | -12.8548 |  |  |  |  | 118.82228 | 0.1144
118.83846 | -12.3982 |  |  |  |  | 118.83846 | 0.04805
118.85492 | -12.3541 |  |  |  |  | 118.85492 | 0.09325
118.87164 | -12.71705 |  |  |  |  | 118.87164 | 0.09865
118.88722 | -12.8536 |  |  |  |  | 118.88722 | 0.093
118.90449 | -12.21165 |  |  |  |  | 118.90449 | 0.06105
118.92007 | -12.26625 |  |  |  |  | 118.92007 | 0.0731
118.93569 | -12.70835 |  |  |  |  | 118.93569 | 0.0935
118.9523 | -12.78615 |  |  |  |  | 118.9523 | 0.06675
118.96902 | -12.33955 |  |  |  |  | 118.96902 | 0.0545
118.98564 | -12.3399 |  |  |  |  | 118.98564 | 0.09005
119.00228 | -12.61595 |  |  |  |  | 119.00228 | 0.10095
119.0184 | -12.7787 |  |  |  |  | 119.0184 | 0.1198
119.03467 | -12.11905 |  |  |  |  | 119.03467 | 0.0596
119.05133 | -12.4277 |  |  |  |  | 119.05133 | 0.05745
119.06698 | -12.6671 |  |  |  |  | 119.06698 | 0.07145
119.08338 | -12.81565 |  |  |  |  | 119.08338 | 0.0991
119.0986 | -11.9669 |  |  |  |  | 119.0986 | 0.06085
119.11532 | -12.4189 |  |  |  |  | 119.11532 | 0.08785
119.13073 | -12.6916 |  |  |  |  | 119.13073 | 0.07605
119.14602 | -12.79955 |  |  |  |  | 119.14602 | 0.0911
119.16241 | -12.097 |  |  |  |  | 119.16241 | 0.0891
119.17823 | -12.56865 |  |  |  |  | 119.17823 | 0.0874
119.19449 | -12.60565 |  |  |  |  | 119.19449 | 0.09045
119.21084 | -12.76045 |  |  |  |  | 119.21084 | 0.1201
119.22747 | -12.08645 |  |  |  |  | 119.22747 | 0.0662
119.24404 | -12.51695 |  |  |  |  | 119.24404 | 0.0618
119.26075 | -12.72985 |  |  |  |  | 119.26075 | 0.09185
119.27696 | -12.71365 |  |  |  |  | 119.27696 | 0.06235
119.29366 | -12.0306 |  |  |  |  | 119.29366 | 0.088
119.31027 | -12.59565 |  |  |  |  | 119.31027 | 0.10285
119.32698 | -12.75705 |  |  |  |  | 119.32698 | 0.08855
119.34365 | -12.8539 |  |  |  |  | 119.34365 | 0.10535
119.36033 | -12.1452 |  |  |  |  | 119.36033 | 0.06015
119.37701 | -12.70025 |  |  |  |  | 119.37701 | 0.10925
119.39362 | -12.83505 |  |  |  |  | 119.39362 | 0.0781
119.41029 | -12.5859 |  |  |  |  | 119.41029 | 0.0939
119.42581 | -12.24765 |  |  |  |  | 119.42581 | 0.08205
119.44211 | -12.6021 |  |  |  |  | 119.44211 | 0.0975
119.45768 | -12.76625 |  |  |  |  | 119.45768 | 0.0875
119.47395 | -12.7776 |  |  |  |  | 119.47395 | 0.0646
119.49068 | -12.21065 |  |  |  |  | 119.49068 | 0.0803
119.50707 | -12.63785 |  |  |  |  | 119.50707 | 0.0906
119.5236 | -12.8601 |  |  |  |  | 119.5236 | 0.1103
119.53904 | -12.9138 |  |  |  |  | 119.53904 | 0.09215
119.55485 | -12.1035 |  |  |  |  | 119.55485 | 0.06145
119.57153 | -12.67375 |  |  |  |  | 119.57153 | 0.09625
119.58811 | -12.74495 |  |  |  |  | 119.58811 | 0.1073
119.60479 | -12.74485 |  |  |  |  | 119.60479 | 0.1235
119.62151 | -12.19435 |  |  |  |  | 119.62151 | 0.06695
119.6381 | -12.6291 |  |  |  |  | 119.6381 | 0.0941
119.65419 | -12.81085 |  |  |  |  | 119.65419 | 0.0938
119.67057 | -12.4383 |  |  |  |  | 119.67057 | 0.0668
119.68616 | -12.2802 |  |  |  |  | 119.68616 | 0.07035
119.70258 | -12.6544 |  |  |  |  | 119.70258 | 0.0758
119.71856 | -12.88845 |  |  |  |  | 119.71856 | 0.04265
119.73472 | -12.11705 |  |  |  |  | 119.73472 | 0.1054
119.75134 | -12.5313 |  |  |  |  | 119.75134 | 0.0723
119.76787 | -12.7303 |  |  |  |  | 119.76787 | 0.1074
119.78404 | -12.8516 |  |  |  |  | 119.78404 | 0.10615
119.80029 | -12.0338 |  |  |  |  | 119.80029 | 0.07025
119.8169 | -12.61225 |  |  |  |  | 119.8169 | 0.1091
119.83352 | -12.7053 |  |  |  |  | 119.83352 | 0.0499
119.85091 | -12.85435 |  |  |  |  | 119.85091 | 0.07475
119.8676 | -12.14955 |  |  |  |  | 119.8676 | 0.08155
119.88403 | -12.67185 |  |  |  |  | 119.88403 | 0.0479
119.9002 | -12.79915 |  |  |  |  | 119.9002 | 0.09275
119.91707 | -12.6814 |  |  |  |  | 119.91707 | 0.09475
119.93362 | -12.3276 |  |  |  |  | 119.93362 | 0.06655
119.95028 | -12.75915 |  |  |  |  | 119.95028 | 0.06855
119.96685 | -12.88705 |  |  |  |  | 119.96685 | 0.11225
119.98389 | -12.19345 |  |  |  |  | 119.98389 | 0.0666
119.9998 | -12.37835 |  |  |  |  | 119.9998 | 0.06925
120.01628 | -12.7144 |  |  |  |  | 120.01628 | 0.09635
120.03257 | -12.8375 |  |  |  |  | 120.03257 | 0.1044
120.04848 | -12.012 |  |  |  |  | 120.04848 | 0.06045
120.06444 | -12.48015 |  |  |  |  | 120.06444 | 0.09175
120.08042 | -12.7537 |  |  |  |  | 120.08042 | 0.08735
120.09641 | -12.8872 |  |  |  |  | 120.09641 | 0.10135
120.11206 | -12.00495 |  |  |  |  | 120.11206 | 0.0588
120.12794 | -12.4331 |  |  |  |  | 120.12794 | 0.06665
120.14388 | -12.71205 |  |  |  |  | 120.14388 | 0.09
120.16057 | -12.82785 |  |  |  |  | 120.16057 | 0.10445
120.17724 | -12.09985 |  |  |  |  | 120.17724 | 0.06255
120.19349 | -12.5033 |  |  |  |  | 120.19349 | 0.0644
120.20967 | -12.71665 |  |  |  |  | 120.20967 | 0.0909
120.22636 | -12.752 |  |  |  |  | 120.22636 | 0.08215
120.24303 | -12.099 |  |  |  |  | 120.24303 | 0.0995
120.25952 | -12.62465 |  |  |  |  | 120.25952 | 0.06905
120.27484 | -12.7556 |  |  |  |  | 120.27484 | 0.10545
120.29109 | -12.8628 |  |  |  |  | 120.29109 | 0.0849
120.30639 | -12.1708 |  |  |  |  | 120.30639 | 0.067
120.32315 | -12.6671 |  |  |  |  | 120.32315 | 0.07855
120.33924 | -12.7359 |  |  |  |  | 120.33924 | 0.0738
120.35574 | -12.85785 |  |  |  |  | 120.35574 | 0.09945
120.37098 | -12.13235 |  |  |  |  | 120.37098 | 0.07385
120.38738 | -12.63425 |  |  |  |  | 120.38738 | 0.126
120.40381 | -12.74625 |  |  |  |  | 120.40381 | 0.09075
120.4216 | -12.7905 |  |  |  |  | 120.4216 | 0.09505
120.43708 | -12.12155 |  |  |  |  | 120.43708 | 0.0584
120.45335 | -12.68605 |  |  |  |  | 120.45335 | 0.0946
120.47 | -12.6087 |  |  |  |  | 120.47 | 0.0925
120.48664 | -12.8601 |  |  |  |  | 120.48664 | 0.12235
120.50398 | -12.2044 |  |  |  |  | 120.50398 | 0.03515
120.52029 | -12.7636 |  |  |  |  | 120.52029 | 0.1084
120.53652 | -12.81525 |  |  |  |  | 120.53652 | 0.1234
120.55331 | -12.51875 |  |  |  |  | 120.55331 | 0.1106
120.56996 | -12.3314 |  |  |  |  | 120.56996 | 0.1124
120.58674 | -12.66445 |  |  |  |  | 120.58674 | 0.1009
120.60317 | -12.8478 |  |  |  |  | 120.60317 | 0.08425
120.62025 | -12.1487 |  |  |  |  | 120.62025 | 0.0209
120.63692 | -12.496 |  |  |  |  | 120.63692 | 0.06505
120.65364 | -12.74275 |  |  |  |  | 120.65364 | 0.0753
120.6713 | -12.8288 |  |  |  |  | 120.6713 | 0.07945
120.68821 | -12.0185 |  |  |  |  | 120.68821 | 0.0106
120.70456 | -12.5294 |  |  |  |  | 120.70456 | 0.0685
120.72111 | -12.815 |  |  |  |  | 120.72111 | 0.0764
120.73792 | -12.8606 |  |  |  |  | 120.73792 | 0.08675
120.75451 | -12.11405 |  |  |  |  | 120.75451 | 0.0504
120.77026 | -12.50115 |  |  |  |  | 120.77026 | 0.0717
120.78671 | -12.81445 |  |  |  |  | 120.78671 | 0.08025
120.80322 | -12.8654 |  |  |  |  | 120.80322 | 0.08195
120.81969 | -12.35455 |  |  |  |  | 120.81969 | 0.07555
120.83626 | -12.6206 |  |  |  |  | 120.83626 | 0.0499
120.85244 | -12.83355 |  |  |  |  | 120.85244 | 0.0541
120.86915 | -12.6382 |  |  |  |  | 120.86915 | 0.08065
120.88575 | -12.45725 |  |  |  |  | 120.88575 | 0.06655
120.90377 | -12.6273 |  |  |  |  | 120.90377 | 0.1023
120.92067 | -12.7765 |  |  |  |  | 120.92067 | 0.08375
120.93728 | -12.1337 |  |  |  |  | 120.93728 | 0.09735
120.95398 | -12.5055 |  |  |  |  | 120.95398 | 0.1051
120.97009 | -12.7605 |  |  |  |  | 120.97009 | 0.095
120.98695 | -12.85225 |  |  |  |  | 120.98695 | 0.07745
121.00235 | -12.13665 |  |  |  |  | 121.00235 | 0.04315
121.0189 | -12.57295 |  |  |  |  | 121.0189 | 0.05155
121.03454 | -12.65475 |  |  |  |  | 121.03454 | 0.06275
121.05119 | -12.83525 |  |  |  |  | 121.05119 | 0.117
121.06756 | -12.05855 |  |  |  |  | 121.06756 | 0.11845
121.08407 | -12.5395 |  |  |  |  | 121.08407 | 0.0725
121.10068 | -12.83155 |  |  |  |  | 121.10068 | 0.0934
121.11706 | -12.7646 |  |  |  |  | 121.11706 | 0.0845
121.13369 | -11.9846 |  |  |  |  | 121.13369 | 0.0775
121.15016 | -12.5676 |  |  |  |  | 121.15016 | 0.0577
121.1664 | -12.75455 |  |  |  |  | 121.1664 | 0.0909
121.18314 | -12.96745 |  |  |  |  | 121.18314 | 0.07375
121.20036 | -12.01695 |  |  |  |  | 121.20036 | 0.05945
121.21683 | -12.61725 |  |  |  |  | 121.21683 | 0.07615
121.2336 | -12.87415 |  |  |  |  | 121.2336 | 0.10685
121.25036 | -12.9125 |  |  |  |  | 121.25036 | 0.0976
121.26703 | -12.2635 |  |  |  |  | 121.26703 | 0.0613
121.28351 | -12.66935 |  |  |  |  | 121.28351 | 0.10035
121.30028 | -12.9095 |  |  |  |  | 121.30028 | 0.09935
121.31653 | -12.66495 |  |  |  |  | 121.31653 | 0.1155
121.33316 | -12.39265 |  |  |  |  | 121.33316 | 0.05985
121.34963 | -12.6813 |  |  |  |  | 121.34963 | 0.07825
121.36641 | -12.86625 |  |  |  |  | 121.36641 | 0.10065
121.38361 | -12.27325 |  |  |  |  | 121.38361 | 0.06315
121.39974 | -12.52155 |  |  |  |  | 121.39974 | 0.0919
121.4164 | -12.76565 |  |  |  |  | 121.4164 | 0.103
121.43316 | -12.8037 |  |  |  |  | 121.43316 | 0.0891
121.45076 | -12.10885 |  |  |  |  | 121.45076 | 0.1235
121.46649 | -12.5696 |  |  |  |  | 121.46649 | 0.10015
121.48322 | -12.9065 |  |  |  |  | 121.48322 | 0.07635
121.50087 | -12.85045 |  |  |  |  | 121.50087 | 0.0897
121.51756 | -12.14865 |  |  |  |  | 121.51756 | 0.0802
121.53424 | -12.683 |  |  |  |  | 121.53424 | 0.0849
121.55073 | -12.82195 |  |  |  |  | 121.55073 | 0.07825
121.56766 | -12.6509 |  |  |  |  | 121.56766 | 0.08805
121.58362 | -12.21675 |  |  |  |  | 121.58362 | 0.07245
121.60022 | -12.7493 |  |  |  |  | 121.60022 | 0.07365
121.61704 | -12.86595 |  |  |  |  | 121.61704 | 0.09905
121.6338 | -12.18015 |  |  |  |  | 121.6338 | 0.08425
121.65022 | -12.3566 |  |  |  |  | 121.65022 | 0.10875
121.66709 | -12.77085 |  |  |  |  | 121.66709 | 0.05635
121.68369 | -13.0075 |  |  |  |  | 121.68369 | 0.1118
121.70029 | -12.0877 |  |  |  |  | 121.70029 | 0.08035
121.71693 | -12.5362 |  |  |  |  | 121.71693 | 0.04925
121.73356 | -12.9059 |  |  |  |  | 121.73356 | 0.11045
121.74994 | -12.9516 |  |  |  |  | 121.74994 | 0.11355
121.76627 | -12.1871 |  |  |  |  | 121.76627 | 0.08535
121.7832 | -12.6133 |  |  |  |  | 121.7832 | 0.09665
121.8001 | -12.82395 |  |  |  |  | 121.8001 | 0.10475
121.81693 | -12.96635 |  |  |  |  | 121.81693 | 0.0732
121.83367 | -12.27985 |  |  |  |  | 121.83367 | 0.094
121.85027 | -12.6533 |  |  |  |  | 121.85027 | 0.09695
121.86684 | -12.87935 |  |  |  |  | 121.86684 | 0.0917
121.88367 | -12.72 |  |  |  |  | 121.88367 | 0.06985
121.90042 | -12.37255 |  |  |  |  | 121.90042 | 0.0714
121.91707 | -12.8801 |  |  |  |  | 121.91707 | 0.0774
121.93411 | -12.76285 |  |  |  |  | 121.93411 | 0.07605
121.9513 | -12.21355 |  |  |  |  | 121.9513 | 0.09505
121.96817 | -12.5038 |  |  |  |  | 121.96817 | 0.0805
121.98455 | -12.7562 |  |  |  |  | 121.98455 | 0.0856
122.00136 | -12.80875 |  |  |  |  | 122.00136 | 0.1003
122.01835 | -12.04295 |  |  |  |  | 122.01835 | 0.07285
122.03457 | -12.57065 |  |  |  |  | 122.03457 | 0.0628
122.04955 | -12.75735 |  |  |  |  | 122.04955 | 0.10385
122.06595 | -12.96595 |  |  |  |  | 122.06595 | 0.0881
122.08251 | -11.9236 |  |  |  |  | 122.08251 | 0.07965
122.09922 | -12.5613 |  |  |  |  | 122.09922 | 0.08205
122.11562 | -12.93705 |  |  |  |  | 122.11562 | 0.0948
122.13219 | -12.90205 |  |  |  |  | 122.13219 | 0.1363
122.1498 | -12.0289 |  |  |  |  | 122.1498 | 0.05335
122.1658 | -12.67135 |  |  |  |  | 122.1658 | 0.07255
122.18203 | -12.8353 |  |  |  |  | 122.18203 | 0.0925
122.19895 | -12.9165 |  |  |  |  | 122.19895 | 0.1089
122.21559 | -12.22995 |  |  |  |  | 122.21559 | 0.0584
122.2323 | -12.6026 |  |  |  |  | 122.2323 | 0.073
122.24865 | -12.8806 |  |  |  |  | 122.24865 | 0.09495
122.26508 | -12.9125 |  |  |  |  | 122.26508 | 0.087
122.2817 | -12.2736 |  |  |  |  | 122.2817 | 0.0339
122.29839 | -12.7133 |  |  |  |  | 122.29839 | 0.09305
122.31499 | -12.92355 |  |  |  |  | 122.31499 | 0.12665
122.33157 | -12.5618 |  |  |  |  | 122.33157 | 0.05795
122.34819 | -12.4569 |  |  |  |  | 122.34819 | 0.0977
122.36445 | -12.79645 |  |  |  |  | 122.36445 | 0.0943
122.38117 | -12.8004 |  |  |  |  | 122.38117 | 0.12065
122.39823 | -12.1257 |  |  |  |  | 122.39823 | 0.0522
122.41434 | -12.5431 |  |  |  |  | 122.41434 | 0.05965
122.43021 | -12.82085 |  |  |  |  | 122.43021 | 0.08415
122.44744 | -12.89085 |  |  |  |  | 122.44744 | 0.06985
122.46431 | -12.07175 |  |  |  |  | 122.46431 | 0.0497
122.48033 | -12.57935 |  |  |  |  | 122.48033 | 0.11655
122.49579 | -12.79895 |  |  |  |  | 122.49579 | 0.14125
122.51215 | -12.87375 |  |  |  |  | 122.51215 | 0.0856
122.52872 | -12.07145 |  |  |  |  | 122.52872 | 0.07335
122.54536 | -12.61665 |  |  |  |  | 122.54536 | 0.1128
122.56211 | -12.93005 |  |  |  |  | 122.56211 | 0.11205
122.57956 | -12.93205 |  |  |  |  | 122.57956 | 0.1113
122.59622 | -12.12845 |  |  |  |  | 122.59622 | 0.06325
122.61301 | -12.612 |  |  |  |  | 122.61301 | 0.0543
122.62937 | -12.83425 |  |  |  |  | 122.62937 | 0.09175
122.64549 | -12.97105 |  |  |  |  | 122.64549 | 0.12095
122.66214 | -12.20955 |  |  |  |  | 122.66214 | 0.08385
122.67865 | -12.5814 |  |  |  |  | 122.67865 | 0.0826
122.69535 | -12.8852 |  |  |  |  | 122.69535 | 0.1109
122.7119 | -13.0443 |  |  |  |  | 122.7119 | 0.11755
122.72772 | -12.2442 |  |  |  |  | 122.72772 | 0.0548
122.74399 | -12.6214 |  |  |  |  | 122.74399 | 0.0614
122.75876 | -12.82885 |  |  |  |  | 122.75876 | 0.10225
122.77369 | -12.8155 |  |  |  |  | 122.77369 | 0.10325
122.78978 | -12.1374 |  |  |  |  | 122.78978 | 0.06315
122.80478 | -12.6303 |  |  |  |  | 122.80478 | 0.0849
122.82052 | -12.81725 |  |  |  |  | 122.82052 | 0.124
122.83686 | -12.97445 |  |  |  |  | 122.83686 | 0.0732
122.85291 | -12.18615 |  |  |  |  | 122.85291 | 0.0574
122.86961 | -12.6114 |  |  |  |  | 122.86961 | 0.0709
122.8856 | -12.67675 |  |  |  |  | 122.8856 | 0.12945
122.90197 | -12.84 |  |  |  |  | 122.90197 | 0.06985
122.9196 | -12.1522 |  |  |  |  | 122.9196 | 0.08935
122.93642 | -12.67345 |  |  |  |  | 122.93642 | 0.07955
122.95291 | -12.76465 |  |  |  |  | 122.95291 | 0.09965
122.96972 | -12.81445 |  |  |  |  | 122.96972 | 0.1413
122.98636 | -12.2287 |  |  |  |  | 122.98636 | 0.06395
123.00287 | -12.70525 |  |  |  |  | 123.00287 | 0.08835
123.01957 | -12.86705 |  |  |  |  | 123.01957 | 0.0647
123.03633 | -12.70765 |  |  |  |  | 123.03633 | 0.0742
123.05302 | -12.2638 |  |  |  |  | 123.05302 | 0.08635
123.06947 | -12.75315 |  |  |  |  | 123.06947 | 0.0837
123.08586 | -13.00015 |  |  |  |  | 123.08586 | 0.10485
123.10239 | -12.52025 | 0.02299 |  |  |  | 123.10239 | 0.09845 | 0.03285
123.11818 | -12.29755 |  |  |  |  | 123.11818 | 0.08695
123.13468 | -12.84175 |  |  |  |  | 123.13468 | 0.1231
123.1512 | -12.91535 |  |  |  |  | 123.1512 | 0.1258

## Figure S12
Figure S9
β-lactoglobulin |  | Lactoferrin
Distance from surface | Protein volume fraction | Distance from surface | Protein volume fraction
nm | % | nm | %
0.3 | 0.93594 | 0.3 | 0.95923
0.6 | 0.60676 | 0.6 | 0.65982
0.9 | 0.28978 | 0.9 | 0.41003
1.2 | 0.16588 | 1.2 | 0.31516
1.5 | 0.11659 | 1.5 | 0.25712
1.8 | 0.09045 | 1.8 | 0.21927
2.1 | 0.07545 | 2.1 | 0.20355
2.4 | 0.06735 | 2.4 | 0.20426
2.7 | 0.06306 | 2.7 | 0.20946
3 | 0.06017 | 3 | 0.2068
3.3 | 0.05734 | 3.3 | 0.19187
3.6 | 0.05405 | 3.6 | 0.16907
3.9 | 0.05024 | 3.9 | 0.1448
4.2 | 0.04605 | 4.2 | 0.12273
4.5 | 0.04167 | 4.5 | 0.10382
4.8 | 0.03728 | 4.8 | 0.08771
5.1 | 0.033 | 5.1 | 0.07376
5.4 | 0.02892 | 5.4 | 0.06148
5.7 | 0.02508 | 5.7 | 0.05057
6 | 0.02149 | 6 | 0.04091
6.3 | 0.01815 | 6.3 | 0.03246
6.6 | 0.01506 | 6.6 | 0.02522
6.9 | 0.01224 | 6.9 | 0.01915
7.2 | 0.00971 | 7.2 | 0.01422
7.5 | 0.0075 | 7.5 | 0.01033
7.8 | 0.00562 | 7.8 | 0.00736
8.1 | 0.00408 | 8.1 | 0.00517
8.4 | 0.00287 | 8.4 | 0.0036
8.7 | 0.00195 | 8.7 | 0.00249
9 | 0.00129 | 9 | 0.00172
9.3 | 0.000819 | 9.3 | 0.00119
9.6 | 0.000505 | 9.6 | 0.000818
9.9 |  | 9.9
10.2 |  | 10.2
10.5 | 9.9e-05 | 10.5 | 0.000264
10.8 | 5.4e-05 | 10.8 | 0.00018
11.1 | 2.9e-05 | 11.1 | 0.000122
11.4 | 1.5e-05 | 11.4 | 8.2e-05
11.7 | 8e-06 | 11.7 | 5.5e-05
12 | 4e-06 | 12 | 3.7e-05
12.3 | 2e-06 | 12.3 | 2.4e-05
12.6 | 1e-06 | 12.6 | 1.6e-05
12.9 | 0 | 12.9 | 1.1e-05
13.2 | 0 | 13.2 | 7e-06
13.5 | 0 | 13.5 | 5e-06
13.8 | 0 | 13.8 | 3e-06
14.1 | 0 | 14.1 | 2e-06
14.4 | 0 | 14.4 | 1e-06
14.7 | 0 | 14.7 | 1e-06
15 | 0 | 15 | 1e-06
15.3 | 0 | 15.3 | 1e-06
15.6 | 0 | 15.6 | 0
15.9 | 0 | 15.9 | 0
16.2 | 0 | 16.2 | 0
16.5 | 0 | 16.5 | 0
16.8 | 0 | 16.8 | 0
17.1 | 0 | 17.1 | 0
17.4 | 0 | 17.4 | 0
17.7 | 0 | 17.7 | 0
18 | 0 | 18 | 0
18.3 | 0 | 18.3 | 0
18.6 | 0 | 18.6 | 0
18.9 | 0 | 18.9 | 0
19.2 | 0 | 19.2 | 0
19.5 | 0 | 19.5 | 0
19.8 | 0 | 19.8 | 0
20.1 | 0 | 20.1 | 0
20.4 | 0 | 20.4 | 0
20.7 | 0 | 20.7 | 0
21 | 0 | 21 | 1e-06
21.3 | 0 | 21.3 | 1e-06
21.6 | 0 | 21.6 | 1e-06
21.9 | 0 | 21.9 | 1e-06
22.2 | 0 | 22.2 | 2e-06
22.5 | 0 | 22.5 | 3e-06
22.8 | 0 | 22.8 | 5e-06
23.1 | 0 | 23.1 | 7e-06
23.4 | 0 | 23.4 | 1.1e-05
23.7 | 1e-06 | 23.7 | 1.6e-05
24 | 2e-06 | 24 | 2.4e-05
24.3 | 4e-06 | 24.3 | 3.7e-05
24.6 | 8e-06 | 24.6 | 5.5e-05
24.9 | 1.5e-05 | 24.9 | 8.2e-05
25.2 | 2.9e-05 | 25.2 | 0.000122
25.5 | 5.4e-05 | 25.5 | 0.00018
25.8 | 9.9e-05 | 25.8 | 0.000264
26.1 | 0.000175 | 26.1 | 0.000386
26.4 | 0.000302 | 26.4 | 0.000563
26.7 | 0.000505 | 26.7 | 0.000818
27 | 0.000819 | 27 | 0.00119
27.3 | 0.00129 | 27.3 | 0.00172
27.6 | 0.00195 | 27.6 | 0.00249
27.9 | 0.00287 | 27.9 | 0.0036
28.2 | 0.00408 | 28.2 | 0.00517
28.5 | 0.00562 | 28.5 | 0.00736
28.8 | 0.0075 | 28.8 | 0.01033
29.1 | 0.00971 | 29.1 | 0.01422
29.4 | 0.01224 | 29.4 | 0.01915
29.7 | 0.01506 | 29.7 | 0.02522
30 | 0.01815 | 30 | 0.03246
30.3 | 0.02149 | 30.3 | 0.04091
30.6 | 0.02508 | 30.6 | 0.05057
30.9 | 0.02892 | 30.9 | 0.06148
31.2 | 0.033 | 31.2 | 0.07376
31.5 | 0.03728 | 31.5 | 0.08771
31.8 | 0.04167 | 31.8 | 0.10382
32.1 | 0.04605 | 32.1 | 0.12273
32.4 | 0.05024 | 32.4 | 0.1448
32.7 | 0.05405 | 32.7 | 0.16907
33 | 0.05734 | 33 | 0.19187
33.3 | 0.06017 | 33.3 | 0.2068
33.6 | 0.06306 | 33.6 | 0.20946
33.9 | 0.06735 | 33.9 | 0.20426
34.2 | 0.07545 | 34.2 | 0.20355
34.5 | 0.09045 | 34.5 | 0.21927
34.8 | 0.11659 | 34.8 | 0.25712
35.1 | 0.16588 | 35.1 | 0.31516
35.4 | 0.28978 | 35.4 | 0.41003
35.7 | 0.60676 | 35.7 | 0.65982
36 | 0.93594 | 36 | 0.95923

## Figure S13
Figure S10b
Particle radius
μm
10.5125
7.1035
9.569
5.9105
7.1675
10.5125
13.3795
11.032
4.327
12.981
6.2305
4.7785
8.601
4.4055
10.046
7.464
0.478
10.685
12.981
9.664
13.3795
12.424
9.851
3.8525
7.1035
9.2285
2.389
4.1105
3.0595
3.0595
9.557
6.2305
6.375
2.4365
1.9115
9.6045
3.2055
2.867
6.707
4.3005
8.1375
7.4335
60.172
6.7915
9.1915
4.327
5.1685
7.2785
11.946
7.5555
16.477
8.01
4.0545
17.3675
5.5725
4.4055
3.732
7.5555
8.1375
13.8575
11.1555
32.78
25.8435
2.4365
3.639
3.379
4.274
4.327
4.4055
4.533
6.2305
5.3425
5.813
5.448
9.521
5.1685
3.732
8.927
6.2305
5.833
2.9065
3.639
4.7785
11.636
9.746
4.7785
8.6145
13.956
5.0795
6.212
7.5555
5.9875
4.274
5.754
38.87
13.6915
10.491
9.485
11.145
13.583
10.2265
8.785
3.4785
7.1035
5.3425
6.4285
6.1195
6.4995
4.1105
1.9115
4.989
4.989
4.7785
2.389
2.389
4.7785
3.2055
6.212
10.5775
4.7785
8.1375
14.2555
15.6525
15.1105
7.881
8.811
8.811
8.6145
8.01
13.182
5.754
7.953
5.813
4.4055
9.388
5.5725
7.294
9.461
6.375
8.345
4.8025
6.69
9.0915
4.327
6.707
11.6265
6.707
3.345
13.8905
12.2385
6.4995
5.9105
8.1235
7.2785
3.345
13.6665
5.9875
7.3095
7.1035
8.1095
13.5325
7.294
9.4245
9.6165
5.1685
11.1555
31.4105
13.277
9.1915
6.69
10.159
10.7805
11.001
11.6265
4.4055
2.703
4.706
11.1555
5.448
3.9405
3.639
27.7805
55.4485
10.08
13.2165
7.9095
6.285
7.72
7.294
6.2305
10.293
6.4995
5.1465
8.6145
8.454
6.411
6.4285
3.639
2.7865
6.082
3.732
12.9105
7.4335
3.4785