## Figure 3
Figure 3: The fraction of coagulated cellulose as a function of time at various dissolution temperatures.
30°C | Time (hours) | CF | Error in CF
| 0 | 0 | 0
| 2 | 0.06941629 | 0.01790422
| 4 | 0.105914 | 0.006832576
| 6 | 0.1191944 | 0.01023676
| 8 | 0.1552906 | 0.001668538
40°C | Time (hours) | CF
| 0 | 0 | 0
| 2 | 0.176469 | 0.02420919
| 4 | 0.2857435 | 0.01206795
| 6 | 0.3423742 | 0.0402447
| 8 | 0.4102 | 0.02550728
50°C | Time (hours) | CF
| 0 | 0 | 0
| 2 | 0.3307305 | 0.04766188
| 4 | 0.4903245 | 0.02180343
| 6 | 0.607646 | 0.05635203
| 8 | 0.7149014 | 0.05470621
60°C | Time (hours) | CF
| 0 | 0 | 0
| 0.5 | 0.2634733 | 0.007232748
| 1 | 0.3440983 | 0.01337847
| 1.5 | 0.3932372 | 0.009591267
| 2 | 0.5731092 | 0.04459875
70°C | Time (hours) | CF
| 0 | 0 | 0
| 0.033 | 0.1311388 | 0.003724203
| 0.166 | 0.2542752 | 0.01248705
| 0.25 | 0.3773496 | 0.01697082
| 0.099 | 0.201367 | 0.01106069

## Figure 4
Figure 4: a) CF as a function of dissolution time for all dissolution temperatures. b) CF as a function of dissolution time for all temperature regimes in log space. c) Shifting process- moving the 40°C and 70°C data towards the 50°C data. d) CF master curve showing the influence of time and temperature on dissolution.
(a) |  |  |  | (b) |  |  |  | (c) |  |  |  | (d)
30°C | Time (hours) | CF | CF Error |  | Ln(t) | CF | CF Error |  | Ln(Time) + Ln(α(T)) | CF | CF Error |  | Ln(Time) + Ln(α(T)) | CF | CF Error
| 2 | 0.06941629 | 0.01790422 | 30°C | 0.6931472 | 0.06941629 | 0.01790422 | 30°C | -2.206853 | 0.06941629 | 0.01790422 | 30°C | -2.206853 | 0.06941629 | 0.01790422
| 4 | 0.105914 | 0.006832576 |  | 1.386294 | 0.105914 | 0.006832576 |  | -1.513706 | 0.105914 | 0.006832576 |  | -1.513706 | 0.105914 | 0.006832576
| 6 | 0.1191944 | 0.01023676 |  | 1.791759 | 0.1191944 | 0.01023676 |  | -1.108241 | 0.1191944 | 0.01023676 |  | -1.108241 | 0.1191944 | 0.01023676
| 8 | 0.1552906 | 0.001668538 |  | 2.079442 | 0.1552906 | 0.001668538 |  | -0.8205585 | 0.1552906 | 0.001668538 |  | -0.8205585 | 0.1552906 | 0.001668538
40°C | Time (hours) | CF | CF Error | 40°C | 0.6931472 | 0.176469 | 0.02420919 | 40°C | 1.693147 | 0.176469 | 0.02420919 | 40°C | -0.3068528 | 0.176469 | 0.02420919
[5 empty] | 1.386294 | 0.2857435 | 0.01206795 |  | 2.386294 | 0.2857435 | 0.01206795 |  | 0.3862944 | 0.2857435 | 0.01206795
| 2 | 0.176469 | 0.02420919 |  | 1.791759 | 0.3423742 | 0.0402447 |  | 2.791759 | 0.3423742 | 0.0402447 |  | 0.7917595 | 0.3423742 | 0.0402447
| 4 | 0.2857435 | 0.01206795
| 6 | 0.3423742 | 0.0402447 | 50°C | 0.6931472 | 0.3307305 | 0.04766188 | 50°C | 0.6931472 | 0.3307305 | 0.04766188 | 50°C | 0.6931472 | 0.3307305 | 0.04766188
| 8 | 0.4102 | 0.02550728 |  | 1.386294 | 0.4903245 | 0.02180343 |  | 1.386294 | 0.4903245 | 0.02180343 |  | 1.386294 | 0.4903245 | 0.02180343
[5 empty] | 1.791759 | 0.607646 | 0.05635203 |  | 1.791759 | 0.607646 | 0.05635203 |  | 1.791759 | 0.607646 | 0.05635203
50°C | Time (hours) | CF | CF Error |  | 2.079442 | 0.7149014 | 0.05470621 |  | 2.079442 | 0.7149014 | 0.05470621 |  | 2.079442 | 0.7149014 | 0.05470621
| 2 | 0.3307305 | 0.04766188 | 60°C | -0.6931472 | 0.2634733 | 0.007232748 | 60°C | 0.2068528 | 0.2634733 | 0.007232748 | 60°C | 0.2068528 | 0.2634733 | 0.007232748
| 4 | 0.4903245 | 0.02180343 |  | 0 | 0.3440983 | 0.01337847 |  | 0.9 | 0.3440983 | 0.01337847 |  | 0.9 | 0.3440983 | 0.01337847
| 6 | 0.607646 | 0.05635203 |  | 0.4054651 | 0.3932372 | 0.009591267 |  | 1.305465 | 0.3932372 | 0.009591267 |  | 1.305465 | 0.3932372 | 0.009591267
| 8 | 0.7149014 | 0.05470621 |  | 0.6931472 | 0.5731092 | 0.04459875 |  | 1.593147 | 0.5731092 | 0.04459875 |  | 1.593147 | 0.5731092 | 0.04459875
60°C | Time (hours) | CF | CF Error | 70°C | -3.411248 | 0.1311388 | 0.003724203 | 70°C | -3.211248 | 0.1311388 | 0.003724203 | 70°C | -1.011248 | 0.1311388 | 0.003724203
[5 empty] | -1.795767 | 0.2542752 | 0.01248705 |  | -1.595767 | 0.2542752 | 0.01248705 |  | 0.6042325 | 0.2542752 | 0.01248705
| 0.5 | 0.2634733 | 0.007232748 |  | -1.386294 | 0.3773496 | 0.01697082 |  | -1.186294 | 0.3773496 | 0.01697082 |  | 1.013706 | 0.3773496 | 0.01697082
| 1 | 0.3440983 | 0.01337847
| 1.5 | 0.3932372 | 0.009591267
| 2 | 0.5731092 | 0.04459875
70°C | Time (hours) | CF | CF Error
| 0.033 | 0.1311388 | 0.003724203
| 0.166 | 0.2542752 | 0.01248705
| 0.25 | 0.3773496 | 0.01697082
| 0.099 | 0.201367 | 0.01106069

## Figure 5
Figure 5: Arrhenius plot showing the relation between the shift factors and temperature.
1000/T (K-1) | Ln(α(T))
3.277292 | -2.9
3.173294 | -1
3.075693 | 0
2.983917 | 0.9
2.897459 | 2.4

## Figure 6
Figure 6: Master curves attained for each concentration of DMSO. a) 25%, b) 50% and c) 75% cosolvent.
(a) | Ln(t) + Ln(α(T)) | CF | Error in CF
| -2.006853 | 0.1678957 | 0.006470123
| -1.313706 | 0.1798923 | 0.01281811
| -0.9082405 | 0.2150586 | 0.01043862
| -0.9 | 0.2450826 | 0.03398803
| -0.2068528 | 0.3211051 | 0.02873796
| 0.1986123 | 0.4139586 | 0.04622626
| 0.4862944 | 0.499147 | 0.02826374
| -0.6931472 | 0.2459089 | 0.01123167
| 0 | 0.401648 | 0.008076156
| 0.4054651 | 0.4190986 | 0.03847956
| 0.6931472 | 0.5653984 | 0.03603608
| -0.8917595 | 0.2088115 | 0.007048712
| -0.1986123 | 0.3564629 | 0.02738244
| 0.2068528 | 0.4642492 | 0.01964499
| 0.4945349 | 0.5371773 | 0.0479506
(b) | Ln(t) + Ln(α(T)) | CF | Error in CF
| -1.994535 | 0.1550678 | 0.01235202
| -1.301388 | 0.2095658 | 0.01706764
| -0.8959226 | 0.2316639 | 0.02277928
| -0.6082405 | 0.2637778 | 0.004094564
| -1.505465 | 0.157742 | 0.02959729
| -0.8123174 | 0.2313646 | 0.01781602
| -0.4068523 | 0.4101812 | 0.02700842
| -0.1191702 | 0.4389542 | 0.01440779
| -1.099613 | 0.2846955 | 0.04427686
| -0.4064656 | 0.3128239 | 0.01478258
| 0 | 0.4735193 | 0.04396125
| 0.287432 | 0.524257 | 0.01923952
| -1.279442 | 0.1630075 | 0.01805037
| -0.5862944 | 0.2769394 | 0.02290276
| -0.1808293 | 0.4536081 | 0.02307345
| 0.1068528 | 0.5381233 | 0.01726311
(c) | Ln(t) + Ln(α(T)) | CF | Error in CF
| -0.6931472 | 0.1025447 | 0.01295471
| 0 | 0.1112819 | 0.02722791
| 0.4054651 | 0.1447836 | 0.006855385
| 0.6931472 | 0.2088223 | 0.01527242
| -0.9794415 | 0.0963465 | 0.01295471
| -0.2862944 | 0.09706794 | 0.02722791
| 0.1191707 | 0.1372148 | 0.006855385
| 0.4068528 | 0.1308874 | 0.01527242
| 0.1042325 | 0.1137383 | 0.01974575
| 0.7973797 | 0.144695 | 0.02314884
| 1.202845 | 0.2588813 | 0.02979827
| 1.204233 | 0.2118629 | 0.0463066
| 1.89738 | 0.2959097 | 0.02571579
| 2.302845 | 0.434282 | 0.02734317

## Figure 7
Figure 7: Comparison of Arrhenius plots including all data from all cosolvent concentrations.
0% Cosolvent | 1000/T (1/K) | Ln(α(T))
| 3.277292 | -2.9
| 3.173294 | -1
| 3.075693 | 0
| 2.983917 | 0.9
| 2.897459 | 2.4
20% Cosolvent | 1000/T (1/K) | Ln(α(T))
| 3.277292 | -2.7
| 3.173294 | -0.9
| 3.075693 | 0
| 2.983917 | 0.9
50% Cosolvent | 1000/T (1/K) | Ln(α(T))
| 3.277292 | -2.4
| 3.173294 | -1.1
| 3.075693 | 0
| 2.983917 | 0.8
75% Cosolvent | 1000/T (1/K) | Ln(α(T))
| 3.075693 | 0
| 2.983917 | 1.1
| 2.914177 | 1.9
| 2.832861 | 3

## Figure 8
Figure 8: Activation energy required for cellulose dissolution as a function of cosolvent concentration. A linear fit is used to highlight the consistency of the activation energy.
Cosolvent (%) | Activation Energy (kJ/mol) | Error in Activation Energy (kJ/mol)
0 | 100.0507 | 10.09485
20 | 99.90061 | 11.46179
50 | 91.18592 | 4.961944
75 | 102.0725 | 2.52183

## Figure 9
Figure 9: Master curve showing data taken across all temperature ranges and all cosolvent concentrations.
| Log(t*α(T)) | Coagulated Fraction (A.U) | Error in matrix Fraction (A.U)
0% Cosolvent
| -2.206853 | 0.06941629 | 0.01790422
| -1.513706 | 0.105914 | 0.006832576
| -1.108241 | 0.1191944 | 0.01023676
| -0.8205585 | 0.1552906 | 0.001668538
| -0.3068528 | 0.176469 | 0.02420919
| 0.3862944 | 0.2857435 | 0.01206795
| 0.7917595 | 0.3423742 | 0.0402447
| 0.6931472 | 0.3307305 | 0.02550728
| 1.386294 | 0.4903245 | 0.04766188
| 1.791759 | 0.607646 | 0.02180343
| 2.079442 | 0.7149014 | 0.05635203
| 0.2068528 | 0.2634733 | 0.05470621
| 0.9 | 0.3440983 | 0.007232748
| 1.305465 | 0.3932372 | 0.01337847
| 1.593147 | 0.5731092 | 0.009591267
| -1.011248 | 0.1311388 | 0.04459875
| 0.6042325 | 0.2542752 | 0.003724203
| 1.013706 | 0.3773496 | 0.01248705
20% Cosolvent
| -1.062917 | 0.1678957 | 0.006470123
| -0.3697698 | 0.1798923 | 0.01281811
| 0.03569534 | 0.2150586 | 0.01043862
| 0.04393587 | 0.2450826 | 0.03398803
| 0.7370831 | 0.3211051 | 0.02873796
| 1.142548 | 0.4139586 | 0.04622626
| 1.43023 | 0.499147 | 0.02826374
| 0.2507887 | 0.2459089 | 0.01123167
| 0.9439359 | 0.401648 | 0.008076156
| 1.349401 | 0.4190986 | 0.03847956
| 1.637083 | 0.5653984 | 0.03603608
| 0.0521764 | 0.2088115 | 0.007048712
| 0.7453236 | 0.3564629 | 0.02738244
| 1.150789 | 0.4642492 | 0.01964499
| 1.438471 | 0.5371773 | 0.0479506
50% Cosolvent
| -0.8126717 | 0.1550678 | 0.01235202
| -0.1195245 | 0.2095658 | 0.01706764
| 0.2859406 | 0.2316639 | 0.02277928
| 0.5736227 | 0.2637778 | 0.004094564
| -0.3236014 | 0.157742 | 0.02959729
| 0.3695458 | 0.2313646 | 0.01781602
| 0.7750109 | 0.4101812 | 0.02700842
| 1.062693 | 0.4389542 | 0.01440779
| 0.08225041 | 0.2846955 | 0.04427686
| 0.7753976 | 0.3128239 | 0.01478258
| 1.181863 | 0.4735193 | 0.04396125
| 1.469295 | 0.524257 | 0.01923952
| -0.09757835 | 0.1630075 | 0.01805037
| 0.5955688 | 0.2769394 | 0.02290276
| 1.001034 | 0.4536081 | 0.02307345
| 1.288716 | 0.5381233 | 0.01726311
75% Cosolvent
| -1.897518 | 0.1025447 | 0.01295471
| -1.204371 | 0.1112819 | 0.02722791
| -0.7989058 | 0.1447836 | 0.006855385
| -0.5112237 | 0.2088223 | 0.01527242
| -2.183812 | 0.0963465 | 0.01295471
| -1.490665 | 0.09706794 | 0.02722791
| -1.0852 | 0.1372148 | 0.006855385
| -0.7975181 | 0.1308874 | 0.01527242
| -1.100138 | 0.1137383 | 0.01974575
| -0.4069912 | 0.144695 | 0.02314884
| -0.001526083 | 0.2588813 | 0.02979827
| -0.0001383717 | 0.2118629 | 0.0463066
| 0.6930088 | 0.2959097 | 0.02571579
| 1.098474 | 0.434282 | 0.02734317

## Figure 10
Figure 10: The relative dissolution speed as a function of cosolvent concentration.
Cosolvent (%) | Relative Dissolution Rate | Relative Dissolution Rate Error
0 | 1
20 | 2.570077 | 0.3
50 | 3.260443 | 0.275
75 | 0.2998806 | 0.325