## Fig 7
Order parameter data for fig. 7a. | [5 empty] | Fig.7b.
Strain | Error | P200 | Error | P400 | Error | Strain | Error | Eng. Stress [MPa] | Error
0 | 0 | 0.58931 | 0.05 | 0.29302 | 0.05 | 0 |  | 0.00334 | 0.000122915
0.061 | 0.00629 | 0.61662 | 0.05 | 0.30238 | 0.05 | 0.0739 | 0.01783 | 1.59272 | 0.05823
0.093 | 0.01186 | 0.59961 | 0.05 | 0.30702 | 0.05 | 0.1185 | 0.01823 | 3.10726 | 0.11318
0.119 | 0.00272 | 0.64494 | 0.05 | 0.34865 | 0.05 | 0.1665 | 0.01867 | 6.09612 | 0.22125
0.0161 | 0.01133 | 0.59093 | 0.05 | 0.27403 | 0.05 | 0.2115 |  | 10.62495 | 0.38446
0.03 | 0.01886 | 0.60479 | 0.05 | 0.2929 | 0.05
0.08 | 0.00981 | 0.62737 | 0.05 | 0.32063 | 0.05
0.136 | 0.01524 | 0.65466 | 0.05 | 0.32559 | 0.05
0.15 | 0.01506 | 0.67275 | 0.05 | 0.37211 | 0.05
0.16 | 0.01493 | 0.69684 | 0.05 | 0.38814 | 0.05