## Parallel depol
| Strain | 0 | 0.061 | 0.093 | 0.119 | 0.0161 | 0.03 | 0.08 | 0.136 | 0.15 | 0.16
Rotation angle (degrees) | - | - | - | - | - | - | - | - | - | - | -
0 | - | 0.16682 | 0.16261 | 0.16094 | 0.14465 | 0.17477 | 0.17153 | 0.16181 | 0.15327 | 0.13633 | 0.13103
10 | - | - | - | - |  | - | 0.19408 | 0.17979 | - | - | -
20 | - | - | - | - |  | - | 0.29965 | 0.27139 | - | - | -
30 | - | - | - | - |  | - | 0.44714 | 0.5009 | - | - | -
40 | - | - | - | - |  | - | 0.67426 | 0.75554 | - | - | -
50 | - | - | - | - |  | - | 1.10025 | 1.24474 | - | - | -
60 | - | - | - | - |  | - | 1.38013 | 1.91582 | - | - | -
70 | - | - | - | - |  | - | 1.8974 | 2.40183 | - | - | -
80 | - | - | - | - |  | - | 1.88574 | 1.92608 | - | - | -
90 |  | 1.51167 | 1.6652 | 1.50135 | 1.5841 | 1.64384 | 1.59032 | 1.72499 | 1.84973 | 1.65947 | 1.77024
100 | - | - | - | - |  | - | 1.6585 | 1.75318 | - | - | -
110 | - | - | - | - |  | - | 1.9472 | 2.15206 | - | - | -
120 | - | - | - | - |  | - | 1.85974 | 1.82303 | - | - | -
130 | - | - | - | - |  | - | 1.37455 | 1.30103 | - | - | -
140 | - | - | - | - |  | - | 0.91364 | 0.87845 | - | - | -
150 | - | - | - | - |  | - | 0.59286 | 0.48679 | - | - | -
160 | - | - | - | - |  | - | 0.37532 | 0.32585 | - | - | -
170 | - | - | - | - |  | - | 0.23584 | 0.21453 | - | - | -
180 | - | - | - | - |  | - | 0.18302 | 0.16775 | - | - | -
190 | - | - | - | - |  | - | 0.18951 | 0.17159 | - | - | -
200 | - | - | - | - |  | - | 0.26306 | 0.25079 | - | - | -
210 | - | - | - | - |  | - | 0.45495 | 0.43635 | - | - | -
220 |  | - | - | - |  | - | 0.76933 | 0.81705 | - | - | -
230 | - | - | - | - |  | - | 1.15776 | 1.26071 | - | - | -
240 | - | - | - | - |  | - | 1.48458 | 1.43367 | - | - | -
250 | - | - | - | - |  | - | 1.95871 | 1.85153 | - | - | -
260 | - | - | - | - |  | - | 2.05592 | 1.90407 | - | - | -
270 | - | - | - | - |  | - | 1.61047 | 1.69702 | - | - | -
280 | - | - | - | - |  | - | 1.86531 | 1.81004 | - | - | -
290 | - | - | - | - |  | - | 2.0265 | 2.02613 | - | - | -
300 | - | - | - | - |  | - | 1.76549 | 1.9067 | - | - | -
310 | - | - | - | - |  | - | 1.21422 | 1.35135 | - | - | -
320 | - | - | - | - |  | - | 0.87412 | 0.81845 | - | - | -
330 | - | - | - | - |  | - | 0.52994 | 0.51498 | - | - | -
340 | - | - | - | - |  | - | 0.32337 | 0.28509 | - | - | -
350 | - | - | - | - |  | - | 0.21005 | 0.20671 | - | - | -
360 | - | - | - | - |  | - | 0.16663 | 0.1594 | - | - | -