## Figure 1
Shear rate / 1/s | 0 wt% | Error (0 wt.%) | Theory (0 wt.%) | 0.1 wt% | Error (0.1 wt.%) | Theory (0.1 wt.%) | 0.2 wt% | Error (0.2 wt.%) | Theory (0.2 wt.%) | 0.3 wt% | Error (0.3 wt.%) | Theory (0.3 wt.%) | 0.5 wt% | Error (0.5 wt.%) | Theory (0.5 wt.%) | 0.75 wt% | Error (0.75 wt.%) | Theory (0.75 wt.%) | 1.0 wt% | Error (1.0 wt.%) | Theory (1.0 wt.%) | 1.5 wt% | Error (1.5 wt.%) | Theory (1.5 wt.%) | 2.0 wt% | Error (2.0 wt.%) | Theory (2.0 wt.%) | 3.0 wt% | Error (3.0 wt.%) | Theory (3.0 wt.%) | 4.0 wt% | Error (4.0 wt.%) | Theory (4.0 wt.%)
0.00146 | -5.4866 | 0.08007336 |  | 0.199165 | 0.06412619 |  | 0.1408927 | 0.101376 |  | 0.3690167 | 0.05696071 |  | 0.3173533 | 0.09070745 | 0.6397023 | 0.59903 | 0.1352399 | 0.9462343 | 0.6841067 | 0.1235434 | 1.187267 | 1.42765 | 0.2271099 | 1.890163 | 2.001233 | 0.1478777 | 2.906473 | 3.7704 | 0.2684303 | 5.324936 | 6.222933 | 2.523549 | 9.463289
0.00159 | 0.39715 | 0.05774366 | 0.3953626 | 0.4053333 | 0.06028202 |  | 0.31577 | 0.03525048 |  | 0.50811 | 0.02019358 |  | 0.50873 | 0.02883504 | 0.6397022 | 0.96029 | 0.1930169 | 0.9462339 | 1.05289 | 0.08597022 | 1.187267 | 1.877033 | 0.173446 | 1.890161 | 2.960667 | 0.2119865 | 2.906472 | 5.369867 | 0.1832782 | 5.324934 | 9.623133 | 3.068027 | 9.463283
0.00251 | 0.3917867 | 0.04103365 | 0.3951225 | 0.4196267 | 0.04338436 |  | 0.41122 | 0.0493434 |  | 0.5595267 | 0.0495805 |  | 0.55977 | 0.05161012 | 0.6397012 | 0.8508667 | 0.07355628 | 0.9462309 | 1.04644 | 0.07985187 | 1.187262 | 1.914833 | 0.120488 | 1.890149 | 2.929 | 0.1936044 | 2.906463 | 5.3462 | 0.226478 | 5.324926 | 10.49683 | 3.639672 | 9.463245
0.00398 | 0.40135 | 0.0092148 | 0.3948789 | 0.4475067 | 0.04296644 |  | 0.4509833 | 0.035793 |  | 0.5965533 | 0.03652913 |  | 0.61821 | 0.03768099 | 0.6396999 | 0.9876467 | 0.04500937 | 0.9462266 | 1.115967 | 0.0385361014 | 1.187255 | 1.911133 | 0.04725648 | 1.890131 | 2.927533 | 0.1669011 | 2.906449 | 5.387633 | 0.2597359 | 5.324912 | 11.30607 | 3.669435 | 9.463184
0.00631 | 0.3925867 | 0.01655498 | 0.3946312 | 0.44495 | 0.004996689 |  | 0.44458 | 0.02560061 |  | 0.5630167 | 0.01994382 |  | 0.60029 | 0.01915705 | 0.6396979 | 0.92632 | 0.03501744 | 0.9462204 | 1.128467 | 0.03245778 | 1.187245 | 1.8961 | 0.03283631 | 1.890105 | 2.930433 | 0.1778369 | 2.906429 | 5.3598 | 0.2496146 | 5.324891 | 11.4014 | 3.607564 | 9.463089
0.01 | 0.3854633 | 0.01400834 | 0.3943795 | 0.4373967 | 0.01333368 | 0.4457574 | 0.4370767 | 0.03615308 |  | 0.54398 | 0.001596569 |  | 0.6235033 | 0.002982372 | 0.6396951 | 0.9030367 | 0.01427746 | 0.9462114 | 1.139433 | 0.01267048 | 1.18723 | 1.872567 | 0.04085133 | 1.890067 | 2.886933 | 0.1627193 | 2.906398 | 5.338367 | 0.2435675 | 5.324859 | 11.39327 | 3.349021 | 9.46294
0.0158 | 0.3912567 | 0.009540616 | 0.3941254 | 0.44227 | 0.0101471 | 0.4457106 | 0.4618933 | 0.02433677 | 0.4683353 | 0.5738033 | 0.01426717 | 0.5753655 | 0.6329033 | 0.009427082 | 0.639691 | 0.938 | 0.01829999 | 0.9461986 | 1.1565 | 0.001389244 | 1.18721 | 1.883033 | 0.003404572 | 1.890013 | 2.8855 | 0.1494379 | 2.906351 | 5.349933 | 0.243485 | 5.324807 | 11.236 | 3.03505 | 9.462708
0.0251 | 0.39542 | 0.007526422 | 0.3938642 | 0.44046 | 0.005644133 | 0.4456563 | 0.4632433 | 0.01883976 | 0.4683283 | 0.5672367 | 0.002572562 | 0.5753605 | 0.6359267 | 0.007181417 | 0.6396851 | 0.94081 | 0.01350801 | 0.9461799 | 1.1758 | 0.003775359 | 1.18718 | 1.879433 | 0.01570789 | 1.889934 | 2.8884 | 0.1495107 | 2.906281 | 5.337433 | 0.2404572 | 5.324726 | 10.32517 | 2.203051 | 9.462341
0.0398 | 0.3972633 | 0.006064224 | 0.3936 | 0.44419 | 0.005280401 | 0.4455943 | 0.4677367 | 0.02398334 | 0.4683182 | 0.5723767 | 0.003244792 | 0.5753533 | 0.63606 | 0.005157764 | 0.6396766 | 0.93759 | 0.01018789 | 0.9461531 | 1.172 | 0.003360556 | 1.187136 | 1.873133 | 0.01182897 | 1.889821 | 2.883833 | 0.1476073 | 2.906174 | 5.3301 | 0.238016 | 5.324599 | 9.786533 | 1.845008 | 9.461766
0.0631 | 0.3978633 | 0.005011541 | 0.3933321 | 0.44598 | 0.002534502 | 0.4455235 | 0.47023 | 0.02703098 | 0.4683036 | 0.57594 | 0.003664442 | 0.575343 | 0.6391267 | 0.006568572 | 0.6396644 | 0.9408167 | 0.01025535 | 0.9461145 | 1.181433 | 0.004473751 | 1.187074 | 1.873667 | 0.007937744 | 1.889658 | 2.888667 | 0.1496974 | 2.906014 | 5.3241 | 0.2350433 | 5.3244 | 9.479533 | 1.605881 | 9.460864
0.1 | 0.3968 | 0.004296371 | 0.3930606 | 0.4454067 | 0.002494048 | 0.4454427 | 0.46832 | 0.02800339 | 0.4682825 | 0.5744933 | 0.00365576 | 0.575328 | 0.64332 | 0.009891827 | 0.6396467 | 0.9406733 | 0.00984675 | 0.9460587 | 1.179933 | 0.002397452 | 1.186984 | 1.873567 | 0.008632175 | 1.889424 | 2.882733 | 0.1473782 | 2.905773 | 5.2902 | 0.2101564 | 5.324088 | 9.3468 | 1.509207 | 9.459452
0.158 | 0.3968567 | 0.003812787 | 0.3927873 | 0.4456733 | 0.002858172 | 0.4453512 | 0.46688 | 0.029326 | 0.4682525 | 0.5734033 | 0.002866952 | 0.5753067 | 0.64005 | 0.006781448 | 0.6396216 | 0.94182 | 0.01060629 | 0.945979 | 1.180833 | 0.003167193 | 1.186856 | 1.871767 | 0.01019254 | 1.889088 | 2.8851 | 0.1471515 | 2.905413 | 5.284167 | 0.2127577 | 5.323603 | 9.300833 | 1.47708 | 9.457255
0.251 | 0.39047 | 0.003802648 | 0.3925072 | 0.44562 | 0.002766339 | 0.445246 | 0.46643 | 0.0298946 | 0.4682087 | 0.5732967 | 0.002688601 | 0.5752756 | 0.6388533 | 0.00629836 | 0.6395848 | 0.9418333 | 0.009874128 | 0.9458629 | 1.179733 | 0.003557309 | 1.186669 | 1.870133 | 0.009091082 | 1.8886 | 2.881733 | 0.1465672 | 2.904864 | 5.2821 | 0.2106494 | 5.322833 | 9.3792 | 1.375738 | 9.453772
0.398 | 0.39044 | 0.003226954 | 0.3922248 | 0.4460533 | 0.002286514 | 0.4451271 | 0.46679 | 0.0303005 | 0.4681459 | 0.57448 | 0.001975357 | 0.5752309 | 0.6387867 | 0.006041149 | 0.6395321 | 0.9408433 | 0.009807821 | 0.9456963 | 1.1784 | 0.004246175 | 1.186401 | 1.8681 | 0.01008481 | 1.887899 | 2.877867 | 0.1456844 | 2.904039 | 5.276 | 0.2162829 | 5.32163 | 9.469933 | 1.278123 | 9.448329
0.631 | 0.3902433 | 0.003169092 | 0.3919392 | 0.4463 | 0.002557284 | 0.4449927 | 0.4666033 | 0.03047539 | 0.4680554 | 0.5745467 | 0.001906256 | 0.5751667 | 0.6392067 | 0.006211217 | 0.6394563 | 0.9415167 | 0.01007859 | 0.9454565 | 1.179167 | 0.004515652 | 1.186015 | 1.870367 | 0.01263069 | 1.88689 | 2.886967 | 0.1451333 | 2.902797 | 5.280733 | 0.2126008 | 5.319743 | 9.4367 | 1.308178 | 9.439804
1 | 0.3899733 | 0.003275995 | 0.3916508 | 0.44637 | 0.002668152 | 0.4448413 | 0.4665233 | 0.03052789 | 0.4679254 | 0.57425 | 0.002124861 | 0.5750743 | 0.6396633 | 0.006254922 | 0.6393473 | 0.9414967 | 0.009973616 | 0.9451119 | 1.1786 | 0.004911551 | 1.18546 | 1.867867 | 0.01108968 | 1.885441 | 2.875167 | 0.1452353 | 2.90093 | 5.2729 | 0.2134913 | 5.316791 | 9.4019 | 1.338934 | 9.426475
1.58 | 0.3900467 | 0.002879267 | 0.3913614 | 0.44606 | 0.002422788 | 0.4446725 | 0.4663933 | 0.03045868 | 0.46774 | 0.57432 | 0.002354917 | 0.5749426 | 0.6397133 | 0.005866996 | 0.6391919 | 0.9411767 | 0.009785452 | 0.9446209 | 1.177767 | 0.004965324 | 1.184669 | 1.867933 | 0.01160062 | 1.883378 | 2.8795 | 0.1447012 | 2.898146 | 5.270233 | 0.2132737 | 5.312208 | 9.197833 | 1.525349 | 9.405817
2.51 | 0.3900433 | 0.002971208 | 0.3910657 | 0.44614 | 0.00261676 | 0.4444814 | 0.4660867 | 0.0307584 | 0.467471 | 0.5740667 | 0.002433833 | 0.5747516 | 0.6390867 | 0.005854062 | 0.6389665 | 0.9399733 | 0.01011834 | 0.9439085 | 1.178567 | 0.004510851 | 1.183522 | 1.8656 | 0.01057875 | 1.880389 | 2.876967 | 0.1446978 | 2.89392 | 5.268967 | 0.2144889 | 5.304958 | 9.156667 | 1.548684 | 9.373224
3.98 | 0.38995 | 0.002930262 | 0.3907685 | 0.4465333 | 0.0025708 | 0.4442695 | 0.4657467 | 0.03079679 | 0.467087 | 0.5744967 | 0.00243536 | 0.5744788 | 0.6394933 | 0.005875603 | 0.6386448 | 0.9407667 | 0.01017653 | 0.9428924 | 1.1783 | 0.004801389 | 1.181886 | 1.866567 | 0.01037583 | 1.876131 | 2.8743 | 0.1437559 | 2.887609 | 5.264233 | 0.2135839 | 5.293673 | 9.1045 | 1.567834 | 9.322694
6.31 | 0.3899867 | 0.002861831 | 0.390469 | 0.4458867 | 0.002410784 | 0.4440347 | 0.46562 | 0.03104331 | 0.4665389 | 0.5741 | 0.002475204 | 0.5740897 | 0.6392633 | 0.005942144 | 0.6381859 | 0.9406667 | 0.009761971 | 0.9414434 | 1.1777 | 0.005253887 | 1.179553 | 1.865833 | 0.01058573 | 1.870072 | 2.870267 | 0.1435445 | 2.878191 | 5.255233 | 0.2124483 | 5.276104 | 9.210333 | 1.406614 | 9.244527
10 | 0.38975 | 0.00289268 | 0.3901674 | 0.4459 | 0.002476476 | 0.4437764 | 0.4652967 | 0.03110756 | 0.4657606 | 0.5740233 | 0.002444268 | 0.5735372 | 0.63885 | 0.005973198 | 0.6375349 | 0.9403367 | 0.009756264 | 0.9393886 | 1.177367 | 0.005126511 | 1.176247 | 1.8641 | 0.01050857 | 1.861506 | 2.8668 | 0.1427609 | 2.864218 | 5.243133 | 0.210386 | 5.248889 | 9.1014 | 1.410677 | 9.124628
15.8 | 0.3898033 | 0.0028626 | 0.3898658 | 0.4457333 | 0.002518845 | 0.4434955 | 0.46503 | 0.03114807 | 0.4646699 | 0.5735367 | 0.00237884 | 0.5727632 | 0.6381833 | 0.006027242 | 0.6366235 | 0.9395 | 0.00970657 | 0.9365144 | 1.175633 | 0.005349247 | 1.171624 | 1.860233 | 0.01036538 | 1.849577 | 2.857067 | 0.141695 | 2.843788 | 5.2169 | 0.2090136 | 5.207315 | 8.9297 | 1.423205 | 8.944186
25.1 | 0.3896567 | 0.002810162 | 0.3895587 | 0.4456133 | 0.002514865 | 0.4431865 | 0.46478 | 0.03121728 | 0.4631248 | 0.5732333 | 0.002402251 | 0.5716673 | 0.63748 | 0.006061422 | 0.6353344 | 0.9383333 | 0.009738501 | 0.9324536 | 1.1735 | 0.005265295 | 1.165095 | 1.854167 | 0.0101909 | 1.832824 | 2.841933 | 0.1397797 | 2.813658 | 5.171433 | 0.2049314 | 5.143176 | 8.6653 | 1.436931 | 8.672074
39.8 | 0.3895733 | 0.002748032 | 0.3892511 | 0.4454267 | 0.002453965 | 0.4428542 | 0.4644633 | 0.03133266 | 0.4609939 | 0.5727833 | 0.002393271 | 0.5701571 | 0.63677 | 0.0060378 | 0.6335605 | 0.93628 | 0.009728391 | 0.9268742 | 1.1699 | 0.005230679 | 1.156132 | 1.843667 | 0.01008205 | 1.809997 | 2.815167 | 0.1367483 | 2.770556 | 5.091133 | 0.1986377 | 5.047114 | 8.488633 | 1.248143 | 8.278153
63.1 | 0.3894833 | 0.002757561 | 0.3889421 | 0.4451967 | 0.002453965 | 0.4424986 | 0.4639067 | 0.03146363 | 0.4580953 | 0.5719 | 0.002361892 | 0.5681048 | 0.63569 | 0.005994475 | 0.6311549 | 0.9324833 | 0.009706426 | 0.919323 | 1.163367 | 0.005146628 | 1.144015 | 1.824933 | 0.009852636 | 1.779453 | 2.771233 | 0.1323334 | 2.710115 | 4.9662 | 0.1897919 | 4.906071 | 8.051433 | 1.184322 | 7.727583
100 | 0.3894333 | 0.002769268 | 0.3886321 | 0.4448833 | 0.002441191 | 0.4421214 | 0.4629467 | 0.03173273 | 0.454244 | 0.5705033 | 0.002354686 | 0.5653816 | 0.63418 | 0.005871119 | 0.6279712 | 0.92613 | 0.009632244 | 0.9093577 | 1.1525 | 0.005058656 | 1.128046 | 1.794667 | 0.00948162 | 1.739744 | 2.703567 | 0.1260514 | 2.62808 | 4.780233 | 0.176876 | 4.705903 | 7.49 | 1.107261 | 6.99816
159 | 0.38933 | 0.00277955 | 0.388323 | 0.4443467 | 0.002422136 | 0.4417272 | 0.4611033 | 0.03240957 | 0.4493114 | 0.5681533 | 0.002327519 | 0.5618997 | 0.6315633 | 0.005703275 | 0.6239149 | 0.9157033 | 0.009529709 | 0.896706 | 1.135267 | 0.004940085 | 1.10781 | 1.7492 | 0.008794506 | 1.690292 | 2.605 | 0.1176689 | 2.522126 | 4.523133 | 0.1606137 | 4.436634 | 6.802767 | 1.014534 | 6.102199
251 | 0.38912 | 0.002762662 | 0.3880094 | 0.4432367 | 0.002387511 | 0.4413116 | 0.4452433 | 0.04612534 | 0.4431155 | 0.5640833 | 0.002176245 | 0.5575355 | 0.6268833 | 0.005540278 | 0.6188531 | 0.8996967 | 0.009333196 | 0.8809893 | 1.1093 | 0.00473744 | 1.082728 | 1.684533 | 0.007999236 | 1.63031 | 2.4703 | 0.1069675 | 2.390163 | 4.1911 | 0.1413841 | 4.089814 | 5.973967 | 0.9110203 | 5.071871
398 | 0.38855 | 0.002683337 | 0.3876964 | 0.4411233 | 0.002424983 | 0.4408844 | 0.4345967 | 0.05323155 | 0.4358077 | 0.5574133 | 0.001835705 | 0.5524017 | 0.6189133 | 0.005461118 | 0.6129303 | 0.8757433 | 0.008932854 | 0.8626983 | 1.0717 | 0.00452143 | 1.053618 | 1.597033 | 0.007092798 | 1.562448 | 2.297067 | 0.09440435 | 2.238936 | 3.772667 | 0.1198891 | 3.683402 | 4.866833 | 1.024705 | 4.012258
631 | 0.3874367 | 0.002583953 | 0.3873831 | 0.43731 | 0.002447373 | 0.4404483 | 0.4238667 | 0.05824952 | 0.4276343 | 0.5470233 | 0.001484737 | 0.546677 | 0.6059 | 0.005367628 | 0.6063659 | 0.84133 | 0.008363853 | 0.8425496 | 1.018867 | 0.004248268 | 1.02165 | 1.4773 | 0.007692204 | 1.490009 | 2.066567 | 0.0787578 | 2.078097 | 3.2493 | 0.09296338 | 3.247965 | 1.021853 | 0.2368427 | 3.021987
1000 | 0.38496 | 0.002462871 | 0.3870698 | 0.4299033 | 0.002443879 | 0.440008 | 0.4130767 | 0.05870273 | 0.419055 | 0.5284167 | 0.001105883 | 0.5406876 | 0.5850067 | 0.005149182 | 0.5995424 | 0.7867567 | 0.007776041 | 0.821743 | 0.9394833 | 0.003755584 | 0.9887465 | 1.3137 | 0.004574203 | 1.417634 | 1.7747 | 0.05996407 | 1.920698 | 2.651067 | 0.06545821 | 2.825696 | 0.3993733 | 0.05116804 | 2.179115

## Figure 3a
C / wt.% | eta(0)
0 | 0.3901463
0.1 | 0.4532313
0.2 | 0.4661008
0.3 | 0.5714475
0.5 | 0.6350263
0.75 | 0.9407274
1 | 1.169646
1.5 | 1.877596
2 | 2.691723
3 | 5.316792
4 | 9.136578

## Figure 3b
c | η0 (Pa.s) | ln c | ln(η) | ln (η(c)-η(0)) | relative viscosity | specific viscosity | specific/conc | ln (rel) /c | c [eta] | ln (c [eta]) | ln specific | ln (Theory) | difference | exp Theory
0 | 0.3901878 |  |  |  | 1 | 0 |  |  | 0
0.0011 | 0.446 | -6.812445 | -0.8074363 | -2.885762 | 1.143039 | 0.1430394 | 130.0359 | 121.5372 | 0.1271809 | -2.062144 | -1.944635 | -2.000494 | 0.003120245 | 0.1352684
0.0022 | 0.468 | -6.119298 | -0.759287 | -2.553457 | 1.199423 | 0.1994226 | 90.64662 | 82.65465 | 0.2543619 | -1.368997 | -1.612329 | -1.249277 | 0.1318067 | 0.2867119
0.0033 | 0.575 | -5.713833 | -0.5533852 | -1.688415 | 1.47365 | 0.4736495 | 143.5302 | 117.4976 | 0.3815428 | -0.9635321 | -0.7472877 | -0.7889306 | 0.001734135 | 0.4543304
0.0055 | 0.64 | -5.203007 | -0.4462871 | -1.387046 | 1.640236 | 0.640236 | 116.4065 | 89.97093 | 0.6359047 | -0.4527065 | -0.4459185 | -0.176624 | 0.07251951 | 0.8380949
0.0075 | 0.946 | -4.892852 | -0.05551271 | -0.5873247 | 2.424474 | 1.424474 | 189.9298 | 118.0819 | 0.8671428 | -0.1425516 | 0.3538025 | 0.2176363 | 0.01854123 | 1.243135
0.011 | 1.187 | -4.50986 | 0.1714291 | -0.2271362 | 3.042125 | 2.042125 | 185.6477 | 101.1415 | 1.271809 | 0.2404407 | 0.713991 | 0.732803 | 0.0003538893 | 2.080905
0.015 | 1.89 | -4.199705 | 0.6365768 | 0.4053399 | 4.843822 | 3.843822 | 256.2548 | 105.1803 | 1.734286 | 0.5505956 | 1.346467 | 1.175941 | 0.02907907 | 3.241192
0.022 | 2.9 | -3.816713 | 1.064711 | 0.9202079 | 7.432319 | 6.432319 | 292.3781 | 91.17445 | 2.543619 | 0.9335879 | 1.861335 | 1.761799 | 0.009907485 | 5.822902
0.033 | 5.325 | -3.411248 | 1.672413 | 1.596315 | 13.64728 | 12.64728 | 383.2508 | 79.19818 | 3.815428 | 1.339053 | 2.537442 | 2.472397 | 0.004230823 | 11.85082
0.044 | 9.463 | -3.123566 | 2.247389 | 2.205282 | 24.25243 | 23.25243 | 528.4642 | 72.46629 | 5.087238 | 1.626735 | 3.146409 | 3.165292 | 0.000356556 | 23.69567
[12 empty] | Sum | 0.2716496
Take intrinsic viscosity to be:
115.619
| Fitting | b | 6.428191e-05
| parameters | n | 7
|  | a | 2
|  | KH | 0.5
Mark-Houwink equation term a
0.4857143
0.5 is theta solvent
0.8 is good solvent
>0.8 is semi flexible polymer
flexible is 0.5-0.8
rod is 2.0

## Figure 4
Shear rate / 1/s | 0 wt% | Error (0 wt.%) | Theory (0 wt.%) | 0.1 wt% | Error (0.1 wt.%) | Theory (0.1 wt.%) | 0.2 wt% | Error (0.2 wt.%) | Theory (0.2 wt.%) | 0.3 wt% | Error (0.3 wt.%) | Theory (0.3 wt.%) | 0.5 wt% | Error (0.5 wt.%) | Theory (0.5 wt.%) | 0.75 wt% | Error (0.75 wt.%) | Theory (0.75 wt.%) | 1.0 wt% | Error (1.0 wt.%) | Theory (1.0 wt.%) | 1.5 wt% | Error (1.5 wt.%) | Theory (1.5 wt.%) | 2.0 wt% | Error (2.0 wt.%) | Theory (2.0 wt.%) | 3.0 wt% | Error (3.0 wt.%) | Theory (3.0 wt.%) | 4.0 wt% | Error (4.0 wt.%) | Theory (4.0 wt.%)
0.00146 | 0.3925622 | 0.08007336 | 0.390241 | 0.5244604 | 0.03097083 |  | 0.9179773 | 0.1475005 |  | 1.149597 | 0.03548353 |  | 2.2992 | 0.07865331 | 2.311663 | 5.206576 | 0.1072984 |  | 9.254633 | 1.257143 | 9.348341 | 30.41033 | 12.1029 | 31.13541 | 60.85685 | 27.35482 | 63.84023 | 1554.5 | 237.6021 | 501.6691 | 2067.507 | 132.3391 | 2137.85
0.00159 | 0.39715 | 0.05774366 | 0.3902363 | 0.5250524 | 0.02727613 |  | 0.9092603 | 0.1788584 |  | 1.150067 | 0.09299556 |  | 2.280767 | 0.08597853 | 2.311064 | 5.122833 | 0.1781507 |  | 9.261933 | 0.7602913 | 9.340187 | 30.2365 | 5.066747 | 30.87416 | 60.52774 | 13.19459 | 63.1198 | 769.26 | 112.0544 | 485.0433 | 2015.427 | 95.89928 | 2067.483
0.00251 | 0.3917867 | 0.04103365 | 0.3902316 | 0.5256444 | 0.01731739 |  | 0.90591 | 0.08903621 | 0.8709343 | 1.150536 | 0.07532669 |  | 2.314733 | 0.0626589 | 2.310316 | 5.274633 | 0.09477926 |  | 9.2347 | 0.7917835 | 9.332032 | 30.06267 | 3.792868 | 30.61291 | 60.19864 | 10.2242 | 62.39938 | 507.9333 | 60.34878 | 468.4175 | 1940.233 | 82.5529 | 1980.11
0.00398 | 0.40135 | 0.0092148 | 0.3902269 | 0.5260567 | 0.007579653 | 0.5289651 | 0.8947633 | 0.05498826 | 0.8708816 | 1.151006 | 0.07331554 |  | 2.2942 | 0.0716077 | 2.309302 | 5.2415 | 0.05916494 |  | 9.264267 | 0.8477605 | 9.320993 | 29.88884 | 3.23026 | 30.35166 | 59.86953 | 9.714254 | 61.67895 | 433.6333 | 46.86914 | 451.7917 | 1917.967 | 79.84237 | 1934.479
0.00631 | 0.3925867 | 0.01655498 | 0.3902223 | 0.5275833 | 0.02033798 | 0.5289585 | 0.8678733 | 0.02700284 | 0.8708068 | 1.151475 | 0.05385389 |  | 2.312633 | 0.04252734 | 2.307955 | 5.1612 | 0.0655229 |  | 9.2521 | 0.7878837 | 9.30619 | 29.64367 | 2.993164 | 30.02442 | 59.28267 | 9.257138 | 60.78866 | 412.8333 | 40.29577 | 435.1658 | 1885.5 | 67.84485 | 1873.883
0.01 | 0.3854633 | 0.01400834 | 0.3902176 | 0.52671 | 0.01655808 | 0.5289485 | 0.8745867 | 0.03158164 | 0.8707007 | 1.154433 | 0.0398922 | 1.156561 | 2.287433 | 0.03299274 | 2.306173 | 5.233167 | 0.05556919 | 5.238604 | 9.249767 | 0.8103895 | 9.286375 | 29.554 | 2.907869 | 29.85668 | 59.13967 | 9.031148 | 60.31011 | 403.83 | 38.7552 | 416.6967 | 1826.833 | 64.04874 | 1795.868
0.0158 | 0.3912567 | 0.009540616 | 0.3902129 | 0.5295233 | 0.01406462 | 0.5289333 | 0.8724133 | 0.03432559 | 0.8705514 | 1.1405 | 0.04077577 | 1.156501 | 2.2928 | 0.02860006 | 2.303817 | 5.183533 | 0.07152469 | 5.227531 | 9.207367 | 0.8463756 | 9.26007 | 29.41367 | 2.857035 | 29.63787 | 59.15467 | 9.211905 | 59.69723 | 399.7133 | 37.60419 | 403.7352 | 1725.4 | 58.08221 | 1697.584
0.0251 | 0.39542 | 0.007526422 | 0.3902082 | 0.5259367 | 0.001994044 | 0.5289107 | 0.87305 | 0.02052956 | 0.8703372 | 1.158267 | 0.04180416 | 1.156407 | 2.3062 | 0.02407744 | 2.300664 | 5.164933 | 0.07939199 | 5.212768 | 9.193667 | 0.8478478 | 9.224539 | 29.27233 | 2.830704 | 29.34816 | 58.874 | 9.193774 | 58.90151 | 392.47 | 36.20052 | 387.1763 | 1591.933 | 45.72783 | 1575.673
0.0398 | 0.3972633 | 0.006064224 | 0.3902036 | 0.52969 | 0.003645138 | 0.5288763 | 0.86575 | 0.01906574 | 0.8700345 | 1.157567 | 0.04159745 | 1.156263 | 2.300467 | 0.01981215 | 2.296503 | 5.163767 | 0.07600242 | 5.19341 | 9.1987 | 0.8451513 | 9.177371 | 29.02867 | 2.723822 | 28.97243 | 58.34033 | 8.963481 | 57.89083 | 378.1733 | 33.66212 | 366.7969 | 1436.633 | 35.87117 | 1432.387
0.0631 | 0.3978633 | 0.005011541 | 0.3901989 | 0.53104 | 0.00381487 | 0.5288244 | 0.8614233 | 0.01743649 | 0.8696057 | 1.157733 | 0.04153121 | 1.156042 | 2.2954 | 0.0218488 | 2.291003 | 5.156567 | 0.07560814 | 5.16801 | 9.167533 | 0.836468 | 9.114776 | 28.77033 | 2.670698 | 28.48728 | 57.51467 | 8.667824 | 56.61447 | 352.7833 | 29.48651 | 342.317 | 1267.167 | 26.34428 | 1270.939
0.1 | 0.3968 | 0.004296371 | 0.3901942 | 0.5299267 | 0.004462919 | 0.5287461 | 0.8588667 | 0.01762322 | 0.8689993 | 1.154133 | 0.04120762 | 1.155703 | 2.2923 | 0.021 | 2.283752 | 5.139967 | 0.08031574 | 5.134814 | 9.121733 | 0.8133764 | 9.032144 | 28.27433 | 2.512222 | 27.86733 | 56.237 | 8.233805 | 55.02174 | 319.0167 | 24.67553 | 313.8826 | 1089.233 | 18.68915 | 1098.202
0.158 | 0.3968567 | 0.003812787 | 0.3901896 | 0.52952 | 0.004092949 | 0.5286292 | 0.8558333 | 0.01754154 | 0.8681488 | 1.153633 | 0.04113078 | 1.155187 | 2.286167 | 0.01743725 | 2.27428 | 5.119433 | 0.08488473 | 5.0919 | 9.039433 | 0.789821 | 8.92444 | 27.50333 | 2.331271 | 27.09001 | 54.39167 | 7.643968 | 53.07456 | 283.3833 | 20.23654 | 282.283 | 909.9167 | 12.5023 | 924.1963
0.251 | 0.39047 | 0.003802648 | 0.3901832 | 0.5288033 | 0.004176723 | 0.5284511 | 0.8539 | 0.01665201 | 0.8669348 | 1.152433 | 0.04101911 | 1.154387 | 2.2777 | 0.01772127 | 2.261709 | 5.075333 | 0.08009145 | 5.035656 | 8.905133 | 0.7534279 | 8.782449 | 26.45967 | 2.105223 | 26.11199 | 51.566 | 6.784801 | 50.68979 | 239.2833 | 15.2162 | 247.992 | 723.56 | 6.628456 | 755.2497
0.398 | 0.39044 | 0.003226954 | 0.3901809 | 0.5283767 | 0.003895743 | 0.5281843 | 0.85348 | 0.01707126 | 0.8652319 | 1.151067 | 0.04109503 | 1.153165 | 2.265367 | 0.01497134 | 2.245342 | 5.002933 | 0.07734387 | 4.963547 | 8.712133 | 0.7051266 | 8.599899 | 25.08333 | 1.853584 | 24.92314 | 48.38267 | 6.01837 | 47.87243 | 204.5533 | 11.89237 | 212.9924 | 584.7733 | 5.453477 | 602.1985
0.631 | 0.3902433 | 0.003169092 | 0.3901773 | 0.5275467 | 0.004245819 | 0.5277845 | 0.85267 | 0.01649083 | 0.8628445 | 1.1509 | 0.0406489 | 1.151298 | 2.243333 | 0.01501114 | 2.224086 | 4.9289 | 0.07138553 | 4.871646 | 8.4612 | 0.6495145 | 8.367542 | 23.47567 | 1.575967 | 23.50718 | 44.632 | 5.193951 | 44.61439 | 172.3067 | 9.089034 | 178.7791 | 466.8033 | 3.901048 | 469.6102
1 | 0.3899733 | 0.003275995 | 0.3901721 | 0.5267333 | 0.004050063 | 0.5271884 | 0.84998 | 0.01577944 | 0.8595176 | 1.148133 | 0.04018359 | 1.148457 | 2.213267 | 0.0160676 | 2.196703 | 4.7936 | 0.06418629 | 4.755954 | 8.107633 | 0.5850363 | 8.076897 | 21.69467 | 1.338045 | 21.86849 | 40.587 | 4.397732 | 40.95491 | 143.4 | 6.810847 | 146.8465 | 367.7733 | 2.482702 | 359.5451
1.58 | 0.3900467 | 0.002879267 | 0.3901642 | 0.52535 | 0.003960181 | 0.5263112 | 0.84725 | 0.01553778 | 0.8549466 | 1.141833 | 0.03888124 | 1.14419 | 2.171733 | 0.01252855 | 2.161987 | 4.631567 | 0.05617064 | 4.61335 | 7.7023 | 0.5188445 | 7.723134 | 19.748 | 1.09986 | 20.04367 | 36.421 | 3.667576 | 36.99741 | 117.6533 | 5.304527 | 118.4386 | 286.2033 | 1.781819 | 271.7602
2.51 | 0.3900433 | 0.002971208 | 0.3901522 | 0.5235867 | 0.003922815 | 0.5250066 | 0.8411333 | 0.01522813 | 0.8486069 | 1.134733 | 0.03836588 | 1.137703 | 2.119133 | 0.01158222 | 2.117662 | 4.432 | 0.04804498 | 4.437401 | 7.225533 | 0.4533818 | 7.295335 | 17.75567 | 0.888037 | 18.04686 | 31.95133 | 2.944087 | 32.78574 | 95.23667 | 3.951483 | 93.6704 | 220.9967 | 1.221056 | 202.4657
3.98 | 0.38995 | 0.002930262 | 0.3901343 | 0.5220267 | 0.003800361 | 0.5231194 | 0.8348 | 0.01441732 | 0.8400604 | 1.124933 | 0.0368612 | 1.128098 | 2.0558 | 0.01185341 | 2.06275 | 4.2061 | 0.04032051 | 4.228229 | 6.710533 | 0.3921721 | 6.801107 | 15.725 | 0.7100439 | 15.97843 | 27.71933 | 2.351318 | 28.53165 | 76.384 | 2.974559 | 73.12172 | 168.5233 | 0.7326739 | 149.8632
6.31 | 0.3899867 | 0.002861831 | 0.3901073 | 0.5185167 | 0.003934638 | 0.5204335 | 0.8252367 | 0.01339705 | 0.8287153 | 1.1092 | 0.03496417 | 1.114082 | 1.982633 | 0.01041159 | 1.995777 | 3.9534 | 0.03314232 | 3.985197 | 6.150367 | 0.3265426 | 6.248059 | 13.78033 | 0.5587415 | 13.91405 | 23.728 | 1.855281 | 24.37596 | 60.747 | 2.224702 | 56.47222 | 127.6867 | 0.5688097 | 110.4345
10 | 0.38975 | 0.00289268 | 0.3900671 | 0.5151533 | 0.003823072 | 0.5167157 | 0.8127867 | 0.01227474 | 0.8140291 | 1.0884 | 0.0327491 | 1.094161 | 1.900567 | 0.009888939 | 1.915998 | 3.6766 | 0.02670624 | 3.711451 | 5.580033 | 0.2737113 | 5.653436 | 11.93867 | 0.4399535 | 11.93696 | 20.05133 | 1.424184 | 20.46283 | 47.88767 | 1.703429 | 43.28809 | 96.276 | 0.6123515 | 81.26567
15.8 | 0.3898033 | 0.0028626 | 0.3900075 | 0.5110933 | 0.003806531 | 0.5117912 | 0.79729 | 0.01137329 | 0.7957269 | 1.062467 | 0.03080748 | 1.067034 | 1.810033 | 0.00925929 | 1.824091 | 3.383767 | 0.01980584 | 3.41524 | 5.0041 | 0.2255095 | 5.044065 | 10.2286 | 0.3398293 | 10.12559 | 16.755 | 1.100608 | 16.92056 | 37.55333 | 1.325197 | 33.08191 | 72.27233 | 0.4520156 | 59.9875
25.1 | 0.3896567 | 0.002810162 | 0.3899182 | 0.5066767 | 0.003827603 | 0.5054618 | 0.7794467 | 0.0103934 | 0.773376 | 1.03198 | 0.02861898 | 1.031174 | 1.7105 | 0.008476045 | 1.719546 | 3.0832 | 0.01469977 | 3.100589 | 4.440467 | 0.185561 | 4.434998 | 8.6885 | 0.2648424 | 8.49524 | 13.852 | 0.8368598 | 13.75511 | 29.46133 | 1.093848 | 25.14996 | 54.595 | 0.4203169 | 44.29661
39.8 | 0.3895733 | 0.002748032 | 0.3897873 | 0.5011433 | 0.003788304 | 0.4979337 | 0.7595 | 0.009447456 | 0.7477374 | 0.9972667 | 0.02634264 | 0.9873574 | 1.603433 | 0.007722766 | 1.606521 | 2.783167 | 0.0110769 | 2.78415 | 3.908667 | 0.1523829 | 3.861123 | 7.322067 | 0.2029105 | 7.097278 | 11.363 | 0.6330761 | 11.04803 | 23.056 | 0.85541 | 19.15392 | 40.83767 | 0.6584589 | 32.98063
63.1 | 0.3894833 | 0.002757561 | 0.3895971 | 0.4950667 | 0.003781804 | 0.4895929 | 0.7370867 | 0.008530983 | 0.7197915 | 0.95857 | 0.02414072 | 0.9376597 | 1.491833 | 0.006909977 | 1.488522 | 2.491533 | 0.008287407 | 2.477098 | 3.4117 | 0.1242341 | 3.340069 | 6.140033 | 0.1561657 | 5.926706 | 9.292733 | 0.4927667 | 8.778158 | 17.952 | 0.6416575 | 14.63874 | 31.617 | 0.4802878 | 24.81353
100 | 0.3894333 | 0.002769268 | 0.3893257 | 0.4881467 | 0.003753866 | 0.4810828 | 0.7121867 | 0.007532705 | 0.6910965 | 0.91594 | 0.02173747 | 0.8860488 | 1.379267 | 0.006220486 | 1.370233 | 2.2152 | 0.006741909 | 2.19049 | 2.961467 | 0.1013101 | 2.884438 | 5.1517 | 0.1275958 | 4.969521 | 7.600867 | 0.3962358 | 6.913306 | 13.96767 | 0.5064864 | 11.26089 | 24.409 | 0.3268644 | 18.93687
159 | 0.38933 | 0.00277955 | 0.3889508 | 0.48034 | 0.003718158 | 0.4731373 | 0.6844533 | 0.006474273 | 0.6631517 | 0.8695367 | 0.01932618 | 0.8373641 | 1.2687 | 0.005507571 | 1.256941 | 1.960333 | 0.005762619 | 1.933715 | 2.565033 | 0.08390569 | 2.500712 | 4.349167 | 0.09316574 | 4.205355 | 6.2342 | 0.31885 | 5.413529 | 11.00233 | 0.3728585 | 8.757183 | 18.88533 | 0.1113094 | 14.73545
251 | 0.38912 | 0.002762662 | 0.3884405 | 0.4716067 | 0.003662282 | 0.4661523 | 0.6540133 | 0.005433382 | 0.6380608 | 0.8200733 | 0.01706326 | 0.794457 | 1.162067 | 0.004745641 | 1.150622 | 1.7355 | 0.005550075 | 1.706886 | 2.2498 | 0.07132912 | 2.180622 | 3.661667 | 0.08045587 | 3.593707 | 5.134267 | 0.2571033 | 4.201746 | 4.2683 | 1.709862 | 6.874617 | 14.63233 | 0.135422 | 11.68226
398 | 0.38855 | 0.002683337 | 0.3877868 | 0.4620867 | 0.003591491 | 0.460513 | 0.62008 | 0.004465158 | 0.6161511 | 0.7679867 | 0.01500367 | 0.7599737 | 1.061733 | 0.004070354 | 1.055919 | 1.5474 | 0.004618441 | 1.51527 | 1.948233 | 0.05924391 | 1.923963 | 3.070333 | 0.06674609 | 3.118134 | 4.226533 | 0.2145127 | 3.249146 | 1.701733 | 0.02047538 | 5.486659 | 11.36567 | 0.08979668 | 9.503617
631 | 0.3874367 | 0.002583953 | 0.3869951 | 0.4513633 | 0.003513262 | 0.4561909 | 0.58283 | 0.003698464 | 0.5980832 | 0.7114467 | 0.01331237 | 0.7338091 | 0.9735133 | 0.00362577 | 0.9739219 | 1.3608 | 0.004107311 | 1.356608 | 1.678367 | 0.04974771 | 1.721086 | 2.5654 | 0.05563275 | 2.750309 | 3.411833 | 0.1573389 | 2.503427 | 1.160433 | 0.003284983 | 4.460809 | 8.642267 | 0.06097632 | 7.943167
1000 | 0.38496 | 0.002462871 | 0.3861024 | 0.43826 | 0.003381065 | 0.4530197 | 0.5402233 | 0.0004385329 | 0.5837543 | 0.6547867 | 0.01306067 | 0.7148765 | 0.8868333 | 0.003255725 | 0.9049181 | 1.1547 | 0.008503529 | 1.227886 | 1.407267 | 0.03693893 | 1.563115 | 2.066 | 0.0431597 | 2.468025 | 1.306587 | 0.5691408 | 1.923739 | 0.7712433 | 0.008243616 | 3.703952 | 5.497933 | 0.009656489 | 6.826476

## Figure 5a and b
c / wt.% | c / mL g-1 | eta0 | etasp | Theory
0 | 0 | 0.3901878 | 0
0.1 | 0.00105 | 0.528978 | 0.3557013 | 0.4350268
0.2 | 0.0021 | 0.871 | 1.232259 | 1.00522
0.3 | 0.00315 | 1.157 | 1.965239 | 1.711552
0.5 | 0.00525 | 2.313 | 4.927915 | 3.553823
0.75 | 0.007875 | 5.273229 | 12.51459 | 6.875315
1 | 0.0105 | 9.364136 | 22.99905 | 12.22945
1.5 | 0.01575 | 30.54097 | 77.27248 | 41.22909
2 | 0.021 | 62.4 | 158.923 | 149.6724
3 | 0.0315 | 457.941 | 1172.643 | 1385.27
4 | 0.042 | 2105 | 5393.839 | 7502.684

## Figure 6
0 wt.%
T / celcius | T / K | 1/T / K | Eta(0) | ln(eta(0))
25 | 298 | 0.003355705 | 0.402 | -0.9113032
28 | 301 | 0.003322259 | 0.3276 | -1.115962
30 | 303 | 0.00330033 | 0.278 | -1.280134
40 | 313 | 0.003194888 | 0.1713333 | -1.764144
45 | 318 | 0.003144654 | 0.118 | -2.137071
50 | 323 | 0.003095975 | 0.0966 | -2.337177
60 | 333 | 0.003003003 | 0.0538 | -2.922482
70 | 343 | 0.002915452 | 0.0398 | -3.223888
0.2 wt.%
T / celcius | T / K | 1/T / K | Eta(0) | ln(eta(0))
25 | 298 | 0.003355705 | 0.871 | -0.1381133
28 | 301 | 0.003322259 | 0.683 | -0.3812604
30 | 303 | 0.00330033 | 0.56 | -0.5798185
40 | 313 | 0.003194888 | 0.285 | -1.255266
45 | 318 | 0.003144654 | 0.2235 | -1.498344
50 | 323 | 0.003095975 | 0.162 | -1.820159
60 | 333 | 0.003003003 | 0.098 | -2.322788
70 | 343 | 0.002915452 | 0.064 | -2.748872
0.5 wt.%
T / celcius | T / K | 1/T / K | Eta(0) | ln(eta(0))
25 | 298 | 0.003355705 | 2.31 | 0.8372475
28 | 301 | 0.003322259 | 1.728 | 0.5469647
30 | 303 | 0.00330033 | 1.34 | 0.2926696
40 | 313 | 0.003194888 | 0.7733333 | -0.2570451
45 | 318 | 0.003144654 | 0.49 | -0.7133499
50 | 323 | 0.003095975 | 0.401 | -0.9137939
60 | 333 | 0.003003003 | 0.223 | -1.500584
70 | 343 | 0.002915452 | 0.146 | -1.924149
1.0 wt.%
T / celcius | T / K | 1/T / K | Eta(0) | ln(eta(0))
25 | 298 | 0.003355705 | 9.565 | 2.258111
28 | 301 | 0.003322259 | 7.047 | 1.952602
30 | 303 | 0.00330033 | 5.991 | 1.790258
40 | 313 | 0.003194888 | 2.883 | 1.058831
45 | 318 | 0.003144654 | 2.2050241 | 0.7907384
50 | 323 | 0.003095975 | 1.527 | 0.423305
60 | 333 | 0.003003003 | 0.875 | -0.1335314
70 | 343 | 0.002915452 | 0.531 | -0.6329933
2.0 wt.%
T / celcius | T / K | 1/T / K | Eta(0) | ln(eta(0))
25 | 298 | 0.003355705 | 62.4 | 4.133565
28 | 301 | 0.003322259 | 38.034 | 3.63848
30 | 303 | 0.00330033 | 31.949 | 3.464141
40 | 313 | 0.003194888 | 15.149 | 2.717935
45 | 318 | 0.003144654 | 11.4495 | 2.437946
50 | 323 | 0.003095975 | 7.75 | 2.047693
60 | 333 | 0.003003003 | 4.298 | 1.45815
70 | 343 | 0.002915452 | 2.575 | 0.9458495
3.0 wt.%
T / celcius | T / K | 1/T / K | Eta(0) | ln(eta(0))
25 | 298 | 0.003355705 | 457.941 | 6.12674
28 | 301 | 0.003322259 | 330.512 | 5.800643
30 | 303 | 0.00330033 | 268.835 | 5.594098
40 | 313 | 0.003194888 | 120.136 | 4.788624
45 | 318 | 0.003144654 | 89.707 | 4.496549
50 | 323 | 0.003095975 | 59.278 | 4.082238
60 | 333 | 0.003003003 | 29.686 | 3.390676
70 | 343 | 0.002915452 | 15.73 | 2.75557
4.0 wt.%
T / celcius | T / K | 1/T / K | Eta(0) | ln(eta(0))
25 | 298 | 0.003355705 | 2105 | 7.652071
28 | 301 | 0.003322259 | 1515.2 | 7.323303
30 | 303 | 0.00330033 | 1122 | 7.022868
40 | 313 | 0.003194888 | 624 | 6.43615
45 | 318 | 0.003144654 | 375 | 5.926926
50 | 323 | 0.003095975 | 286 | 5.655992
60 | 333 | 0.003003003 | 108 | 4.682131
70 | 343 | 0.002915452 | 71 | 4.26268

## Figure 7
T / degC | [eta] / mLg-1
25 | 350
28 | 349
30 | 349
40 | 346
45 | 346
50 | 339
60 | 329
70 | 282

## Figure 8
Concentration | Slope | R | Ea | Theory | Differences | Ea (FFC NMR) | % Error | Error Values | Ea(0) | K | m
0 | 5354.3 | 0.008314 | 44.5156502 | 45.03432 | 0.2690205 | 31.8617422 | 1.214064 | 0.5404486 | 1.653544 | 1.088342 | -0.3826697
0.1 | 5907.5 | 0.008314 | 49.114955 | 49.75525 | 0.4099798 | 36.1925048 | 3.949771 | 1.939928 | 45.03432 | 12.25581 | 0.4143146
0.2 | 5934.9 | 0.008314 | 49.3427586 | 51.32574 | 3.932222 | 34.1971448 | 1.333396 | 0.6579342
0.3 | 5922.6 | 0.008314 | 49.2404964 | 52.4766 | 10.47236 | 35.5988852 | 1.220663 | 0.6010606
0.5 | 6230.6 | 0.008314 | 51.8012084 | 54.23079 | 5.902861 | 36.6464492 | 1.760102 | 0.911754
0.75 | 6317.7 | 0.008314 | 52.5253578 | 55.91305 | 11.47647 | 36.4128258 | 1.204281 | 0.6325528
1 | 6520.1 | 0.008314 | 54.2081114 | 57.29014 | 9.498871 | 34.0591324 | 1.134097 | 0.6147725
1.5 | 7149.9 | 0.008314 | 59.4 | 59.53203 | 0.01743166 |  | 4.13992 | 2.459113
2 | 6985.5 | 0.008314 | 58.077447 | 61.36722 | 10.82261 | 32.8644106 | 2.185733 | 1.269418
3 | 7551.3 | 0.008314 | 62.7815082 | 64.35491 | 2.475608 | 36.4909774 | 0.8771032 | 0.5506586
4 | 7733 | 0.008314 | 64.292162 | 66.80061 | 6.292316 | 38.8987118 | 2.241955 | 1.441401
R2 Calculation
|  |  |  | SUM | 61569750697.0
[8 empty] | C | Y | log(values) | (Y-mean)^2 | Pred Y | log(pred Y) | (pred Y-mean)^2
[8 empty] | 0 | 47.0580714 | 1.672634 | 0.003480107 | 45.03432 | 1.653544 | 0.006096944
[8 empty] | 0.1 | 44.5430864 | 1.64878 | 0.006863501 | 49.75525 | 1.696839 | 0.001210179
[8 empty] | 0.5 | 51.0113784 | 1.707667 | 0.0005740576 | 54.23079 | 1.734246 | 6.86107e-06
[8 empty] | 1 | 66.2559288 | 1.821225 | 0.008027835 | 57.29014 | 1.75808 | 0.0006997766
[8 empty] | 4 | 64.2431094 | 1.807827 | 0.005806439 | 66.80061 | 1.82478 | 0.008677645
[9 empty] | MEAN | 1.731627
[10 empty] | SUM | 0.02475194 |  |  | 0.01669141
[10 empty] | R2 | 0.6743473

## Figure 9
0 wt.%
T / K | 1/T / K-1 | eta0 (0 wt%) | T/eta | ln(t/eta) | D(Fitted) | D / 10^11 | ln(D) | Gradient | R2
298 | 0.003355705 | 0.39 | 764.1026 | 6.638702 | 4.351958e-12 | 0.4351958 | -26.1604 | 2.63e-15 | 0.97
301 | 0.003322259 |  |  |  | 5.00567e-12 | 0.500567 | -26.02045
303 | 0.00330033 | 0.278 | 1089.928 | 6.993867 | 6.51482e-12 | 0.651482 | -25.75694
313 | 0.003194888 |  |  |  | 1.316416e-11 | 1.316416 | -25.05352
318 | 0.003144654 | 0.118 | 2694.915 | 7.899122
323 | 0.003095975 |  |  |  | 1.875851e-11 | 1.875851 | -24.69937
333 | 0.003003003 | 0.0538 | 6189.591 | 8.730624 | 2.412945e-11 | 2.412945 | -24.44759
343 | 0.002915452 | 0.0365 | 9397.26 | 9.148173 | 3.52029e-11 | 3.52029 | -24.06989
353 | 0.002832861
0.1 wt.%
T / K | 1/T / K-1 | eta0 (0.1 wt%) | T/eta | ln(t/eta) | D(Fitted) |  | ln(D) | Gradient | R2
298 | 0.003355705 | 0.529 | 563.327 | 6.33386 | 3.345813e-12 | 0.3345813 | -26.42331 | 4.96e-15 | 0.962
301 | 0.003322259 | 0.438 | 687.2146 | 6.532647 | 3.95422e-12 | 0.395422 | -26.25624
303 | 0.00330033 | 0.39 | 776.9231 | 6.655341 | 5.011455e-12 | 0.5011455 | -26.01929
313 | 0.003194888 | 0.206 | 1519.417 | 7.326082 | 1.065122e-11 | 1.065122 | -25.26535
318 | 0.003144654 | 0.148 | 2148.649 | 7.672594
323 | 0.003095975 | 0.119 | 2714.286 | 7.906284 | 1.736707e-11 | 1.736707 | -24.77645
333 | 0.003003003 | 0.075 | 4440 | 8.39841 | 2.294723e-11 | 2.294723 | -24.49782
343 | 0.002915452 | 0.065 | 5276.923 | 8.571098 | 3.52029e-11 | 3.52029 | -24.06989
353 | 0.002832861
0.2 wt.%
T / K | 1/T / K-1 | eta0 (0.2 wt%) | T/eta | ln(t/eta) | D(Fitted) |  | ln(D) | Gradient | R2
298 | 0.003355705 | 0.871 | 342.1355 | 5.835207 | 3.556103e-12 | 0.3556103 | -26.36236 | 5.38e-15 | 0.926
301 | 0.003322259 | 0.683 | 440.7028 | 6.088371 | 4.643961e-12 | 0.4643961 | -26.09545
303 | 0.00330033 | 0.56 | 541.0714 | 6.293551 | 5.208449e-12 | 0.5208449 | -25.98074
313 | 0.003194888 | 0.285 | 1098.246 | 7.001469 | 1.040351e-11 | 1.040351 | -25.28888
318 | 0.003144654 | 0.2235 | 1422.819 | 7.260395
323 | 0.003095975 | 0.162 | 1993.827 | 7.597811 | 1.652599e-11 | 1.652599 | -24.82609
333 | 0.003003003 | 0.098 | 3397.959 | 8.13093 | 2.523636e-11 | 2.523636 | -24.40274
343 | 0.002915452 | 0.064 | 5359.375 | 8.586603 | 3.152088e-11 | 3.152088 | -24.18037
353 | 0.002832861
0.3 wt.%
T / K | 1/T / K-1 | eta0 (0.3 wt%) | T/eta | ln(t/eta) | D(Fitted) |  | ln(D) | Gradient | R2
298 | 0.003355705 | 1.157 | 257.5627 | 5.551263 | 3.365024e-12 | 0.3365024 | -26.41759 | 7.1e-15 | 0.916
301 | 0.003322259 | 0.886 | 339.7291 | 5.828149 | 4.038751e-12 | 0.4038751 | -26.23509
303 | 0.00330033 | 0.759 | 399.2095 | 5.989486 | 4.863052e-12 | 0.4863052 | -26.04935
313 | 0.003194888 | 0.382 | 819.3717 | 6.708538 | 1.04524e-11 | 1.04524 | -25.28419
318 | 0.003144654 | 0.299 | 1063.545 | 6.969363
323 | 0.003095975 | 0.216 | 1495.37 | 7.310129 | 1.728316e-11 | 1.728316 | -24.78129
333 | 0.003003003 | 0.131 | 2541.985 | 7.8407 | 2.478463e-11 | 2.478463 | -24.4208
343 | 0.002915452 | 0.085 | 4035.294 | 8.302834 | 3.134187e-11 | 3.134187 | -24.18607
353 | 0.002832861
0.5 wt.%
T / K | 1/T / K-1 | eta0 (0.5 wt%) | T/eta | ln(t/eta) | D(Fitted) |  | ln(D) | Gradient | R2
298 | 0.003355705 | 2.31 | 129.0043 | 4.859846 | 3.120741e-12 | 0.3120741 | -26.49295 | 9.25e-15 | 0.979
301 | 0.003322259 |  |  |  | 3.817618e-12 | 0.3817618 | -26.29139
303 | 0.00330033 | 1.34 | 226.1194 | 5.421063 | 4.664139e-12 | 0.4664139 | -26.09112
313 | 0.003194888 |  |  |  | 9.133552e-12 | 0.9133552 | -25.41907
318 | 0.003144654 | 0.49 | 648.9796 | 6.475401
323 | 0.003095975 |  |  |  | 1.437785e-11 | 1.437785 | -24.96533
333 | 0.003003003 | 0.223 | 1493.274 | 7.308726 | 2.137058e-11 | 2.137058 | -24.56901
343 | 0.002915452 | 0.146 | 2349.315 | 7.761879 | 3.52029e-11 | 3.52029 | -24.06989
353 | 0.002832861
0.75 wt.%
T / K | 1/T / K-1 | eta0 (0.75 wt%) | T/eta | ln(t/eta) | D(Fitted) |  | ln(D) | Gradient | R2
298 | 0.003355705 | 5.27 | 56.54649 | 4.035063 | 2.703364e-12 | 0.2703364 | -26.63652 | 2.56e-14 | 0.916
301 | 0.003322259 | 3.986 | 75.5143 | 4.324322 | 3.695273e-12 | 0.3695273 | -26.32397
303 | 0.00330033 | 3.301 | 91.79037 | 4.519507 | 4.325214e-12 | 0.4325214 | -26.16656
313 | 0.003194888 | 1.633 | 191.6718 | 5.255784 | 8.934617e-12 | 0.8934617 | -25.44109
318 | 0.003144654 | 1.2605 | 252.2808 | 5.530543
323 | 0.003095975 | 0.888 | 363.7387 | 5.896436 | 1.594292e-11 | 1.594292 | -24.86201
333 | 0.003003003 | 0.525 | 634.2857 | 6.4525 | 2.406249e-11 | 2.406249 | -24.45037
343 | 0.002915452 | 0.32 | 1071.875 | 6.977165 | 2.653926e-11 | 2.406249 | -24.3524
353 | 0.002832861
1.0 wt.%
T / K | 1/T / K-1 | eta0 (1.0 wt%) | T/eta | ln(t/eta) | D(Fitted) |  | ln(D) | Gradient | R2
298 | 0.003355705 | 9.36 | 31.83761 | 3.460648 | 2.530461e-12 | 0.2530461 | -26.70262 | 3.86e-14 | 0.887
301 | 0.003322259 | 7.047 | 42.71321 | 3.754508 | 3.427506e-12 | 0.3427506 | -26.39919
303 | 0.00330033 | 5.991 | 50.57586 | 3.923474 | 4.292142e-12 | 0.4292142 | -26.17424
313 | 0.003194888 | 2.883 | 108.5675 | 4.687372 | 8.919552e-12 | 0.8919552 | -25.44278
318 | 0.003144654 | 2.2050241 | 144.2161 | 4.971313
323 | 0.003095975 | 1.527 | 211.5259 | 5.354347 | 1.503044e-11 | 1.503044 | -24.92094
333 | 0.003003003 | 0.875 | 380.5714 | 5.941674 | 2.154155e-11 | 2.154155 | -24.56104
343 | 0.002915452 | 0.531 | 645.951 | 6.470724 | 2.746218e-11 | 2.746218 | -24.31821
353 | 0.002832861
2.0 wt.%
T / K | 1/T / K-1 | eta0 (2.0 wt%) | T/eta | ln(t/eta) | D(Fitted) |  | ln(D) | Gradient | R2
298 | 0.003355705 | 62.4 | 4.775641 | 1.563528 | 2.903073e-12 | 0.2903073 | -26.56525 | 1.91e-13 | 0.884
301 | 0.003322259 | 38.034 | 7.913972 | 2.06863 | 3.656151e-12 | 0.3656151 | -26.33461
303 | 0.00330033 | 31.949 | 9.483865 | 2.249592 | 4.377438e-12 | 0.4377438 | -26.15456
313 | 0.003194888 | 15.149 | 20.66143 | 3.028269 | 8.568197e-12 | 0.8568197 | -25.48296
318 | 0.003144654 | 11.4495 | 27.77414 | 3.324105
323 | 0.003095975 | 7.75 | 41.67742 | 3.729959 | 1.500012e-11 | 1.500012 | -24.92296
333 | 0.003003003 | 4.298 | 77.4779 | 4.349993 | 2.220652e-11 | 2.220652 | -24.53064
343 | 0.002915452 | 2.575 | 133.2039 | 4.891881 | 2.091306e-11 | 2.091306 | -24.59065
353 | 0.002832861
3.0 wt.%
T / K | 1/T / K-1 | eta0 (3.0 wt%) | T/eta | ln(t/eta) | D(Fitted) |  | ln(D) | Gradient | R2
298 | 0.003355705 | 457.941 | 0.6507389 | -0.4296469 | 2.547644e-12 | 0.2547644 | -26.69585 | 9.88e-13 | 0.83
301 | 0.003322259 | 330.512 | 0.9107082 | -0.0935327 | 3.268945e-12 | 0.3268945 | -26.44655
303 | 0.00330033 | 268.835 | 1.127085 | 0.119635 | 3.777383e-12 | 0.3777383 | -26.30199
313 | 0.003194888 | 120.136 | 2.605381 | 0.9575788 | 8.18604e-12 | 0.818604 | -25.52859
318 | 0.003144654 | 89.707 | 3.544874 | 1.265503
323 | 0.003095975 | 59.278 | 5.448902 | 1.695414 | 1.227467e-11 | 1.227467 | -25.12348
333 | 0.003003003 | 29.686 | 11.21741 | 2.417467 | 1.885974e-11 | 1.885974 | -24.69399
343 | 0.002915452 | 15.73 | 21.80547 | 3.082161 | 2.756195e-11 | 2.756195 | -24.31459
353 | 0.002832861
4.0 wt.%
T / K |  | eta0 (4.0 wt%) | T/eta | ln(t/eta) | D(Fitted) |  | ln(D) | Gradient | R2
298 | 0.003355705 | 2105 | 0.1415677 | -1.954977 | 2.5657e-12 | 0.25657 | -26.68879 | 4.34e-12 | 0.977
301 | 0.003322259 |  |  |  | 2.850766e-12 | 0.2850766 | -26.58343
303 | 0.00330033 | 1122.018 | 0.270049 | -1.309152 | 3.683299e-12 | 0.3683299 | -26.32721
313 | 0.003194888 |  |  |  | 8.914932e-12 | 0.8914932 | -25.44329
318 | 0.003144654 | 375 | 0.848 | -0.1648746
323 | 0.003095975 |  |  |  | 1.526263e-11 | 1.526263 | -24.90561
333 | 0.003003003 | 108 | 3.083333 | 1.126011 | 2.0748e-11 | 2.0748 | -24.59857
343 | 0.002915452 | 71 | 4.830986 | 1.575051 | 2.926535e-11 | 2.926535 | -24.25462
353 | 0.002832861

## Figure 10a
0 wt.%
T / K | 1/T / K-1 | eta0 (0 wt%) | T/eta | ln(t/eta) | D(Fitted) |  | ln(D) | Gradient | R2
298 | 0.003355705 | 0.39 | 764.1026 | 6.638702 | 4.351958e-12 | 0.4351958 | -26.1604 | 2.63e-15 | 0.97
301 | 0.003322259 |  |  |  | 5.00567e-12 | 0.500567 | -26.02045
303 | 0.00330033 | 0.278 | 1089.928 | 6.993867 | 6.51482e-12 | 0.651482 | -25.75694
313 | 0.003194888 |  |  |  | 1.316416e-11 | 1.316416 | -25.05352
318 | 0.003144654 | 0.118 | 2694.915 | 7.899122
323 | 0.003095975 |  |  |  | 1.875851e-11 | 1.875851 | -24.69937
333 | 0.003003003 | 0.0538 | 6189.591 | 8.730624 | 2.412945e-11 | 2.412945 | -24.44759
343 | 0.002915452 | 0.0365 | 9397.26 | 9.148173 | 3.52029e-11 | 3.52029 | -24.06989
353 | 0.002832861
0.1 wt.%
T / K | 1/T / K-1 | eta0 (0.1 wt%) | T/eta | ln(t/eta) | D(Fitted) |  | ln(D) | Gradient | R2
298 | 0.003355705 | 0.529 | 563.327 | 6.33386 | 3.345813e-12 | 0.3345813 | -26.42331 | 4.96e-15 | 0.962
301 | 0.003322259 | 0.438 | 687.2146 | 6.532647 | 3.95422e-12 | 0.395422 | -26.25624
303 | 0.00330033 | 0.39 | 776.9231 | 6.655341 | 5.011455e-12 | 0.5011455 | -26.01929
313 | 0.003194888 | 0.206 | 1519.417 | 7.326082 | 1.065122e-11 | 1.065122 | -25.26535
318 | 0.003144654 | 0.148 | 2148.649 | 7.672594
323 | 0.003095975 | 0.119 | 2714.286 | 7.906284 | 1.736707e-11 | 1.736707 | -24.77645
333 | 0.003003003 | 0.075 | 4440 | 8.39841 | 2.294723e-11 | 2.294723 | -24.49782
343 | 0.002915452 | 0.065 | 5276.923 | 8.571098 | 3.52029e-11 | 3.52029 | -24.06989
353 | 0.002832861
0.2 wt.%
T / K | 1/T / K-1 | eta0 (0.2 wt%) | T/eta | ln(t/eta) | D(Fitted) |  | ln(D) | Gradient | R2
298 | 0.003355705 | 0.871 | 342.1355 | 5.835207 | 3.556103e-12 | 0.3556103 | -26.36236 | 5.38e-15 | 0.926
301 | 0.003322259 | 0.683 | 440.7028 | 6.088371 | 4.643961e-12 | 0.4643961 | -26.09545
303 | 0.00330033 | 0.56 | 541.0714 | 6.293551 | 5.208449e-12 | 0.5208449 | -25.98074
313 | 0.003194888 | 0.285 | 1098.246 | 7.001469 | 1.040351e-11 | 1.040351 | -25.28888
318 | 0.003144654 | 0.2235 | 1422.819 | 7.260395
323 | 0.003095975 | 0.162 | 1993.827 | 7.597811 | 1.652599e-11 | 1.652599 | -24.82609
333 | 0.003003003 | 0.098 | 3397.959 | 8.13093 | 2.523636e-11 | 2.523636 | -24.40274
343 | 0.002915452 | 0.064 | 5359.375 | 8.586603 | 3.152088e-11 | 3.152088 | -24.18037
353 | 0.002832861
0.3 wt.%
T / K | 1/T / K-1 | eta0 (0.3 wt%) | T/eta | ln(t/eta) | D(Fitted) |  | ln(D) | Gradient | R2
298 | 0.003355705 | 1.157 | 257.5627 | 5.551263 | 3.365024e-12 | 0.3365024 | -26.41759 | 7.1e-15 | 0.916
301 | 0.003322259 | 0.886 | 339.7291 | 5.828149 | 4.038751e-12 | 0.4038751 | -26.23509
303 | 0.00330033 | 0.759 | 399.2095 | 5.989486 | 4.863052e-12 | 0.4863052 | -26.04935
313 | 0.003194888 | 0.382 | 819.3717 | 6.708538 | 1.04524e-11 | 1.04524 | -25.28419
318 | 0.003144654 | 0.299 | 1063.545 | 6.969363
323 | 0.003095975 | 0.216 | 1495.37 | 7.310129 | 1.728316e-11 | 1.728316 | -24.78129
333 | 0.003003003 | 0.131 | 2541.985 | 7.8407 | 2.478463e-11 | 2.478463 | -24.4208
343 | 0.002915452 | 0.085 | 4035.294 | 8.302834 | 3.134187e-11 | 3.134187 | -24.18607
353 | 0.002832861
0.5 wt.%
T / K | 1/T / K-1 | eta0 (0.5 wt%) | T/eta | ln(t/eta) | D(Fitted) |  | ln(D) | Gradient | R2
298 | 0.003355705 | 2.31 | 129.0043 | 4.859846 | 3.120741e-12 | 0.3120741 | -26.49295 | 9.25e-15 | 0.979
301 | 0.003322259 |  |  |  | 3.817618e-12 | 0.3817618 | -26.29139
303 | 0.00330033 | 1.34 | 226.1194 | 5.421063 | 4.664139e-12 | 0.4664139 | -26.09112
313 | 0.003194888 |  |  |  | 9.133552e-12 | 0.9133552 | -25.41907
318 | 0.003144654 | 0.49 | 648.9796 | 6.475401
323 | 0.003095975 |  |  |  | 1.437785e-11 | 1.437785 | -24.96533
333 | 0.003003003 | 0.223 | 1493.274 | 7.308726 | 2.137058e-11 | 2.137058 | -24.56901
343 | 0.002915452 | 0.146 | 2349.315 | 7.761879 | 3.52029e-11 | 3.52029 | -24.06989
353 | 0.002832861
0.75 wt.%
T / K | 1/T / K-1 | eta0 (0.75 wt%) | T/eta | ln(t/eta) | D(Fitted) |  | ln(D) | Gradient | R2
298 | 0.003355705 | 5.27 | 56.54649 | 4.035063 | 2.703364e-12 | 0.2703364 | -26.63652 | 2.56e-14 | 0.916
301 | 0.003322259 | 3.986 | 75.5143 | 4.324322 | 3.695273e-12 | 0.3695273 | -26.32397
303 | 0.00330033 | 3.301 | 91.79037 | 4.519507 | 4.325214e-12 | 0.4325214 | -26.16656
313 | 0.003194888 | 1.633 | 191.6718 | 5.255784 | 8.934617e-12 | 0.8934617 | -25.44109
318 | 0.003144654 | 1.2605 | 252.2808 | 5.530543
323 | 0.003095975 | 0.888 | 363.7387 | 5.896436 | 1.594292e-11 | 1.594292 | -24.86201
333 | 0.003003003 | 0.525 | 634.2857 | 6.4525 | 2.406249e-11 | 2.406249 | -24.45037
343 | 0.002915452 | 0.32 | 1071.875 | 6.977165 | 2.653926e-11 | 2.406249 | -24.3524
353 | 0.002832861
1.0 wt.%
T / K | 1/T / K-1 | eta0 (1.0 wt%) | T/eta | ln(t/eta) | D(Fitted) |  | ln(D) | Gradient | R2
298 | 0.003355705 | 9.36 | 31.83761 | 3.460648 | 2.530461e-12 | 0.2530461 | -26.70262 | 3.86e-14 | 0.887
301 | 0.003322259 | 7.047 | 42.71321 | 3.754508 | 3.427506e-12 | 0.3427506 | -26.39919
303 | 0.00330033 | 5.991 | 50.57586 | 3.923474 | 4.292142e-12 | 0.4292142 | -26.17424
313 | 0.003194888 | 2.883 | 108.5675 | 4.687372 | 8.919552e-12 | 0.8919552 | -25.44278
318 | 0.003144654 | 2.2050241 | 144.2161 | 4.971313
323 | 0.003095975 | 1.527 | 211.5259 | 5.354347 | 1.503044e-11 | 1.503044 | -24.92094
333 | 0.003003003 | 0.875 | 380.5714 | 5.941674 | 2.154155e-11 | 2.154155 | -24.56104
343 | 0.002915452 | 0.531 | 645.951 | 6.470724 | 2.746218e-11 | 2.746218 | -24.31821
353 | 0.002832861
2.0 wt.%
T / K | 1/T / K-1 | eta0 (2.0 wt%) | T/eta | ln(t/eta) | D(Fitted) |  | ln(D) | Gradient | R2
298 | 0.003355705 | 62.4 | 4.775641 | 1.563528 | 2.903073e-12 | 0.2903073 | -26.56525 | 1.91e-13 | 0.884
301 | 0.003322259 | 38.034 | 7.913972 | 2.06863 | 3.656151e-12 | 0.3656151 | -26.33461
303 | 0.00330033 | 31.949 | 9.483865 | 2.249592 | 4.377438e-12 | 0.4377438 | -26.15456
313 | 0.003194888 | 15.149 | 20.66143 | 3.028269 | 8.568197e-12 | 0.8568197 | -25.48296
318 | 0.003144654 | 11.4495 | 27.77414 | 3.324105
323 | 0.003095975 | 7.75 | 41.67742 | 3.729959 | 1.500012e-11 | 1.500012 | -24.92296
333 | 0.003003003 | 4.298 | 77.4779 | 4.349993 | 2.220652e-11 | 2.220652 | -24.53064
343 | 0.002915452 | 2.575 | 133.2039 | 4.891881 | 2.091306e-11 | 2.091306 | -24.59065
353 | 0.002832861
3.0 wt.%
T / K | 1/T / K-1 | eta0 (3.0 wt%) | T/eta | ln(t/eta) | D(Fitted) |  | ln(D) | Gradient | R2
298 | 0.003355705 | 457.941 | 0.6507389 | -0.4296469 | 2.547644e-12 | 0.2547644 | -26.69585 | 9.88e-13 | 0.83
301 | 0.003322259 | 330.512 | 0.9107082 | -0.0935327 | 3.268945e-12 | 0.3268945 | -26.44655
303 | 0.00330033 | 268.835 | 1.127085 | 0.119635 | 3.777383e-12 | 0.3777383 | -26.30199
313 | 0.003194888 | 120.136 | 2.605381 | 0.9575788 | 8.18604e-12 | 0.818604 | -25.52859
318 | 0.003144654 | 89.707 | 3.544874 | 1.265503
323 | 0.003095975 | 59.278 | 5.448902 | 1.695414 | 1.227467e-11 | 1.227467 | -25.12348
333 | 0.003003003 | 29.686 | 11.21741 | 2.417467 | 1.885974e-11 | 1.885974 | -24.69399
343 | 0.002915452 | 15.73 | 21.80547 | 3.082161 | 2.756195e-11 | 2.756195 | -24.31459
353 | 0.002832861
4.0 wt.%
T / K |  | eta0 (4.0 wt%) | T/eta | ln(t/eta) | D(Fitted) |  | ln(D) | Gradient | R2
298 | 0.003355705 | 2105 | 0.1415677 | -1.954977 | 2.5657e-12 | 0.25657 | -26.68879 | 4.34e-12 | 0.977
301 | 0.003322259 |  |  |  | 2.850766e-12 | 0.2850766 | -26.58343
303 | 0.00330033 | 1122.018 | 0.270049 | -1.309152 | 3.683299e-12 | 0.3683299 | -26.32721
313 | 0.003194888 |  |  |  | 8.914932e-12 | 0.8914932 | -25.44329
318 | 0.003144654 | 375 | 0.848 | -0.1648746
323 | 0.003095975 |  |  |  | 1.526263e-11 | 1.526263 | -24.90561
333 | 0.003003003 | 108 | 3.083333 | 1.126011 | 2.0748e-11 | 2.0748 | -24.59857
343 | 0.002915452 | 71 | 4.830986 | 1.575051 | 2.926535e-11 | 2.926535 | -24.25462
353 | 0.002832861

## Figure 10b
C / wt.% | Gradient | R2 | f | ln(f)
0 | 2.63e-15 | 0.97 | 1.056432 | 0.0548973
0.1 | 4.96e-15 | 0.962 | 0.5601646 | -0.5795246
0.2 | 5.38e-15 | 0.926 | 0.5164343 | -0.6608072
0.3 | 7.1e-15 | 0.916 | 0.3913263 | -0.9382136
0.5 | 9.25e-15 | 0.979 | 0.3003693 | -1.202742
0.75 | 2.56e-14 | 0.916 | 0.1085319 | -2.220711
1 | 3.86e-14 | 0.887 | 0.0719797 | -2.631371
2 | 1.91e-13 | 0.884 | 0.01454668 | -4.230392
3 | 9.88e-13 | 0.83 | 0.002812162 | -5.873802
4 | 4.34e-12 | 0.977 | 0.0006401881 | -7.353748
Raverage | 2.635e-10 |  |  | Rh calc
RH Cation | 3.01e-10 | m | k | 0.6666667
RH Anion | 2.26e-10 | m | reff (cation) | 3.660564e-10 | 3.660564
k (Boltzmann Constant) | 1.38e-23 | m2kgs-2K-1 | reff (anion) | 3.660564e-10
6pi | 18.84956
k/(6pifRH) CATION | 0.8107561
k/(6pifRH) ANION | 1.079812
Theoretical Gradient of cation | 3.648402e-15
Theoretical Gradient of anion | 4.859155e-15

## Figure 11
0 wt.%
R1 (10 MHz) | T1 (10 MHz) | 1/T1 |  | T / K | 1/T / K-1 | eta / Pa.s | T/eta | Gradient | R2
28.075 | 0.03561888 | 28.075 | 25 | 298 | 0.003355705 | 0.402 | 741.2935 | 3.1e-05 | 0.995
26.946 | 0.03711126 | 26.946 | 28 | 301 | 0.003322259 | 0.3276 | 918.8034
24.013 | 0.04164411 | 24.013 | 30 | 303 | 0.00330033 | 0.278 | 1089.928 | 6.671446e-07
14.525 | 0.06884682 | 14.525 | 40 | 313 | 0.003194888 | 0.1713333 | 1826.848
8.7335 | 0.1145016 | 8.7335 | 50 | 323 | 0.003095975 | 0.0966 | 3343.685
5.4558 | 0.1832912 | 5.4558 | 60 | 333 | 0.003003003 | 0.0538 | 6189.591
3.7853 | 0.2641799 | 3.7853 | 70 | 343 | 0.002915452 | 0.0398 | 8618.09
0.1 wt.%
R1 (10 MHz) | T1 (10 MHz) | 1/T1 |  | T / K | 1/T / K-1 | eta / Pa.s | T/eta | Gradient | R2
29.763 | 0.03359876 | 29.763 | 25 | 298 | 0.003355705 | 0.869 | 342.9229 | 4.15e-05 | 0.987
27.195 | 0.03677147 | 27.195 | 28 | 301 | 0.003322259 | 0.441 | 682.5397
23.767 | 0.04207515 | 23.767 | 30 | 303 | 0.00330033 | 0.39 | 776.9231
14.344 | 0.06971556 | 14.344 | 40 | 313 | 0.003194888 | 0.206 | 1519.417
8.5939 | 0.1163616 | 8.5939 | 50 | 323 | 0.003095975 | 0.119 | 2714.286
5.717 | 0.1749169 | 5.717 | 60 | 333 | 0.003003003 | 0.075 | 4440
|  | #DIV/0! | 70 | 343 | 0.002915452 | 0.0531 | 6459.51
0.2 wt.%
R1 (10 MHz) | T1 (10 MHz) | 1/t1 |  | T / K | 1/T / K-1 | eta / Pa.s | T/eta | Gradient | R2
29.423 | 0.03398702 | 29.423 | 25 | 298 | 0.003355705 | 0.8710597 | 342.112 | 5.35e-05 | 0.984
25.326 | 0.03948511 | 25.326 | 28 | 301 | 0.003322259 | 0.6826291 | 440.9422
22.711 | 0.04403153 | 22.711 | 30 | 303 | 0.00330033 | 0.5597262 | 541.3361
12.681 | 0.07885813 | 12.681 | 40 | 313 | 0.003194888 | 0.2849121 | 1098.584
7.746 | 0.1290989 | 7.746 | 50 | 323 | 0.003095975 | 0.1620412 | 1993.32
5.2828 | 0.1892936 | 5.2828 | 60 | 333 | 0.003003003 | 0.09801604 | 3397.403
3.7658 | 0.2655478 | 3.7658 | 70 | 343 | 0.002915452 | 0.06409667 | 5351.292
0.3 wt.%
R1 (10 MHz) | T1 (10 MHz) | 1/T1 |  | T / K | 1/T / K-1 | eta / Pa.s | T/eta | Gradient | R2
31.212 | 0.03203896 | 31.212 | 25 | 298 | 0.003355705 | 1.156674 | 257.6352 | 5.26e-05 | 0.986
24.921 | 0.0401268 | 24.921 | 28 | 301 | 0.003322259 | 0.886205 | 339.6505
21.968 | 0.04552076 | 21.968 | 30 | 303 | 0.00330033 | 0.7585089 | 399.468
13.124 | 0.07619628 | 13.124 | 40 | 313 | 0.003194888 | 0.3823414 | 818.64
8.1078 | 0.123338 | 8.1078 | 50 | 323 | 0.003095975 | 0.2162876 | 1493.382
5.4218 | 0.1844406 | 5.4218 | 60 | 333 | 0.003003003 | 0.1313772 | 2534.687
3.796 | 0.2634352 | 3.796 | 70 | 343 | 0.002915452 | 0.08471759 | 4048.746
0.5 wt.%
R1 (10 MHz) | T1 (10 MHz) | 1/T1 |  | T / K | 1/T / K-1 | eta / Pa.s | T/eta | Gradient | R2
30.413 | 0.03288068 | 30.413 | 25 | 298 | 0.003355705 | 2.31 | 129.0043 | 0.000123 | 0.969
28.714 | 0.03482622 | 28.714 | 28 | 301 | 0.003322259 | 1.728 | 174.1898
26.28 | 0.03805175 | 26.28 | 30 | 303 | 0.00330033 | 1.34 | 226.1194
14.609 | 0.06845095 | 14.609 | 40 | 313 | 0.003194888 | 0.7733333 | 404.7414
8.7335 | 0.1145016 | 8.7335 | 50 | 323 | 0.003095975 | 0.401 | 805.4863
6.0608 | 0.1649947 | 6.0608 | 60 | 333 | 0.003003003 | 0.223 | 1493.274
|  | #DIV/0! | 70 | 343 | 0.002915452 | 0.146 | 2349.315
0.75 wt.%
R1 (10 MHz) | T1 (10 MHz) | 1/T1 |  | T / K | 1/T / K-1 | eta / Pa.s | T/eta | Gradient | R2
31 | 0.03225806 | 31 | 25 | 298 | 0.003355705 | 5.296816 | 56.26022 | 0.00024 | 0.97
27.5 | 0.03636364 | 27.5 | 28 | 301 | 0.003322259 | 3.985914 | 75.51593
25.031 | 0.03995046 | 25.031 | 30 | 303 | 0.00330033 | 3.30136 | 91.78035
14.121 | 0.07081651 | 14.121 | 40 | 313 | 0.003194888 | 1.633382 | 191.627
9.1358 | 0.1094595 | 9.1358 | 50 | 323 | 0.003095975 | 0.8876528 | 363.881
5.893 | 0.1696929 | 5.893 | 60 | 333 | 0.003003003 | 0.5248847 | 634.425
4.32 | 0.2314815 | 4.32 | 70 | 343 | 0.002915452 | 0.3197098 | 1072.848
1.0 wt.%
R1 (10 MHz) | T1 (10 MHz) | 1/T1 |  | T / K | 1/T / K-1 | eta / Pa.s | T/eta | Gradient | R2
30.862 | 0.03240231 | 30.862 | 25 | 298 | 0.003355705 | 9.564737 | 31.15611 | 0.000424 | 0.968
27.515 | 0.03634381 | 27.515 | 28 | 301 | 0.003322259 | 7.047028 | 42.71304
24.633 | 0.04059595 | 24.633 | 30 | 303 | 0.00330033 | 5.990737 | 50.57809
14.298 | 0.06993985 | 14.298 | 40 | 313 | 0.003194888 | 2.883262 | 108.5576
8.6042 | 0.1162223 | 8.6042 | 50 | 323 | 0.003095975 | 1.526786 | 211.5555
5.4191 | 0.1845325 | 5.4191 | 60 | 333 | 0.003003003 | 0.8748747 | 380.6259
4.0898 | 0.2445107 | 4.0898 | 70 | 343 | 0.002915452 | 0.5306216 | 646.4117
2.0 wt.%
R1 (10 MHz) | T1 (10 MHz) | 1/T1 |  | T / K | 1/T / K-1 | eta / Pa.s | T/eta | Gradient | R2
30.188 | 0.03312575 | 30.188 | 25 | 298 | 0.003355705 | 62.36498 | 4.778323 | 0.00189 | 0.958
27.839 | 0.03592083 | 27.839 | 28 | 301 | 0.003322259 | 38.03359 | 7.914057
25.3 | 0.03952569 | 25.3 | 30 | 303 | 0.00330033 | 31.94893 | 9.483887
14.123 | 0.07080649 | 14.123 | 40 | 313 | 0.003194888 | 15.14884 | 20.66165
9.1599 | 0.1091715 | 9.1599 | 50 | 323 | 0.003095975 | 7.750142 | 41.67666
6.4021 | 0.1561987 | 6.4021 | 60 | 333 | 0.003003003 | 4.298166 | 77.4749
4.3912 | 0.2277282 | 4.3912 | 70 | 343 | 0.002915452 | 2.574993 | 133.2042
3.0 wt.%
R1 (10 MHz) | T1 (10 MHz) | 1/T1 |  | T / K | 1/T / K-1 | eta / Pa.s | T/eta | Gradient | R2
30.374 | 0.03292289 | 30.374 | 25 | 298 | 0.003355705 | 457.941 | 0.6507389 | 0.0114 | 0.933
29.353 | 0.03406807 | 29.353 | 28 | 301 | 0.003322259 | 330.512 | 0.9107083
25.376 | 0.03940731 | 25.376 | 30 | 303 | 0.00330033 | 268.8347 | 1.127087
15.063 | 0.06638784 | 15.063 | 40 | 313 | 0.003194888 | 120.1357 | 2.605388
9.6851 | 0.1032514 | 9.6851 | 50 | 323 | 0.003095975 | 59.27778 | 5.448922
6.8322 | 0.1463657 | 6.8322 | 60 | 333 | 0.003003003 | 29.68626 | 11.21731
4.509 | 0.2217787 | 4.509 | 70 | 343 | 0.002915452 | 15.72972 | 21.80585
4.0 wt.%
R1 (10 MHz) | T1 (10 MHz) | 1/T1 |  | T / K | 1/T / K-1 | eta / Pa.s | T/eta | Gradient | R2
29.02 | 0.03445899 | 29.02 | 25 | 298 | 0.003355705 | 2105 | 0.1415677 | 0.0467 | 0.926
28.07 | 0.03562522 | 28.07 | 28 | 301 | 0.003322259 | 1515.2 | 0.1986536
26.039 | 0.03840393 | 26.039 | 30 | 303 | 0.00330033 | 1122 | 0.2700535
16.38 | 0.06105006 | 16.38 | 40 | 313 | 0.003194888 | 624 | 0.5016026
10.445 | 0.09573959 | 10.445 | 50 | 323 | 0.003095975 | 286 | 1.129371
6.5431 | 0.1528328 | 6.5431 | 60 | 333 | 0.003003003 | 108 | 3.083333
4.9344 | 0.2026589 | 4.9344 | 70 | 343 | 0.002915452 | 71 | 4.830986

## Figure 12a
0 wt.%
R1 (10 MHz) | T1 (10 MHz) | 1/T1 |  | T / K | 1/T / K-1 | eta / Pa.s | T/eta | Gradient | R2
28.075 | 0.03561888 | 28.075 | 25 | 298 | 0.003355705 | 0.402 | 741.2935 | 3.1e-05 | 0.995
26.946 | 0.03711126 | 26.946 | 28 | 301 | 0.003322259 | 0.3276 | 918.8034
24.013 | 0.04164411 | 24.013 | 30 | 303 | 0.00330033 | 0.278 | 1089.928 | 6.671446e-07
14.525 | 0.06884682 | 14.525 | 40 | 313 | 0.003194888 | 0.1713333 | 1826.848
8.7335 | 0.1145016 | 8.7335 | 50 | 323 | 0.003095975 | 0.0966 | 3343.685
5.4558 | 0.1832912 | 5.4558 | 60 | 333 | 0.003003003 | 0.0538 | 6189.591
3.7853 | 0.2641799 | 3.7853 | 70 | 343 | 0.002915452 | 0.0398 | 8618.09
0.1 wt.%
R1 (10 MHz) | T1 (10 MHz) | 1/T1 |  | T / K | 1/T / K-1 | eta / Pa.s | T/eta | Gradient | R2
29.763 | 0.03359876 | 29.763 | 25 | 298 | 0.003355705 | 0.869 | 342.9229 | 4.15e-05 | 0.987
27.195 | 0.03677147 | 27.195 | 28 | 301 | 0.003322259 | 0.441 | 682.5397
23.767 | 0.04207515 | 23.767 | 30 | 303 | 0.00330033 | 0.39 | 776.9231
14.344 | 0.06971556 | 14.344 | 40 | 313 | 0.003194888 | 0.206 | 1519.417
8.5939 | 0.1163616 | 8.5939 | 50 | 323 | 0.003095975 | 0.119 | 2714.286
5.717 | 0.1749169 | 5.717 | 60 | 333 | 0.003003003 | 0.075 | 4440
|  | #DIV/0! | 70 | 343 | 0.002915452 | 0.0531 | 6459.51
0.2 wt.%
R1 (10 MHz) | T1 (10 MHz) | 1/t1 |  | T / K | 1/T / K-1 | eta / Pa.s | T/eta | Gradient | R2
29.423 | 0.03398702 | 29.423 | 25 | 298 | 0.003355705 | 0.8710597 | 342.112 | 5.35e-05 | 0.984
25.326 | 0.03948511 | 25.326 | 28 | 301 | 0.003322259 | 0.6826291 | 440.9422
22.711 | 0.04403153 | 22.711 | 30 | 303 | 0.00330033 | 0.5597262 | 541.3361
12.681 | 0.07885813 | 12.681 | 40 | 313 | 0.003194888 | 0.2849121 | 1098.584
7.746 | 0.1290989 | 7.746 | 50 | 323 | 0.003095975 | 0.1620412 | 1993.32
5.2828 | 0.1892936 | 5.2828 | 60 | 333 | 0.003003003 | 0.09801604 | 3397.403
3.7658 | 0.2655478 | 3.7658 | 70 | 343 | 0.002915452 | 0.06409667 | 5351.292
0.3 wt.%
R1 (10 MHz) | T1 (10 MHz) | 1/T1 |  | T / K | 1/T / K-1 | eta / Pa.s | T/eta | Gradient | R2
31.212 | 0.03203896 | 31.212 | 25 | 298 | 0.003355705 | 1.156674 | 257.6352 | 5.26e-05 | 0.986
24.921 | 0.0401268 | 24.921 | 28 | 301 | 0.003322259 | 0.886205 | 339.6505
21.968 | 0.04552076 | 21.968 | 30 | 303 | 0.00330033 | 0.7585089 | 399.468
13.124 | 0.07619628 | 13.124 | 40 | 313 | 0.003194888 | 0.3823414 | 818.64
8.1078 | 0.123338 | 8.1078 | 50 | 323 | 0.003095975 | 0.2162876 | 1493.382
5.4218 | 0.1844406 | 5.4218 | 60 | 333 | 0.003003003 | 0.1313772 | 2534.687
3.796 | 0.2634352 | 3.796 | 70 | 343 | 0.002915452 | 0.08471759 | 4048.746
0.5 wt.%
R1 (10 MHz) | T1 (10 MHz) | 1/T1 |  | T / K | 1/T / K-1 | eta / Pa.s | T/eta | Gradient | R2
30.413 | 0.03288068 | 30.413 | 25 | 298 | 0.003355705 | 2.31 | 129.0043 | 0.000123 | 0.969
28.714 | 0.03482622 | 28.714 | 28 | 301 | 0.003322259 | 1.728 | 174.1898
26.28 | 0.03805175 | 26.28 | 30 | 303 | 0.00330033 | 1.34 | 226.1194
14.609 | 0.06845095 | 14.609 | 40 | 313 | 0.003194888 | 0.7733333 | 404.7414
8.7335 | 0.1145016 | 8.7335 | 50 | 323 | 0.003095975 | 0.401 | 805.4863
6.0608 | 0.1649947 | 6.0608 | 60 | 333 | 0.003003003 | 0.223 | 1493.274
|  | #DIV/0! | 70 | 343 | 0.002915452 | 0.146 | 2349.315
0.75 wt.%
R1 (10 MHz) | T1 (10 MHz) | 1/T1 |  | T / K | 1/T / K-1 | eta / Pa.s | T/eta | Gradient | R2
31 | 0.03225806 | 31 | 25 | 298 | 0.003355705 | 5.296816 | 56.26022 | 0.00024 | 0.97
27.5 | 0.03636364 | 27.5 | 28 | 301 | 0.003322259 | 3.985914 | 75.51593
25.031 | 0.03995046 | 25.031 | 30 | 303 | 0.00330033 | 3.30136 | 91.78035
14.121 | 0.07081651 | 14.121 | 40 | 313 | 0.003194888 | 1.633382 | 191.627
9.1358 | 0.1094595 | 9.1358 | 50 | 323 | 0.003095975 | 0.8876528 | 363.881
5.893 | 0.1696929 | 5.893 | 60 | 333 | 0.003003003 | 0.5248847 | 634.425
4.32 | 0.2314815 | 4.32 | 70 | 343 | 0.002915452 | 0.3197098 | 1072.848
1.0 wt.%
R1 (10 MHz) | T1 (10 MHz) | 1/T1 |  | T / K | 1/T / K-1 | eta / Pa.s | T/eta | Gradient | R2
30.862 | 0.03240231 | 30.862 | 25 | 298 | 0.003355705 | 9.564737 | 31.15611 | 0.000424 | 0.968
27.515 | 0.03634381 | 27.515 | 28 | 301 | 0.003322259 | 7.047028 | 42.71304
24.633 | 0.04059595 | 24.633 | 30 | 303 | 0.00330033 | 5.990737 | 50.57809
14.298 | 0.06993985 | 14.298 | 40 | 313 | 0.003194888 | 2.883262 | 108.5576
8.6042 | 0.1162223 | 8.6042 | 50 | 323 | 0.003095975 | 1.526786 | 211.5555
5.4191 | 0.1845325 | 5.4191 | 60 | 333 | 0.003003003 | 0.8748747 | 380.6259
4.0898 | 0.2445107 | 4.0898 | 70 | 343 | 0.002915452 | 0.5306216 | 646.4117
2.0 wt.%
R1 (10 MHz) | T1 (10 MHz) | 1/T1 |  | T / K | 1/T / K-1 | eta / Pa.s | T/eta | Gradient | R2
30.188 | 0.03312575 | 30.188 | 25 | 298 | 0.003355705 | 62.36498 | 4.778323 | 0.00189 | 0.958
27.839 | 0.03592083 | 27.839 | 28 | 301 | 0.003322259 | 38.03359 | 7.914057
25.3 | 0.03952569 | 25.3 | 30 | 303 | 0.00330033 | 31.94893 | 9.483887
14.123 | 0.07080649 | 14.123 | 40 | 313 | 0.003194888 | 15.14884 | 20.66165
9.1599 | 0.1091715 | 9.1599 | 50 | 323 | 0.003095975 | 7.750142 | 41.67666
6.4021 | 0.1561987 | 6.4021 | 60 | 333 | 0.003003003 | 4.298166 | 77.4749
4.3912 | 0.2277282 | 4.3912 | 70 | 343 | 0.002915452 | 2.574993 | 133.2042
3.0 wt.%
R1 (10 MHz) | T1 (10 MHz) | 1/T1 |  | T / K | 1/T / K-1 | eta / Pa.s | T/eta | Gradient | R2
30.374 | 0.03292289 | 30.374 | 25 | 298 | 0.003355705 | 457.941 | 0.6507389 | 0.0114 | 0.933
29.353 | 0.03406807 | 29.353 | 28 | 301 | 0.003322259 | 330.512 | 0.9107083
25.376 | 0.03940731 | 25.376 | 30 | 303 | 0.00330033 | 268.8347 | 1.127087
15.063 | 0.06638784 | 15.063 | 40 | 313 | 0.003194888 | 120.1357 | 2.605388
9.6851 | 0.1032514 | 9.6851 | 50 | 323 | 0.003095975 | 59.27778 | 5.448922
6.8322 | 0.1463657 | 6.8322 | 60 | 333 | 0.003003003 | 29.68626 | 11.21731
4.509 | 0.2217787 | 4.509 | 70 | 343 | 0.002915452 | 15.72972 | 21.80585
4.0 wt.%
R1 (10 MHz) | T1 (10 MHz) | 1/T1 |  | T / K | 1/T / K-1 | eta / Pa.s | T/eta | Gradient | R2
29.02 | 0.03445899 | 29.02 | 25 | 298 | 0.003355705 | 2105 | 0.1415677 | 0.0467 | 0.926
28.07 | 0.03562522 | 28.07 | 28 | 301 | 0.003322259 | 1515.2 | 0.1986536
26.039 | 0.03840393 | 26.039 | 30 | 303 | 0.00330033 | 1122 | 0.2700535
16.38 | 0.06105006 | 16.38 | 40 | 313 | 0.003194888 | 624 | 0.5016026
10.445 | 0.09573959 | 10.445 | 50 | 323 | 0.003095975 | 286 | 1.129371
6.5431 | 0.1528328 | 6.5431 | 60 | 333 | 0.003003003 | 108 | 3.083333
4.9344 | 0.2026589 | 4.9344 | 70 | 343 | 0.002915452 | 71 | 4.830986

## Figure 12b
Concentration | ln(conc) | Gradient | R2 | f' | lnf'
0 | #NUM! | 3.1e-05 | 0.995 | 2.043347 | 0.7145893
0.1 | -2.302585 | 4.15e-05 | 0.987 | 1.526356 | 0.4228831
0.2 | -1.609438 | 5.35e-05 | 0.984 | 1.183996 | 0.1688949
0.3 | -1.203973 | 5.26e-05 | 0.986 | 1.204254 | 0.1858604
0.5 | -0.6931472 | 0.000123 | 0.969 | 0.51499 | -0.6636078
0.75 | -0.2876821 | 0.00024 | 0.97 | 0.2639324 | -1.332062
1 | 0 | 0.000424 | 0.968 | 0.1493957 | -1.901157
2 | 0.6931472 | 0.00189 | 0.958 | 0.03351522 | -3.395756
3 | 1.098612 | 0.0114 | 0.933 | 0.005556471 | -5.192792
4 | 1.386294 | 0.0467 | 0.926 | 0.001356398 | -6.602923
Raverage |  | 2.635e-10 |  |  | Rh calc
RH Cation |  | 3.01e-10 | m | k | 0.6666667
RH Anion |  | 2.26e-10 | m | reff (cation) | 3.660564e-10 | 3.660564
k (Boltzmann Constant) |  | 1.38e-23 | m2kgs-2K-1 | reff (anion) | 3.660564e-10
6pi |  | 18.84956
k/(6pifRH) CATION |  | 0.8107561
k/(6pifRH) ANION |  | 1.079812
Theoretical Gradient of cation |  | 3.648402e-15
Theoretical Gradient of anion |  | 4.859155e-15
kB |  | 1.38e-23
red. Planck |  | 1.05457 | Js
|  | 6.58211899 | eVs
Vac Perm |  | μ0 | 1.256637e-06
4 pi |  | π | 12.56637
Gyromag proton |  | γ | 267522187.4
Red planck |  | ℏ | 1.05457266e-34
Density BmimAc |  | ρ | 1050
MW BmimAc |  | Mmol | 0.19826
no. of protons |  | n | 18
Avagadro's number |  | Na | 6.0221e+23
|  | rH average | 2.635
Distance between protons |  | rl | 2.588152e-10
A |  | 4.471117e-52
K |  | 568557936.5

## Figure 13
Concentration | Ea (Rheo) | Error | Ea (FFC NMR) | Error | Ea (10 MHz) | Error
0 | 44.5156502 | 0.5404486 | 31.8617422 | 1.222221 | 39.553855 | 0.1247602
0.1 | 49.114955 | 1.939928 | 36.1925048 | 1.42981 | 40.0003168 | 0.0001303344
0.2 | 49.3427586 | 0.6579342 | 34.1971448 | 1.110413 | 39.749234 | 0.000164923
0.3 | 49.2404964 | 0.6010606 | 35.5988852 | 1.39412 | 39.524756 | 0.0001762833
0.5 | 51.8012084 | 0.911754 | 36.6464492 | 1.082464 | 40.3037778 | 0.0001130356
0.75 | 52.5253578 | 0.6325528 | 36.4128258 | 1.571109 | 38.427308 | 0.0001517133
1 | 54.2081114 | 0.6147725 | 34.0591324 | 1.463357 | 39.8548218 | 0.0001520693
1.5 | 59.4 | 2.459113
2 | 58.077447 | 1.269418 | 32.8644106 | 1.481451 | 37.4770178 | 0.0001504761
3 | 62.7815082 | 0.5506586 | 36.4909774 | 1.210189 | 36.976515 | 0.0001517604
4 | 64.292162 | 1.441401 | 38.8987118 | 1.805347 | 35.4858148 | 0.0001458536