## Figure S1
Shear Rate / 1/s | 0 wt.% | Error (0 wt.%) | 0.1 wt.% | Error (0.1 wt.%) | 0.2 wt.% | Error (0.2 wt.%) | 0.3 wt.% | Error (0.3 wt.%) | 0.5 wt.% | Error (0.5 wt.%) | 0.75 wt.% | Error (0.75 wt.%) | 1.0 wt.% | Error (1.0 wt.%)
X | Y |  | Y |  | Y |  | Y |  | Y |  | Y |  | Y
[1/s] | [Pa.s] |  | [Pa.s] |  | [Pa.s] |  | [Pa.s] |  | [Pa.s] |  | [Pa.s] |  | [Pa.s]
0.000989
0.0016
0.00252 | 0.47343 | 0.04103365 | 0.48544 | 0.04338436 | 0.46965 | 0.0493434 | 0.61411 | 0.0495805 | 0.65892 | 0.05161012 | 0.89811 | 0.07355628 | 1.186 | 0.07985187
0.00399 | 0.41931 | 0.0092148 | 0.41792 | 0.04296644 | 0.5067 | 0.035793 | 0.64658 | 0.03652913 | 0.67407 | 0.03768099 | 1.0448 | 0.04500937 | 1.1553 | 0.0385361014
0.00631 | 0.42346 | 0.01655498 | 0.44378 | 0.004996689 | 0.47719 | 0.02560061 | 0.5753 | 0.01994382 | 0.62974 | 0.01915705 | 0.97722 | 0.03501744 | 1.1153 | 0.03245778
0.01 | 0.41228 | 0.01400834 | 0.43939 | 0.01333368 | 0.488 | 0.03615308 | 0.54677 | 0.001596569 | 0.61866 | 0.002982372 | 0.91075 | 0.01427746 | 1.1466 | 0.01267048
0.0159 | 0.40925 | 0.009540616 | 0.44655 | 0.0101471 | 0.48611 | 0.02433677 | 0.56505 | 0.01426717 | 0.64718 | 0.009427082 | 0.95118 | 0.01829999 | 1.1542 | 0.001389244
0.0251 | 0.41028 | 0.007526422 | 0.43869 | 0.005644133 | 0.48655 | 0.01883976 | 0.56305 | 0.002572562 | 0.64369 | 0.007181417 | 0.95024 | 0.01350801 | 1.1832 | 0.003775359
0.0398 | 0.40939 | 0.006064224 | 0.43664 | 0.005280401 | 0.49168 | 0.02398334 | 0.56965 | 0.003244792 | 0.64072 | 0.005157764 | 0.93738 | 0.01018789 | 1.1764 | 0.003360556
0.0631 | 0.40769 | 0.005011541 | 0.44143 | 0.002534502 | 0.49824 | 0.02703098 | 0.56872 | 0.003664442 | 0.64505 | 0.006568572 | 0.93878 | 0.01025535 | 1.1902 | 0.004473751
0.1 | 0.40512 | 0.004296371 | 0.44179 | 0.002494048 | 0.49481 | 0.02800339 | 0.56746 | 0.00365576 | 0.64271 | 0.009891827 | 0.93794 | 0.00984675 | 1.1847 | 0.002397452
0.158 | 0.40432 | 0.003812787 | 0.4411 | 0.002858172 | 0.49384 | 0.029326 | 0.56839 | 0.002866952 | 0.64334 | 0.006781448 | 0.93736 | 0.01060629 | 1.1871 | 0.003167193
0.251 | 0.39787 | 0.003802648 | 0.44029 | 0.002766339 | 0.4942 | 0.0298946 | 0.56821 | 0.002688601 | 0.64225 | 0.00629836 | 0.93637 | 0.009874128 | 1.1867 | 0.003557309
0.398 | 0.3968 | 0.003226954 | 0.44186 | 0.002286514 | 0.49417 | 0.0303005 | 0.57084 | 0.001975357 | 0.64213 | 0.006041149 | 0.93554 | 0.009807821 | 1.1859 | 0.004246175
0.631 | 0.39635 | 0.003169092 | 0.44144 | 0.002557284 | 0.49438 | 0.03047539 | 0.57107 | 0.001906256 | 0.64245 | 0.006211217 | 0.93658 | 0.01007859 | 1.1873 | 0.004515652
1 | 0.39634 | 0.003275995 | 0.44127 | 0.002668152 | 0.49444 | 0.03052789 | 0.5702 | 0.002124861 | 0.64279 | 0.006254922 | 0.93576 | 0.009973616 | 1.1869 | 0.004911551
1.58 | 0.39552 | 0.002879267 | 0.44149 | 0.002422788 | 0.49404 | 0.03045868 | 0.56985 | 0.002354917 | 0.64332 | 0.005866996 | 0.93548 | 0.009785452 | 1.1864 | 0.004965324
2.51 | 0.39576 | 0.002971208 | 0.44125 | 0.00261676 | 0.49446 | 0.0307584 | 0.56944 | 0.002433833 | 0.64226 | 0.005854062 | 0.93357 | 0.01011834 | 1.1853 | 0.004510851
3.98 | 0.39563 | 0.002930262 | 0.44167 | 0.0025708 | 0.49384 | 0.03079679 | 0.56989 | 0.00243536 | 0.64262 | 0.005875603 | 0.93459 | 0.01017653 | 1.1863 | 0.004801389
6.31 | 0.3954 | 0.002861831 | 0.44133 | 0.002410784 | 0.49414 | 0.03104331 | 0.56937 | 0.002475204 | 0.64243 | 0.005942144 | 0.93483 | 0.009761971 | 1.1862 | 0.005253887
10 | 0.39527 | 0.00289268 | 0.44118 | 0.002476476 | 0.49404 | 0.03110756 | 0.56939 | 0.002444268 | 0.64202 | 0.005973198 | 0.93441 | 0.009756264 | 1.1858 | 0.005126511
15.8 | 0.39528 | 0.0028626 | 0.4409 | 0.002518845 | 0.49386 | 0.03114807 | 0.56898 | 0.00237884 | 0.64105 | 0.006027242 | 0.93345 | 0.00970657 | 1.1842 | 0.005349247
25.1 | 0.39502 | 0.002810162 | 0.44079 | 0.002514865 | 0.49371 | 0.03121728 | 0.56864 | 0.002402251 | 0.64023 | 0.006061422 | 0.93215 | 0.009738501 | 1.1819 | 0.005265295
39.8 | 0.39481 | 0.002748032 | 0.44071 | 0.002453965 | 0.49356 | 0.03133266 | 0.5682 | 0.002393271 | 0.63946 | 0.0060378 | 0.93004 | 0.009728391 | 1.1783 | 0.005230679
63.1 | 0.39474 | 0.002757561 | 0.44048 | 0.002453965 | 0.49316 | 0.03146363 | 0.56736 | 0.002361892 | 0.63837 | 0.005994475 | 0.92621 | 0.009706426 | 1.1716 | 0.005146628
100 | 0.39472 | 0.002769268 | 0.4402 | 0.002441191 | 0.4925 | 0.03173273 | 0.56598 | 0.002354686 | 0.63703 | 0.005871119 | 0.91991 | 0.009632244 | 1.1606 | 0.005058656
158 | 0.39464 | 0.00277955 | 0.43971 | 0.002422136 | 0.49138 | 0.03240957 | 0.56369 | 0.002327519 | 0.63469 | 0.005703275 | 0.90956 | 0.009529709 | 1.1432 | 0.004940085
251 | 0.3944 | 0.002762662 | 0.43865 | 0.002387511 | 0.48941 | 0.04612534 | 0.55989 | 0.002176245 | 0.63033 | 0.005540278 | 0.89362 | 0.009333196 | 1.1169 | 0.00473744
398 | 0.39368 | 0.002683337 | 0.43642 | 0.002424983 | 0.4862 | 0.05323155 | 0.55384 | 0.001835705 | 0.62258 | 0.005461118 | 0.86962 | 0.008932854 | 1.0788 | 0.00452143
631 | 0.39238 | 0.002583953 | 0.43251 | 0.002447373 | 0.48064 | 0.05824952 | 0.54409 | 0.001484737 | 0.60956 | 0.005367628 | 0.83489 | 0.008363853 | 1.0247 | 0.004248268
1000 | 0.38968 | 0.002462871 | 0.42508 | 0.002443879 | 0.47053 | 0.05870273 | 0.52621 | 0.001105883 | 0.58879 | 0.005149182 | 0.78028 | 0.007776041 | 0.94437 | 0.003755584

## Figure S2
c | η0 (Pa.s) | ln c | ln(η) | ln (η(c)-η(0)) | relative viscosity | specific viscosity | specific/conc | ln (rel) /c | c [eta] | ln (c [eta]) | ln specific | ln (Theory) | difference
0 | 0.3901878 |  |  |  | 1 | 0 |  |  | 0
0.0011 | 0.446 | -6.812445 | -0.8074363 | -2.885762 | 1.143039 | 0.1430394 | 130.0359 | 121.5372 | 0.1271809 | -2.062144 | -1.944635 | -2.000494 | 0.003120245 | 0.1352684
0.0022 | 0.468 | -6.119298 | -0.759287 | -2.553457 | 1.199423 | 0.1994226 | 90.64662 | 82.65465 | 0.2543619 | -1.368997 | -1.612329 | -1.249277 | 0.1318067 | 0.2867119
0.0033 | 0.575 | -5.713833 | -0.5533852 | -1.688415 | 1.47365 | 0.4736495 | 143.5302 | 117.4976 | 0.3815428 | -0.9635321 | -0.7472877 | -0.7889306 | 0.001734135 | 0.4543304
0.0055 | 0.64 | -5.203007 | -0.4462871 | -1.387046 | 1.640236 | 0.640236 | 116.4065 | 89.97093 | 0.6359047 | -0.4527065 | -0.4459185 | -0.176624 | 0.07251951 | 0.8380949
0.0075 | 0.946 | -4.892852 | -0.05551271 | -0.5873247 | 2.424474 | 1.424474 | 189.9298 | 118.0819 | 0.8671428 | -0.1425516 | 0.3538025 | 0.2176363 | 0.01854123 | 1.243135
0.011 | 1.187 | -4.50986 | 0.1714291 | -0.2271362 | 3.042125 | 2.042125 | 185.6477 | 101.1415 | 1.271809 | 0.2404407 | 0.713991 | 0.732803 | 0.0003538893 | 2.080905
0.015 | 1.89 | -4.199705 | 0.6365768 | 0.4053399 | 4.843822 | 3.843822 | 256.2548 | 105.1803 | 1.734286 | 0.5505956 | 1.346467 | 1.175941 | 0.02907907 | 3.241192
0.022 | 2.9 | -3.816713 | 1.064711 | 0.9202079 | 7.432319 | 6.432319 | 292.3781 | 91.17445 | 2.543619 | 0.9335879 | 1.861335 | 1.761799 | 0.009907485 | 5.822902
0.033 | 5.325 | -3.411248 | 1.672413 | 1.596315 | 13.64728 | 12.64728 | 383.2508 | 79.19818 | 3.815428 | 1.339053 | 2.537442 | 2.472397 | 0.004230823 | 11.85082
0.044 | 9.463 | -3.123566 | 2.247389 | 2.205282 | 24.25243 | 23.25243 | 528.4642 | 72.46629 | 5.087238 | 1.626735 | 3.146409 | 3.165292 | 0.000356556 | 23.69567
[12 empty] | Sum | 0.2716496
Take intrinsic viscosity to be:
115.619
| Fitting | b | 6.428191e-05
| parameters | n | 7
|  | a | 2
|  | KH | 0.5
Mark-Houwink equation term a
0.4857143
0.5 is theta solvent
0.8 is good solvent
>0.8 is semi flexible polymer
flexible is 0.5-0.8
rod is 2.0

## Figure S3
Shear Rate / 1/s | 0 wt.% | Error (0 wt.%) | 0.1 wt.% | Error (0.1 wt.%) | 0.2 wt.% | Error (0.2 wt.%) | 0.3 wt.% | Error (0.3 wt.%)
X | Y |  | Y |  | Y |  | Y
[1/s] | [Pa.s] |  | [Pa.s] |  | [Pa.s] |  | [Pa.s]
0.000989
0.0016 | 0.51165 | 0.05774366 | 0.44461 | 0.02727613 | 1.3575 | 0.1788584 | 1.2074 | 0.09299556
0.00252 | 0.47343 | 0.04103365 | 0.44645 | 0.01731739 | 1.0655 | 0.08903621 | 1.2105 | 0.07532669
0.00399 | 0.41931 | 0.0092148 | 0.53883 | 0.007579653 | 1.0038 | 0.05498826 | 1.2225 | 0.07331554
0.00631 | 0.42346 | 0.01655498 | 0.55324 | 0.02033798 | 0.91268 | 0.02700284 | 1.2165 | 0.05385389
0.01 | 0.41228 | 0.01400834 | 0.55131 | 0.01655808 | 0.89537 | 0.03158164 | 1.1985 | 0.0398922
0.0159 | 0.40925 | 0.009540616 | 0.54636 | 0.01406462 | 0.9025 | 0.03432559 | 1.1892 | 0.04077577
0.0251 | 0.41028 | 0.007526422 | 0.52948 | 0.001994044 | 0.88811 | 0.02052956 | 1.2225 | 0.04180416
0.0398 | 0.40939 | 0.006064224 | 0.53339 | 0.003645138 | 0.87831 | 0.01906574 | 1.2224 | 0.04159745
0.0631 | 0.40769 | 0.005011541 | 0.53787 | 0.00381487 | 0.87151 | 0.01743649 | 1.2214 | 0.04153121
0.1 | 0.40512 | 0.004296371 | 0.53832 | 0.004462919 | 0.86673 | 0.01762322 | 1.2171 | 0.04120762
0.158 | 0.40432 | 0.003812787 | 0.53743 | 0.004092949 | 0.86446 | 0.01754154 | 1.2175 | 0.04113078
0.251 | 0.39787 | 0.003802648 | 0.537 | 0.004176723 | 0.86153 | 0.01665201 | 1.2168 | 0.04101911
0.398 | 0.3968 | 0.003226954 | 0.5359 | 0.003895743 | 0.86167 | 0.01707126 | 1.2147 | 0.04109503
0.631 | 0.39635 | 0.003169092 | 0.53584 | 0.004245819 | 0.86053 | 0.01649083 | 1.2139 | 0.0406489
1 | 0.39634 | 0.003275995 | 0.53472 | 0.004050063 | 0.85698 | 0.01577944 | 1.2111 | 0.04018359
1.58 | 0.39552 | 0.002879267 | 0.5331 | 0.003960181 | 0.85405 | 0.01553778 | 1.2037 | 0.03888124
2.51 | 0.39576 | 0.002971208 | 0.53131 | 0.003922815 | 0.84749 | 0.01522813 | 1.1957 | 0.03836588
3.98 | 0.39563 | 0.002930262 | 0.52948 | 0.003800361 | 0.84069 | 0.01441732 | 1.1837 | 0.0368612
6.31 | 0.3954 | 0.002861831 | 0.52623 | 0.003934638 | 0.83082 | 0.01339705 | 1.165 | 0.03496417
10 | 0.39527 | 0.00289268 | 0.52261 | 0.003823072 | 0.81773 | 0.01227474 | 1.141 | 0.0327491
15.8 | 0.39528 | 0.0028626 | 0.51852 | 0.003806531 | 0.80176 | 0.01137329 | 1.1122 | 0.03080748
25.1 | 0.39502 | 0.002810162 | 0.51414 | 0.003827603 | 0.78336 | 0.0103934 | 1.0785 | 0.02861898
39.8 | 0.39481 | 0.002748032 | 0.50853 | 0.003788304 | 0.76294 | 0.009447456 | 1.0404 | 0.02634264
63.1 | 0.39474 | 0.002757561 | 0.50244 | 0.003781804 | 0.74006 | 0.008530983 | 0.99841 | 0.02414072
100 | 0.39472 | 0.002769268 | 0.49546 | 0.003753866 | 0.71466 | 0.007532705 | 0.95214 | 0.02173747
158 | 0.39464 | 0.00277955 | 0.48758 | 0.003718158 | 0.68641 | 0.006474273 | 0.90204 | 0.01932618
251 | 0.3944 | 0.002762662 | 0.47874 | 0.003662282 | 0.65552 | 0.005433382 | 0.84908 | 0.01706326
398 | 0.39368 | 0.002683337 | 0.46908 | 0.003591491 | 0.62143 | 0.004465158 | 0.79378 | 0.01500367
631 | 0.39238 | 0.002583953 | 0.4582 | 0.003513262 | 0.58488 | 0.003698464 | 0.73573 | 0.01331237
1000 | 0.38968 | 0.002462871 | 0.44484 | 0.003381065 | 0.53935 | 0.0004385329 | 0.68062 | 0.01306067

## Figure S4
c | η0 (Pa.s) | ln c | ln(η) | ln (η(c)-η(0)) | relative viscosity | specific viscosity | specific/conc | ln (rel) /c | c [eta] | ln (c [eta]) | ln specific | ln (Theory) | difference |  | Theory | For theta solvent
0 | 0.3901878 |  |  |  | 1 | 0 |  |  | 0 | [6 empty] | power laws = 1, 2, 4.67
0.00105 | 0.528978 | -6.858965 | -0.6368083 | -1.974791 | 1.355701 | 0.3557013 | 338.7631 | 289.8275 | 0.3674977 | -1.001038 | -1.033664 | -0.8323476 | 0.04052829 | 0.4350268 | 0.4350268
0.0021 | 0.871 | -6.165818 | -0.1381133 | -0.7322784 | 2.232259 | 1.232259 | 586.7898 | 382.3876 | 0.7349955 | -0.3078909 | 0.2088488 | 0.005206367 | 0.04147023 | 1.00522 | 1.00522
0.00315 | 1.157 | -5.760353 | 0.1458304 | -0.2655133 | 2.965239 | 1.965239 | 623.8854 | 345.0659 | 1.102493 | 0.09757416 | 0.6756139 | 0.5374007 | 0.01910288 | 1.711552 | 1.711552
0.00525 | 2.313 | -5.249527 | 0.8385454 | 0.6537888 | 5.927915 | 4.927915 | 938.6505 | 338.9853 | 1.837489 | 0.6083998 | 1.594916 | 1.268024 | 0.1068584 | 3.553823 | 3.553823 | for good solvent
0.007875 | 5.273229 | -4.844062 | 1.662643 | 1.585768 | 13.51459 | 12.51459 | 1589.155 | 330.6375 | 2.756233 | 1.013865 | 2.526895 | 1.927937 | 0.3587507 | 6.875315 | 6.875315
0.0105 | 9.364136 | -4.55638 | 2.236887 | 2.194326 | 23.99905 | 22.99905 | 2190.386 | 302.668 | 3.674977 | 1.301547 | 3.135453 | 2.503847 | 0.3989261 | 12.22945 | 12.22945 | power laws = 1, 1.3, 3.9
0.01575 | 30.54097 | -4.150915 | 3.419069 | 3.406211 | 78.27248 | 77.27248 | 4906.189 | 276.8378 | 5.512466 | 1.707012 | 4.347338 | 3.719144 | 0.3946276 | 41.22909 | 41.22909
0.021 | 62.4 | -3.863233 | 4.133565 | 4.127293 | 159.923 | 158.923 | 7567.762 | 241.652 | 7.349955 | 1.994694 | 5.06842 | 5.008449 | 0.003596483 | 149.6724 | 149.6724
0.0315 | 457.941 | -3.457768 | 6.12674 | 6.125888 | 1173.643 | 1172.643 | 37226.75 | 224.3767 | 11.02493 | 2.400159 | 7.067015 | 7.233651 | 0.02776738 | 1385.27 | 1385.27
0.042 | 2105 | -3.170086 | 7.652071 | 7.651885 | 5394.839 | 5393.839 | 128424.7 | 204.6 | 14.69991 | 2.687841 | 8.593013 | 8.923016 | 0.1089023 | 7502.684 | 7502.684
[12 empty] | Sum | 1.50053
Take intrinsic viscosity to be:
349.9978
| Fitting | b | 0.0007314168
| parameters | n | 6
|  | a | 1.3
|  | KH | 0.5
Mark-Houwink equation term a
0.5666667
0.5 is theta solvent
0.8 is good solvent
>0.8 is semi flexible polymer
flexible is 0.5-0.8
rod is 2.0

## Figure S5
Temperature / degC | T / K | 1 / T (K-1) | eta0 (0 wt%) | eta0 (0.1 wt%) | eta0 (0.2 wt%) | eta0 (0.3 wt%) | eta0 (0.5 wt%) | eta0 (0.75 wt%) | eta0 (1.0 wt%) | eta0 (1.5 wt%) | eta0 (2.0 wt%) | eta0 (3.0 wt%) | eta0 (4.0 wt%)
25 | 298 | 0.003355705 | 0.39 | 0.529 | 0.871 | 1.157 | 2.31 | 5.27 | 9.36 | 30.541 | 62.4 | 457.941 | 2105
28 | 301 | 0.003322259 |  | 0.438 | 0.683 | 0.886 |  | 3.986 | 7.047 | 22.336 | 38.034 | 330.512
30 | 303 | 0.00330033 | 0.278 | 0.39 | 0.56 | 0.759 | 1.34 | 3.301 | 5.991 | 19.097 | 31.949 | 268.835 | 1122.018
40 | 313 | 0.003194888 |  | 0.206 | 0.285 | 0.382 |  | 1.633 | 2.883 | 8.706 | 15.149 | 120.136
45 | 318 | 0.003144654 | 0.118 | 0.148 | 0.2235 | 0.299 | 0.49 | 1.2605 | 2.2050241 | 5.7255 | 11.4495 | 89.707 | 375
50 | 323 | 0.003095975 |  | 0.119 | 0.162 | 0.216 |  | 0.888 | 1.527 | 2.745 | 7.75 | 59.278
60 | 333 | 0.003003003 | 0.0538 | 0.075 | 0.098 | 0.131 | 0.223 | 0.525 | 0.875 | 2.479 | 4.298 | 29.686 | 108
70 | 343 | 0.002915452 | 0.0365 | 0.065 | 0.064 | 0.085 | 0.146 | 0.32 | 0.531 | 1.401 | 2.575 | 15.73 | 71

## Figure S6
Temperature / degC | 1/C (1.0 wt.%) | 1/C (2.0 wt.%)
25 | 13.8993 | 2.985761
28 | 19.50478 | 6.293328
30 | 22.87093 | 7.791441
40 | 45.58807 | 18.11634
45
50 | 80.73866 | 39.41603
60 | 132.2921 | 49.63247
70 | 199.2152 | 81.91145

## Figure S7
T / °C | c* / wt.% | ce / wt.% | Exponent
25 | 0.18 | 2 | 2.53
28 | 0.2 | 2 | 2.49
30 | 0.2 | 2 | 2.47
40 | 0.26 | 2.1 | 2.45
45 | 0.21 | 2.1 | 2.4
50 | 0.26 | 2.2 | 2.37
60 | 0.22 | 2.2 | 2.28
70 | 0.28 | 2.3 | 2.24

## Figure S8
28 deg
c / wt.% | c / mL g-1 | eta0 | etasp | Theory
0 | 0 | 0.3276 | 0
0.1 | 0.00105 | 0.441 | 0.3461538 | 0.4335956
0.2 | 0.0021 | 0.683 | 1.08486 | 1.001626
0.3 | 0.00315 | 0.886 | 1.704518 | 1.705259
0.5 | 0.00525 | 1.728 | 4.274725 | 3.542241
0.75 | 0.007875 | 3.986 | 11.16728 | 6.855175
1 | 0.0105 | 7.047 | 20.51099 | 12.12931
1.5 | 0.01575 | 22.336 | 67.18071 | 38.98971
2 | 0.021 | 38.034 | 115.0989 | 131.7113
3 | 0.0315 | 330.512 | 1007.889 | 1095.729
4 | 0.042 | 1515.2 | 4624.153 | 5555.382
30 deg
c / wt.% | c / mL g-1 | eta0 | etasp | Theory
0 | 0 | 0.278 | 0
0.1 | 0.00105 | 0.39 | 0.4028777 | 0.4335958
0.2 | 0.0021 | 0.56 | 1.014388 | 1.001635
0.3 | 0.00315 | 0.759 | 1.730216 | 1.705321
0.5 | 0.00525 | 1.34 | 3.820144 | 3.542658
0.75 | 0.007875 | 3.301 | 10.8741 | 6.853107
1 | 0.0105 | 5.991 | 20.55036 | 12.0945
1.5 | 0.01575 | 19.097 | 67.69424 | 38.27684
2 | 0.021 | 31.949 | 113.9245 | 126.6449
3 | 0.0315 | 268.835 | 966.0324 | 1023.806
4 | 0.042 | 1122 | 4034.971 | 5104.628
40 deg
c / wt.% | c / mL g-1 | eta0 | etasp | Theory
0 | 0 | 0.1713333 | 0
0.1 | 0.00105 | 0.242 | 0.4124514 | 0.4293134
0.2 | 0.0021 | 0.285 | 0.6634241 | 0.9912613
0.3 | 0.00315 | 0.382 | 1.229572 | 1.689286
0.5 | 0.00525 | 0.7733333 | 3.513619 | 3.540166
0.75 | 0.007875 | 1.633 | 8.531128 | 7.021596
1 | 0.0105 | 2.883 | 15.82685 | 12.77092
1.5 | 0.01575 | 8.706 | 49.81323 | 40.40286
2 | 0.021 | 15.149 | 87.41829 | 120.9497
3 | 0.0315 | 120.136 | 700.1829 | 761.5784
4 | 0.042 | 624 | 3641.023 | 3121.377
45 deg
c / wt.% | c / mL g-1 | eta0 | etasp | Theory
0 | 0 | 0.118 | 0
0.1 | 0.00105 | 0.1625 | 0.37711864 | 0.42886257
0.2 | 0.0021 | 0.2235 | 0.8940678 | 0.99094953
0.3 | 0.00315 | 0.299 | 1.53389831 | 1.69283191
0.5 | 0.00525 | 0.49 | 3.15254237 | 3.5907849
0.75 | 0.007875 | 1.2605 | 9.68220339 | 7.32801654
1 | 0.0105 | 2.2050241 | 17.6866449 | 13.7849952
1.5 | 0.01575 | 5.7255 | 47.5211864 | 45.100381
2 | 0.021 | 11.4495 | 96.029661 | 131.977479
3 | 0.0315 | 89.707 | 759.228814 | 754.703115
4 | 0.042 | 375 | 3176.9661 | 2831.18217
50 deg
c / wt.% | c / mL g-1 | eta0 | etasp | Theory
0 | 0 | 0.0966 | 0
0.1 | 0.00105 | 0.119 | 0.2318841 | 0.4193573
0.2 | 0.0021 | 0.162 | 0.6770186 | 0.966808
0.3 | 0.00315 | 0.216 | 1.236025 | 1.648227
0.5 | 0.00525 | 0.401 | 3.151139 | 3.47761
0.75 | 0.007875 | 0.888 | 8.192547 | 7.007254
1 | 0.0105 | 1.527 | 14.80745 | 12.90632
1.5 | 0.01575 | 2.745 | 27.41615 | 40.02752
2 | 0.021 | 7.75 | 79.22774 | 111.9557
3 | 0.0315 | 59.278 | 612.6439 | 607.0619
4 | 0.042 | 286 | 2959.663 | 2213.911
60 deg
c / wt.% | c / mL g-1 | eta0 | etasp | Theory
0 | 0 | 0.0538 | 0
0.1 | 0.00105 | 0.075 | 0.394052 | 0.4045774
0.2 | 0.0021 | 0.098 | 0.8215613 | 0.9307997
0.3 | 0.00315 | 0.131 | 1.434944 | 1.587946
0.5 | 0.00525 | 0.223 | 3.144981 | 3.381929
0.75 | 0.007875 | 0.525 | 8.758364 | 6.957886
1 | 0.0105 | 0.875 | 15.26394 | 13.06394
1.5 | 0.01575 | 2.479 | 45.07807 | 40.66334
2 | 0.021 | 4.298 | 78.88848 | 109.7886
3 | 0.0315 | 29.686 | 550.7844 | 540.8773
4 | 0.042 | 108 | 2006.435 | 1815.804
70 deg
c / wt.% | c / mL g-1 | eta0 | etasp | Theory
0 | 0 | 0.03981072 | 0
0.1 | 0.00105 | 0.053124 | 0.3344145 | 0.339848
0.2 | 0.0021 | 0.064 | 0.6076073 | 0.7690986
0.3 | 0.00315 | 0.085 | 1.135103 | 1.294352
0.5 | 0.00525 | 0.146 | 2.667354 | 2.697
0.75 | 0.007875 | 0.32 | 7.038037 | 5.440535
1 | 0.0105 | 0.531 | 12.33812 | 10.1007
1.5 | 0.01575 | 1.401 | 34.19153 | 31.39687
2 | 0.021 | 2.575 | 63.68108 | 85.80758
3 | 0.0315 | 15.73 | 394.1197 | 434.5943
4 | 0.042 | 71 | 1782.439 | 1490.619

## Figure S9a
Frequency / MHz | 0 wt.% | Theory (0 wt.%) | 0.1 wt.% | Theory (0.1 wt.%) | 0.2 wt.% | Theory (0.2 wt.%) | 0.3 wt.% | Theory (0.3 wt.%) | 0.5 wt.% | Theory (0.5 wt.%) | 0.75 wt.% | Theory (0.75 wt.%) | 1.0 wt.% | Theory (1.0 wt.%) | 2.0 wt.% | Theory (2.0 wt.%) | 3.0 wt.% | Theory (3.0 wt.%) | 4.0 wt.% | Theory (4.0 wt.%)
X
40
10 | 26.946 | 25.7263 | 27.195 | 25.26012 | 25.326 | 25.08321 | 24.921 | 23.16399 | 28.714 | 27.40759 | 27.5 | 26.31757 | 27.515 | 25.4612 | 27.839 | 27.16797 | 29.353 | 26.62167 | 28.07 | 25.71039
6.9519 | 28.838 | 28.4083 | 29.032 | 29.08 | 27.822 | 28.08441 | 27.678 | 26.86453 | 31.851 | 31.43416 | 31.3 | 30.54579 | 30.311 | 30.19468 | 31.931 | 31.46439 | 32.831 | 31.70347 | 32.36525 | 31.95065
4.8334 | 30.749 | 30.64391 | 32.38 | 32.2641 | 30.787 | 30.58609 | 28.714 | 29.94916 | 35.739 | 34.79054 | 33.2 | 34.07027 | 32.013 | 34.14032 | 34.385 | 35.04571 | 34.229 | 35.93945 | 36.26925 | 37.15228
3.3605 | 31.467 | 32.50799 | 35.607 | 34.91905 | 35.054 | 32.67203 | 32.257 | 32.52118 | 37.34 | 37.58915 | 35.5 | 37.00903 | 38.216 | 37.43025 | 39.126 | 38.03187 | 37.29 | 39.47148 | 40.3905 | 41.48948
2.3362 | 30.292 | 34.06272 | 35.883 | 37.1334 | 32.971 | 34.41179 | 34.926 | 34.66634 | 35.353 | 39.92331 | 40.5 | 39.46009 | 38.861 | 40.1742 | 37.789 | 40.52246 | 40.806 | 42.41735 | 43.60075 | 45.10689
1.6235 | 37.341 | 35.36025 | 36.483 | 38.98143 | 33.895 | 35.86374 | 32.743 | 36.45664 | 40.235 | 41.87133 | 40.4 | 41.50567 | 41.209 | 42.46422 | 44.17 | 42.60103 | 43.465 | 44.87588 | 41.80625 | 48.12588
1.1292 | 36.826 | 36.43956 | 39.146 | 40.51865 | 37.195 | 37.0715 | 37.054 | 37.94584 | 43.219 | 43.49173 | 41.8 | 43.20722 | 43.919 | 44.3691 | 43.028 | 44.33002 | 47.164 | 46.92093 | 51.1436 | 50.63712
1.1292 | 35.51 | 36.43956 | 39.981 | 40.51865 | 36.629 | 37.0715 | 37.863 | 37.94584 | 44.636 | 43.49173 | 41 | 43.20722 | 44.108 | 44.3691 | 43.044 | 44.33002 | 46.399 | 46.92093 | 51.1436 | 50.63712
0.7844 | 37.252 | 37.34256 | 40.904 | 41.80476 | 38.194 | 38.08197 | 39.216 | 39.19177 | 45.1 | 44.84743 | 45.5 | 44.63081 | 46.134 | 45.96281 | 46.273 | 45.77658 | 48.639 | 48.63192 | 54.12025 | 52.73815
0.54582 | 38.412 | 38.09194 | 41.913 | 42.87207 | 38.827 | 38.92054 | 40.76 | 40.22574 | 47.005 | 45.97249 | 46.5 | 45.81222 | 47.869 | 47.28539 | 47.49 | 46.97704 | 49.958 | 50.05183 | 56.27675 | 54.48175
0.37938 | 37.982 | 38.71881 | 43.79 | 43.76491 | 40.342 | 39.62202 | 42.088 | 41.09069 | 47.436 | 46.91364 | 47.5 | 46.8005 | 47.604 | 48.39177 | 47.905 | 47.98126 | 52.039 | 51.23961 | 56.03975 | 55.94031
0.2636 | 39.944 | 39.2419 | 44.361 | 44.50993 | 39.605 | 40.20737 | 41.47 | 41.81244 | 48.332 | 47.69897 | 48.5 | 47.62517 | 49.214 | 49.31498 | 47.682 | 48.81923 | 51.855 | 52.23076 | 59.32125 | 57.1574
0.18317 | 39.56 | 39.67783 | 45.954 | 45.13082 | 40.743 | 40.69518 | 42.351 | 42.41392 | 47.61 | 48.35345 | 49.2 | 48.31242 | 49.747 | 50.08436 | 49.383 | 49.51757 | 52.982 | 53.05676 | 60.685 | 58.17169
0.1273 | 40.813 | 40.04109 | 46.054 | 45.64819 | 40.603 | 41.10167 | 42.253 | 42.91513 | 48.491 | 48.89881 | 48.9 | 48.8851 | 52.17 | 50.72546 | 51.941 | 50.09948 | 54.229 | 53.74504 | 59.74925 | 59.01688
0.088683 | 40.759 | 40.3421 | 47.692 | 46.07691 | 40.153 | 41.43851 | 42.323 | 43.33046 | 49.126 | 49.35074 | 49.2 | 49.35965 | 52.086 | 51.25673 | 50.632 | 50.58169 | 53.509 | 54.3154 | 59.755 | 59.71725
0.061585 | 41.007 | 40.59535 | 45.148 | 46.43761 | 42.744 | 41.7219 | 44.234 | 43.67989 | 49.238 | 49.73095 | 50.2 | 49.75891 | 50.977 | 51.70369 | 52.188 | 50.98738 | 53.955 | 54.79525 | 60.4405 | 60.3065
0.04288 | 40.619 | 40.80501 | 47.284 | 46.73621 | 42.677 | 41.95651 | 43.307 | 43.96916 | 49.398 | 50.04571 | 51 | 50.08943 | 52.795 | 52.07371 | 51.417 | 51.32323 | 56.26 | 55.1925 | 60.44775 | 60.7943
0.029755 | 40.927 | 40.98144 | 47.975 | 46.9875 | 42.836 | 42.15394 | 45.423 | 44.2126 | 52.161 | 50.31059 | 49.8 | 50.36758 | 53.531 | 52.3851 | 51.187 | 51.60587 | 58.242 | 55.5268 | 61.0945 | 61.20481
0.02074 | 41.386 | 41.12677 | 47.762 | 47.19448 | 42.153 | 42.31656 | 46.026 | 44.41312 | 49.94 | 50.52878 | 49.7 | 50.59669 | 52.991 | 52.64159 | 51.89 | 51.83868 | 56.304 | 55.80217 | 59.78825 | 61.54295
0.014403 | 41.739 | 41.24923 | 48.692 | 47.36891 | 41.943 | 42.4536 | 45.541 | 44.5821 | 52.068 | 50.71264 | 51 | 50.78976 | 52.934 | 52.85773 | 51.703 | 52.03486 | 56.802 | 56.03421 | 61.09 | 61.82789
0.010015 | 40.788 | 41.35096 | 47.486 | 47.5138 | 43.582 | 42.56744 | 44.929 | 44.72246 | 51.236 | 50.86537 | 51.1 | 50.95014 | 52.123 | 53.03727 | 52.23 | 52.19783 | 55.409 | 56.22697 | 62.1835 | 62.06459

## Figure S9b
Frequency / MHz | 0 wt.% | Theory (0 wt.%) | 0.1 wt.% | Theory (0.1 wt.%) | 0.2 wt.% | Theory (0.2 wt.%) | 0.3 wt.% | Theory (0.3 wt.%) | 0.5 wt.% | Theory (0.5 wt.%) | 0.75 wt.% | Theory (0.75 wt.%) | 1.0 wt.% | Theory (1.0 wt.%) | 2.0 wt.% | Theory (2.0 wt.%) | 3.0 wt.% | Theory (3.0 wt.%) | 4.0 wt.% | Theory (4.0 wt.%)
X
40
10 | 24.013 | 23.8962 | 23.767 | 23.72457 | 22.711 | 21.52968 | 21.968 | 21.4687 | 26.28 | 24.80029 | 25.031 | 23.55884 | 24.633 | 23.94249 | 25.3 | 24.52185 | 25.376 | 23.0429 | 26.039 | 24.86779
6.9519 | 24.788 | 25.70256 | 27.093 | 26.40186 | 23.449 | 24.05654 | 24.58 | 24.26941 | 27.955 | 27.78199 | 28.012 | 26.89783 | 26.933 | 27.32019 | 28.309 | 27.80138 | 27.148 | 27.13406 | 28.966 | 29.11675
4.8334 | 26.681 | 27.20827 | 27.943 | 28.63354 | 25.997 | 26.16284 | 26.102 | 26.60398 | 28.797 | 30.26741 | 29.774 | 29.68108 | 30.13 | 30.13571 | 30.906 | 30.53507 | 29.687 | 30.54429 | 31.784 | 32.65851
3.3605 | 28.706 | 28.46375 | 29.372 | 30.49436 | 28.236 | 27.91909 | 28.005 | 28.55057 | 31.197 | 32.3398 | 31.903 | 32.00179 | 31.35 | 32.48333 | 31.579 | 32.81446 | 32.318 | 33.38779 | 35.185 | 35.61169
2.3362 | 30.693 | 29.51087 | 31.955 | 32.04635 | 27.758 | 29.38389 | 30.151 | 30.17412 | 33.912 | 34.06825 | 30.98 | 33.93737 | 34.519 | 34.44135 | 31.744 | 34.71557 | 33.961 | 35.7594 | 36.478 | 38.07477
1.6235 | 32.221 | 30.38478 | 32.985 | 33.34161 | 27.767 | 30.60637 | 29.792 | 31.52908 | 34.625 | 35.51078 | 34.908 | 35.55275 | 35.908 | 36.07546 | 37.984 | 36.30218 | 37.552 | 37.73867 | 40.414 | 40.13038
1.1292 | 30.702 | 31.1117 | 34.403 | 34.41902 | 32.625 | 31.62324 | 33.439 | 32.65616 | 36.478 | 36.71069 | 35.449 | 36.89644 | 37.997 | 37.43474 | 37.553 | 37.62195 | 39.793 | 39.38507 | 42.131 | 41.84028
1.1292 | 31.364 | 31.1117 | 35.578 | 34.41902 | 32.325 | 31.62324 | 33.231 | 32.65616 | 37.153 | 36.71069 | 36.526 | 36.89644 | 36.693 | 37.43474 | 36.358 | 37.62195 | 39.539 | 39.38507 | 42.251 | 41.84028
0.7844 | 31.08 | 31.71988 | 33.934 | 35.32043 | 32.934 | 32.47401 | 33.444 | 33.59913 | 38.969 | 37.71459 | 36.999 | 38.02064 | 38.72 | 38.57197 | 39.269 | 38.72613 | 39.689 | 40.76252 | 43.872 | 43.27086
0.54582 | 31.727 | 32.2246 | 37.482 | 36.0685 | 34.216 | 33.18005 | 34.287 | 34.38168 | 38.995 | 38.54771 | 38.657 | 38.95359 | 40.52 | 39.51574 | 38.528 | 39.64247 | 40.607 | 41.90563 | 44.348 | 44.45806
0.37938 | 32.983 | 32.64681 | 36.798 | 36.69427 | 34.854 | 33.77066 | 35.92 | 35.0363 | 38.897 | 39.24463 | 40.285 | 39.73403 | 40.36 | 40.30522 | 41.101 | 40.409 | 42.643 | 42.86188 | 44.7 | 45.45119
0.2636 | 32.922 | 32.99912 | 38.335 | 37.21644 | 34.059 | 34.26349 | 36.168 | 35.58255 | 39.706 | 39.82618 | 40.957 | 40.38526 | 40.717 | 40.96401 | 43.027 | 41.04864 | 43.889 | 43.65981 | 46.116 | 46.2799
0.18317 | 33.257 | 33.29272 | 39.278 | 37.65161 | 35.376 | 34.67421 | 35.526 | 36.03778 | 40.375 | 40.31082 | 40.313 | 40.92798 | 41.638 | 41.51302 | 42.524 | 41.58169 | 44.78 | 44.32479 | 47.547 | 46.97052
0.1273 | 32.754 | 33.53738 | 38.46 | 38.01423 | 35.461 | 35.01645 | 36.999 | 36.41711 | 39.932 | 40.71467 | 40.941 | 41.38021 | 43.238 | 41.9705 | 42.67 | 42.02588 | 45.202 | 44.8789 | 47.908 | 47.54601
0.088683 | 33.27 | 33.74011 | 39.092 | 38.31471 | 35.809 | 35.30006 | 36.668 | 36.73145 | 41.324 | 41.04932 | 41.184 | 41.75497 | 42.717 | 42.3496 | 42.405 | 42.39396 | 46.514 | 45.33807 | 49.327 | 48.02289
0.061585 | 32.928 | 33.91068 | 38.667 | 38.56752 | 35.418 | 35.53866 | 37.064 | 36.99591 | 42.432 | 41.33087 | 42.816 | 42.07026 | 42.253 | 42.66854 | 42.147 | 42.70363 | 45.61 | 45.72439 | 49.415 | 48.42411
0.04288 | 34.106 | 34.05188 | 38.074 | 38.7768 | 34.363 | 35.73618 | 36.203 | 37.21484 | 42.371 | 41.56395 | 43.125 | 42.33126 | 43.808 | 42.93258 | 43.14 | 42.95999 | 45.824 | 46.04419 | 48.717 | 48.75625
0.029755 | 35.162 | 34.17071 | 37.884 | 38.95293 | 35.47 | 35.90241 | 38.092 | 37.39909 | 42.164 | 41.7601 | 43.299 | 42.55092 | 43.348 | 43.15478 | 42.898 | 43.17573 | 45.291 | 46.31333 | 49.91 | 49.03576
0.02074 | 34.44 | 34.2686 | 38.987 | 39.098 | 35.615 | 36.03933 | 37.645 | 37.55085 | 40.82 | 41.92167 | 42.57 | 42.73185 | 41.811 | 43.3378 | 42.611 | 43.35344 | 47.492 | 46.53502 | 48.513 | 49.266
0.014403 | 34.493 | 34.35108 | 37.703 | 39.22025 | 36.622 | 36.15472 | 37.847 | 37.67874 | 42.383 | 42.05782 | 44.155 | 42.88431 | 43.292 | 43.49204 | 43.046 | 43.50319 | 47.43 | 46.72183 | 48.477 | 49.46002
0.010015 | 34.435 | 34.41959 | 38.908 | 39.3218 | 36.141 | 36.25056 | 37.187 | 37.78497 | 41.638 | 42.17092 | 44.275 | 43.01096 | 43.078 | 43.62015 | 43.986 | 43.62759 | 47.979 | 46.87701 | 48.608 | 49.62118

## Figure S9c
Frequency / MHz | 0 wt.% | Theory (0 wt.%) | 0.1 wt.% | Theory (0.1 wt.%) | 0.2 wt.% | Theory (0.2 wt.%) | 0.3 wt.% | Theory (0.3 wt.%) | 0.5 wt.% | Theory (0.5 wt.%) | 0.75 wt.% | Theory (0.75 wt.%) | 1.0 wt.% | Theory (1.0 wt.%) | 2.0 wt.% | Theory (2.0 wt.%) | 3.0 wt.% | Theory (3.0 wt.%) | 4.0 wt.% | Theory (4.0 wt.%)
X
40
10 | 14.525 | 13.4411 | 14.344 | 13.8288 | 12.681 | 12.37443 | 13.124 | 12.64243 | 14.609 | 13.84262 | 14.121 | 13.75405 | 14.298 | 13.6536 | 14.123 | 13.90096 | 15.063 | 14.83359 | 16.38 | 16.64369
6.9519 | 14.479 | 14.07 | 14.69 | 14.69284 | 13.185 | 13.26952 | 13.866 | 13.53126 | 15.348 | 14.93078 | 15.085 | 14.87875 | 14.299 | 14.78117 | 14.904 | 15.09849 | 15.898 | 16.11601 | 17.916 | 17.77214
4.8334 | 14.779 | 14.59422 | 15.238 | 15.41307 | 13.961 | 14.01564 | 14.164 | 14.27214 | 16.129 | 15.83782 | 15.853 | 15.81626 | 15.625 | 15.72107 | 16.273 | 16.09671 | 17.32 | 17.18498 | 17.785 | 18.71277
3.3605 | 14.041 | 15.03133 | 16.592 | 16.01361 | 14.739 | 14.63776 | 14.368 | 14.88991 | 17.829 | 16.59412 | 16.573 | 16.59797 | 16.291 | 16.50477 | 16.935 | 16.92904 | 18.237 | 18.07631 | 19.674 | 19.49708
2.3362 | 14.316 | 15.3959 | 16.232 | 16.51448 | 15.83 | 15.15664 | 15.613 | 15.40515 | 15.515 | 17.22492 | 16.683 | 17.24995 | 16.435 | 17.15841 | 17.964 | 17.62324 | 17.847 | 18.81971 | 20.663 | 20.15123
1.6235 | 14.365 | 15.70015 | 15.55 | 16.9325 | 13.496 | 15.58968 | 14.677 | 15.83516 | 14.613 | 17.75136 | 16.124 | 17.79408 | 18.718 | 17.70392 | 17.365 | 18.2026 | 21.095 | 19.44014 | 21.214 | 20.69716
1.1292 | 15.987 | 15.95324 | 17.241 | 17.28021 | 15.86 | 15.94989 | 16.25 | 16.19284 | 18.503 | 18.18926 | 18.459 | 18.24669 | 18.111 | 18.15768 | 18.544 | 18.68451 | 19.346 | 19.95622 | 20.902 | 21.15128
1.1292 | 15.823 | 15.95324 | 17.548 | 17.28021 | 16.522 | 15.94989 | 15.967 | 16.19284 | 17.831 | 18.18926 | 18.665 | 18.24669 | 17.871 | 18.15768 | 18.963 | 18.68451 | 19.524 | 19.95622 | 21.721 | 21.15128
0.7844 | 16.266 | 16.16498 | 17.486 | 17.57112 | 16.618 | 16.25126 | 16.84 | 16.4921 | 18.107 | 18.55563 | 18.575 | 18.62536 | 17.917 | 18.53732 | 18.921 | 19.08771 | 20.108 | 20.38799 | 22.008 | 21.53122
0.54582 | 16.279 | 16.3407 | 17.927 | 17.81255 | 16.303 | 16.50136 | 16.516 | 16.74045 | 18.959 | 18.85967 | 19.388 | 18.93962 | 19.112 | 18.85238 | 18.637 | 19.42232 | 20.807 | 20.74631 | 22.127 | 21.84652
0.37938 | 16.692 | 16.4877 | 17.211 | 18.0145 | 17.116 | 16.71057 | 17.006 | 16.94819 | 19.096 | 19.11401 | 19.001 | 19.2025 | 19.757 | 19.11593 | 20.144 | 19.70222 | 20.804 | 21.04606 | 22.472 | 22.11027
0.2636 | 16.836 | 16.61036 | 18.117 | 18.18302 | 16.694 | 16.88515 | 16.4 | 17.12155 | 19.271 | 19.32624 | 19.692 | 19.42186 | 18.917 | 19.33585 | 20.275 | 19.93579 | 21.842 | 21.29618 | 22.162 | 22.33036
0.18317 | 16.185 | 16.71258 | 18.46 | 18.32346 | 16.7 | 17.03064 | 17.274 | 17.26602 | 19.741 | 19.50311 | 19.679 | 19.60467 | 19.679 | 19.51912 | 19.947 | 20.13043 | 20.967 | 21.50462 | 22.384 | 22.51378
0.1273 | 16.839 | 16.79776 | 18.229 | 18.44049 | 17.309 | 17.15187 | 17.888 | 17.3864 | 20.083 | 19.65049 | 20.373 | 19.757 | 20.124 | 19.67184 | 20.499 | 20.29263 | 21.863 | 21.67832 | 22.337 | 22.66662
0.088683 | 17.25 | 16.86834 | 18.725 | 18.53747 | 17.43 | 17.25234 | 17.672 | 17.48616 | 19.776 | 19.77262 | 19.88 | 19.88323 | 19.855 | 19.79839 | 20.015 | 20.42704 | 21.1 | 21.82225 | 23.034 | 22.79327
0.061585 | 17.001 | 16.92773 | 18.288 | 18.61905 | 17.293 | 17.33686 | 17.206 | 17.57009 | 20.401 | 19.87537 | 20.298 | 19.98944 | 19.712 | 19.90487 | 21.113 | 20.54011 | 22.393 | 21.94334 | 22.706 | 22.89983
0.04288 | 16.838 | 16.97689 | 19.175 | 18.6866 | 17.128 | 17.40683 | 17.947 | 17.63957 | 20.204 | 19.96043 | 19.982 | 20.07735 | 20.019 | 19.99301 | 21.342 | 20.63373 | 22.245 | 22.04359 | 22.3 | 22.98804
0.029755 | 17.053 | 17.01826 | 18.604 | 18.74344 | 17.864 | 17.46571 | 17.9 | 17.69804 | 20.386 | 20.03201 | 20.281 | 20.15134 | 20.196 | 20.06718 | 20.559 | 20.7125 | 22.079 | 22.12795 | 22.397 | 23.06227
0.02074 | 17.372 | 17.05234 | 18.881 | 18.79026 | 17.396 | 17.51421 | 18.032 | 17.7462 | 20.264 | 20.09098 | 20.174 | 20.21229 | 19.908 | 20.12828 | 20.937 | 20.7774 | 22.623 | 22.19744 | 22.878 | 23.12342
0.014403 | 17.634 | 17.08106 | 19.361 | 18.82971 | 17.555 | 17.55508 | 17.63 | 17.78679 | 20.577 | 20.14066 | 20.484 | 20.26364 | 19.978 | 20.17977 | 20.427 | 20.83208 | 21.632 | 22.256 | 23.581 | 23.17494
0.010015 | 17.723 | 17.10491 | 19.471 | 18.86248 | 17.914 | 17.58903 | 18.325 | 17.8205 | 20.382 | 20.18194 | 19.651 | 20.3063 | 20.343 | 20.22254 | 20.704 | 20.8775 | 22.945 | 22.30464 | 23.396 | 23.21775

## Figure S9d
Frequency / MHz | 0 wt.% | Theory (0 wt.%) | 0.1 wt.% | Theory (0.1 wt.%) | 0.2 wt.% | Theory (0.2 wt.%) | 0.3 wt.% | Theory (0.3 wt.%) | 0.5 wt.% | Theory (0.5 wt.%) | 0.75 wt.% | Theory (0.75 wt.%) | 1.0 wt.% | Theory (1.0 wt.%) | 2.0 wt.% | Theory (2.0 wt.%) | 3.0 wt.% | Theory (3.0 wt.%) | 4.0 wt.% | Theory (4.0 wt.%)
X
40
10 | 8.7335 | 8.065367 | 8.5939 | 8.411099 | 7.746 | 7.395277 | 8.1078 | 7.814971 | 8.7335 | 8.374947 | 9.1358 | 8.610099 | 8.6042 | 8.020195 | 9.1599 | 8.91855 | 9.6851 | 9.242163 | 10.445 | 9.799393
6.9519 | 8.6191 | 8.435049 | 8.713 | 8.826087 | 8.0321 | 7.842356 | 8.3127 | 8.232984 | 9.1651 | 8.92589 | 9.1025 | 9.08191 | 8.7297 | 8.535646 | 9.4563 | 9.435558 | 10.004 | 9.940618 | 10.26 | 10.30312
4.8334 | 8.8786 | 8.743202 | 9.2535 | 9.172005 | 8.14 | 8.215023 | 8.9225 | 8.581423 | 9.5917 | 9.385134 | 9.924 | 9.475193 | 9.097 | 8.965307 | 9.9361 | 9.866515 | 10.142 | 10.52282 | 10.819 | 10.723
3.3605 | 8.772 | 9.000145 | 9.1494 | 9.460436 | 8.2203 | 8.525758 | 8.9562 | 8.871956 | 9.1704 | 9.768059 | 9.6036 | 9.803118 | 8.7801 | 9.323564 | 10.072 | 10.22585 | 10.55 | 11.00827 | 11.24 | 11.07311
2.3362 | 8.3341 | 9.214446 | 9.3024 | 9.701001 | 8.5589 | 8.784925 | 8.5165 | 9.114274 | 9.069 | 10.08743 | 8.9397 | 10.07662 | 9.0225 | 9.622366 | 11.111 | 10.52556 | 11.445 | 11.41316 | 10.278 | 11.36512
1.6235 | 8.1943 | 9.393295 | 10.604 | 9.901769 | 8.2203 | 9.001218 | 8.7853 | 9.316505 | 9.7514 | 10.35398 | 9.2776 | 10.30488 | 8.5248 | 9.871737 | 9.4013 | 10.77568 | 10.948 | 11.75107 | 10.507 | 11.60882
1.1292 | 9.5123 | 9.542065 | 10.046 | 10.06877 | 9.2564 | 9.181135 | 9.2508 | 9.484724 | 10.868 | 10.57569 | 10.519 | 10.49475 | 10.206 | 10.07917 | 11.051 | 10.98374 | 11.863 | 12.03214 | 11.527 | 11.81153
1.1292 | 9.6546 | 9.542065 | 9.8661 | 10.06877 | 9.3192 | 9.181135 | 9.3088 | 9.484724 | 10.84 | 10.57569 | 10.635 | 10.49475 | 10.312 | 10.07917 | 10.988 | 10.98374 | 12.645 | 12.03214 | 11.961 | 11.81153
0.7844 | 9.5963 | 9.666533 | 10.308 | 10.20849 | 9.2718 | 9.331661 | 9.4533 | 9.625464 | 10.847 | 10.76119 | 10.688 | 10.6536 | 10.605 | 10.25272 | 11.288 | 11.15781 | 12.597 | 12.26731 | 12.269 | 11.98113
0.54582 | 9.8564 | 9.769827 | 10.096 | 10.32445 | 9.6843 | 9.45658 | 9.5664 | 9.742262 | 11.508 | 10.91513 | 10.725 | 10.78543 | 10.571 | 10.39674 | 11.287 | 11.30227 | 12.846 | 12.46246 | 12.411 | 12.12187
0.37938 | 9.7621 | 9.856234 | 10.271 | 10.42144 | 9.669 | 9.561077 | 9.6936 | 9.839965 | 11.136 | 11.0439 | 11.27 | 10.89571 | 10.537 | 10.51722 | 11.033 | 11.42311 | 12.566 | 12.62571 | 12.151 | 12.23961
0.2636 | 10.079 | 9.928336 | 10.791 | 10.50238 | 9.6626 | 9.648275 | 9.8851 | 9.921494 | 11.219 | 11.15135 | 11.357 | 10.98773 | 10.711 | 10.61775 | 11.651 | 11.52395 | 13.118 | 12.76194 | 12.496 | 12.33786
0.18317 | 10.224 | 9.988424 | 10.608 | 10.56983 | 9.8004 | 9.720943 | 10.268 | 9.989438 | 11.19 | 11.24091 | 11.147 | 11.06442 | 10.561 | 10.70153 | 11.705 | 11.60798 | 13.085 | 12.87547 | 12.461 | 12.41973
0.1273 | 10.182 | 10.03849 | 10.606 | 10.62604 | 9.5063 | 9.781496 | 10.42 | 10.04605 | 11.292 | 11.31553 | 11.4 | 11.12832 | 10.798 | 10.77135 | 11.503 | 11.67801 | 12.772 | 12.97007 | 12.612 | 12.48796
0.088683 | 10.193 | 10.07999 | 10.884 | 10.67262 | 9.9823 | 9.831674 | 10.16 | 10.09297 | 11.657 | 11.37736 | 10.794 | 11.18128 | 10.929 | 10.8292 | 11.807 | 11.73603 | 12.479 | 13.04846 | 12.753 | 12.54449
0.061585 | 10.086 | 10.11489 | 10.99 | 10.7118 | 9.9076 | 9.87389 | 10.393 | 10.13244 | 11.294 | 11.42938 | 11.513 | 11.22583 | 11.196 | 10.87787 | 12.005 | 11.78485 | 13.13 | 13.11441 | 13.068 | 12.59206
0.04288 | 10.355 | 10.14379 | 10.884 | 10.74424 | 9.9042 | 9.908838 | 10.129 | 10.16512 | 11.308 | 11.47245 | 11.375 | 11.26271 | 11.025 | 10.91816 | 12.151 | 11.82527 | 13.458 | 13.16901 | 12.747 | 12.63144
0.029755 | 10.271 | 10.16811 | 10.687 | 10.77154 | 10.018 | 9.938248 | 10.33 | 10.19262 | 11.687 | 11.50869 | 11.343 | 11.29375 | 11.03 | 10.95207 | 12.05 | 11.85928 | 13.091 | 13.21495 | 12.907 | 12.66457
0.02074 | 10.243 | 10.18814 | 10.537 | 10.79403 | 10.212 | 9.962474 | 10.284 | 10.21527 | 11.416 | 11.53855 | 11.323 | 11.31931 | 10.885 | 10.98 | 12.158 | 11.88729 | 13.241 | 13.2528 | 12.715 | 12.69187
0.014403 | 10.452 | 10.20502 | 10.535 | 10.81298 | 9.9308 | 9.982889 | 10.269 | 10.23435 | 11.588 | 11.56371 | 11.357 | 11.34086 | 10.983 | 11.00354 | 11.902 | 11.9109 | 13.152 | 13.2847 | 12.652 | 12.71487
0.010015 | 10.304 | 10.21905 | 10.873 | 10.82872 | 10.082 | 9.999847 | 10.337 | 10.25021 | 11.619 | 11.5846 | 11.41 | 11.35875 | 11.231 | 11.02309 | 11.627 | 11.93051 | 13.484 | 13.31119 | 12.378 | 12.73398

## Figure S9e
Frequency / MHz | 0 wt.% | Theory (0 wt.%) | 0.1 wt.% | Theory (0.1 wt.%) | 0.2 wt.% | Theory (0.2 wt.%) | 0.3 wt.% | Theory (0.3 wt.%) | 0.5 wt.% | Theory (0.5 wt.%) | 0.75 wt.% | Theory (0.75 wt.%) | 1.0 wt.% | Theory (1.0 wt.%) | 2.0 wt.% | Theory (2.0 wt.%) | 3.0 wt.% | Theory (3.0 wt.%) | 4.0 wt.% | Theory (4.0 wt.%)
X
40
10 | 5.4558 | 5.26438 | 5.717 | 5.219637 | 5.2828 | 5.189635 | 5.4218 | 5.177636 | 6.0608 | 5.681843 | 5.893 | 5.744592 | 5.4191 | 5.256445 | 6.4021 | 6.069768 | 6.8322 | 6.472963 | 6.5431 | 6.442334
6.9519 | 5.8796 | 5.517794 | 5.923 | 5.492871 | 5.4048 | 5.426567 | 5.5332 | 5.42107 | 6.2794 | 5.985878 | 6.1557 | 5.99906 | 5.8494 | 5.556857 | 6.503 | 6.356792 | 6.9299 | 6.839672 | 6.6912 | 6.760156
4.8334 | 5.77 | 5.729031 | 5.7695 | 5.720628 | 5.7713 | 5.624063 | 5.4796 | 5.623987 | 6.2927 | 6.239309 | 6.0896 | 6.211174 | 5.9008 | 5.807268 | 6.615 | 6.596045 | 7.1842 | 7.145346 | 7.3666 | 7.025079
3.3605 | 5.8137 | 5.905163 | 5.5967 | 5.910536 | 5.6194 | 5.788739 | 5.6509 | 5.793182 | 6.0289 | 6.450623 | 6.1386 | 6.388038 | 5.7569 | 6.016064 | 6.2123 | 6.795537 | 7.3846 | 7.400222 | 6.9161 | 7.245977
2.3362 | 5.7734 | 6.052064 | 5.4259 | 6.068927 | 5.8992 | 5.926086 | 5.5976 | 5.934298 | 6.2562 | 6.626869 | 6.2918 | 6.535551 | 5.7966 | 6.190209 | 6.5239 | 6.961921 | 6.6832 | 7.612799 | 6.9687 | 7.430214
1.6235 | 5.0621 | 6.174665 | 4.9947 | 6.201116 | 5.6621 | 6.040712 | 5.8494 | 6.05207 | 5.738 | 6.773958 | 6.6667 | 6.65866 | 5.5825 | 6.335546 | 6.8869 | 7.100782 | 7.3319 | 7.79021 | 7.5274 | 7.583974
1.1292 | 6.0707 | 6.276645 | 6.3386 | 6.311072 | 6.2952 | 6.136059 | 6.3183 | 6.150034 | 6.9414 | 6.89631 | 6.8566 | 6.761065 | 6.5285 | 6.456439 | 7.2411 | 7.216288 | 7.972 | 7.937784 | 7.8014 | 7.711874
1.1292 | 6.4809 | 6.276645 | 6.3016 | 6.311072 | 6.1682 | 6.136059 | 6.3331 | 6.150034 | 7.1368 | 6.89631 | 6.6446 | 6.761065 | 6.4451 | 6.456439 | 7.5502 | 7.216288 | 8.3361 | 7.937784 | 7.8899 | 7.711874
0.7844 | 6.5175 | 6.361967 | 6.2164 | 6.403068 | 6.1235 | 6.215831 | 6.0777 | 6.231995 | 7.0664 | 6.998675 | 7.0489 | 6.846741 | 6.8254 | 6.557584 | 7.3504 | 7.312926 | 8.0902 | 8.061251 | 7.7041 | 7.818881
0.54582 | 6.5493 | 6.432774 | 6.6713 | 6.479412 | 6.3138 | 6.282033 | 6.2571 | 6.300013 | 7.1937 | 7.083625 | 6.8167 | 6.917843 | 6.7971 | 6.641523 | 7.4555 | 7.393123 | 8.2666 | 8.163713 | 7.9823 | 7.907684
0.37938 | 6.5721 | 6.492006 | 6.3454 | 6.543276 | 6.3436 | 6.337412 | 6.2168 | 6.356912 | 6.9942 | 7.154689 | 6.9457 | 6.97732 | 6.8139 | 6.711739 | 7.377 | 7.460211 | 7.7394 | 8.249426 | 8.1144 | 7.98197
0.2636 | 6.5215 | 6.541431 | 6.7028 | 6.596568 | 6.4397 | 6.383622 | 6.6055 | 6.404391 | 7.2671 | 7.213987 | 7.0804 | 7.026951 | 6.7533 | 6.770331 | 7.6479 | 7.516191 | 8.3603 | 8.320948 | 8.3123 | 8.043957
0.18317 | 6.6948 | 6.582621 | 6.8247 | 6.640979 | 6.5285 | 6.422133 | 6.5081 | 6.443959 | 7.2265 | 7.263405 | 7.1942 | 7.068312 | 6.8229 | 6.819159 | 7.4846 | 7.562844 | 8.7617 | 8.380553 | 8.2093 | 8.095616
0.1273 | 6.62 | 6.616944 | 6.8019 | 6.677986 | 6.5509 | 6.454224 | 6.582 | 6.47693 | 7.5712 | 7.304584 | 7.2115 | 7.102778 | 7.0017 | 6.859848 | 7.7186 | 7.601719 | 8.6636 | 8.430221 | 8.3172 | 8.138662
0.088683 | 6.722 | 6.645386 | 6.9942 | 6.708653 | 6.6296 | 6.480816 | 6.4339 | 6.504252 | 7.5289 | 7.338707 | 7.1415 | 7.131338 | 6.9355 | 6.893564 | 7.6492 | 7.633934 | 8.4049 | 8.471378 | 8.3229 | 8.174333
0.061585 | 6.5758 | 6.669315 | 6.9179 | 6.734453 | 6.5076 | 6.503188 | 6.5819 | 6.527238 | 7.3743 | 7.367416 | 7.3853 | 7.155367 | 6.8566 | 6.921931 | 7.6859 | 7.661036 | 8.7472 | 8.506005 | 7.8756 | 8.204344
0.04288 | 6.7365 | 6.689124 | 6.926 | 6.755812 | 6.4611 | 6.521709 | 6.44 | 6.546267 | 7.5226 | 7.391182 | 7.0207 | 7.175258 | 7.0276 | 6.945414 | 7.8797 | 7.683473 | 8.6812 | 8.534671 | 8.1725 | 8.229188
0.029755 | 6.6527 | 6.705795 | 7.0559 | 6.773787 | 6.4408 | 6.537296 | 6.6107 | 6.562282 | 7.4879 | 7.411183 | 7.3359 | 7.191998 | 6.8769 | 6.965176 | 7.7041 | 7.702355 | 8.6002 | 8.558795 | 8.1989 | 8.250095
0.02074 | 6.7403 | 6.719527 | 7.0759 | 6.788592 | 6.5831 | 6.550134 | 6.5554 | 6.575473 | 7.5931 | 7.427658 | 7.1188 | 7.205787 | 7.0295 | 6.981455 | 7.8102 | 7.717908 | 8.5544 | 8.578666 | 8.2633 | 8.267317
0.014403 | 6.9168 | 6.731098 | 6.791 | 6.801069 | 6.6391 | 6.560953 | 6.7245 | 6.586588 | 7.4664 | 7.44154 | 7.1788 | 7.217407 | 7.1996 | 6.995172 | 7.577 | 7.731014 | 8.5425 | 8.59541 | 8.2452 | 8.28183
0.010015 | 6.9995 | 6.740711 | 6.5607 | 6.811433 | 6.4231 | 6.56994 | 6.6373 | 6.595822 | 7.3747 | 7.453073 | 7.0884 | 7.227059 | 6.9257 | 7.006567 | 7.7579 | 7.741901 | 8.5308 | 8.60932 | 8.1773 | 8.293885

## Figure S9f
Frequency / MHz | 0 wt.% | Theory (0 wt.%) | 0.1 wt.% | Theory (0.1 wt.%) | 0.2 wt.% | Theory (0.2 wt.%) | 0.3 wt.% | Theory (0.3 wt.%) | 0.5 wt.% | Theory (0.5 wt.%) | 0.75 wt.% | Theory (0.75 wt.%) | 1.0 wt.% | Theory (1.0 wt.%) | 2.0 wt.% | Theory (2.0 wt.%) | 3.0 wt.% | Theory (3.0 wt.%) | 4.0 wt.% | Theory (4.0 wt.%)
X
40
10 | 3.7853 | 3.577719 | 0 | 5.219637 | 3.7658 | 3.614257 | 3.796 | 3.667579 | 0 | 5.681843 | 4.32 | 3.915766 | 4.0898 | 3.825949 | 4.3912 | 3.992445 | 4.509 | 4.271803 | 4.9344 | 4.762139
6.9519 | 3.8462 | 3.721523 | 0 | 5.492871 | 3.9669 | 3.783976 | 3.931 | 3.838756 | 0 | 5.985878 | 4.21 | 4.135453 | 4.0996 | 4.034649 | 4.4271 | 4.306503 | 4.7286 | 4.47938 | 5.0787 | 4.95185
4.8334 | 3.9628 | 3.841393 | 0 | 5.720628 | 3.9859 | 3.925447 | 4.122 | 3.981442 | 0 | 6.239309 | 4.2 | 4.318574 | 4.1352 | 4.208614 | 4.5434 | 4.56829 | 4.6675 | 4.652408 | 5.0812 | 5.109986
3.3605 | 3.9016 | 3.941342 | 0 | 5.910536 | 3.9599 | 4.043408 | 4.1261 | 4.100416 | 0 | 6.450623 | 4.3 | 4.471264 | 4.1267 | 4.353667 | 4.5972 | 4.786571 | 4.6259 | 4.796682 | 5.2202 | 5.241842
2.3362 | 3.6027 | 4.024703 | 0 | 6.068927 | 3.7178 | 4.141792 | 3.9513 | 4.199645 | 0 | 6.626869 | 4.23 | 4.598614 | 4.3846 | 4.474649 | 4.4895 | 4.968627 | 4.4484 | 4.917012 | 5.2017 | 5.351816
1.6235 | 3.4677 | 4.094275 | 0 | 6.201116 | 3.8982 | 4.223901 | 3.6313 | 4.282459 | 0 | 6.773958 | 4.08 | 4.704896 | 3.9627 | 4.575616 | 4.5552 | 5.120566 | 4.4302 | 5.017436 | 4.9738 | 5.443597
1.1292 | 4.1925 | 4.152145 | 0 | 6.311072 | 4.2745 | 4.292201 | 4.3927 | 4.351345 | 0 | 6.89631 | 4.85 | 4.793304 | 4.643 | 4.659603 | 5.2551 | 5.246952 | 5.1319 | 5.100971 | 5.3428 | 5.519942
1.1292 | 4.1049 | 4.152145 | 0 | 6.311072 | 4.2442 | 4.292201 | 4.4715 | 4.351345 | 0 | 6.89631 | 4.9 | 4.793304 | 4.798 | 4.659603 | 5.2448 | 5.246952 | 5.1817 | 5.100971 | 5.562 | 5.519942
0.7844 | 4.1282 | 4.200562 | 0 | 6.403068 | 4.2982 | 4.349343 | 4.3929 | 4.408978 | 0 | 6.998675 | 4.91 | 4.86727 | 4.9514 | 4.72987 | 5.5713 | 5.352691 | 5.2873 | 5.17086 | 5.6976 | 5.583816
0.54582 | 4.3375 | 4.240743 | 0 | 6.479412 | 4.5209 | 4.396765 | 4.3884 | 4.456807 | 0 | 7.083625 | 5.1 | 4.928653 | 4.8984 | 4.788183 | 5.2968 | 5.440443 | 5.326 | 5.228859 | 5.7916 | 5.636823
0.37938 | 4.4549 | 4.274355 | 0 | 6.543276 | 4.5518 | 4.436434 | 4.566 | 4.496817 | 0 | 7.154689 | 4.99 | 4.980001 | 4.846 | 4.836963 | 5.5369 | 5.513849 | 5.158 | 5.277377 | 5.6763 | 5.681165
0.2636 | 4.3466 | 4.302402 | 0 | 6.596568 | 4.479 | 4.469535 | 4.4705 | 4.530203 | 0 | 7.213987 | 5.02 | 5.022848 | 4.8425 | 4.877667 | 5.7363 | 5.575102 | 5.2417 | 5.317863 | 5.558 | 5.718166
0.18317 | 4.4322 | 4.325776 | 0 | 6.640979 | 4.4381 | 4.497122 | 4.6188 | 4.558026 | 0 | 7.263405 | 5.16 | 5.058556 | 5.0211 | 4.91159 | 5.5608 | 5.626149 | 5.4397 | 5.351602 | 5.6336 | 5.749002
0.1273 | 4.4376 | 4.345253 | 0 | 6.677986 | 4.5756 | 4.520109 | 4.4976 | 4.58121 | 0 | 7.304584 | 5.09 | 5.08831 | 5.0166 | 4.939856 | 5.5935 | 5.668686 | 5.4504 | 5.379717 | 5.8015 | 5.774697
0.088683 | 4.482 | 4.361393 | 0 | 6.708653 | 4.6068 | 4.539157 | 4.6487 | 4.600422 | 0 | 7.338707 | 5.21 | 5.112967 | 5.055 | 4.96328 | 5.8426 | 5.703934 | 5.3843 | 5.403014 | 5.8563 | 5.795989
0.061585 | 4.3917 | 4.374972 | 0 | 6.734453 | 4.6358 | 4.555183 | 4.6991 | 4.616586 | 0 | 7.367416 | 5.11 | 5.133711 | 4.9994 | 4.982987 | 5.894 | 5.733589 | 5.6407 | 5.422615 | 5.9468 | 5.813903
0.04288 | 4.3678 | 4.386213 | 0 | 6.755812 | 4.7061 | 4.56845 | 4.8145 | 4.629967 | 0 | 7.391182 | 5.26 | 5.150884 | 4.8495 | 4.999301 | 5.9041 | 5.758139 | 5.5624 | 5.438841 | 6.0624 | 5.828732
0.029755 | 4.451 | 4.395673 | 0 | 6.773787 | 4.6095 | 4.579615 | 4.622 | 4.641228 | 0 | 7.411183 | 5.35 | 5.165336 | 5.1729 | 5.01303 | 5.8022 | 5.778799 | 5.5102 | 5.452497 | 5.8321 | 5.841213
0.02074 | 4.5268 | 4.403465 | 0 | 6.788592 | 4.642 | 4.588811 | 4.7742 | 4.650503 | 0 | 7.427658 | 5.15 | 5.17724 | 5.0739 | 5.024339 | 6.0403 | 5.795817 | 5.5074 | 5.463745 | 5.8368 | 5.851492
0.014403 | 4.3271 | 4.410032 | 0 | 6.801069 | 4.5546 | 4.596561 | 4.5817 | 4.658319 | 0 | 7.44154 | 5.25 | 5.187271 | 4.8933 | 5.033868 | 5.744 | 5.810158 | 5.5463 | 5.473223 | 5.8851 | 5.860155
0.010015 | 4.3944 | 4.415486 | 0 | 6.811433 | 4.5859 | 4.602999 | 4.7708 | 4.664812 | 0 | 7.453073 | 5.11 | 5.195604 | 5.0757 | 5.041784 | 5.7901 | 5.82207 | 5.4203 | 5.481096 | 5.9307 | 5.867351