## Anisotropy
| Degree of anisotropy | [8 empty] | Mean | Standard Error | Median | Mode | Standard Deviation | Sample Variance | Kurtosis | Skewness | Range | Minimum | Maximum | Sum | Count | Confidence Level(95.0%)
C_FH | 1.5356 | 1.7767 | 2.1801 | 1.7442 | 1.845 | 1.5676 | 1.5177 |  |  | 1.738129 | 0.08823284 | 1.7442 | #N/A | 0.2334422 | 0.05449524 | 1.385172 | 1.167187 | 0.6624 | 1.5177 | 2.1801 | 12.1669 | 7 | 0.215898
D_FH | 1.4567 | 1.8732 | 1.5664 | 1.6377 | 1.5063 | 1.3619 | 1.5995 |  |  | 1.571671 | 0.06125228 | 1.5664 | #N/A | 0.1620583 | 0.0262629 | 1.646826 | 0.9152263 | 0.5113 | 1.3619 | 1.8732 | 11.0017 | 7 | 0.1498789
C_TP | 1.6457 | 1.2471 | 1.9915 | 1.3397 | 2.1035 | 1.8742 | 1.9613 | 2.0542 | 2.2541 | 1.830144 | 0.1157306 | 1.9613 | #N/A | 0.3471918 | 0.1205421 | -0.5903378 | -0.7988524 | 1.007 | 1.2471 | 2.2541 | 16.4713 | 9 | 0.2668752
D_TP | 1.5432 | 1.5056 | 2.2498 | 1.235 | 1.4252 | 1.4512 | 1.5424 | 2.2872 | 1.9916 | 1.692356 | 0.1276086 | 1.5424 | #N/A | 0.3828259 | 0.1465557 | -1.026818 | 0.7692243 | 1.0522 | 1.235 | 2.2872 | 15.2312 | 9 | 0.294266
Cellular | H1 | H2 | H3 | DA
HN06_TP | 0.7347 | 1.2091 | 0.8857 | 1.6457
HN15_TP | 0.6008 | 0.7493 | 0.6953 | 1.2471
HN13_TP | 0.8073 | 1.6077 | 1.231 | 1.9915
HN12_TP | 0.6201 | 0.8307 | 0.6994 | 1.3397
HN09_TP | 0.5837 | 1.2278 | 0.6602 | 2.1035
HN14_TP | 0.5988 | 1.1213 | 0.6435 | 1.8742
HN10_TP | 0.5702 | 1.1184 | 0.6008 | 1.9613
HN16_TP | 0.4904 | 1.0073 | 0.5456 | 2.0542
HN11_TP | 0.4605 | 1.038 | 0.6097 | 2.2541 | 1.830144
HN11_FH | 0.4023 | 0.6178 | 0.5057 | 1.5356
HN07_FH | 0.5046 | 0.8966 | 0.7069 | 1.7767
HN15_FH | 0.5087 | 1.109 | 0.529 | 2.1801
HN10_FH | 0.4656 | 0.812 | 0.6218 | 1.7442
HN16_FH | 0.4504 | 0.8309 | 0.5562 | 1.845
HN12_FH | 0.3578 | 0.5609 | 0.3933 | 1.5676
HN14_FH | 0.3609 | 0.5477 | 0.3997 | 1.5177 | 1.738129
Decel | H1 | H2 | H3 | DA
HN13_TP | 0.7977 | 1.231 | 1.0031 | 1.5432
HN11_TP | 0.6522 | 0.982 | 0.7725 | 1.5056
HN15_TP | 0.5653 | 1.2717 | 0.6872 | 2.2498
HN10_TP | 0.9477 | 1.1704 | 1.104 | 1.235
HN14_TP | 0.6207 | 0.8847 | 0.7748 | 1.4252
HN09_TP | 0.6023 | 0.8741 | 0.6887 | 1.4512
HN06_TP | 0.6158 | 0.9498 | 0.6678 | 1.5424
HN16_TP | 0.5586 | 1.2776 | 0.7242 | 2.2872
HN12_TP | 0.4704 | 0.9369 | 0.5572 | 1.9916 | 1.692356
HN15_FH | 0.4445 | 0.6476 | 0.5069 | 1.4567
HN16_FH | 0.4982 | 0.9333 | 0.6498 | 1.8732
HN14_FH | 0.4691 | 0.7348 | 0.5775 | 1.5664
HN12_FH | 0.3258 | 0.5336 | 0.3563 | 1.6377
HN11_FH | 0.3814 | 0.5745 | 0.5078 | 1.5063
HN10_FH | 0.546 | 0.7436 | 0.5949 | 1.3619
HN07_FH | 0.4491 | 0.7183 | 0.5473 | 1.5995 | 1.571671