## Mechanical
Cellular FH | (UCS) | (strain at UCS) | (Youngs Modulus) | (Yield stress 0.2%) | Decel FH | (UCS) | (strain at UCS) | (Youngs Modulus) | (Yield stress 0.2%)
| Maximum Compressive Stress : Compressive stress at Maximum Compressive Stress | Maximum Compressive Stress : Compressive strain at Maximum Compressive Stress | Modulus (Automatic Young's) | Yield Stress (Offset 0.2%) : Compressive stress at Yield Stress (Offset 0.2%) |  | Maximum Compressive Stress : Compressive stress at Maximum Compressive Stress | Maximum Compressive Stress : Compressive strain at Maximum Compressive Stress | Modulus (Automatic Young's) : Modulus (Automatic Young's) | Yield Stress (Offset 0.2%) : Compressive stress at Yield Stress (Offset 0.2%)
| MPa | mm/mm | MPa | MPa |  | MPa | mm/mm | MPa | MPa
HN07_FH | 2.87466 | 0.05637 | 97.06651 | 2.14102 | HN07_FH | 5.34997 | 0.04894 | 274.44927 | 4.41043
HN10_FH | 3.31553 | 0.0301 | 214.37199 | 2.99856 | HN10_FH | 4.55966 | 0.02611 | 262.9741 | 4.38895 |  | (UCS) Mpa | 95%Cl | (strain at UCS) | 95%Cl | (Youngs Modulus) | 95%Cl | (Yield stress 0.2%) | 95%Cl
HN11_FH | 7.17303 | 0.02647 | 446.93379 | 6.66055 | HN11_FH | 6.82646 | 0.19993 | 256.46337 | 4.40597 | Cellulkar FH | 5.345391 | 2.776391 | 0.04214429 | 0.02216352 | 260.9937 | 109.2069 | 4.729914 | 2.586511
HN12_FH | 7.9007 | 0.08944 | 257.90414 | 6.46117 | HN12_FH | 6.17176 | 0.0858 | 243.89029 | 4.85635 | Decel FH | 4.888524 | 1.297912 | 0.1203657 | 0.06568672 | 222.4731 | 44.5633 | 3.792239 | 0.9282137
HN14_FH | 10.05951 | 0.04339 | 381.95815 | 9.33113 | HN14_FH | 2.7407 | 0.19997 | 185.89816 | 2.08812 | Cellular TP | 3.351184 | 2.263688 | 0.03851778 | 0.02498959 | 185.2963 | 83.98711 | 3.154688 | 2.247686
HN15_FH | 2.27554 | 0.02477 | 191.46494 | 1.87526 | HN15_FH | 4.89925 | 0.16897 | 151.95269 | 3.50298 | Decel TP | 1.593859 | 0.7695403 | 0.04701444 | 0.03684306 | 116.705 | 48.42078 | 1.45778 | 0.7773463
HN16_FH | 3.81877 | 0.02447 | 237.25639 | 3.64171 | HN16_FH | 3.67187 | 0.11284 | 181.68367 | 2.89287
mean | 5.345391 | 0.04214429 | 260.9937 | 4.729914 | mean | 4.888524 | 0.1203657 | 222.4731 | 3.792239
Mean | 5.345391 | 0.04214429 | 260.9937 | 4.729914 | Mean | 4.888524 | 0.1203657 | 222.4731 | 3.792239
Standard Error | 1.134651 | 0.009057753 | 44.63051 | 1.057051 | Standard Error | 0.5304285 | 0.02684474 | 18.21206 | 0.3793409
Median | 3.81877 | 0.0301 | 237.25639 | 3.64171 | Median | 4.89925 | 0.11284 | 243.89029 | 4.38895
Mode | #N/A | #N/A | #N/A | #N/A | Mode | #N/A | #N/A | #N/A | #N/A
Standard Deviation | 3.002005 | 0.02396456 | 118.0812 | 2.796694 | Standard Deviation | 1.403382 | 0.07102452 | 48.18458 | 1.003642
Sample Variance | 9.012032 | 0.0005743003 | 13943.18 | 7.821498 | Sample Variance | 1.969481 | 0.005044482 | 2321.753 | 1.007297
Kurtosis | -1.40004 | 2.119846 | -0.2152088 | -0.8778576 | Kurtosis | -0.5460263 | -1.875322 | -1.865827 | -0.4366707
Skewness | 0.6176726 | 1.565043 | 0.4737318 | 0.6688776 | Skewness | -0.1903937 | -0.07851053 | -0.4412388 | -0.8806614
Range | 7.78397 | 0.06497 | 349.86728 | 7.45587 | Range | 4.08576 | 0.17386 | 122.49658 | 2.76823
Minimum | 2.27554 | 0.02447 | 97.06651 | 1.87526 | Minimum | 2.7407 | 0.02611 | 151.95269 | 2.08812
Maximum | 10.05951 | 0.08944 | 446.93379 | 9.33113 | Maximum | 6.82646 | 0.19997 | 274.44927 | 4.85635
Sum | 37.41774 | 0.29501 | 1826.95591 | 33.1094 | Sum | 34.21967 | 0.84256 | 1557.31155 | 26.54567
Count | 7 | 7 | 7 | 7 | Count | 7 | 7 | 7 | 7
Confidence Level(95.0%) | 2.776391 | 0.02216352 | 109.2069 | 2.586511 | Confidence Level(95.0%) | 1.297912 | 0.06568672 | 44.5633 | 0.9282137
Cellular TP | (UCS) | (strain at UCS) | (Youngs Modulus) | (Yield stress 0.2%) | Decel TP | (UCS) | (strain at UCS) | (Youngs Modulus) | (Yield stress 0.2%)
| Maximum Compressive Stress : Compressive stress at Maximum Compressive Stress | Maximum Compressive Stress : Compressive strain at Maximum Compressive Stress | Modulus (Automatic Young's) | Yield Stress (Offset 0.2%) : Compressive stress at Yield Stress (Offset 0.2%) |  | Maximum Compressive Stress : Compressive stress at Maximum Compressive Stress | Maximum Compressive Stress : Compressive strain at Maximum Compressive Stress | Modulus (Automatic Young's) : Modulus (Automatic Young's) | Yield Stress (Offset 0.2%) : Compressive stress at Yield Stress (Offset 0.2%)
| MPa | mm/mm | MPa | MPa |  | MPa | mm/mm | MPa | MPa
HN06_TP | 0.8412 | 0.02251 | 62.57524 | 0.82365 | HN06_TP | 1.80518 | 0.13794 | 132.33327 | 1.40809
HN09_TP | 2.12998 | 0.0183 | 188.55022 | 2.04131 | HN09_TP | 1.65158 | 0.02291 | 126.27043 | 1.49297
HN10_TP | 3.93673 | 0.02823 | 229.00259 | 3.90606 | HN10_TP | 0.78268 | 0.01351 | 105.367 | 0.75635
HN11_TP | 9.39144 | 0.03484 | 401.39761 | 9.15999 | HN11_TP | 1.20668 | 0.03103 | 66.62013 | 1.07425
HN12_TP | 1.72471 | 0.12297 | 127.83611 | 1.37727 | HN12_TP | 3.82602 | 0.02154 | 248.9758 | 3.82348
HN13_TP | 1.20615 | 0.02412 | 95.7389 | 1.01994 | HN13_TP | 0.19232 | 0.12392 | 19.0402 | 0.09148
HN14_TP | 2.20221 | 0.02036 | 190.6659 | 2.06299 | HN14_TP | 1.60477 | 0.02281 | 111.21613 | 1.56489
HN15_TP | 1.70479 | 0.03726 | 84.77079 | 1.28352 | HN15_TP | 1.31261 | 0.02244 | 91.25346 | 1.27531
HN16_TP | 7.02345 | 0.03807 | 287.12976 | 6.71746 | HN16_TP | 1.96289 | 0.02703 | 149.26827 | 1.6332
mean | 3.351184 | 0.03851778 | 185.2963 | 3.154688 | mean | 1.593859 | 0.04701444 | 116.705 | 1.45778
Mean | 3.351184 | 0.03851778 | 185.2963 | 3.154688 | Mean | 1.593859 | 0.04701444 | 116.705 | 1.45778
Standard Error | 0.9816497 | 0.01083675 | 36.42106 | 0.9747104 | Standard Error | 0.3337116 | 0.01597701 | 20.9977 | 0.3370967
Median | 2.12998 | 0.02823 | 188.55022 | 2.04131 | Median | 1.60477 | 0.02291 | 111.21613 | 1.40809
Mode | #N/A | #N/A | #N/A | #N/A | Mode | #N/A | #N/A | #N/A | #N/A
Standard Deviation | 2.944949 | 0.03251025 | 109.2632 | 2.924131 | Standard Deviation | 1.001135 | 0.04793104 | 62.99309 | 1.01129
Sample Variance | 8.672725 | 0.001056917 | 11938.44 | 8.550543 | Sample Variance | 1.002271 | 0.002297385 | 3968.13 | 1.022707
Kurtosis | 1.098955 | 7.720848 | 0.4957194 | 1.061518 | Kurtosis | 3.205672 | 0.8224433 | 2.318024 | 4.410315
Skewness | 1.461829 | 2.712121 | 0.9190541 | 1.446121 | Skewness | 1.251655 | 1.601574 | 0.8217272 | 1.598684
Range | 8.55024 | 0.10467 | 338.82237 | 8.33634 | Range | 3.6337 | 0.12443 | 229.9356 | 3.732
Minimum | 0.8412 | 0.0183 | 62.57524 | 0.82365 | Minimum | 0.19232 | 0.01351 | 19.0402 | 0.09148
Maximum | 9.39144 | 0.12297 | 401.39761 | 9.15999 | Maximum | 3.82602 | 0.13794 | 248.9758 | 3.82348
Sum | 30.16066 | 0.34666 | 1667.66712 | 28.39219 | Sum | 14.34473 | 0.42313 | 1050.34469 | 13.12002
Count | 9 | 9 | 9 | 9 | Count | 9 | 9 | 9 | 9
Confidence Level(95.0%) | 2.263688 | 0.02498959 | 83.98711 | 2.247686 | Confidence Level(95.0%) | 0.7695403 | 0.03684306 | 48.42078 | 0.7773463