## Sheet1
Frequency (THz) | e real | e complex
0.02 | 3.20308 | 0.000106987
0.02099 | 3.20308 | 0.000112313
0.02198 | 3.20309 | 0.000117643
0.02297 | 3.2031 | 0.000122978
0.02396 | 3.20311 | 0.000128316
0.02495 | 3.20312 | 0.000133659
0.02594 | 3.20313 | 0.000139007
0.02693 | 3.20314 | 0.00014436
0.02792 | 3.20315 | 0.000149718
0.02891 | 3.20316 | 0.000155082
0.0299 | 3.20317 | 0.00016045
0.0309 | 3.20318 | 0.000165825
0.03189 | 3.20319 | 0.000171206
0.03288 | 3.20321 | 0.000176592
0.03387 | 3.20322 | 0.000181985
0.03486 | 3.20323 | 0.000187385
0.03585 | 3.20325 | 0.000192791
0.03684 | 3.20326 | 0.000198204
0.03783 | 3.20327 | 0.000203625
0.03882 | 3.20329 | 0.000209052
0.03981 | 3.2033 | 0.000214488
0.0408 | 3.20332 | 0.000219931
0.04179 | 3.20333 | 0.000225381
0.04278 | 3.20335 | 0.00023084
0.04377 | 3.20337 | 0.000236308
0.04476 | 3.20338 | 0.000241784
0.04575 | 3.2034 | 0.000247268
0.04674 | 3.20342 | 0.000252762
0.04773 | 3.20344 | 0.000258265
0.04872 | 3.20346 | 0.000263777
0.04971 | 3.20347 | 0.000269299
0.05071 | 3.20349 | 0.00027483
0.0517 | 3.20351 | 0.000280372
0.05269 | 3.20353 | 0.000285924
0.05368 | 3.20355 | 0.000291486
0.05467 | 3.20358 | 0.000297059
0.05566 | 3.2036 | 0.000302642
0.05665 | 3.20362 | 0.000308237
0.05764 | 3.20364 | 0.000313844
0.05863 | 3.20366 | 0.000319461
0.05962 | 3.20369 | 0.000325091
0.06061 | 3.20371 | 0.000330732
0.0616 | 3.20373 | 0.000336386
0.06259 | 3.20376 | 0.000342052
0.06358 | 3.20378 | 0.000347731
0.06457 | 3.20381 | 0.000353423
0.06556 | 3.20383 | 0.000359127
0.06655 | 3.20386 | 0.000364846
0.06754 | 3.20388 | 0.000370577
0.06853 | 3.20391 | 0.000376323
0.06952 | 3.20394 | 0.000382082
0.07052 | 3.20396 | 0.000387856
0.07151 | 3.20399 | 0.000393645
0.0725 | 3.20402 | 0.000399448
0.07349 | 3.20405 | 0.000405266
0.07448 | 3.20408 | 0.000411099
0.07547 | 3.20411 | 0.000416948
0.07646 | 3.20414 | 0.000422813
0.07745 | 3.20417 | 0.000428694
0.07844 | 3.2042 | 0.000434591
0.07943 | 3.20423 | 0.000440504
0.08042 | 3.20426 | 0.000446434
0.08141 | 3.20429 | 0.000452381
0.0824 | 3.20432 | 0.000458346
0.08339 | 3.20436 | 0.000464328
0.08438 | 3.20439 | 0.000470328
0.08537 | 3.20442 | 0.000476345
0.08636 | 3.20446 | 0.000482382
0.08735 | 3.20449 | 0.000488436
0.08834 | 3.20453 | 0.00049451
0.08933 | 3.20456 | 0.000500603
0.09033 | 3.2046 | 0.000506715
0.09132 | 3.20463 | 0.000512847
0.09231 | 3.20467 | 0.000518998
0.0933 | 3.20471 | 0.00052517
0.09429 | 3.20474 | 0.000531363
0.09528 | 3.20478 | 0.000537576
0.09627 | 3.20482 | 0.000543811
0.09726 | 3.20486 | 0.000550067
0.09825 | 3.2049 | 0.000556344
0.09924 | 3.20494 | 0.000562644
0.10023 | 3.20498 | 0.000568965
0.10122 | 3.20502 | 0.00057531
0.10221 | 3.20506 | 0.000581677
0.1032 | 3.2051 | 0.000588068
0.10419 | 3.20514 | 0.000594482
0.10518 | 3.20519 | 0.000600919
0.10617 | 3.20523 | 0.000607381
0.10716 | 3.20527 | 0.000613868
0.10815 | 3.20532 | 0.000620379
0.10914 | 3.20536 | 0.000626915
0.11014 | 3.20541 | 0.000633477
0.11113 | 3.20545 | 0.000640064
0.11212 | 3.2055 | 0.000646678
0.11311 | 3.20554 | 0.000653318
0.1141 | 3.20559 | 0.000659984
0.11509 | 3.20564 | 0.000666678
0.11608 | 3.20569 | 0.0006734
0.11707 | 3.20573 | 0.000680149
0.11806 | 3.20578 | 0.000686926
0.11905 | 3.20583 | 0.000693732
0.12004 | 3.20588 | 0.000700566
0.12103 | 3.20593 | 0.00070743
0.12202 | 3.20598 | 0.000714324
0.12301 | 3.20603 | 0.000721247
0.124 | 3.20608 | 0.000728201
0.12499 | 3.20614 | 0.000735186
0.12598 | 3.20619 | 0.000742201
0.12697 | 3.20624 | 0.000749249
0.12796 | 3.2063 | 0.000756328
0.12895 | 3.20635 | 0.000763439
0.12994 | 3.20641 | 0.000770583
0.13094 | 3.20646 | 0.000777761
0.13193 | 3.20652 | 0.000784971
0.13292 | 3.20657 | 0.000792216
0.13391 | 3.20663 | 0.000799495
0.1349 | 3.20669 | 0.000806809
0.13589 | 3.20674 | 0.000814158
0.13688 | 3.2068 | 0.000821542
0.13787 | 3.20686 | 0.000828963
0.13886 | 3.20692 | 0.00083642
0.13985 | 3.20698 | 0.000843914
0.14084 | 3.20704 | 0.000851446
0.14183 | 3.2071 | 0.000859015
0.14282 | 3.20716 | 0.000866623
0.14381 | 3.20723 | 0.000874269
0.1448 | 3.20729 | 0.000881955
0.14579 | 3.20735 | 0.000889681
0.14678 | 3.20742 | 0.000897446
0.14777 | 3.20748 | 0.000905253
0.14876 | 3.20755 | 0.0009131
0.14975 | 3.20761 | 0.00092099
0.15075 | 3.20768 | 0.000928921
0.15174 | 3.20774 | 0.000936895
0.15273 | 3.20781 | 0.000944913
0.15372 | 3.20788 | 0.000952974
0.15471 | 3.20795 | 0.00096108
0.1557 | 3.20802 | 0.00096923
0.15669 | 3.20809 | 0.000977426
0.15768 | 3.20816 | 0.000985668
0.15867 | 3.20823 | 0.000993956
0.15966 | 3.2083 | 0.001
0.16065 | 3.20837 | 0.00101
0.16164 | 3.20844 | 0.00102
0.16263 | 3.20852 | 0.00103
0.16362 | 3.20859 | 0.00104
0.16461 | 3.20867 | 0.00104
0.1656 | 3.20874 | 0.00105
0.16659 | 3.20882 | 0.00106
0.16758 | 3.20889 | 0.00107
0.16857 | 3.20897 | 0.00108
0.16956 | 3.20905 | 0.00109
0.17056 | 3.20913 | 0.0011
0.17155 | 3.20921 | 0.00111
0.17254 | 3.20929 | 0.00112
0.17353 | 3.20937 | 0.00112
0.17452 | 3.20945 | 0.00113
0.17551 | 3.20953 | 0.00114
0.1765 | 3.20961 | 0.00115
0.17749 | 3.20969 | 0.00116
0.17848 | 3.20978 | 0.00117
0.17947 | 3.20986 | 0.00118
0.18046 | 3.20995 | 0.00119
0.18145 | 3.21003 | 0.0012
0.18244 | 3.21012 | 0.00121
0.18343 | 3.21021 | 0.00122
0.18442 | 3.21029 | 0.00123
0.18541 | 3.21038 | 0.00124
0.1864 | 3.21047 | 0.00125
0.18739 | 3.21056 | 0.00126
0.18838 | 3.21065 | 0.00127
0.18937 | 3.21075 | 0.00128
0.19037 | 3.21084 | 0.00129
0.19136 | 3.21093 | 0.0013
0.19235 | 3.21102 | 0.00131
0.19334 | 3.21112 | 0.00132
0.19433 | 3.21121 | 0.00133
0.19532 | 3.21131 | 0.00134
0.19631 | 3.21141 | 0.00135
0.1973 | 3.2115 | 0.00136
0.19829 | 3.2116 | 0.00137
0.19928 | 3.2117 | 0.00138
0.20027 | 3.2118 | 0.00139
0.20126 | 3.2119 | 0.0014
0.20225 | 3.21201 | 0.00141
0.20324 | 3.21211 | 0.00143
0.20423 | 3.21221 | 0.00144
0.20522 | 3.21231 | 0.00145
0.20621 | 3.21242 | 0.00146
0.2072 | 3.21253 | 0.00147
0.20819 | 3.21263 | 0.00148
0.20918 | 3.21274 | 0.00149
0.21018 | 3.21285 | 0.00151
0.21117 | 3.21296 | 0.00152
0.21216 | 3.21307 | 0.00153
0.21315 | 3.21318 | 0.00154
0.21414 | 3.21329 | 0.00155
0.21513 | 3.2134 | 0.00157
0.21612 | 3.21352 | 0.00158
0.21711 | 3.21363 | 0.00159
0.2181 | 3.21375 | 0.0016
0.21909 | 3.21386 | 0.00162
0.22008 | 3.21398 | 0.00163
0.22107 | 3.2141 | 0.00164
0.22206 | 3.21422 | 0.00165
0.22305 | 3.21434 | 0.00167
0.22404 | 3.21446 | 0.00168
0.22503 | 3.21458 | 0.00169
0.22602 | 3.2147 | 0.00171
0.22701 | 3.21483 | 0.00172
0.228 | 3.21495 | 0.00173
0.22899 | 3.21508 | 0.00175
0.22998 | 3.21521 | 0.00176
0.23098 | 3.21534 | 0.00177
0.23197 | 3.21546 | 0.00179
0.23296 | 3.21559 | 0.0018
0.23395 | 3.21573 | 0.00182
0.23494 | 3.21586 | 0.00183
0.23593 | 3.21599 | 0.00184
0.23692 | 3.21613 | 0.00186
0.23791 | 3.21626 | 0.00187
0.2389 | 3.2164 | 0.00189
0.23989 | 3.21654 | 0.0019
0.24088 | 3.21668 | 0.00192
0.24187 | 3.21682 | 0.00193
0.24286 | 3.21696 | 0.00195
0.24385 | 3.2171 | 0.00197
0.24484 | 3.21724 | 0.00198
0.24583 | 3.21739 | 0.002
0.24682 | 3.21753 | 0.00201
0.24781 | 3.21768 | 0.00203
0.2488 | 3.21783 | 0.00204
0.24979 | 3.21798 | 0.00206
0.25079 | 3.21813 | 0.00208
0.25178 | 3.21828 | 0.00209
0.25277 | 3.21843 | 0.00211
0.25376 | 3.21859 | 0.00213
0.25475 | 3.21874 | 0.00215
0.25574 | 3.2189 | 0.00216
0.25673 | 3.21906 | 0.00218
0.25772 | 3.21922 | 0.0022
0.25871 | 3.21938 | 0.00222
0.2597 | 3.21954 | 0.00223
0.26069 | 3.21971 | 0.00225
0.26168 | 3.21987 | 0.00227
0.26267 | 3.22004 | 0.00229
0.26366 | 3.22021 | 0.00231
0.26465 | 3.22038 | 0.00233
0.26564 | 3.22055 | 0.00235
0.26663 | 3.22072 | 0.00237
0.26762 | 3.22089 | 0.00239
0.26861 | 3.22107 | 0.0024
0.2696 | 3.22124 | 0.00242
0.2706 | 3.22142 | 0.00244
0.27159 | 3.2216 | 0.00247
0.27258 | 3.22178 | 0.00249
0.27357 | 3.22197 | 0.00251
0.27456 | 3.22215 | 0.00253
0.27555 | 3.22234 | 0.00255
0.27654 | 3.22252 | 0.00257
0.27753 | 3.22271 | 0.00259
0.27852 | 3.2229 | 0.00261
0.27951 | 3.2231 | 0.00264
0.2805 | 3.22329 | 0.00266
0.28149 | 3.22349 | 0.00268
0.28248 | 3.22368 | 0.0027
0.28347 | 3.22388 | 0.00273
0.28446 | 3.22408 | 0.00275
0.28545 | 3.22429 | 0.00277
0.28644 | 3.22449 | 0.0028
0.28743 | 3.2247 | 0.00282
0.28842 | 3.22491 | 0.00285
0.28941 | 3.22512 | 0.00287
0.29041 | 3.22533 | 0.0029
0.2914 | 3.22554 | 0.00292
0.29239 | 3.22576 | 0.00295
0.29338 | 3.22598 | 0.00297
0.29437 | 3.2262 | 0.003
0.29536 | 3.22642 | 0.00303
0.29635 | 3.22664 | 0.00305
0.29734 | 3.22687 | 0.00308
0.29833 | 3.2271 | 0.00311
0.29932 | 3.22733 | 0.00314
0.30031 | 3.22756 | 0.00316
0.3013 | 3.22779 | 0.00319
0.30229 | 3.22803 | 0.00322
0.30328 | 3.22827 | 0.00325
0.30427 | 3.22851 | 0.00328
0.30526 | 3.22875 | 0.00331
0.30625 | 3.229 | 0.00334
0.30724 | 3.22924 | 0.00337
0.30823 | 3.22949 | 0.0034
0.30922 | 3.22975 | 0.00344
0.31022 | 3.23 | 0.00347
0.31121 | 3.23026 | 0.0035
0.3122 | 3.23052 | 0.00353
0.31319 | 3.23078 | 0.00357
0.31418 | 3.23104 | 0.0036
0.31517 | 3.23131 | 0.00363
0.31616 | 3.23158 | 0.00367
0.31715 | 3.23185 | 0.0037
0.31814 | 3.23213 | 0.00374
0.31913 | 3.23241 | 0.00377
0.32012 | 3.23269 | 0.00381
0.32111 | 3.23297 | 0.00385
0.3221 | 3.23326 | 0.00388
0.32309 | 3.23355 | 0.00392
0.32408 | 3.23384 | 0.00396
0.32507 | 3.23413 | 0.004
0.32606 | 3.23443 | 0.00404
0.32705 | 3.23473 | 0.00408
0.32804 | 3.23504 | 0.00412
0.32903 | 3.23534 | 0.00416
0.33003 | 3.23565 | 0.0042
0.33102 | 3.23597 | 0.00425
0.33201 | 3.23628 | 0.00429
0.333 | 3.2366 | 0.00433
0.33399 | 3.23693 | 0.00438
0.33498 | 3.23725 | 0.00442
0.33597 | 3.23758 | 0.00447
0.33696 | 3.23792 | 0.00451
0.33795 | 3.23825 | 0.00456
0.33894 | 3.23859 | 0.00461
0.33993 | 3.23894 | 0.00466
0.34092 | 3.23929 | 0.0047
0.34191 | 3.23964 | 0.00475
0.3429 | 3.23999 | 0.00481
0.34389 | 3.24035 | 0.00486
0.34488 | 3.24072 | 0.00491
0.34587 | 3.24108 | 0.00496
0.34686 | 3.24145 | 0.00502
0.34785 | 3.24183 | 0.00507
0.34884 | 3.24221 | 0.00513
0.34983 | 3.24259 | 0.00518
0.35083 | 3.24298 | 0.00524
0.35182 | 3.24337 | 0.0053
0.35281 | 3.24377 | 0.00536
0.3538 | 3.24417 | 0.00542
0.35479 | 3.24458 | 0.00548
0.35578 | 3.24499 | 0.00554
0.35677 | 3.2454 | 0.0056
0.35776 | 3.24582 | 0.00567
0.35875 | 3.24625 | 0.00573
0.35974 | 3.24668 | 0.0058
0.36073 | 3.24711 | 0.00587
0.36172 | 3.24756 | 0.00594
0.36271 | 3.248 | 0.00601
0.3637 | 3.24845 | 0.00608
0.36469 | 3.24891 | 0.00615
0.36568 | 3.24937 | 0.00622
0.36667 | 3.24984 | 0.0063
0.36766 | 3.25031 | 0.00637
0.36865 | 3.25079 | 0.00645
0.36964 | 3.25128 | 0.00653
0.37064 | 3.25177 | 0.00661
0.37163 | 3.25226 | 0.00669
0.37262 | 3.25277 | 0.00678
0.37361 | 3.25328 | 0.00686
0.3746 | 3.25379 | 0.00695
0.37559 | 3.25432 | 0.00704
0.37658 | 3.25485 | 0.00713
0.37757 | 3.25538 | 0.00722
0.37856 | 3.25593 | 0.00731
0.37955 | 3.25648 | 0.00741
0.38054 | 3.25704 | 0.00751
0.38153 | 3.2576 | 0.00761
0.38252 | 3.25817 | 0.00771
0.38351 | 3.25875 | 0.00781
0.3845 | 3.25934 | 0.00791
0.38549 | 3.25994 | 0.00802
0.38648 | 3.26054 | 0.00813
0.38747 | 3.26116 | 0.00824
0.38846 | 3.26178 | 0.00836
0.38945 | 3.26241 | 0.00847
0.39045 | 3.26305 | 0.00859
0.39144 | 3.2637 | 0.00871
0.39243 | 3.26435 | 0.00884
0.39342 | 3.26502 | 0.00896
0.39441 | 3.2657 | 0.00909
0.3954 | 3.26638 | 0.00923
0.39639 | 3.26708 | 0.00936
0.39738 | 3.26779 | 0.0095
0.39837 | 3.2685 | 0.00964
0.39936 | 3.26923 | 0.00978
0.40035 | 3.26997 | 0.00993
0.40134 | 3.27072 | 0.01008
0.40233 | 3.27148 | 0.01024
0.40332 | 3.27225 | 0.01039
0.40431 | 3.27304 | 0.01056
0.4053 | 3.27383 | 0.01072
0.40629 | 3.27464 | 0.01089
0.40728 | 3.27547 | 0.01106
0.40827 | 3.2763 | 0.01124
0.40926 | 3.27715 | 0.01142
0.41026 | 3.27801 | 0.01161
0.41125 | 3.27889 | 0.0118
0.41224 | 3.27978 | 0.012
0.41323 | 3.28069 | 0.0122
0.41422 | 3.28161 | 0.0124
0.41521 | 3.28254 | 0.01261
0.4162 | 3.28349 | 0.01283
0.41719 | 3.28446 | 0.01305
0.41818 | 3.28545 | 0.01328
0.41917 | 3.28645 | 0.01351
0.42016 | 3.28747 | 0.01375
0.42115 | 3.28851 | 0.014
0.42214 | 3.28956 | 0.01426
0.42313 | 3.29064 | 0.01452
0.42412 | 3.29173 | 0.01478
0.42511 | 3.29285 | 0.01506
0.4261 | 3.29398 | 0.01534
0.42709 | 3.29514 | 0.01563
0.42808 | 3.29631 | 0.01593
0.42907 | 3.29751 | 0.01624
0.43007 | 3.29874 | 0.01656
0.43106 | 3.29998 | 0.01688
0.43205 | 3.30125 | 0.01722
0.43304 | 3.30255 | 0.01757
0.43403 | 3.30387 | 0.01792
0.43502 | 3.30522 | 0.01829
0.43601 | 3.30659 | 0.01867
0.437 | 3.30799 | 0.01906
0.43799 | 3.30942 | 0.01947
0.43898 | 3.31088 | 0.01988
0.43997 | 3.31238 | 0.02031
0.44096 | 3.3139 | 0.02076
0.44195 | 3.31545 | 0.02122
0.44294 | 3.31704 | 0.02169
0.44393 | 3.31866 | 0.02218
0.44492 | 3.32032 | 0.02269
0.44591 | 3.32202 | 0.02322
0.4469 | 3.32375 | 0.02376
0.44789 | 3.32553 | 0.02433
0.44888 | 3.32734 | 0.02491
0.44987 | 3.32919 | 0.02552
0.45087 | 3.33109 | 0.02614
0.45186 | 3.33304 | 0.0268
0.45285 | 3.33503 | 0.02747
0.45384 | 3.33707 | 0.02817
0.45483 | 3.33915 | 0.0289
0.45582 | 3.34129 | 0.02966
0.45681 | 3.34349 | 0.03045
0.4578 | 3.34573 | 0.03127
0.45879 | 3.34804 | 0.03212
0.45978 | 3.35041 | 0.03301
0.46077 | 3.35283 | 0.03393
0.46176 | 3.35532 | 0.0349
0.46275 | 3.35788 | 0.0359
0.46374 | 3.36051 | 0.03696
0.46473 | 3.3632 | 0.03805
0.46572 | 3.36598 | 0.0392
0.46671 | 3.36883 | 0.0404
0.4677 | 3.37176 | 0.04165
0.46869 | 3.37477 | 0.04296
0.46968 | 3.37788 | 0.04434
0.47068 | 3.38107 | 0.04578
0.47167 | 3.38436 | 0.04729
0.47266 | 3.38774 | 0.04888
0.47365 | 3.39123 | 0.05055
0.47464 | 3.39483 | 0.0523
0.47563 | 3.39854 | 0.05415
0.47662 | 3.40236 | 0.05609
0.47761 | 3.40631 | 0.05814
0.4786 | 3.41038 | 0.0603
0.47959 | 3.41459 | 0.06258
0.48058 | 3.41893 | 0.065
0.48157 | 3.42342 | 0.06755
0.48256 | 3.42806 | 0.07025
0.48355 | 3.43285 | 0.07311
0.48454 | 3.43781 | 0.07615
0.48553 | 3.44294 | 0.07938
0.48652 | 3.44825 | 0.08281
0.48751 | 3.45375 | 0.08647
0.4885 | 3.45944 | 0.09036
0.48949 | 3.46533 | 0.09451
0.49049 | 3.47143 | 0.09895
0.49148 | 3.47775 | 0.1037
0.49247 | 3.4843 | 0.10878
0.49346 | 3.49108 | 0.11423
0.49445 | 3.4981 | 0.12009
0.49544 | 3.50537 | 0.12638
0.49643 | 3.5129 | 0.13316
0.49742 | 3.52069 | 0.14047
0.49841 | 3.52873 | 0.14837
0.4994 | 3.53705 | 0.15691
0.50039 | 3.54562 | 0.16616
0.50138 | 3.55445 | 0.17619
0.50237 | 3.56353 | 0.1871
0.50336 | 3.57283 | 0.19896
0.50435 | 3.58234 | 0.21189
0.50534 | 3.59201 | 0.22599
0.50633 | 3.6018 | 0.2414
0.50732 | 3.61163 | 0.25826
0.50831 | 3.62143 | 0.27672
0.5093 | 3.63107 | 0.29695
0.5103 | 3.64041 | 0.31914
0.51129 | 3.64926 | 0.34347
0.51228 | 3.65737 | 0.37014
0.51327 | 3.66444 | 0.39937
0.51426 | 3.67009 | 0.43133
0.51525 | 3.67387 | 0.4662
0.51624 | 3.6752 | 0.50409
0.51723 | 3.67341 | 0.54505
0.51822 | 3.66773 | 0.58901
0.51921 | 3.65726 | 0.63572
0.5202 | 3.64104 | 0.68471
0.52119 | 3.61808 | 0.73525
0.52218 | 3.58744 | 0.78623
0.52317 | 3.54837 | 0.8362
0.52416 | 3.50042 | 0.88334
0.52515 | 3.44365 | 0.92555
0.52614 | 3.37874 | 0.9606
0.52713 | 3.30708 | 0.98639
0.52812 | 3.23076 | 1.00124
0.52911 | 3.15237 | 1.00408
0.53011 | 3.07474 | 0.99472
0.5311 | 3.00063 | 0.97383
0.53209 | 2.93238 | 0.94282
0.53308 | 2.87171 | 0.90366
0.53407 | 2.81964 | 0.85854
0.53506 | 2.77648 | 0.80964
0.53605 | 2.74201 | 0.75893
0.53704 | 2.71561 | 0.70803
0.53803 | 2.69639 | 0.65822
0.53902 | 2.68338 | 0.61038
0.54001 | 2.6756 | 0.56511
0.541 | 2.67212 | 0.52275
0.54199 | 2.6721 | 0.48344
0.54298 | 2.67482 | 0.44719
0.54397 | 2.67967 | 0.4139
0.54496 | 2.68614 | 0.38344
0.54595 | 2.69381 | 0.35561
0.54694 | 2.70236 | 0.33023
0.54793 | 2.7115 | 0.30708
0.54892 | 2.72102 | 0.28597
0.54991 | 2.73077 | 0.26672
0.55091 | 2.74061 | 0.24914
0.5519 | 2.75043 | 0.23309
0.55289 | 2.76017 | 0.2184
0.55388 | 2.76976 | 0.20495
0.55487 | 2.77917 | 0.19261
0.55586 | 2.78836 | 0.18128
0.55685 | 2.79731 | 0.17086
0.55784 | 2.80601 | 0.16126
0.55883 | 2.81445 | 0.1524
0.55982 | 2.82263 | 0.14422
0.56081 | 2.83055 | 0.13665
0.5618 | 2.8382 | 0.12964
0.56279 | 2.8456 | 0.12313
0.56378 | 2.85274 | 0.11708
0.56477 | 2.85964 | 0.11145
0.56576 | 2.86631 | 0.10621
0.56675 | 2.87274 | 0.10132
0.56774 | 2.87895 | 0.09674
0.56873 | 2.88495 | 0.09247
0.56972 | 2.89074 | 0.08846
0.57072 | 2.89633 | 0.0847
0.57171 | 2.90174 | 0.08118
0.5727 | 2.90696 | 0.07786
0.57369 | 2.91201 | 0.07474
0.57468 | 2.91689 | 0.07181
0.57567 | 2.92161 | 0.06904
0.57666 | 2.92618 | 0.06642
0.57765 | 2.9306 | 0.06395
0.57864 | 2.93488 | 0.06162
0.57963 | 2.93903 | 0.05941
0.58062 | 2.94304 | 0.05731
0.58161 | 2.94694 | 0.05532
0.5826 | 2.95071 | 0.05344
0.58359 | 2.95437 | 0.05165
0.58458 | 2.95792 | 0.04995
0.58557 | 2.96137 | 0.04833
0.58656 | 2.96471 | 0.04679
0.58755 | 2.96796 | 0.04532
0.58854 | 2.97112 | 0.04392
0.58953 | 2.97419 | 0.04258
0.59053 | 2.97718 | 0.04131
0.59152 | 2.98008 | 0.04009
0.59251 | 2.9829 | 0.03893
0.5935 | 2.98565 | 0.03781
0.59449 | 2.98832 | 0.03675
0.59548 | 2.99093 | 0.03573
0.59647 | 2.99346 | 0.03475
0.59746 | 2.99594 | 0.03381
0.59845 | 2.99835 | 0.03291
0.59944 | 3.00069 | 0.03205
0.60043 | 3.00299 | 0.03122
0.60142 | 3.00522 | 0.03042
0.60241 | 3.0074 | 0.02966
0.6034 | 3.00953 | 0.02892
0.60439 | 3.01161 | 0.02821
0.60538 | 3.01364 | 0.02753
0.60637 | 3.01562 | 0.02687
0.60736 | 3.01756 | 0.02624
0.60835 | 3.01946 | 0.02563
0.60934 | 3.02131 | 0.02504
0.61034 | 3.02312 | 0.02447
0.61133 | 3.02489 | 0.02393
0.61232 | 3.02662 | 0.0234
0.61331 | 3.02832 | 0.02289
0.6143 | 3.02998 | 0.02239
0.61529 | 3.0316 | 0.02192
0.61628 | 3.03319 | 0.02146
0.61727 | 3.03475 | 0.02101
0.61826 | 3.03628 | 0.02058
0.61925 | 3.03777 | 0.02016
0.62024 | 3.03924 | 0.01976
0.62123 | 3.04068 | 0.01937
0.62222 | 3.04209 | 0.01899
0.62321 | 3.04347 | 0.01862
0.6242 | 3.04482 | 0.01826
0.62519 | 3.04615 | 0.01792
0.62618 | 3.04746 | 0.01758
0.62717 | 3.04874 | 0.01726
0.62816 | 3.05 | 0.01694
0.62915 | 3.05123 | 0.01664
0.63015 | 3.05244 | 0.01634
0.63114 | 3.05363 | 0.01605
0.63213 | 3.0548 | 0.01577
0.63312 | 3.05595 | 0.0155
0.63411 | 3.05708 | 0.01523
0.6351 | 3.05819 | 0.01497
0.63609 | 3.05928 | 0.01472
0.63708 | 3.06035 | 0.01448
0.63807 | 3.0614 | 0.01424
0.63906 | 3.06244 | 0.01401
0.64005 | 3.06346 | 0.01379
0.64104 | 3.06446 | 0.01357
0.64203 | 3.06545 | 0.01335
0.64302 | 3.06642 | 0.01315
0.64401 | 3.06738 | 0.01294
0.645 | 3.06832 | 0.01275
0.64599 | 3.06924 | 0.01256
0.64698 | 3.07015 | 0.01237
0.64797 | 3.07105 | 0.01219
0.64896 | 3.07193 | 0.01201
0.64995 | 3.07281 | 0.01183
0.65095 | 3.07366 | 0.01167
0.65194 | 3.07451 | 0.0115
0.65293 | 3.07534 | 0.01134
0.65392 | 3.07616 | 0.01118
0.65491 | 3.07697 | 0.01103
0.6559 | 3.07777 | 0.01088
0.65689 | 3.07855 | 0.01073
0.65788 | 3.07933 | 0.01059
0.65887 | 3.08009 | 0.01045
0.65986 | 3.08085 | 0.01031
0.66085 | 3.08159 | 0.01018
0.66184 | 3.08232 | 0.01005
0.66283 | 3.08305 | 0.00992
0.66382 | 3.08376 | 0.0098
0.66481 | 3.08446 | 0.00968
0.6658 | 3.08516 | 0.00956
0.66679 | 3.08584 | 0.00944
0.66778 | 3.08652 | 0.00933
0.66877 | 3.08719 | 0.00922
0.66976 | 3.08785 | 0.00911
0.67076 | 3.0885 | 0.009
0.67175 | 3.08915 | 0.0089
0.67274 | 3.08978 | 0.0088
0.67373 | 3.09041 | 0.0087
0.67472 | 3.09103 | 0.0086
0.67571 | 3.09164 | 0.0085
0.6767 | 3.09225 | 0.00841
0.67769 | 3.09284 | 0.00832
0.67868 | 3.09344 | 0.00823
0.67967 | 3.09402 | 0.00814
0.68066 | 3.0946 | 0.00805
0.68165 | 3.09517 | 0.00797
0.68264 | 3.09573 | 0.00789
0.68363 | 3.09629 | 0.00781
0.68462 | 3.09684 | 0.00773
0.68561 | 3.09739 | 0.00765
0.6866 | 3.09793 | 0.00757
0.68759 | 3.09846 | 0.0075
0.68858 | 3.09899 | 0.00743
0.68957 | 3.09951 | 0.00735
0.69057 | 3.10002 | 0.00728
0.69156 | 3.10054 | 0.00722
0.69255 | 3.10104 | 0.00715
0.69354 | 3.10154 | 0.00708
0.69453 | 3.10204 | 0.00702
0.69552 | 3.10253 | 0.00695
0.69651 | 3.10301 | 0.00689
0.6975 | 3.10349 | 0.00683
0.69849 | 3.10397 | 0.00677
0.69948 | 3.10444 | 0.00671
0.70047 | 3.1049 | 0.00665
0.70146 | 3.10536 | 0.0066
0.70245 | 3.10582 | 0.00654
0.70344 | 3.10627 | 0.00649
0.70443 | 3.10672 | 0.00643
0.70542 | 3.10716 | 0.00638
0.70641 | 3.1076 | 0.00633
0.7074 | 3.10804 | 0.00628
0.70839 | 3.10847 | 0.00623
0.70938 | 3.1089 | 0.00618
0.71038 | 3.10932 | 0.00613
0.71137 | 3.10974 | 0.00608
0.71236 | 3.11016 | 0.00604
0.71335 | 3.11057 | 0.00599
0.71434 | 3.11098 | 0.00595
0.71533 | 3.11138 | 0.0059
0.71632 | 3.11178 | 0.00586
0.71731 | 3.11218 | 0.00582
0.7183 | 3.11258 | 0.00578
0.71929 | 3.11297 | 0.00574
0.72028 | 3.11335 | 0.0057
0.72127 | 3.11374 | 0.00566
0.72226 | 3.11412 | 0.00562
0.72325 | 3.1145 | 0.00558
0.72424 | 3.11487 | 0.00554
0.72523 | 3.11525 | 0.00551
0.72622 | 3.11561 | 0.00547
0.72721 | 3.11598 | 0.00544
0.7282 | 3.11634 | 0.0054
0.72919 | 3.1167 | 0.00537
0.73019 | 3.11706 | 0.00533
0.73118 | 3.11742 | 0.0053
0.73217 | 3.11777 | 0.00527
0.73316 | 3.11812 | 0.00524
0.73415 | 3.11847 | 0.00521
0.73514 | 3.11881 | 0.00518
0.73613 | 3.11915 | 0.00515
0.73712 | 3.11949 | 0.00512
0.73811 | 3.11983 | 0.00509
0.7391 | 3.12016 | 0.00506
0.74009 | 3.12049 | 0.00503
0.74108 | 3.12082 | 0.00501
0.74207 | 3.12115 | 0.00498
0.74306 | 3.12148 | 0.00495
0.74405 | 3.1218 | 0.00493
0.74504 | 3.12212 | 0.0049
0.74603 | 3.12244 | 0.00488
0.74702 | 3.12275 | 0.00485
0.74801 | 3.12307 | 0.00483
0.749 | 3.12338 | 0.0048
0.74999 | 3.12369 | 0.00478
0.75099 | 3.124 | 0.00476
0.75198 | 3.12431 | 0.00474
0.75297 | 3.12461 | 0.00471
0.75396 | 3.12491 | 0.00469
0.75495 | 3.12521 | 0.00467
0.75594 | 3.12551 | 0.00465
0.75693 | 3.12581 | 0.00463
0.75792 | 3.1261 | 0.00461
0.75891 | 3.1264 | 0.00459
0.7599 | 3.12669 | 0.00457
0.76089 | 3.12698 | 0.00455
0.76188 | 3.12726 | 0.00453
0.76287 | 3.12755 | 0.00452
0.76386 | 3.12783 | 0.0045
0.76485 | 3.12812 | 0.00448
0.76584 | 3.1284 | 0.00446
0.76683 | 3.12868 | 0.00445
0.76782 | 3.12896 | 0.00443
0.76881 | 3.12923 | 0.00441
0.7698 | 3.12951 | 0.0044
0.7708 | 3.12978 | 0.00438
0.77179 | 3.13005 | 0.00437
0.77278 | 3.13033 | 0.00435
0.77377 | 3.1306 | 0.00434
0.77476 | 3.13086 | 0.00432
0.77575 | 3.13113 | 0.00431
0.77674 | 3.1314 | 0.0043
0.77773 | 3.13166 | 0.00428
0.77872 | 3.13192 | 0.00427
0.77971 | 3.13218 | 0.00426
0.7807 | 3.13244 | 0.00424
0.78169 | 3.1327 | 0.00423
0.78268 | 3.13296 | 0.00422
0.78367 | 3.13322 | 0.00421
0.78466 | 3.13347 | 0.0042
0.78565 | 3.13373 | 0.00418
0.78664 | 3.13398 | 0.00417
0.78763 | 3.13423 | 0.00416
0.78862 | 3.13448 | 0.00415
0.78961 | 3.13473 | 0.00414
0.79061 | 3.13498 | 0.00413
0.7916 | 3.13523 | 0.00412
0.79259 | 3.13547 | 0.00411
0.79358 | 3.13572 | 0.0041
0.79457 | 3.13596 | 0.00409
0.79556 | 3.13621 | 0.00409
0.79655 | 3.13645 | 0.00408
0.79754 | 3.13669 | 0.00407
0.79853 | 3.13693 | 0.00406
0.79952 | 3.13717 | 0.00405
0.80051 | 3.13741 | 0.00404
0.8015 | 3.13765 | 0.00404
0.80249 | 3.13788 | 0.00403
0.80348 | 3.13812 | 0.00402
0.80447 | 3.13836 | 0.00402
0.80546 | 3.13859 | 0.00401
0.80645 | 3.13882 | 0.004
0.80744 | 3.13906 | 0.004
0.80843 | 3.13929 | 0.00399
0.80942 | 3.13952 | 0.00399
0.81042 | 3.13975 | 0.00398
0.81141 | 3.13998 | 0.00397
0.8124 | 3.14021 | 0.00397
0.81339 | 3.14043 | 0.00396
0.81438 | 3.14066 | 0.00396
0.81537 | 3.14089 | 0.00395
0.81636 | 3.14111 | 0.00395
0.81735 | 3.14134 | 0.00395
0.81834 | 3.14156 | 0.00394
0.81933 | 3.14179 | 0.00394
0.82032 | 3.14201 | 0.00393
0.82131 | 3.14223 | 0.00393
0.8223 | 3.14246 | 0.00393
0.82329 | 3.14268 | 0.00392
0.82428 | 3.1429 | 0.00392
0.82527 | 3.14312 | 0.00392
0.82626 | 3.14334 | 0.00392
0.82725 | 3.14356 | 0.00391
0.82824 | 3.14378 | 0.00391
0.82923 | 3.14399 | 0.00391
0.83023 | 3.14421 | 0.00391
0.83122 | 3.14443 | 0.00391
0.83221 | 3.14464 | 0.0039
0.8332 | 3.14486 | 0.0039
0.83419 | 3.14508 | 0.0039
0.83518 | 3.14529 | 0.0039
0.83617 | 3.1455 | 0.0039
0.83716 | 3.14572 | 0.0039
0.83815 | 3.14593 | 0.0039
0.83914 | 3.14615 | 0.0039
0.84013 | 3.14636 | 0.0039
0.84112 | 3.14657 | 0.0039
0.84211 | 3.14678 | 0.0039
0.8431 | 3.14699 | 0.0039
0.84409 | 3.14721 | 0.0039
0.84508 | 3.14742 | 0.0039
0.84607 | 3.14763 | 0.0039
0.84706 | 3.14784 | 0.0039
0.84805 | 3.14805 | 0.0039
0.84904 | 3.14826 | 0.0039
0.85004 | 3.14846 | 0.0039
0.85103 | 3.14867 | 0.00391
0.85202 | 3.14888 | 0.00391
0.85301 | 3.14909 | 0.00391
0.854 | 3.1493 | 0.00391
0.85499 | 3.14951 | 0.00391
0.85598 | 3.14971 | 0.00392
0.85697 | 3.14992 | 0.00392
0.85796 | 3.15013 | 0.00392
0.85895 | 3.15033 | 0.00392
0.85994 | 3.15054 | 0.00393
0.86093 | 3.15075 | 0.00393
0.86192 | 3.15095 | 0.00393
0.86291 | 3.15116 | 0.00394
0.8639 | 3.15136 | 0.00394
0.86489 | 3.15157 | 0.00394
0.86588 | 3.15177 | 0.00395
0.86687 | 3.15198 | 0.00395
0.86786 | 3.15218 | 0.00396
0.86885 | 3.15239 | 0.00396
0.86984 | 3.15259 | 0.00397
0.87084 | 3.1528 | 0.00397
0.87183 | 3.153 | 0.00398
0.87282 | 3.15321 | 0.00398
0.87381 | 3.15341 | 0.00399
0.8748 | 3.15361 | 0.00399
0.87579 | 3.15382 | 0.004
0.87678 | 3.15402 | 0.004
0.87777 | 3.15423 | 0.00401
0.87876 | 3.15443 | 0.00401
0.87975 | 3.15463 | 0.00402
0.88074 | 3.15484 | 0.00403
0.88173 | 3.15504 | 0.00403
0.88272 | 3.15525 | 0.00404
0.88371 | 3.15545 | 0.00405
0.8847 | 3.15565 | 0.00405
0.88569 | 3.15586 | 0.00406
0.88668 | 3.15606 | 0.00407
0.88767 | 3.15626 | 0.00407
0.88866 | 3.15647 | 0.00408
0.88965 | 3.15667 | 0.00409
0.89065 | 3.15687 | 0.0041
0.89164 | 3.15708 | 0.00411
0.89263 | 3.15728 | 0.00411
0.89362 | 3.15749 | 0.00412
0.89461 | 3.15769 | 0.00413
0.8956 | 3.15789 | 0.00414
0.89659 | 3.1581 | 0.00415
0.89758 | 3.1583 | 0.00416
0.89857 | 3.15851 | 0.00417
0.89956 | 3.15871 | 0.00418
0.90055 | 3.15891 | 0.00418
0.90154 | 3.15912 | 0.00419
0.90253 | 3.15932 | 0.0042
0.90352 | 3.15953 | 0.00421
0.90451 | 3.15973 | 0.00422
0.9055 | 3.15994 | 0.00423
0.90649 | 3.16014 | 0.00424
0.90748 | 3.16035 | 0.00426
0.90847 | 3.16056 | 0.00427
0.90946 | 3.16076 | 0.00428
0.91046 | 3.16097 | 0.00429
0.91145 | 3.16118 | 0.0043
0.91244 | 3.16138 | 0.00431
0.91343 | 3.16159 | 0.00432
0.91442 | 3.1618 | 0.00433
0.91541 | 3.162 | 0.00435
0.9164 | 3.16221 | 0.00436
0.91739 | 3.16242 | 0.00437
0.91838 | 3.16263 | 0.00438
0.91937 | 3.16284 | 0.0044
0.92036 | 3.16304 | 0.00441
0.92135 | 3.16325 | 0.00442
0.92234 | 3.16346 | 0.00444
0.92333 | 3.16367 | 0.00445
0.92432 | 3.16388 | 0.00446
0.92531 | 3.16409 | 0.00448
0.9263 | 3.1643 | 0.00449
0.92729 | 3.16451 | 0.00451
0.92828 | 3.16473 | 0.00452
0.92927 | 3.16494 | 0.00454
0.93027 | 3.16515 | 0.00455
0.93126 | 3.16536 | 0.00457
0.93225 | 3.16558 | 0.00458
0.93324 | 3.16579 | 0.0046
0.93423 | 3.166 | 0.00461
0.93522 | 3.16622 | 0.00463
0.93621 | 3.16643 | 0.00464
0.9372 | 3.16665 | 0.00466
0.93819 | 3.16686 | 0.00468
0.93918 | 3.16708 | 0.00469
0.94017 | 3.16729 | 0.00471
0.94116 | 3.16751 | 0.00473
0.94215 | 3.16773 | 0.00474
0.94314 | 3.16795 | 0.00476
0.94413 | 3.16817 | 0.00478
0.94512 | 3.16838 | 0.0048
0.94611 | 3.1686 | 0.00482
0.9471 | 3.16882 | 0.00483
0.94809 | 3.16904 | 0.00485
0.94908 | 3.16927 | 0.00487
0.95008 | 3.16949 | 0.00489
0.95107 | 3.16971 | 0.00491
0.95206 | 3.16993 | 0.00493
0.95305 | 3.17016 | 0.00495
0.95404 | 3.17038 | 0.00497
0.95503 | 3.17061 | 0.00499
0.95602 | 3.17083 | 0.00501
0.95701 | 3.17106 | 0.00503
0.958 | 3.17128 | 0.00505
0.95899 | 3.17151 | 0.00508
0.95998 | 3.17174 | 0.0051
0.96097 | 3.17197 | 0.00512
0.96196 | 3.1722 | 0.00514
0.96295 | 3.17243 | 0.00516
0.96394 | 3.17266 | 0.00519
0.96493 | 3.17289 | 0.00521
0.96592 | 3.17312 | 0.00523
0.96691 | 3.17336 | 0.00526
0.9679 | 3.17359 | 0.00528
0.96889 | 3.17382 | 0.00531
0.96988 | 3.17406 | 0.00533
0.97088 | 3.1743 | 0.00536
0.97187 | 3.17453 | 0.00538
0.97286 | 3.17477 | 0.00541
0.97385 | 3.17501 | 0.00543
0.97484 | 3.17525 | 0.00546
0.97583 | 3.17549 | 0.00548
0.97682 | 3.17573 | 0.00551
0.97781 | 3.17597 | 0.00554
0.9788 | 3.17622 | 0.00557
0.97979 | 3.17646 | 0.00559
0.98078 | 3.17671 | 0.00562
0.98177 | 3.17695 | 0.00565
0.98276 | 3.1772 | 0.00568
0.98375 | 3.17745 | 0.00571
0.98474 | 3.1777 | 0.00574
0.98573 | 3.17795 | 0.00577
0.98672 | 3.1782 | 0.0058
0.98771 | 3.17845 | 0.00583
0.9887 | 3.1787 | 0.00586
0.98969 | 3.17896 | 0.00589
0.99069 | 3.17921 | 0.00592
0.99168 | 3.17947 | 0.00595
0.99267 | 3.17973 | 0.00599
0.99366 | 3.17999 | 0.00602
0.99465 | 3.18025 | 0.00605
0.99564 | 3.18051 | 0.00609
0.99663 | 3.18077 | 0.00612
0.99762 | 3.18103 | 0.00615
0.99861 | 3.1813 | 0.00619
0.9996 | 3.18156 | 0.00623
1.00059 | 3.18183 | 0.00626
1.00158 | 3.1821 | 0.0063
1.00257 | 3.18237 | 0.00633
1.00356 | 3.18264 | 0.00637
1.00455 | 3.18291 | 0.00641
1.00554 | 3.18319 | 0.00645
1.00653 | 3.18346 | 0.00649
1.00752 | 3.18374 | 0.00653
1.00851 | 3.18401 | 0.00657
1.0095 | 3.18429 | 0.00661
1.0105 | 3.18457 | 0.00665
1.01149 | 3.18486 | 0.00669
1.01248 | 3.18514 | 0.00673
1.01347 | 3.18542 | 0.00677
1.01446 | 3.18571 | 0.00682
1.01545 | 3.186 | 0.00686
1.01644 | 3.18629 | 0.0069
1.01743 | 3.18658 | 0.00695
1.01842 | 3.18687 | 0.00699
1.01941 | 3.18717 | 0.00704
1.0204 | 3.18746 | 0.00709
1.02139 | 3.18776 | 0.00713
1.02238 | 3.18806 | 0.00718
1.02337 | 3.18836 | 0.00723
1.02436 | 3.18867 | 0.00728
1.02535 | 3.18897 | 0.00733
1.02634 | 3.18928 | 0.00738
1.02733 | 3.18959 | 0.00743
1.02832 | 3.1899 | 0.00748
1.02931 | 3.19021 | 0.00754
1.03031 | 3.19052 | 0.00759
1.0313 | 3.19084 | 0.00764
1.03229 | 3.19116 | 0.0077
1.03328 | 3.19148 | 0.00775
1.03427 | 3.1918 | 0.00781
1.03526 | 3.19212 | 0.00787
1.03625 | 3.19245 | 0.00793
1.03724 | 3.19278 | 0.00799
1.03823 | 3.19311 | 0.00805
1.03922 | 3.19344 | 0.00811
1.04021 | 3.19378 | 0.00817
1.0412 | 3.19411 | 0.00823
1.04219 | 3.19445 | 0.00829
1.04318 | 3.1948 | 0.00836
1.04417 | 3.19514 | 0.00843
1.04516 | 3.19549 | 0.00849
1.04615 | 3.19584 | 0.00856
1.04714 | 3.19619 | 0.00863
1.04813 | 3.19654 | 0.0087
1.04912 | 3.1969 | 0.00877
1.05012 | 3.19726 | 0.00884
1.05111 | 3.19762 | 0.00891
1.0521 | 3.19798 | 0.00899
1.05309 | 3.19835 | 0.00906
1.05408 | 3.19872 | 0.00914
1.05507 | 3.19909 | 0.00922
1.05606 | 3.19947 | 0.0093
1.05705 | 3.19985 | 0.00938
1.05804 | 3.20023 | 0.00946
1.05903 | 3.20061 | 0.00955
1.06002 | 3.201 | 0.00963
1.06101 | 3.20139 | 0.00972
1.062 | 3.20178 | 0.0098
1.06299 | 3.20218 | 0.00989
1.06398 | 3.20258 | 0.00998
1.06497 | 3.20298 | 0.01008
1.06596 | 3.20339 | 0.01017
1.06695 | 3.2038 | 0.01027
1.06794 | 3.20422 | 0.01036
1.06893 | 3.20463 | 0.01046
1.06992 | 3.20505 | 0.01056
1.07092 | 3.20548 | 0.01067
1.07191 | 3.20591 | 0.01077
1.0729 | 3.20634 | 0.01088
1.07389 | 3.20677 | 0.01099
1.07488 | 3.20721 | 0.0111
1.07587 | 3.20766 | 0.01121
1.07686 | 3.2081 | 0.01133
1.07785 | 3.20856 | 0.01144
1.07884 | 3.20901 | 0.01156
1.07983 | 3.20947 | 0.01169
1.08082 | 3.20994 | 0.01181
1.08181 | 3.21041 | 0.01194
1.0828 | 3.21088 | 0.01207
1.08379 | 3.21136 | 0.0122
1.08478 | 3.21184 | 0.01234
1.08577 | 3.21233 | 0.01247
1.08676 | 3.21282 | 0.01261
1.08775 | 3.21332 | 0.01276
1.08874 | 3.21382 | 0.01291
1.08973 | 3.21433 | 0.01306
1.09073 | 3.21484 | 0.01321
1.09172 | 3.21536 | 0.01337
1.09271 | 3.21588 | 0.01353
1.0937 | 3.21641 | 0.01369
1.09469 | 3.21694 | 0.01386
1.09568 | 3.21748 | 0.01403
1.09667 | 3.21803 | 0.01421
1.09766 | 3.21858 | 0.01439
1.09865 | 3.21914 | 0.01457
1.09964 | 3.2197 | 0.01476
1.10063 | 3.22028 | 0.01495
1.10162 | 3.22085 | 0.01515
1.10261 | 3.22144 | 0.01535
1.1036 | 3.22203 | 0.01556
1.10459 | 3.22262 | 0.01577
1.10558 | 3.22323 | 0.01599
1.10657 | 3.22384 | 0.01621
1.10756 | 3.22446 | 0.01644
1.10855 | 3.22509 | 0.01668
1.10954 | 3.22572 | 0.01692
1.11054 | 3.22636 | 0.01717
1.11153 | 3.22701 | 0.01743
1.11252 | 3.22767 | 0.01769
1.11351 | 3.22833 | 0.01796
1.1145 | 3.22901 | 0.01824
1.11549 | 3.22969 | 0.01852
1.11648 | 3.23038 | 0.01882
1.11747 | 3.23108 | 0.01912
1.11846 | 3.23179 | 0.01943
1.11945 | 3.23251 | 0.01975
1.12044 | 3.23324 | 0.02009
1.12143 | 3.23397 | 0.02043
1.12242 | 3.23472 | 0.02078
1.12341 | 3.23548 | 0.02114
1.1244 | 3.23625 | 0.02152
1.12539 | 3.23702 | 0.0219
1.12638 | 3.23781 | 0.0223
1.12737 | 3.23861 | 0.02272
1.12836 | 3.23942 | 0.02314
1.12935 | 3.24024 | 0.02358
1.13035 | 3.24108 | 0.02404
1.13134 | 3.24192 | 0.02451
1.13233 | 3.24278 | 0.025
1.13332 | 3.24364 | 0.02551
1.13431 | 3.24452 | 0.02603
1.1353 | 3.24541 | 0.02658
1.13629 | 3.24632 | 0.02714
1.13728 | 3.24723 | 0.02773
1.13827 | 3.24816 | 0.02833
1.13926 | 3.2491 | 0.02897
1.14025 | 3.25006 | 0.02962
1.14124 | 3.25102 | 0.03031
1.14223 | 3.252 | 0.03102
1.14322 | 3.25299 | 0.03175
1.14421 | 3.25399 | 0.03252
1.1452 | 3.25501 | 0.03332
1.14619 | 3.25604 | 0.03416
1.14718 | 3.25707 | 0.03503
1.14817 | 3.25812 | 0.03594
1.14916 | 3.25918 | 0.03689
1.15016 | 3.26026 | 0.03788
1.15115 | 3.26134 | 0.03891
1.15214 | 3.26242 | 0.03999
1.15313 | 3.26352 | 0.04112
1.15412 | 3.26462 | 0.0423
1.15511 | 3.26573 | 0.04354
1.1561 | 3.26684 | 0.04484
1.15709 | 3.26795 | 0.04619
1.15808 | 3.26906 | 0.04761
1.15907 | 3.27017 | 0.0491
1.16006 | 3.27127 | 0.05066
1.16105 | 3.27236 | 0.0523
1.16204 | 3.27344 | 0.05401
1.16303 | 3.2745 | 0.05581
1.16402 | 3.27554 | 0.05769
1.16501 | 3.27654 | 0.05967
1.166 | 3.27752 | 0.06174
1.16699 | 3.27845 | 0.0639
1.16798 | 3.27934 | 0.06617
1.16897 | 3.28016 | 0.06855
1.16996 | 3.28092 | 0.07104
1.17096 | 3.2816 | 0.07363
1.17195 | 3.28219 | 0.07634
1.17294 | 3.28267 | 0.07916
1.17393 | 3.28304 | 0.0821
1.17492 | 3.28327 | 0.08515
1.17591 | 3.28335 | 0.0883
1.1769 | 3.28326 | 0.09156
1.17789 | 3.28299 | 0.09491
1.17888 | 3.28251 | 0.09835
1.17987 | 3.28181 | 0.10186
1.18086 | 3.28086 | 0.10543
1.18185 | 3.27965 | 0.10902
1.18284 | 3.27815 | 0.11263
1.18383 | 3.27637 | 0.11622
1.18482 | 3.27427 | 0.11976
1.18581 | 3.27186 | 0.12322
1.1868 | 3.26913 | 0.12655
1.18779 | 3.26608 | 0.12971
1.18878 | 3.26273 | 0.13267
1.18977 | 3.25907 | 0.13537
1.19077 | 3.25515 | 0.13777
1.19176 | 3.25099 | 0.13984
1.19275 | 3.24663 | 0.14153
1.19374 | 3.24212 | 0.14283
1.19473 | 3.2375 | 0.1437
1.19572 | 3.23282 | 0.14413
1.19671 | 3.22815 | 0.14412
1.1977 | 3.22354 | 0.14367
1.19869 | 3.21904 | 0.1428
1.19968 | 3.21471 | 0.14152
1.20067 | 3.21058 | 0.13986
1.20166 | 3.20671 | 0.13787
1.20265 | 3.20311 | 0.13558
1.20364 | 3.19982 | 0.13303
1.20463 | 3.19685 | 0.13027
1.20562 | 3.19422 | 0.12734
1.20661 | 3.19191 | 0.12428
1.2076 | 3.18993 | 0.12113
1.20859 | 3.18828 | 0.11793
1.20958 | 3.18694 | 0.11471
1.21058 | 3.18589 | 0.11151
1.21157 | 3.18512 | 0.10833
1.21256 | 3.18461 | 0.10521
1.21355 | 3.18433 | 0.10216
1.21454 | 3.18429 | 0.0992
1.21553 | 3.18444 | 0.09634
1.21652 | 3.18478 | 0.09358
1.21751 | 3.18528 | 0.09093
1.2185 | 3.18593 | 0.0884
1.21949 | 3.18672 | 0.08598
1.22048 | 3.18763 | 0.08368
1.22147 | 3.18864 | 0.0815
1.22246 | 3.18975 | 0.07943
1.22345 | 3.19094 | 0.07747
1.22444 | 3.1922 | 0.07563
1.22543 | 3.19353 | 0.07389
1.22642 | 3.19492 | 0.07226
1.22741 | 3.19636 | 0.07072
1.2284 | 3.19784 | 0.06929
1.22939 | 3.19936 | 0.06794
1.23039 | 3.20091 | 0.06668
1.23138 | 3.20249 | 0.06551
1.23237 | 3.2041 | 0.06442
1.23336 | 3.20573 | 0.06341
1.23435 | 3.20738 | 0.06248
1.23534 | 3.20905 | 0.06161
1.23633 | 3.21074 | 0.06081
1.23732 | 3.21243 | 0.06008
1.23831 | 3.21414 | 0.05941
1.2393 | 3.21586 | 0.0588
1.24029 | 3.2176 | 0.05825
1.24128 | 3.21934 | 0.05775
1.24227 | 3.22108 | 0.05731
1.24326 | 3.22284 | 0.05692
1.24425 | 3.2246 | 0.05657
1.24524 | 3.22638 | 0.05628
1.24623 | 3.22815 | 0.05603
1.24722 | 3.22994 | 0.05582
1.24821 | 3.23173 | 0.05566
1.2492 | 3.23353 | 0.05554
1.2502 | 3.23534 | 0.05545
1.25119 | 3.23716 | 0.05541
1.25218 | 3.23898 | 0.05541
1.25317 | 3.24081 | 0.05544
1.25416 | 3.24266 | 0.05551
1.25515 | 3.24451 | 0.05562
1.25614 | 3.24636 | 0.05576
1.25713 | 3.24823 | 0.05594
1.25812 | 3.25011 | 0.05615
1.25911 | 3.25201 | 0.05639
1.2601 | 3.25391 | 0.05667
1.26109 | 3.25582 | 0.05698
1.26208 | 3.25775 | 0.05733
1.26307 | 3.25969 | 0.0577
1.26406 | 3.26164 | 0.05812
1.26505 | 3.26361 | 0.05856
1.26604 | 3.2656 | 0.05904
1.26703 | 3.26759 | 0.05955
1.26802 | 3.26961 | 0.06009
1.26901 | 3.27164 | 0.06067
1.27001 | 3.27369 | 0.06129
1.271 | 3.27576 | 0.06193
1.27199 | 3.27785 | 0.06262
1.27298 | 3.27996 | 0.06333
1.27397 | 3.28209 | 0.06409
1.27496 | 3.28424 | 0.06488
1.27595 | 3.28641 | 0.06571
1.27694 | 3.2886 | 0.06657
1.27793 | 3.29082 | 0.06748
1.27892 | 3.29306 | 0.06842
1.27991 | 3.29533 | 0.06941
1.2809 | 3.29762 | 0.07044
1.28189 | 3.29994 | 0.07151
1.28288 | 3.30229 | 0.07262
1.28387 | 3.30467 | 0.07379
1.28486 | 3.30707 | 0.07499
1.28585 | 3.30951 | 0.07625
1.28684 | 3.31197 | 0.07756
1.28783 | 3.31447 | 0.07892
1.28882 | 3.317 | 0.08033
1.28981 | 3.31957 | 0.08179
1.29081 | 3.32216 | 0.08332
1.2918 | 3.3248 | 0.0849
1.29279 | 3.32747 | 0.08655
1.29378 | 3.33017 | 0.08825
1.29477 | 3.33291 | 0.09003
1.29576 | 3.3357 | 0.09187
1.29675 | 3.33852 | 0.09379
1.29774 | 3.34138 | 0.09578
1.29873 | 3.34428 | 0.09784
1.29972 | 3.34722 | 0.09999
1.30071 | 3.3502 | 0.10222
1.3017 | 3.35323 | 0.10454
1.30269 | 3.3563 | 0.10695
1.30368 | 3.35942 | 0.10946
1.30467 | 3.36258 | 0.11206
1.30566 | 3.36578 | 0.11477
1.30665 | 3.36903 | 0.11759
1.30764 | 3.37232 | 0.12052
1.30863 | 3.37566 | 0.12358
1.30962 | 3.37905 | 0.12675
1.31062 | 3.38248 | 0.13006
1.31161 | 3.38596 | 0.13351
1.3126 | 3.38948 | 0.1371
1.31359 | 3.39304 | 0.14083
1.31458 | 3.39665 | 0.14473
1.31557 | 3.4003 | 0.1488
1.31656 | 3.404 | 0.15303
1.31755 | 3.40773 | 0.15745
1.31854 | 3.41149 | 0.16206
1.31953 | 3.41529 | 0.16688
1.32052 | 3.41913 | 0.1719
1.32151 | 3.42299 | 0.17715
1.3225 | 3.42687 | 0.18263
1.32349 | 3.43077 | 0.18835
1.32448 | 3.43468 | 0.19434
1.32547 | 3.4386 | 0.20059
1.32646 | 3.44252 | 0.20713
1.32745 | 3.44643 | 0.21396
1.32844 | 3.45032 | 0.22112
1.32943 | 3.45418 | 0.22859
1.33043 | 3.458 | 0.23642
1.33142 | 3.46176 | 0.2446
1.33241 | 3.46544 | 0.25317
1.3334 | 3.46904 | 0.26213
1.33439 | 3.47253 | 0.27151
1.33538 | 3.47588 | 0.28131
1.33637 | 3.47907 | 0.29157
1.33736 | 3.48208 | 0.3023
1.33835 | 3.48487 | 0.31351
1.33934 | 3.48741 | 0.32522
1.34033 | 3.48966 | 0.33746
1.34132 | 3.49158 | 0.35023
1.34231 | 3.49311 | 0.36355
1.3433 | 3.49422 | 0.37742
1.34429 | 3.49484 | 0.39186
1.34528 | 3.49492 | 0.40687
1.34627 | 3.49438 | 0.42245
1.34726 | 3.49316 | 0.4386
1.34825 | 3.49119 | 0.45529
1.34924 | 3.48838 | 0.47251
1.35024 | 3.48464 | 0.49023
1.35123 | 3.4799 | 0.50842
1.35222 | 3.47407 | 0.52701
1.35321 | 3.46705 | 0.54595
1.3542 | 3.45875 | 0.56515
1.35519 | 3.4491 | 0.58453
1.35618 | 3.438 | 0.60397
1.35717 | 3.42539 | 0.62334
1.35816 | 3.4112 | 0.64251
1.35915 | 3.39539 | 0.66132
1.36014 | 3.37793 | 0.67958
1.36113 | 3.3588 | 0.69713
1.36212 | 3.33804 | 0.71375
1.36311 | 3.31568 | 0.72926
1.3641 | 3.2918 | 0.74345
1.36509 | 3.26652 | 0.75612
1.36608 | 3.23996 | 0.76708
1.36707 | 3.2123 | 0.77618
1.36806 | 3.18373 | 0.78326
1.36905 | 3.15449 | 0.78821
1.37005 | 3.12481 | 0.79093
1.37104 | 3.09494 | 0.79139
1.37203 | 3.06514 | 0.78958
1.37302 | 3.03568 | 0.78553
1.37401 | 3.00679 | 0.7793
1.375 | 2.97871 | 0.771
1.37599 | 2.95165 | 0.76076
1.37698 | 2.92578 | 0.74874
1.37797 | 2.90127 | 0.73513
1.37896 | 2.87824 | 0.72011
1.37995 | 2.85677 | 0.70389
1.38094 | 2.83692 | 0.68666
1.38193 | 2.81872 | 0.66863
1.38292 | 2.80218 | 0.64998
1.38391 | 2.78728 | 0.63089
1.3849 | 2.77397 | 0.61153
1.38589 | 2.7622 | 0.59205
1.38688 | 2.75191 | 0.57258
1.38787 | 2.74301 | 0.55324
1.38886 | 2.73541 | 0.53412
1.38985 | 2.72904 | 0.51532
1.39085 | 2.72381 | 0.4969
1.39184 | 2.71961 | 0.47892
1.39283 | 2.71637 | 0.46142
1.39382 | 2.714 | 0.44444
1.39481 | 2.71241 | 0.428
1.3958 | 2.71154 | 0.41213
1.39679 | 2.71131 | 0.39681
1.39778 | 2.71165 | 0.38207
1.39877 | 2.7125 | 0.3679
1.39976 | 2.7138 | 0.35428
1.40075 | 2.71549 | 0.34122
1.40174 | 2.71754 | 0.3287
1.40273 | 2.71989 | 0.3167
1.40372 | 2.72251 | 0.30521
1.40471 | 2.72535 | 0.29422
1.4057 | 2.7284 | 0.2837
1.40669 | 2.73161 | 0.27364
1.40768 | 2.73496 | 0.26401
1.40867 | 2.73843 | 0.25481
1.40966 | 2.74199 | 0.24601
1.41066 | 2.74563 | 0.2376
1.41165 | 2.74934 | 0.22955
1.41264 | 2.75309 | 0.22186
1.41363 | 2.75687 | 0.2145
1.41462 | 2.76067 | 0.20746
1.41561 | 2.76449 | 0.20072
1.4166 | 2.7683 | 0.19428
1.41759 | 2.77211 | 0.1881
1.41858 | 2.77591 | 0.18219
1.41957 | 2.77969 | 0.17653
1.42056 | 2.78345 | 0.17111
1.42155 | 2.78717 | 0.16591
1.42254 | 2.79087 | 0.16093
1.42353 | 2.79452 | 0.15615
1.42452 | 2.79814 | 0.15156
1.42551 | 2.80172 | 0.14716
1.4265 | 2.80525 | 0.14294
1.42749 | 2.80874 | 0.13888
1.42848 | 2.81219 | 0.13498
1.42947 | 2.81558 | 0.13124
1.43047 | 2.81893 | 0.12764
1.43146 | 2.82223 | 0.12418
1.43245 | 2.82548 | 0.12085
1.43344 | 2.82869 | 0.11764
1.43443 | 2.83184 | 0.11455
1.43542 | 2.83494 | 0.11158
1.43641 | 2.838 | 0.10872
1.4374 | 2.841 | 0.10596
1.43839 | 2.84396 | 0.1033
1.43938 | 2.84687 | 0.10073
1.44037 | 2.84973 | 0.09826
1.44136 | 2.85254 | 0.09587
1.44235 | 2.85531 | 0.09357
1.44334 | 2.85803 | 0.09134
1.44433 | 2.86071 | 0.08919
1.44532 | 2.86334 | 0.08711
1.44631 | 2.86592 | 0.0851
1.4473 | 2.86847 | 0.08316
1.44829 | 2.87097 | 0.08128
1.44928 | 2.87343 | 0.07946
1.45028 | 2.87585 | 0.0777
1.45127 | 2.87822 | 0.076
1.45226 | 2.88056 | 0.07435
1.45325 | 2.88286 | 0.07275
1.45424 | 2.88512 | 0.07121
1.45523 | 2.88735 | 0.06971
1.45622 | 2.88953 | 0.06825
1.45721 | 2.89168 | 0.06684
1.4582 | 2.8938 | 0.06547
1.45919 | 2.89588 | 0.06415
1.46018 | 2.89793 | 0.06286
1.46117 | 2.89994 | 0.06161
1.46216 | 2.90192 | 0.06039
1.46315 | 2.90387 | 0.05921
1.46414 | 2.90579 | 0.05807
1.46513 | 2.90768 | 0.05695
1.46612 | 2.90953 | 0.05587
1.46711 | 2.91136 | 0.05482
1.4681 | 2.91316 | 0.05379
1.46909 | 2.91493 | 0.0528
1.47009 | 2.91667 | 0.05183
1.47108 | 2.91839 | 0.05089
1.47207 | 2.92008 | 0.04997
1.47306 | 2.92174 | 0.04908
1.47405 | 2.92338 | 0.04821
1.47504 | 2.92499 | 0.04736
1.47603 | 2.92658 | 0.04653
1.47702 | 2.92815 | 0.04573
1.47801 | 2.92969 | 0.04495
1.479 | 2.93121 | 0.04418
1.47999 | 2.9327 | 0.04344
1.48098 | 2.93418 | 0.04271
1.48197 | 2.93563 | 0.042
1.48296 | 2.93706 | 0.04131
1.48395 | 2.93847 | 0.04064
1.48494 | 2.93986 | 0.03998
1.48593 | 2.94123 | 0.03934
1.48692 | 2.94258 | 0.03871
1.48791 | 2.94392 | 0.0381
1.4889 | 2.94523 | 0.0375
1.48989 | 2.94652 | 0.03691
1.49089 | 2.9478 | 0.03634
1.49188 | 2.94906 | 0.03578
1.49287 | 2.9503 | 0.03524
1.49386 | 2.95153 | 0.03471
1.49485 | 2.95274 | 0.03418
1.49584 | 2.95393 | 0.03368
1.49683 | 2.9551 | 0.03318
1.49782 | 2.95626 | 0.03269
1.49881 | 2.95741 | 0.03221
1.4998 | 2.95854 | 0.03175
1.50079 | 2.95965 | 0.03129
1.50178 | 2.96075 | 0.03084
1.50277 | 2.96184 | 0.03041
1.50376 | 2.96291 | 0.02998
1.50475 | 2.96397 | 0.02956
1.50574 | 2.96501 | 0.02915
1.50673 | 2.96605 | 0.02875
1.50772 | 2.96706 | 0.02835
1.50871 | 2.96807 | 0.02797
1.5097 | 2.96906 | 0.02759
1.5107 | 2.97004 | 0.02722
1.51169 | 2.97101 | 0.02686
1.51268 | 2.97197 | 0.0265
1.51367 | 2.97291 | 0.02615
1.51466 | 2.97385 | 0.02581
1.51565 | 2.97477 | 0.02547
1.51664 | 2.97568 | 0.02514
1.51763 | 2.97658 | 0.02482
1.51862 | 2.97747 | 0.02451
1.51961 | 2.97835 | 0.0242
1.5206 | 2.97922 | 0.02389
1.52159 | 2.98007 | 0.02359
1.52258 | 2.98092 | 0.0233
1.52357 | 2.98176 | 0.02301
1.52456 | 2.98259 | 0.02273
1.52555 | 2.98341 | 0.02245
1.52654 | 2.98422 | 0.02218
1.52753 | 2.98502 | 0.02191
1.52852 | 2.98581 | 0.02165
1.52951 | 2.9866 | 0.02139
1.53051 | 2.98737 | 0.02114
1.5315 | 2.98814 | 0.02089
1.53249 | 2.98889 | 0.02064
1.53348 | 2.98964 | 0.0204
1.53447 | 2.99038 | 0.02017
1.53546 | 2.99112 | 0.01994
1.53645 | 2.99184 | 0.01971
1.53744 | 2.99256 | 0.01948
1.53843 | 2.99327 | 0.01926
1.53942 | 2.99397 | 0.01905
1.54041 | 2.99466 | 0.01883
1.5414 | 2.99535 | 0.01862
1.54239 | 2.99603 | 0.01842
1.54338 | 2.9967 | 0.01822
1.54437 | 2.99737 | 0.01802
1.54536 | 2.99803 | 0.01782
1.54635 | 2.99868 | 0.01763
1.54734 | 2.99933 | 0.01744
1.54833 | 2.99997 | 0.01725
1.54932 | 3.0006 | 0.01707
1.55032 | 3.00122 | 0.01689
1.55131 | 3.00184 | 0.01671
1.5523 | 3.00246 | 0.01653
1.55329 | 3.00307 | 0.01636
1.55428 | 3.00367 | 0.01619
1.55527 | 3.00426 | 0.01603
1.55626 | 3.00485 | 0.01586
1.55725 | 3.00544 | 0.0157
1.55824 | 3.00601 | 0.01554
1.55923 | 3.00659 | 0.01538
1.56022 | 3.00715 | 0.01523
1.56121 | 3.00772 | 0.01508
1.5622 | 3.00827 | 0.01493
1.56319 | 3.00882 | 0.01478
1.56418 | 3.00937 | 0.01463
1.56517 | 3.00991 | 0.01449
1.56616 | 3.01045 | 0.01435
1.56715 | 3.01098 | 0.01421
1.56814 | 3.0115 | 0.01407
1.56913 | 3.01202 | 0.01394
1.57013 | 3.01254 | 0.0138
1.57112 | 3.01305 | 0.01367
1.57211 | 3.01356 | 0.01354
1.5731 | 3.01406 | 0.01341
1.57409 | 3.01456 | 0.01329
1.57508 | 3.01505 | 0.01316
1.57607 | 3.01554 | 0.01304
1.57706 | 3.01603 | 0.01292
1.57805 | 3.01651 | 0.0128
1.57904 | 3.01698 | 0.01268
1.58003 | 3.01745 | 0.01257
1.58102 | 3.01792 | 0.01245
1.58201 | 3.01838 | 0.01234
1.583 | 3.01884 | 0.01223
1.58399 | 3.0193 | 0.01212
1.58498 | 3.01975 | 0.01201
1.58597 | 3.0202 | 0.01191
1.58696 | 3.02064 | 0.0118
1.58795 | 3.02108 | 0.0117
1.58894 | 3.02152 | 0.01159
1.58993 | 3.02195 | 0.01149
1.59093 | 3.02238 | 0.01139
1.59192 | 3.02281 | 0.01129
1.59291 | 3.02323 | 0.0112
1.5939 | 3.02365 | 0.0111
1.59489 | 3.02406 | 0.01101
1.59588 | 3.02448 | 0.01091
1.59687 | 3.02488 | 0.01082
1.59786 | 3.02529 | 0.01073
1.59885 | 3.02569 | 0.01064
1.59984 | 3.02609 | 0.01055
1.60083 | 3.02648 | 0.01046
1.60182 | 3.02688 | 0.01038
1.60281 | 3.02727 | 0.01029
1.6038 | 3.02765 | 0.01021
1.60479 | 3.02803 | 0.01012
1.60578 | 3.02841 | 0.01004
1.60677 | 3.02879 | 0.00996
1.60776 | 3.02916 | 0.00988
1.60875 | 3.02954 | 0.0098
1.60974 | 3.0299 | 0.00972
1.61074 | 3.03027 | 0.00964
1.61173 | 3.03063 | 0.00956
1.61272 | 3.03099 | 0.00949
1.61371 | 3.03135 | 0.00941
1.6147 | 3.0317 | 0.00934
1.61569 | 3.03205 | 0.00927
1.61668 | 3.0324 | 0.00919
1.61767 | 3.03275 | 0.00912
1.61866 | 3.03309 | 0.00905
1.61965 | 3.03343 | 0.00898
1.62064 | 3.03377 | 0.00891
1.62163 | 3.03411 | 0.00885
1.62262 | 3.03444 | 0.00878
1.62361 | 3.03477 | 0.00871
1.6246 | 3.0351 | 0.00865
1.62559 | 3.03543 | 0.00858
1.62658 | 3.03575 | 0.00852
1.62757 | 3.03607 | 0.00845
1.62856 | 3.03639 | 0.00839
1.62955 | 3.03671 | 0.00833
1.63055 | 3.03702 | 0.00827
1.63154 | 3.03734 | 0.0082
1.63253 | 3.03765 | 0.00814
1.63352 | 3.03795 | 0.00809
1.63451 | 3.03826 | 0.00803
1.6355 | 3.03856 | 0.00797
1.63649 | 3.03886 | 0.00791
1.63748 | 3.03916 | 0.00785
1.63847 | 3.03946 | 0.0078
1.63946 | 3.03976 | 0.00774
1.64045 | 3.04005 | 0.00769
1.64144 | 3.04034 | 0.00763
1.64243 | 3.04063 | 0.00758
1.64342 | 3.04092 | 0.00752
1.64441 | 3.0412 | 0.00747
1.6454 | 3.04148 | 0.00742
1.64639 | 3.04177 | 0.00737
1.64738 | 3.04205 | 0.00732
1.64837 | 3.04232 | 0.00727
1.64936 | 3.0426 | 0.00722
1.65036 | 3.04287 | 0.00717
1.65135 | 3.04314 | 0.00712
1.65234 | 3.04341 | 0.00707
1.65333 | 3.04368 | 0.00702
1.65432 | 3.04395 | 0.00697
1.65531 | 3.04421 | 0.00692
1.6563 | 3.04448 | 0.00688
1.65729 | 3.04474 | 0.00683
1.65828 | 3.045 | 0.00679
1.65927 | 3.04526 | 0.00674
1.66026 | 3.04551 | 0.0067
1.66125 | 3.04577 | 0.00665
1.66224 | 3.04602 | 0.00661
1.66323 | 3.04627 | 0.00656
1.66422 | 3.04652 | 0.00652
1.66521 | 3.04677 | 0.00648
1.6662 | 3.04702 | 0.00644
1.66719 | 3.04726 | 0.00639
1.66818 | 3.04751 | 0.00635
1.66917 | 3.04775 | 0.00631
1.67017 | 3.04799 | 0.00627
1.67116 | 3.04823 | 0.00623
1.67215 | 3.04846 | 0.00619
1.67314 | 3.0487 | 0.00615
1.67413 | 3.04893 | 0.00611
1.67512 | 3.04917 | 0.00607
1.67611 | 3.0494 | 0.00604
1.6771 | 3.04963 | 0.006
1.67809 | 3.04986 | 0.00596
1.67908 | 3.05009 | 0.00592
1.68007 | 3.05031 | 0.00589
1.68106 | 3.05054 | 0.00585
1.68205 | 3.05076 | 0.00581
1.68304 | 3.05098 | 0.00578
1.68403 | 3.0512 | 0.00574
1.68502 | 3.05142 | 0.00571
1.68601 | 3.05164 | 0.00567
1.687 | 3.05186 | 0.00564
1.68799 | 3.05207 | 0.0056
1.68898 | 3.05229 | 0.00557
1.68997 | 3.0525 | 0.00554
1.69097 | 3.05271 | 0.0055
1.69196 | 3.05292 | 0.00547
1.69295 | 3.05313 | 0.00544
1.69394 | 3.05334 | 0.0054
1.69493 | 3.05354 | 0.00537
1.69592 | 3.05375 | 0.00534
1.69691 | 3.05395 | 0.00531
1.6979 | 3.05416 | 0.00528
1.69889 | 3.05436 | 0.00525
1.69988 | 3.05456 | 0.00521
1.70087 | 3.05476 | 0.00518
1.70186 | 3.05496 | 0.00515
1.70285 | 3.05516 | 0.00512
1.70384 | 3.05535 | 0.00509
1.70483 | 3.05555 | 0.00506
1.70582 | 3.05574 | 0.00504
1.70681 | 3.05594 | 0.00501
1.7078 | 3.05613 | 0.00498
1.70879 | 3.05632 | 0.00495
1.70978 | 3.05651 | 0.00492
1.71078 | 3.0567 | 0.00489
1.71177 | 3.05688 | 0.00487
1.71276 | 3.05707 | 0.00484
1.71375 | 3.05726 | 0.00481
1.71474 | 3.05744 | 0.00478
1.71573 | 3.05762 | 0.00476
1.71672 | 3.05781 | 0.00473
1.71771 | 3.05799 | 0.0047
1.7187 | 3.05817 | 0.00468
1.71969 | 3.05835 | 0.00465
1.72068 | 3.05853 | 0.00463
1.72167 | 3.05871 | 0.0046
1.72266 | 3.05888 | 0.00458
1.72365 | 3.05906 | 0.00455
1.72464 | 3.05923 | 0.00453
1.72563 | 3.05941 | 0.0045
1.72662 | 3.05958 | 0.00448
1.72761 | 3.05975 | 0.00445
1.7286 | 3.05992 | 0.00443
1.72959 | 3.06009 | 0.0044
1.73059 | 3.06026 | 0.00438
1.73158 | 3.06043 | 0.00436
1.73257 | 3.0606 | 0.00433
1.73356 | 3.06077 | 0.00431
1.73455 | 3.06093 | 0.00429
1.73554 | 3.0611 | 0.00427
1.73653 | 3.06126 | 0.00424
1.73752 | 3.06142 | 0.00422
1.73851 | 3.06159 | 0.0042
1.7395 | 3.06175 | 0.00418
1.74049 | 3.06191 | 0.00415
1.74148 | 3.06207 | 0.00413
1.74247 | 3.06223 | 0.00411
1.74346 | 3.06239 | 0.00409
1.74445 | 3.06254 | 0.00407
1.74544 | 3.0627 | 0.00405
1.74643 | 3.06286 | 0.00403
1.74742 | 3.06301 | 0.00401
1.74841 | 3.06317 | 0.00399
1.7494 | 3.06332 | 0.00396
1.7504 | 3.06347 | 0.00394
1.75139 | 3.06363 | 0.00392
1.75238 | 3.06378 | 0.0039
1.75337 | 3.06393 | 0.00388
1.75436 | 3.06408 | 0.00387
1.75535 | 3.06423 | 0.00385
1.75634 | 3.06438 | 0.00383
1.75733 | 3.06452 | 0.00381
1.75832 | 3.06467 | 0.00379
1.75931 | 3.06482 | 0.00377
1.7603 | 3.06496 | 0.00375
1.76129 | 3.06511 | 0.00373
1.76228 | 3.06525 | 0.00371
1.76327 | 3.06539 | 0.0037
1.76426 | 3.06554 | 0.00368
1.76525 | 3.06568 | 0.00366
1.76624 | 3.06582 | 0.00364
1.76723 | 3.06596 | 0.00362
1.76822 | 3.0661 | 0.00361
1.76921 | 3.06624 | 0.00359
1.77021 | 3.06638 | 0.00357
1.7712 | 3.06652 | 0.00355
1.77219 | 3.06665 | 0.00354
1.77318 | 3.06679 | 0.00352
1.77417 | 3.06693 | 0.0035
1.77516 | 3.06706 | 0.00349
1.77615 | 3.0672 | 0.00347
1.77714 | 3.06733 | 0.00345
1.77813 | 3.06747 | 0.00344
1.77912 | 3.0676 | 0.00342
1.78011 | 3.06773 | 0.0034
1.7811 | 3.06786 | 0.00339
1.78209 | 3.06799 | 0.00337
1.78308 | 3.06812 | 0.00336
1.78407 | 3.06825 | 0.00334
1.78506 | 3.06838 | 0.00332
1.78605 | 3.06851 | 0.00331
1.78704 | 3.06864 | 0.00329
1.78803 | 3.06877 | 0.00328
1.78902 | 3.06889 | 0.00326
1.79002 | 3.06902 | 0.00325
1.79101 | 3.06915 | 0.00323
1.792 | 3.06927 | 0.00322
1.79299 | 3.0694 | 0.0032
1.79398 | 3.06952 | 0.00319
1.79497 | 3.06964 | 0.00317
1.79596 | 3.06977 | 0.00316
1.79695 | 3.06989 | 0.00314
1.79794 | 3.07001 | 0.00313
1.79893 | 3.07013 | 0.00312
1.79992 | 3.07025 | 0.0031
1.80091 | 3.07037 | 0.00309
1.8019 | 3.07049 | 0.00307
1.80289 | 3.07061 | 0.00306
1.80388 | 3.07073 | 0.00305
1.80487 | 3.07085 | 0.00303
1.80586 | 3.07097 | 0.00302
1.80685 | 3.07109 | 0.00301
1.80784 | 3.0712 | 0.00299
1.80883 | 3.07132 | 0.00298
1.80982 | 3.07143 | 0.00297
1.81082 | 3.07155 | 0.00295
1.81181 | 3.07166 | 0.00294
1.8128 | 3.07178 | 0.00293
1.81379 | 3.07189 | 0.00291
1.81478 | 3.07201 | 0.0029
1.81577 | 3.07212 | 0.00289
1.81676 | 3.07223 | 0.00288
1.81775 | 3.07234 | 0.00286
1.81874 | 3.07245 | 0.00285
1.81973 | 3.07256 | 0.00284
1.82072 | 3.07267 | 0.00283
1.82171 | 3.07278 | 0.00281
1.8227 | 3.07289 | 0.0028
1.82369 | 3.073 | 0.00279
1.82468 | 3.07311 | 0.00278
1.82567 | 3.07322 | 0.00277
1.82666 | 3.07333 | 0.00275
1.82765 | 3.07343 | 0.00274
1.82864 | 3.07354 | 0.00273
1.82963 | 3.07365 | 0.00272
1.83063 | 3.07375 | 0.00271
1.83162 | 3.07386 | 0.0027
1.83261 | 3.07396 | 0.00268
1.8336 | 3.07407 | 0.00267
1.83459 | 3.07417 | 0.00266
1.83558 | 3.07427 | 0.00265
1.83657 | 3.07438 | 0.00264
1.83756 | 3.07448 | 0.00263
1.83855 | 3.07458 | 0.00262
1.83954 | 3.07469 | 0.00261
1.84053 | 3.07479 | 0.0026
1.84152 | 3.07489 | 0.00259
1.84251 | 3.07499 | 0.00257
1.8435 | 3.07509 | 0.00256
1.84449 | 3.07519 | 0.00255
1.84548 | 3.07529 | 0.00254
1.84647 | 3.07539 | 0.00253
1.84746 | 3.07549 | 0.00252
1.84845 | 3.07558 | 0.00251
1.84944 | 3.07568 | 0.0025
1.85044 | 3.07578 | 0.00249
1.85143 | 3.07588 | 0.00248
1.85242 | 3.07597 | 0.00247
1.85341 | 3.07607 | 0.00246
1.8544 | 3.07617 | 0.00245
1.85539 | 3.07626 | 0.00244
1.85638 | 3.07636 | 0.00243
1.85737 | 3.07645 | 0.00242
1.85836 | 3.07655 | 0.00241
1.85935 | 3.07664 | 0.0024
1.86034 | 3.07673 | 0.00239
1.86133 | 3.07683 | 0.00238
1.86232 | 3.07692 | 0.00237
1.86331 | 3.07701 | 0.00237
1.8643 | 3.07711 | 0.00236
1.86529 | 3.0772 | 0.00235
1.86628 | 3.07729 | 0.00234
1.86727 | 3.07738 | 0.00233
1.86826 | 3.07747 | 0.00232
1.86925 | 3.07756 | 0.00231
1.87025 | 3.07765 | 0.0023
1.87124 | 3.07774 | 0.00229
1.87223 | 3.07783 | 0.00228
1.87322 | 3.07792 | 0.00227
1.87421 | 3.07801 | 0.00227
1.8752 | 3.0781 | 0.00226
1.87619 | 3.07819 | 0.00225
1.87718 | 3.07827 | 0.00224
1.87817 | 3.07836 | 0.00223
1.87916 | 3.07845 | 0.00222
1.88015 | 3.07854 | 0.00221
1.88114 | 3.07862 | 0.0022
1.88213 | 3.07871 | 0.0022
1.88312 | 3.07879 | 0.00219
1.88411 | 3.07888 | 0.00218
1.8851 | 3.07896 | 0.00217
1.88609 | 3.07905 | 0.00216
1.88708 | 3.07913 | 0.00215
1.88807 | 3.07922 | 0.00215
1.88906 | 3.0793 | 0.00214
1.89006 | 3.07939 | 0.00213
1.89105 | 3.07947 | 0.00212
1.89204 | 3.07955 | 0.00211
1.89303 | 3.07964 | 0.00211
1.89402 | 3.07972 | 0.0021
1.89501 | 3.0798 | 0.00209
1.896 | 3.07988 | 0.00208
1.89699 | 3.07996 | 0.00208
1.89798 | 3.08004 | 0.00207
1.89897 | 3.08013 | 0.00206
1.89996 | 3.08021 | 0.00205
1.90095 | 3.08029 | 0.00204
1.90194 | 3.08037 | 0.00204
1.90293 | 3.08045 | 0.00203
1.90392 | 3.08053 | 0.00202
1.90491 | 3.08061 | 0.00202
1.9059 | 3.08068 | 0.00201
1.90689 | 3.08076 | 0.002
1.90788 | 3.08084 | 0.00199
1.90887 | 3.08092 | 0.00199
1.90986 | 3.081 | 0.00198
1.91086 | 3.08107 | 0.00197
1.91185 | 3.08115 | 0.00196
1.91284 | 3.08123 | 0.00196
1.91383 | 3.08131 | 0.00195
1.91482 | 3.08138 | 0.00194
1.91581 | 3.08146 | 0.00194
1.9168 | 3.08153 | 0.00193
1.91779 | 3.08161 | 0.00192
1.91878 | 3.08169 | 0.00192
1.91977 | 3.08176 | 0.00191
1.92076 | 3.08184 | 0.0019
1.92175 | 3.08191 | 0.00189
1.92274 | 3.08198 | 0.00189
1.92373 | 3.08206 | 0.00188
1.92472 | 3.08213 | 0.00187
1.92571 | 3.08221 | 0.00187
1.9267 | 3.08228 | 0.00186
1.92769 | 3.08235 | 0.00186
1.92868 | 3.08242 | 0.00185
1.92967 | 3.0825 | 0.00184
1.93067 | 3.08257 | 0.00184
1.93166 | 3.08264 | 0.00183
1.93265 | 3.08271 | 0.00182
1.93364 | 3.08279 | 0.00182
1.93463 | 3.08286 | 0.00181
1.93562 | 3.08293 | 0.0018
1.93661 | 3.083 | 0.0018
1.9376 | 3.08307 | 0.00179
1.93859 | 3.08314 | 0.00179
1.93958 | 3.08321 | 0.00178
1.94057 | 3.08328 | 0.00177
1.94156 | 3.08335 | 0.00177
1.94255 | 3.08342 | 0.00176
1.94354 | 3.08349 | 0.00175
1.94453 | 3.08356 | 0.00175
1.94552 | 3.08363 | 0.00174
1.94651 | 3.08369 | 0.00174
1.9475 | 3.08376 | 0.00173
1.94849 | 3.08383 | 0.00173
1.94948 | 3.0839 | 0.00172
1.95048 | 3.08397 | 0.00171
1.95147 | 3.08403 | 0.00171
1.95246 | 3.0841 | 0.0017
1.95345 | 3.08417 | 0.0017
1.95444 | 3.08423 | 0.00169
1.95543 | 3.0843 | 0.00168
1.95642 | 3.08437 | 0.00168
1.95741 | 3.08443 | 0.00167
1.9584 | 3.0845 | 0.00167
1.95939 | 3.08456 | 0.00166
1.96038 | 3.08463 | 0.00166
1.96137 | 3.08469 | 0.00165
1.96236 | 3.08476 | 0.00165
1.96335 | 3.08482 | 0.00164
1.96434 | 3.08489 | 0.00163
1.96533 | 3.08495 | 0.00163
1.96632 | 3.08502 | 0.00162
1.96731 | 3.08508 | 0.00162
1.9683 | 3.08514 | 0.00161
1.96929 | 3.08521 | 0.00161
1.97029 | 3.08527 | 0.0016
1.97128 | 3.08533 | 0.0016
1.97227 | 3.0854 | 0.00159
1.97326 | 3.08546 | 0.00159
1.97425 | 3.08552 | 0.00158
1.97524 | 3.08558 | 0.00158
1.97623 | 3.08565 | 0.00157
1.97722 | 3.08571 | 0.00157
1.97821 | 3.08577 | 0.00156
1.9792 | 3.08583 | 0.00156
1.98019 | 3.08589 | 0.00155
1.98118 | 3.08595 | 0.00155
1.98217 | 3.08602 | 0.00154
1.98316 | 3.08608 | 0.00154
1.98415 | 3.08614 | 0.00153
1.98514 | 3.0862 | 0.00153
1.98613 | 3.08626 | 0.00152
1.98712 | 3.08632 | 0.00152
1.98811 | 3.08638 | 0.00151
1.9891 | 3.08644 | 0.00151
1.9901 | 3.0865 | 0.0015
1.99109 | 3.08656 | 0.0015
1.99208 | 3.08661 | 0.00149
1.99307 | 3.08667 | 0.00149
1.99406 | 3.08673 | 0.00148
1.99505 | 3.08679 | 0.00148
1.99604 | 3.08685 | 0.00147
1.99703 | 3.08691 | 0.00147
1.99802 | 3.08696 | 0.00146
1.99901 | 3.08702 | 0.00146
2 | 3.08708 | 0.00146