## Figure S4
A | [5 empty] | B |  |  |  |  | C |  |  |  |  | D
Title | PEI/HA Mononer Concentrations | ﻿Percent of Initial Concentration | Error | ﻿Percent of Initial Concentration | Error | PEI/HA Mononer Concentrations | ﻿Percent of Initial Concentration | Error | ﻿Percent of Initial Concentration | Error | PEI/HA Mononer Concentrations | ﻿Percent of Initial Concentration | Error | ﻿Percent of Initial Concentration | Error | PEI/HA Mononer Concentrations | ﻿Percent of Initial Concentration | Error | ﻿Percent of Initial Concentration | Error
Comment |  | PEI-SiNP/HA |  | PEI/HA |  |  | PEI-SiNP/HA |  | PEI/HA |  |  | PEI-SiNP/HA |  | PEI/HA |  |  | PEI-SiNP/HA |  | PEI/HA
Unit | mM | % |  | % |  | mM | % |  | % |  | mM | % |  | % |  | mM | % |  | %
| ﻿3.6/4.8 |  |  |  | 0.00906 | ﻿3.6/4.8 | 0.02822 | 0.00224 | 0.03054 | 0.00089615 | ﻿0.6/4.8 | 0.32079 | 0.04657 | 0.72522 | 0.06617 | ﻿0.6/4.8 | 0.12177 | 0.00875 | 0.16309 | 0.01144
| 2.4/4.8 | 0.10616 | 0.00748 | 0.23826 | 0.01135 | 2.4/4.8 | 0.02955 | 0.00308 | 0.0617 | 0.02536 | 0.6/2.4 | 0.45299 | 0.07004 | 0.83079 | 0.02034 | 0.6/2.4 | 0.06146 | 0.03333 | 0.28462 | 0.03458
| 1.2/4.8 | 0.21337 | 0.03921 | 0.3449 | 0.0721 | 1.2/4.8 | 0.0885 | 0.00321 | 0.12396 | 0.01951 | 0.6/1.2 | 0.81236 | 0.01796 | 0.94304 | 0.05365 | 0.6/1.2 | 0.07906 | 0.02739 | 0.55491 | 0.05456
| 0.6/4.8 | 0.32079 | 0.04657 | 0.72522 | 0.06617 | 0.6/4.8 | 0.12177 | 0.00875 | 0.16309 | 0.01144