## Figure S5
A | [5 empty] | B
Title | Frequency | Storage Modulus | Loss Modulus | Storage Modulus | Loss Modulus | PEI/HA Monomer Concentration | Loss Factor | Loss Factor
Comment |  | PEI-SiNP/HA | PEI-SiNP/HA | PEI/HA | PEI/HA |  | PEI-SiNP/HA | PEI/HA
Unit | Hz | Pa | Pa | Pa | Pa | mM
| ﻿10 | ﻿12830 | 949.45 | ﻿4172.6 | 462.85 | ﻿3.6/4.8 | ﻿0.0767 | 0.148
| 7.36 | 12254 | 949.39 | 4013.2 | 472.44 | 2.4/4.8 | 0.0971 | 0.134
| 5.41 | 11850 | 945.24 | 3881.3 | 466.99 | 1.2/4.8 | 0.0789 | 0.115
| 3.98 | 11536 | 920.97 | 3790 | 448.49 | 0.6/4.8 | 0.14 | 0.13
| 2.93 | 11283 | 911.85 | 3704.3 | 450.03
| 2.15 | 11047 | 878.57 | 3631 | 432.47
| 1.58 | 10826 | 855.35 | 3563.7 | 412.44
| 1.17 | 10617 | 837.63 | 3500.3 | 401.74
| 0.858 | 10409 | 825.38 | 3439.5 | 393.72
| 0.631 | 10195 | 807.71 | 3385.5 | 385.32
| 0.464 | 9986.6 | 802.4 | 3334.6 | 382.41
| 0.341 | 9760 | 794.48 | 3290 | 379.64
| 0.251 | 9519.5 | 788.32 | 3252.9 | 380.01
| 0.185 | 9261 | 784.21 | 3231.3 | 382.75
| 0.136 | 8972.2 | 781.49 | 3220.8 | 389.04
| 0.1 | 8654.5 | 783.24 | 3230.6 | 401.12