## Figure 4
Title | PEI/HA Monomer Ratio | Swelling Ratio | Error | Swelling Ratio | Error
Comment |  | PEI-SiNP/HA |  | PEI/HA
Units | mM | % |  | %
| ﻿3.6/4.8 | 715.82557 | 250.34045 | 814.28571 | 193.48809
| 2.4/4.8 | 786.19107 | 21.80977 | 852.22222 | 241.89836
| 1.2/4.8 | 754.50166 | 172.31128 | 911.37566 | 280.95051
| 0.6/4.8 | 774.16667 | 127.97298 | 1014.44444 | 36.14101