## Figure 6
Title | Time | ﻿Storage Modulus | Loss Modulus | Shear Strain
Comment
Unit | Minutes | Pa | Pa | %
| 0.05 | 9659.1 | 754.23 | 1
| 0.1 | 9642.6 | 748.54 | 1
| 0.15 | 9635 | 749.81 | 1.01
| 0.2 | 9624.2 | 748.13 | 1.01
| 0.25 | 9616.2 | 752.96 | 1.01
| 0.3 | 9602.8 | 751.47 | 1.01
| 0.35 | 9598.5 | 750.23 | 1.01
| 0.4 | 9591.1 | 752.12 | 1.01
| 0.45 | 9580.2 | 748.54 | 1.01
| 0.5 | 9573.9 | 749.54 | 1.01
| 0.55 | 52.596 | 148.75 | 1190
| 0.6 | 70.814 | 224.27 | 1040
| 0.65 | 75.867 | 260.76 | 1010
| 0.7 | 81.981 | 266.31 | 1000
| 0.75 | 86.712 | 269.89 | 1010
| 0.8 | 93.786 | 276.8 | 1010
| 0.85 | 98.272 | 281.63 | 1010
| 0.9 | 105.85 | 290.51 | 1010
| 0.95 | 114.1 | 301.24 | 1010
| 1 | 120.76 | 314.25 | 1010
| 1.05 | 6867.4 | 1614.8 | 0.855
| 1.1 | 7083.3 | 1165.4 | 1
| 1.15 | 7207.6 | 1054.9 | 1.01
| 1.2 | 7285 | 1001.3 | 1.01
| 1.25 | 7341.7 | 967.08 | 1.01
| 1.3 | 7382.1 | 938.1 | 1.01
| 1.35 | 7411.1 | 919.42 | 1.01
| 1.4 | 7438 | 903.49 | 1.01
| 1.45 | 7459.7 | 888.74 | 1.01
| 1.5 | 7474.4 | 875.08 | 1.01
| 1.55 | 44.427 | 63.318 | 1330
| 1.6 | 97.783 | 197.66 | 1080
| 1.65 | 125.33 | 300.81 | 1010
| 1.7 | 136.68 | 324.67 | 1000
| 1.75 | 141.99 | 333.31 | 1000
| 1.8 | 154.66 | 349.29 | 1010
| 1.85 | 163.91 | 358.95 | 1010
| 1.9 | 169.23 | 365.31 | 1010
| 1.95 | 179.95 | 380.01 | 1010
| 2 | 190.81 | 391.32 | 1010
| 2.05 | 6535.8 | 1515.2 | 0.856
| 2.1 | 6659.6 | 1191 | 1
| 2.15 | 6756.7 | 1068.2 | 1.01
| 2.2 | 6815.6 | 1005.6 | 1.01
| 2.25 | 6860 | 965.39 | 1.01
| 2.3 | 6898.5 | 941.85 | 1.01
| 2.35 | 6927.7 | 915.42 | 1.01
| 2.4 | 6949.3 | 900.21 | 1.01
| 2.45 | 6966.7 | 887.36 | 1.01
| 2.5 | 6987.1 | 874.95 | 1.01