## Figure 8
A | [5 empty] | B
Title | PEI Monomer Concentration | Loading Efficiency | Error | Loading Efficiency | Error | Time | ﻿Cumulative MTX Release | Error | ﻿Cumulative MTX Release | Error | ﻿Cumulative MTX Release | Error | ﻿Cumulative MTX Release | Error
Comment |  | PEI-SiNP/HA Hydrogels |  | PEI/HA Hydrogels |  |  | PEI-SiNP/HA Concentration 0/4.8 mM |  | PEI-SiNP/HA Concentration 1.2/4.8 mM |  | PEI-SiNP/HA Concentration 2.4/4.8 mM |  | PEI-SiNP/HA Concentration 3.6/4.8 mM
Unit | mM | % |  | % |  | h | % |  | % |  | % |  | %
| 1.2 | 79.39479 | 6.39898 | 61.09002 | 4.85972 | 1 | 46.13929 | 6.05691 | 23.99692 | 2.54801 | 25.19978 | 2.4117 | 29.24264 | 0.05465
| 2.4 | 87.89942 | 1.0438 | 73.10536 | 1.56101 | 2 | 59.1163 | 4.66097 | 31.01512 | 4.00182 | 30.2217 | 1.66948 | 35.09388 | 0.53619
| 3.6 | 93.1923 | 1.65618 | 61.29123 | 5.06011 | 4 | 69.66597 | 5.49002 | 40.30089 | 4.18091 | 36.56703 | 0.95502 | 38.19905 | 1.8848
[6 empty] | 8 | 80.88636 | 2.46591 | 52.04284 | 6.59449 | 45.74263 | 1.18852 | 46.51839 | 1.59019
[6 empty] | 21 |  |  | 79.70358 | 5.79596 | 70.43646 | 3.67948 | 66.75062 | 5.07846
[6 empty] | 24 | 94.40633 | 6.42206 | 80.44613 | 6.10887 | 71.37941 | 1.027 | 67.85212 | 4.89136
[6 empty] | 28 |  |  | 82.70715 | 5.73714 | 73.78661 | 1.71002 | 68.9471 | 6.11503
[6 empty] | 44 |  |  | 91.53884 | 3.82611 | 82.97824 | 3.11954 | 75.43704 | 6.19721
[6 empty] | 48 | 97.83367 | 6.43634 | 91.85805 | 4.00023 | 81.99215 | 2.29367 | 75.38309 | 6.92131
[6 empty] | 52 |  |  | 91.99832 | 4.23284 | 82.29138 | 2.61752 | 76.4927 | 7.02205
[6 empty] | 72 | 97.62 | 7.20173 | 92.22618 | 4.51472 | 82.70854 | 3.27324 | 77.639 | 7.76017