## Figure S1
A |  |  |  | B | [20 empty] | C |  |  |  |  | D
Title | IPA Volume Fraction | Correlation Function Intercept | Error | Time | Correlation Coefficient | Error | Correlation Coefficient | Error | Correlation Coefficient | Error | Correlation Coefficient | Error | Correlation Coefficient | Error | Correlation Coefficient | Error | Correlation Coefficient | Error | Correlation Coefficient | Error | Correlation Coefficient | Error | Correlation Coefficient | Error | Glutamic Acid Concentration | Z-Avg Diameter | Error | PDI | Error | PEI Concentration | Z-Avg Diameter | Error | PDI | Error
Comment |  |  |  |  | 0% IPA |  | 10% IPA |  | 20% IPA |  | 30% IPA |  | 40% IPA |  | 50% IPA |  | 60% IPA |  | 70% IPA |  | 80% IPA |  | 90% IPA
Unit | % |  |  | µs | [20 empty] | mM | nm |  |  |  | mM | nm
| 0 | 0.509 | 0.01127 | 0.5 | ﻿0.504 | 0.01217 | 0.428 | 0.02851 | 0.48733 | 0.00987 | 0.43 | 0.00436 | 0.44233 | 0.00651 | 0.38433 | 0.00416 | 0.30667 | 0.00709 | 0.652 | 0.00656 | 0.847 | 0.00173 | 0.86767 | 0.00115 | ﻿0 | ﻿11.44333 | 1.14771 | ﻿0.37333 | 0.08127 | ﻿4 | ﻿18.36 | 0.14422 | ﻿0.159 | 0.00608
| 10 | 0.41467 | 0.02909 | 1 | 0.49767 | 0.0125 | 0.415 | 0.02862 | 0.46633 | 0.0125 | 0.412 | 0.00265 | 0.428 | 0.00854 | 0.37367 | 0.00473 | 0.301 | 0.00721 | 0.65433 | 0.00603 | 0.85167 | 0.00057735 | 0.87167 | 0.00208 | 0.27187 | 307.5 | 45.56446 | 0.236 | 0.06478 | 8 | 24.67667 | 0.41429 | 0.11567 | 0.00306
| 20 | 0.46 | 0.01217 | 1.5 | 0.48533 | 0.01185 | 0.399 | 0.02805 | 0.441 | 0.013 | 0.39267 | 0.00416 | 0.41033 | 0.00961 | 0.35967 | 0.00451 | 0.291 | 0.007 | 0.64867 | 0.00709 | 0.847 | 0.00173 | 0.86733 | 0.00153 | 0.54374 | 224.06667 | 2.74651 | 0.09867 | 0.03147 | 16 | 40.64667 | 1.18289 | 0.125 | 0.01473
| 30 | 0.416 | 0.00265 | 2 | 0.476 | 0.01249 | 0.38533 | 0.02857 | 0.423 | 0.01229 | 0.37467 | 0.00404 | 0.393 | 0.00954 | 0.34667 | 0.00473 | 0.28267 | 0.00777 | 0.644 | 0.00656 | 0.84333 | 0.00115 | 0.86267 | 0.00208 | 1.08747 | 169.73333 | 2.38607 | 0.03833 | 0.02401 | 22.24 | 54.99667 | 0.92652 | 0.075 | 0.01539
| 40 | 0.43733 | 0.00802 | 2.5 | 0.46467 | 0.01159 | 0.37467 | 0.02631 | 0.40567 | 0.01274 | 0.35767 | 0.00513 | 0.37733 | 0.01201 | 0.335 | 0.00529 | 0.27367 | 0.00777 | 0.639 | 0.00656 | 0.83933 | 0.00057735 | 0.85867 | 0.00153 | 2.17495 | 139.23333 | 0.57735 | 0.04533 | 0.01976 | 32 | 77.97333 | 1.34098 | 0.12133 | 0.00907
| 50 | 0.38333 | 0.00451 | 3 | 0.45633 | 0.01305 | 0.366 | 0.02722 | 0.392 | 0.01323 | 0.343 | 0.0052 | 0.36433 | 0.01301 | 0.324 | 0.00557 | 0.267 | 0.00819 | 0.634 | 0.00656 | 0.83533 | 0.00115 | 0.855 | 0.001 | [5 empty] | 64 | 153.03333 | 3.45302 | 0.042 | 0.01442
| 60 | 0.307 | 0.00794 | 3.5 | 0.44433 | 0.01041 | 0.35567 | 0.02829 | 0.38133 | 0.01343 | 0.332 | 0.00529 | 0.352 | 0.01353 | 0.31333 | 0.00551 | 0.26 | 0.00819 | 0.629 | 0.00656 | 0.832 | 0.001 | 0.851 | 0.00173
| 70 | 0.72633 | 0.00208 | 4 | 0.43733 | 0.0121 | 0.34867 | 0.02669 | 0.37167 | 0.01365 | 0.32167 | 0.00666 | 0.34 | 0.0151 | 0.30267 | 0.00473 | 0.25267 | 0.00777 | 0.62433 | 0.00702 | 0.828 | 0.002 | 0.847 | 0.00173
| 80 | 0.85233 | 0.00306 | 4.5 | 0.431 | 0.01323 | 0.34233 | 0.02676 | 0.36233 | 0.01436 | 0.31133 | 0.00635 | 0.33 | 0.01353 | 0.29433 | 0.00611 | 0.24667 | 0.00777 | 0.62 | 0.00656 | 0.82433 | 0.00057735 | 0.84333 | 0.00153
| 90 | 0.86 | 0.002 | 5.5 | 0.414 | 0.01345 | 0.32967 | 0.02631 | 0.348 | 0.01389 | 0.293 | 0.007 | 0.31033 | 0.01601 | 0.278 | 0.00557 | 0.23633 | 0.00702 | 0.61167 | 0.00751 | 0.817 | 0 | 0.835 | 0.00265
|  |  |  | 6.5 | 0.39833 | 0.01332 | 0.32067 | 0.02532 | 0.336 | 0.014 | 0.279 | 0.00794 | 0.293 | 0.01652 | 0.26433 | 0.00586 | 0.226 | 0.00755 | 0.60333 | 0.00702 | 0.80933 | 0.00057735 | 0.82733 | 0.00231
|  |  |  | 7.5 | 0.38533 | 0.01401 | 0.31133 | 0.02542 | 0.32633 | 0.01343 | 0.26833 | 0.00833 | 0.27833 | 0.01601 | 0.25067 | 0.00551 | 0.21633 | 0.00833 | 0.59567 | 0.00751 | 0.80267 | 0.00057735 | 0.81967 | 0.00289
|  |  |  | 8.5 | 0.372 | 0.01311 | 0.302 | 0.02524 | 0.31767 | 0.01474 | 0.25767 | 0.00777 | 0.26533 | 0.01601 | 0.23933 | 0.00666 | 0.20833 | 0.00764 | 0.588 | 0.00656 | 0.79533 | 0.00057735 | 0.81167 | 0.00289
|  |  |  | 9.5 | 0.35967 | 0.01387 | 0.29333 | 0.02511 | 0.311 | 0.014 | 0.249 | 0.00794 | 0.25533 | 0.01601 | 0.22933 | 0.00757 | 0.20133 | 0.00764 | 0.58033 | 0.00702 | 0.788 | 0 | 0.80467 | 0.00289
|  |  |  | 10.5 | 0.349 | 0.01375 | 0.28567 | 0.02401 | 0.30333 | 0.01387 | 0.24167 | 0.00777 | 0.24433 | 0.01601 | 0.22033 | 0.00666 | 0.196 | 0.00755 | 0.57267 | 0.00751 | 0.781 | 0.001 | 0.797 | 0.00173
|  |  |  | 11.5 | 0.33833 | 0.0135 | 0.27767 | 0.02371 | 0.29633 | 0.01436 | 0.23667 | 0.00757 | 0.236 | 0.015 | 0.212 | 0.00693 | 0.189 | 0.00755 | 0.566 | 0.007 | 0.77467 | 0.00057735 | 0.78933 | 0.00231
|  |  |  | 12.5 | 0.328 | 0.01353 | 0.27167 | 0.02371 | 0.29 | 0.01493 | 0.23033 | 0.00833 | 0.22767 | 0.0165 | 0.205 | 0.00693 | 0.18333 | 0.00702 | 0.55867 | 0.00751 | 0.76767 | 0.00057735 | 0.782 | 0.00346
|  |  |  | 14.5 | 0.30867 | 0.01358 | 0.25833 | 0.02316 | 0.279 | 0.01539 | 0.22 | 0.00889 | 0.215 | 0.01652 | 0.192 | 0.00693 | 0.174 | 0.00656 | 0.54567 | 0.00751 | 0.754 | 0.001 | 0.768 | 0.00265
|  |  |  | 16.5 | 0.29067 | 0.01358 | 0.24667 | 0.02274 | 0.269 | 0.01513 | 0.21167 | 0.00874 | 0.20333 | 0.0165 | 0.182 | 0.00693 | 0.165 | 0.00656 | 0.53233 | 0.00751 | 0.741 | 0.001 | 0.75367 | 0.00289
|  |  |  | 18.5 | 0.27567 | 0.0135 | 0.235 | 0.02138 | 0.25933 | 0.01553 | 0.20467 | 0.0085 | 0.19467 | 0.01601 | 0.17233 | 0.00751 | 0.15833 | 0.00702 | 0.52033 | 0.0085 | 0.72733 | 0.00115 | 0.73967 | 0.00379
|  |  |  | 20.5 | 0.26067 | 0.0135 | 0.224 | 0.02042 | 0.25033 | 0.01626 | 0.19767 | 0.00945 | 0.18667 | 0.0165 | 0.165 | 0.00693 | 0.152 | 0.00656 | 0.50767 | 0.00802 | 0.71533 | 0.00153 | 0.726 | 0.00346
|  |  |  | 22.5 | 0.24667 | 0.01301 | 0.21533 | 0.02098 | 0.24133 | 0.0165 | 0.19167 | 0.00971 | 0.18 | 0.016 | 0.15767 | 0.00723 | 0.14533 | 0.00603 | 0.49633 | 0.0085 | 0.70333 | 0.00153 | 0.71267 | 0.00379
|  |  |  | 24.5 | 0.23333 | 0.01401 | 0.20567 | 0.01966 | 0.233 | 0.01637 | 0.18567 | 0.00971 | 0.174 | 0.016 | 0.152 | 0.00693 | 0.14067 | 0.00651 | 0.485 | 0.00854 | 0.69033 | 0.00153 | 0.69967 | 0.00379
|  |  |  | 26.5 | 0.22233 | 0.01301 | 0.197 | 0.01929 | 0.22567 | 0.01692 | 0.181 | 0.00985 | 0.16867 | 0.0155 | 0.14667 | 0.00723 | 0.13567 | 0.00651 | 0.474 | 0.00854 | 0.67867 | 0.00115 | 0.68667 | 0.00379
|  |  |  | 28.5 | 0.21167 | 0.0125 | 0.188 | 0.01929 | 0.218 | 0.01637 | 0.176 | 0.00985 | 0.164 | 0.016 | 0.14267 | 0.00723 | 0.13133 | 0.00603 | 0.46333 | 0.00907 | 0.667 | 0.00173 | 0.674 | 0.00436
|  |  |  | 32.5 | 0.192 | 0.01253 | 0.17333 | 0.01801 | 0.20433 | 0.01779 | 0.16633 | 0.01002 | 0.15533 | 0.0155 | 0.13467 | 0.00643 | 0.12367 | 0.00651 | 0.44333 | 0.00907 | 0.64433 | 0.00231 | 0.65 | 0.00436
|  |  |  | 36.5 | 0.17567 | 0.01305 | 0.16 | 0.01744 | 0.19167 | 0.0179 | 0.15833 | 0.01026 | 0.14833 | 0.0155 | 0.128 | 0.007 | 0.11667 | 0.00651 | 0.42333 | 0.00907 | 0.62167 | 0.00208 | 0.626 | 0.00436
|  |  |  | 40.5 | 0.16067 | 0.01266 | 0.14867 | 0.01677 | 0.18 | 0.01735 | 0.15 | 0.01015 | 0.14167 | 0.0155 | 0.121 | 0.007 | 0.11033 | 0.00603 | 0.405 | 0.00917 | 0.601 | 0.00265 | 0.60333 | 0.00493
|  |  |  | 44.5 | 0.148 | 0.01179 | 0.137 | 0.01646 | 0.16933 | 0.01779 | 0.143 | 0.01058 | 0.13567 | 0.0155 | 0.11567 | 0.00737 | 0.10473 | 0.0064 | 0.387 | 0.00917 | 0.581 | 0.00265 | 0.58167 | 0.00551
|  |  |  | 48.5 | 0.13667 | 0.01137 | 0.127 | 0.01559 | 0.15933 | 0.01779 | 0.13633 | 0.01097 | 0.13 | 0.015 | 0.111 | 0.00608 | 0.0991 | 0.00595 | 0.37067 | 0.00961 | 0.56133 | 0.00321 | 0.56067 | 0.00551
|  |  |  | 52.5 | 0.12667 | 0.01137 | 0.11867 | 0.01501 | 0.151 | 0.01769 | 0.13 | 0.01082 | 0.12467 | 0.0155 | 0.10633 | 0.00666 | 0.09437 | 0.00571 | 0.35467 | 0.00961 | 0.54233 | 0.00321 | 0.54067 | 0.00551
|  |  |  | 56.5 | 0.118 | 0.01082 | 0.111 | 0.01473 | 0.14233 | 0.01779 | 0.124 | 0.01082 | 0.12 | 0.015 | 0.102 | 0.00697 | 0.08947 | 0.0058 | 0.33933 | 0.00971 | 0.52433 | 0.00321 | 0.52167 | 0.00643
|  |  |  | 60.5 | 0.1102 | 0.01024 | 0.1034 | 0.01438 | 0.13467 | 0.01823 | 0.11833 | 0.01026 | 0.11533 | 0.01501 | 0.09773 | 0.00633 | 0.08537 | 0.0055 | 0.32533 | 0.00971 | 0.507 | 0.00346 | 0.503 | 0.00608
|  |  |  | 68.5 | 0.09677 | 0.01024 | 0.09073 | 0.01326 | 0.12133 | 0.01779 | 0.10863 | 0.01075 | 0.107 | 0.015 | 0.09057 | 0.00605 | 0.07777 | 0.00545 | 0.29833 | 0.00971 | 0.474 | 0.00346 | 0.46767 | 0.00635
|  |  |  | 76.5 | 0.08623 | 0.00964 | 0.08007 | 0.0126 | 0.1097 | 0.01719 | 0.0997 | 0.01064 | 0.09937 | 0.01465 | 0.08393 | 0.00567 | 0.07053 | 0.00545 | 0.27333 | 0.00971 | 0.44333 | 0.00404 | 0.43467 | 0.00635
|  |  |  | 84.5 | 0.07737 | 0.00875 | 0.07153 | 0.01169 | 0.0994 | 0.01705 | 0.0918 | 0.01035 | 0.09257 | 0.0145 | 0.0783 | 0.00534 | 0.06453 | 0.00516 | 0.25067 | 0.00929 | 0.41433 | 0.00404 | 0.404 | 0.00693
|  |  |  | 92.5 | 0.07057 | 0.00807 | 0.06377 | 0.0111 | 0.0907 | 0.01725 | 0.085 | 0.01061 | 0.08633 | 0.01381 | 0.07273 | 0.0053 | 0.0592 | 0.00465 | 0.23 | 0.00985 | 0.38833 | 0.00404 | 0.37633 | 0.00666
|  |  |  | 101 | 0.06443 | 0.00791 | 0.05727 | 0.01021 | 0.08287 | 0.01662 | 0.07927 | 0.00995 | 0.0806 | 0.01315 | 0.06787 | 0.00465 | 0.05503 | 0.00464 | 0.21167 | 0.00929 | 0.36333 | 0.00404 | 0.35 | 0.00693
|  |  |  | 109 | 0.0594 | 0.008 | 0.0522 | 0.01006 | 0.07633 | 0.0163 | 0.07353 | 0.00993 | 0.07567 | 0.0128 | 0.06333 | 0.00469 | 0.05053 | 0.00441 | 0.19467 | 0.00929 | 0.34033 | 0.00404 | 0.326 | 0.00693
|  |  |  | 117 | 0.055 | 0.00724 | 0.04757 | 0.0096 | 0.0705 | 0.01602 | 0.06847 | 0.00958 | 0.07097 | 0.01236 | 0.05913 | 0.00446 | 0.04673 | 0.00464 | 0.179 | 0.00889 | 0.319 | 0.00436 | 0.30367 | 0.00723
|  |  |  | 125 | 0.05167 | 0.00714 | 0.04353 | 0.00916 | 0.0653 | 0.01574 | 0.0639 | 0.00946 | 0.0669 | 0.01226 | 0.05573 | 0.00393 | 0.04343 | 0.00428 | 0.16467 | 0.00833 | 0.29967 | 0.00379 | 0.283 | 0.007
|  |  |  | 141 | 0.04607 | 0.00647 | 0.03683 | 0.00866 | 0.0563 | 0.01497 | 0.05617 | 0.00936 | 0.05957 | 0.01145 | 0.0492 | 0.00386 | 0.03747 | 0.00397 | 0.13967 | 0.00833 | 0.26367 | 0.00473 | 0.246 | 0.007
|  |  |  | 157 | 0.04203 | 0.00567 | 0.03193 | 0.0082 | 0.04943 | 0.01436 | 0.05013 | 0.00886 | 0.05377 | 0.01055 | 0.044 | 0.0035 | 0.0326 | 0.00384 | 0.119 | 0.00721 | 0.23233 | 0.00416 | 0.21367 | 0.00643
|  |  |  | 173 | 0.03873 | 0.00584 | 0.0281 | 0.00712 | 0.04403 | 0.01406 | 0.04503 | 0.00857 | 0.04807 | 0.0102 | 0.0394 | 0.00316 | 0.0287 | 0.00368 | 0.1014 | 0.00673 | 0.205 | 0.00436 | 0.186 | 0.00624
|  |  |  | 189 | 0.0365 | 0.00521 | 0.02503 | 0.00641 | 0.03977 | 0.01335 | 0.0411 | 0.00803 | 0.04357 | 0.00941 | 0.03543 | 0.00289 | 0.02543 | 0.00367 | 0.0867 | 0.00597 | 0.18133 | 0.00416 | 0.16267 | 0.00569
|  |  |  | 205 | 0.03453 | 0.00506 | 0.02233 | 0.00611 | 0.0361 | 0.0128 | 0.03743 | 0.00752 | 0.03977 | 0.0087 | 0.03227 | 0.00254 | 0.02303 | 0.0034 | 0.07427 | 0.00535 | 0.16067 | 0.00379 | 0.14167 | 0.00503
|  |  |  | 221 | 0.03293 | 0.0048 | 0.02043 | 0.00613 | 0.03293 | 0.01252 | 0.03423 | 0.00752 | 0.0363 | 0.00772 | 0.02927 | 0.00225 | 0.02057 | 0.00325 | 0.06363 | 0.00491 | 0.142 | 0.00361 | 0.12367 | 0.00503
|  |  |  | 237 | 0.03163 | 0.00419 | 0.0192 | 0.00583 | 0.03027 | 0.01177 | 0.03153 | 0.00716 | 0.03353 | 0.00737 | 0.02673 | 0.00196 | 0.0186 | 0.00312 | 0.05467 | 0.00453 | 0.127 | 0.00361 | 0.10867 | 0.00503
|  |  |  | 253 | 0.03083 | 0.00402 | 0.01777 | 0.00559 | 0.02837 | 0.01125 | 0.0295 | 0.00699 | 0.031 | 0.00682 | 0.0244 | 0.00181 | 0.0169 | 0.00294 | 0.04733 | 0.00423 | 0.11333 | 0.00321 | 0.09527 | 0.00461
|  |  |  | 285 | 0.02913 | 0.00401 | 0.01577 | 0.00487 | 0.02507 | 0.01067 | 0.02583 | 0.00667 | 0.02723 | 0.00601 | 0.02113 | 0.00142 | 0.01417 | 0.00298 | 0.0353 | 0.00348 | 0.09087 | 0.00307 | 0.07337 | 0.00445
|  |  |  | 317 | 0.02833 | 0.00419 | 0.01441 | 0.00488 | 0.02263 | 0.01032 | 0.0231 | 0.00609 | 0.02397 | 0.00558 | 0.0184 | 0.00148 | 0.01237 | 0.00297 | 0.0265 | 0.00308 | 0.07303 | 0.00309 | 0.0568 | 0.00417
|  |  |  | 349 | 0.02763 | 0.00396 | 0.01341 | 0.00505 | 0.02077 | 0.00993 | 0.021 | 0.00562 | 0.02157 | 0.00506 | 0.01613 | 0.00133 | 0.01086 | 0.00298 | 0.0205 | 0.00298 | 0.05907 | 0.00278 | 0.04433 | 0.00387
|  |  |  | 381 | 0.02693 | 0.00368 | 0.01266 | 0.00478 | 0.01941 | 0.00918 | 0.01917 | 0.00537 | 0.01923 | 0.00464 | 0.01447 | 0.00102 | 0.00978 | 0.00281 | 0.01603 | 0.00265 | 0.04833 | 0.00258 | 0.035 | 0.00362
|  |  |  | 413 | 0.02633 | 0.00388 | 0.01192 | 0.00509 | 0.01846 | 0.00904 | 0.0178 | 0.00515 | 0.01753 | 0.00428 | 0.01313 | 0.000981495 | 0.00897 | 0.00294 | 0.01287 | 0.00221 | 0.03963 | 0.00258 | 0.02793 | 0.00356
|  |  |  | 445 | 0.02617 | 0.00398 | 0.01151 | 0.00528 | 0.01739 | 0.00862 | 0.0168 | 0.00498 | 0.01617 | 0.00397 | 0.01187 | 0.00127 | 0.00833 | 0.00273 | 0.01034 | 0.00184 | 0.0328 | 0.00251 | 0.02217 | 0.00338
|  |  |  | 477 | 0.02603 | 0.00394 | 0.01088 | 0.00532 | 0.01694 | 0.00837 | 0.01607 | 0.00496 | 0.01527 | 0.00339 | 0.01086 | 0.00122 | 0.00786 | 0.00288 | 0.00844 | 0.00194 | 0.02723 | 0.0021 | 0.01787 | 0.00301
|  |  |  | 509 | 0.0255 | 0.00412 | 0.01073 | 0.00488 | 0.01645 | 0.00813 | 0.01528 | 0.00493 | 0.0143 | 0.00314 | 0.01019 | 0.00102 | 0.00756 | 0.00301 | 0.00689 | 0.0017 | 0.02297 | 0.00156 | 0.01497 | 0.00289
|  |  |  | 573 | 0.02487 | 0.00409 | 0.01049 | 0.00435 | 0.01558 | 0.00787 | 0.01422 | 0.00456 | 0.01293 | 0.00264 | 0.00927 | 0.0012 | 0.007 | 0.00306 | 0.00494 | 0.00123 | 0.01683 | 0.00112 | 0.01078 | 0.00263
|  |  |  | 637 | 0.02437 | 0.00397 | 0.01001 | 0.00432 | 0.01515 | 0.00785 | 0.01343 | 0.00454 | 0.01201 | 0.00215 | 0.00838 | 0.000955737 | 0.00645 | 0.00301 | 0.00368 | 0.000463573 | 0.0129 | 0.00115 | 0.00784 | 0.00221
|  |  |  | 701 | 0.02373 | 0.00362 | 0.00967 | 0.00414 | 0.01488 | 0.00796 | 0.01284 | 0.00453 | 0.01143 | 0.00214 | 0.00761 | 0.00124 | 0.00615 | 0.00301 | 0.00332 | 0.00104 | 0.01048 | 0.00108 | 0.00569 | 0.00178
|  |  |  | 765 | 0.0236 | 0.00349 | 0.00945 | 0.00427 | 0.01446 | 0.00786 | 0.01233 | 0.0043 | 0.01083 | 0.00183 | 0.0074 | 0.000997263 | 0.00595 | 0.00278 | 0.0029 | 0.00127 | 0.0088 | 0.000780534 | 0.00408 | 0.00184
|  |  |  | 829 | 0.023 | 0.00366 | 0.00909 | 0.00418 | 0.01431 | 0.00768 | 0.01216 | 0.00391 | 0.01064 | 0.00197 | 0.00692 | 0.00113 | 0.00566 | 0.00292 | 0.00268 | 0.00153 | 0.0072 | 0.000314802 | 0.00344 | 0.00202
|  |  |  | 893 | 0.02193 | 0.00342 | 0.00894 | 0.00384 | 0.01412 | 0.00722 | 0.01156 | 0.00353 | 0.01038 | 0.00196 | 0.00659 | 0.00127 | 0.00553 | 0.00309 | 0.00236 | 0.00161 | 0.00597 | 0.000957201 | 0.00302 | 0.00166
|  |  |  | 957 | 0.02103 | 0.00368 | 0.00872 | 0.00348 | 0.01378 | 0.00704 | 0.01112 | 0.00326 | 0.01036 | 0.00221 | 0.00633 | 0.00136 | 0.00545 | 0.0033 | 0.00212 | 0.00169 | 0.00556 | 0.0013 | 0.00284 | 0.000923418
|  |  |  | 1020 | 0.02057 | 0.00361 | 0.00862 | 0.00348 | 0.01331 | 0.00704 | 0.01075 | 0.00337 | 0.01019 | 0.00197 | 0.00621 | 0.00126 | 0.00528 | 0.00302 | 0.00191 | 0.00174 | 0.0049 | 0.00137 | 0.00211 | 0.000415853
|  |  |  | 1150 | 0.0199 | 0.00358 | 0.00822 | 0.00338 | 0.01315 | 0.00699 | 0.01044 | 0.00357 | 0.00958 | 0.00181 | 0.00615 | 0.00121 | 0.00523 | 0.00322 | 0.00196 | 0.00204 | 0.00436 | 0.00163 | 0.00204 | 0.000637207
|  |  |  | 1280 | 0.0193 | 0.00348 | 0.00815 | 0.00331 | 0.01278 | 0.00701 | 0.01011 | 0.0032 | 0.00932 | 0.00166 | 0.00596 | 0.00116 | 0.00503 | 0.00305 | 0.00205 | 0.00182 | 0.00379 | 0.000958454 | 0.00134 | 0.000429302
|  |  |  | 1400 | 0.019 | 0.00341 | 0.00802 | 0.00344 | 0.01245 | 0.00709 | 0.00975 | 0.00331 | 0.00926 | 0.00178 | 0.00581 | 0.00132 | 0.00489 | 0.00297 | 0.00237 | 0.00161 | 0.00315 | 0.000412432 | 0.00128 | 0.000363146
|  |  |  | 1530 | 0.01793 | 0.0034 | 0.00813 | 0.00364 | 0.01236 | 0.00691 | 0.00929 | 0.00305 | 0.00873 | 0.0015 | 0.00562 | 0.00127 | 0.00479 | 0.00305 | 0.00239 | 0.0018 | 0.00301 | 0.000170098 | 0.00181 | 0.00102
|  |  |  | 1660 | 0.0171 | 0.00368 | 0.00781 | 0.00347 | 0.01197 | 0.00719 | 0.00905 | 0.00321 | 0.0086 | 0.00134 | 0.00544 | 0.00144 | 0.00466 | 0.00284 | 0.00187 | 0.00147 | 0.00271 | 0.000791896 | 0.00204 | 0.000818189
|  |  |  | 1790 | 0.01617 | 0.00356 | 0.00771 | 0.00327 | 0.01172 | 0.00711 | 0.00873 | 0.00323 | 0.00853 | 0.00131 | 0.00504 | 0.00155 | 0.00453 | 0.00266 | 0.00201 | 0.0012 | 0.00252 | 0.00147 | 0.002 | 0.00119
|  |  |  | 1920 | 0.0155 | 0.00308 | 0.00769 | 0.00291 | 0.012 | 0.00681 | 0.0086 | 0.00277 | 0.00885 | 0.00123 | 0.00484 | 0.00153 | 0.00459 | 0.00237 | 0.00177 | 0.000777276 | 0.00267 | 0.000966454 | 0.00212 | 0.000464579
|  |  |  | 2040 | 0.0146 | 0.0037 | 0.00764 | 0.0032 | 0.01159 | 0.00713 | 0.00862 | 0.0029 | 0.00868 | 0.00138 | 0.00473 | 0.00154 | 0.0046 | 0.00259 | 0.00132 | 4.50925e-05 | 0.0028 | 0.000424774 | 0.00258 | 0.000587736
|  |  |  | 2300 | 0.0132 | 0.00341 | 0.0073 | 0.00325 | 0.011 | 0.00701 | 0.00821 | 0.00279 | 0.0086 | 0.00101 | 0.00464 | 0.00152 | 0.00447 | 0.00253 | 0.00114 | 0.000248261 | 0.00208 | 0.00054151 | 0.00155 | 0.000683661
|  |  |  | 2560 | 0.01235 | 0.00361 | 0.00705 | 0.00316 | 0.01088 | 0.00688 | 0.0082 | 0.0027 | 0.00833 | 0.000973516 | 0.00456 | 0.00183 | 0.00423 | 0.00244 | 0.00131 | 0.000828815 | 0.00199 | 0.000763566 | 0.00158 | 0.000552443
|  |  |  | 2810 | 0.01139 | 0.0032 | 0.00649 | 0.00299 | 0.01046 | 0.00658 | 0.00848 | 0.00273 | 0.00841 | 0.00111 | 0.00453 | 0.0018 | 0.00419 | 0.00234 | 0.00139 | 0.00132 | 0.00223 | 0.00048346 | 0.00103 | 0.000398873
|  |  |  | 3070 | 0.01102 | 0.00349 | 0.00624 | 0.00268 | 0.01039 | 0.00656 | 0.00858 | 0.00283 | 0.00831 | 0.00148 | 0.00427 | 0.00177 | 0.00391 | 0.00246 | 0.00156 | 0.00127 | 0.00165 | 0.000563116 | 0.000986667 | 0.000164418
|  |  |  | 3320 | 0.01066 | 0.00311 | 0.00613 | 0.0027 | 0.01036 | 0.00664 | 0.00848 | 0.00321 | 0.00814 | 0.00172 | 0.00438 | 0.0016 | 0.00405 | 0.00219 | 0.00164 | 0.0012 | 0.00195 | 0.000141774 | 0.00159 | 0.000904315
|  |  |  | 3580 | 0.01015 | 0.00283 | 0.00581 | 0.00287 | 0.00985 | 0.00684 | 0.00818 | 0.00285 | 0.00767 | 0.00131 | 0.00414 | 0.00165 | 0.00396 | 0.00223 | 0.00156 | 0.00106 | 0.00239 | 0.00141 | 0.00199 | 0.000903493
|  |  |  | 3840 | 0.01003 | 0.00297 | 0.00555 | 0.00248 | 0.00984 | 0.00695 | 0.008 | 0.00268 | 0.00784 | 0.00179 | 0.00403 | 0.0018 | 0.00377 | 0.00229 | 0.00157 | 0.00102 | 0.00256 | 0.00192 | 0.00154 | 0.000689629
|  |  |  | 4090 | 0.00965 | 0.00287 | 0.00547 | 0.00226 | 0.00969 | 0.00693 | 0.00765 | 0.00279 | 0.00771 | 0.00165 | 0.00397 | 0.00196 | 0.00381 | 0.0022 | 0.00173 | 0.00089233 | 0.00219 | 0.00187 | 0.00151 | 0.000768383
|  |  |  | 4600 | 0.00961 | 0.00271 | 0.00487 | 0.00201 | 0.00963 | 0.00674 | 0.00756 | 0.0029 | 0.00772 | 0.00152 | 0.00371 | 0.00184 | 0.00366 | 0.002 | 0.00122 | 0.0011 | 0.00212 | 0.00142 | 0.00184 | 0.00114
|  |  |  | 5120 | 0.00987 | 0.00284 | 0.00471 | 0.00184 | 0.00941 | 0.00624 | 0.00767 | 0.0028 | 0.0079 | 0.00182 | 0.00394 | 0.00175 | 0.00377 | 0.00192 | 0.00115 | 0.000529605 | 0.00165 | 0.00113 | 0.00168 | 0.00108
|  |  |  | 5630 | 0.01006 | 0.00314 | 0.00412 | 0.00202 | 0.0097 | 0.00629 | 0.00766 | 0.00249 | 0.00796 | 0.00171 | 0.00405 | 0.00154 | 0.00383 | 0.00203 | 0.00116 | 0.000701166 | 0.00125 | 0.000420845 | 0.00179 | 0.00123
|  |  |  | 6140 | 0.01128 | 0.00326 | 0.00393 | 0.0018 | 0.00979 | 0.00611 | 0.00783 | 0.00227 | 0.00792 | 0.00178 | 0.0043 | 0.00169 | 0.00367 | 0.00175 | 0.00132 | 0.000867929 | 0.00132 | 0.00106 | 0.00157 | 0.00083039
|  |  |  | 6650 | 0.01312 | 0.0032 | 0.00393 | 0.00157 | 0.00995 | 0.00601 | 0.00776 | 0.00255 | 0.00815 | 0.00242 | 0.00444 | 0.00178 | 0.00349 | 0.0016 | 0.00139 | 0.000873428 | 0.00195 | 0.00109 | 0.00174 | 0.000857108
|  |  |  | 7160 | 0.0152 | 0.00349 | 0.00384 | 0.00119 | 0.01016 | 0.00533 | 0.00742 | 0.00223 | 0.00808 | 0.00221 | 0.00451 | 0.00193 | 0.00359 | 0.00163 | 0.00106 | 0.000911917 | 0.00226 | 0.00126 | 0.00118 | 0.000547871
|  |  |  | 7680 | 0.0163 | 0.00312 | 0.00407 | 0.00090013 | 0.01049 | 0.00562 | 0.00731 | 0.00239 | 0.00793 | 0.00224 | 0.00458 | 0.00176 | 0.00359 | 0.00201 | 0.00121 | 0.000918163 | 0.00196 | 0.000266521 | 0.0007 | 0.000554043
|  |  |  | 8190 | 0.01657 | 0.00327 | 0.00396 | 0.000580775 | 0.01044 | 0.00567 | 0.00752 | 0.00244 | 0.00813 | 0.00241 | 0.00463 | 0.00173 | 0.00353 | 0.00172 | 0.00124 | 0.000972641 | 0.002 | 0.000660227 | 0.00147 | 0.00103
|  |  |  | 9210 | 0.01477 | 0.00405 | 0.00367 | 0.000286764 | 0.01006 | 0.0057 | 0.00759 | 0.00244 | 0.0082 | 0.00251 | 0.00433 | 0.0016 | 0.0033 | 0.00161 | 0.000992433 | 0.000872312 | 0.0022 | 0.000842991 | 0.00107 | 0.000588246
|  |  |  | 10200 | 0.01147 | 0.00418 | 0.00293 | 0.000221209 | 0.00927 | 0.00553 | 0.00742 | 0.00248 | 0.00778 | 0.00219 | 0.00431 | 0.00151 | 0.00329 | 0.00152 | 0.00102 | 0.000454822 | 0.00204 | 0.000722311 | 0.000955333 | 0.000171436
|  |  |  | 11300 | 0.00892 | 0.00371 | 0.00245 | 8.73689e-05 | 0.00884 | 0.00554 | 0.00715 | 0.00228 | 0.00768 | 0.00181 | 0.00406 | 0.00164 | 0.00309 | 0.00136 | 0.0014 | 0.000925221 | 0.00248 | 0.0014 | 0.00119 | 0.000656917
|  |  |  | 12300 | 0.00791 | 0.00377 | 0.00229 | 0.000474798 | 0.00837 | 0.00544 | 0.00715 | 0.00242 | 0.00746 | 0.00173 | 0.00378 | 0.00184 | 0.00303 | 0.00108 | 0.00102 | 0.000423245 | 0.00162 | 0.000882553 | 0.00137 | 0.000500675
|  |  |  | 13300 | 0.00817 | 0.00363 | 0.00203 | 0.000638148 | 0.00811 | 0.0051 | 0.00683 | 0.00226 | 0.00756 | 0.00171 | 0.00378 | 0.00171 | 0.00302 | 0.00125 | 0.0011 | 0.00075524 | 0.0016 | 0.00139 | 0.000498667 | 0.000350951
|  |  |  | 14300 | 0.00977 | 0.00416 | 0.00217 | 0.000564476 | 0.00853 | 0.00496 | 0.00701 | 0.00239 | 0.00773 | 0.00194 | 0.00419 | 0.00172 | 0.00293 | 0.00107 | 0.000954667 | 0.000737419 | 0.00156 | 0.00134 | 0.000489667 | 0.000659818
|  |  |  | 15400 | 0.01336 | 0.0038 | 0.00231 | 0.000892711 | 0.00913 | 0.00455 | 0.0071 | 0.00243 | 0.00809 | 0.0022 | 0.00445 | 0.00166 | 0.00293 | 0.0011 | 0.000918333 | 0.000356242 | 0.00174 | 0.000915373 | 0.00105 | 0.000369737
|  |  |  | 16400 | 0.01483 | 0.00376 | 0.00241 | 0.000902903 | 0.00911 | 0.00461 | 0.00695 | 0.00235 | 0.00812 | 0.00231 | 0.00438 | 0.00158 | 0.00292 | 0.000920887 | 0.000788667 | 0.000533102 | 0.00189 | 0.000848651 | 0.00109 | 0.000600758
|  |  |  | 18400 | 0.01152 | 0.00406 | 0.00184 | 0.000797877 | 0.00824 | 0.00427 | 0.00701 | 0.00234 | 0.00757 | 0.00231 | 0.00419 | 0.00154 | 0.00281 | 0.000932577 | 0.000848667 | 0.000818111 | 0.00205 | 0.0012 | 0.000984667 | 0.000528947
|  |  |  | 20500 | 0.00749 | 0.00335 | 0.00165 | 0.000892141 | 0.00715 | 0.00414 | 0.00673 | 0.00216 | 0.0072 | 0.00195 | 0.0037 | 0.00167 | 0.00291 | 0.00118 | 0.000561333 | 0.000516597 | 0.00204 | 0.00119 | 0.000803333 | 0.000600058
|  |  |  | 22500 | 0.0088 | 0.00399 | 0.00163 | 0.000951463 | 0.00754 | 0.00389 | 0.00645 | 0.00208 | 0.00744 | 0.00235 | 0.00393 | 0.00162 | 0.00282 | 0.00102 | 0.000813 | 0.000368045 | 0.0018 | 0.000540278 | 0.000945667 | 0.00127
|  |  |  | 24600 | 0.01343 | 0.00408 | 0.0019 | 0.001 | 0.0081 | 0.00346 | 0.00642 | 0.00191 | 0.00774 | 0.00268 | 0.00455 | 0.00162 | 0.00303 | 0.00101 | 0.000873667 | 0.000743096 | 0.00142 | 0.000858749 | 0.000652 | 0.000383004
|  |  |  | 26600 | 0.01067 | 0.00404 | 0.00179 | 0.00109 | 0.00747 | 0.00326 | 0.00612 | 0.00217 | 0.00764 | 0.00216 | 0.00429 | 0.00177 | 0.0029 | 0.000972574 | 0.00102 | 0.000749659 | 0.00186 | 0.00106 | 0.000701 | 0.000459366
|  |  |  | 28700 | 0.00686 | 0.00335 | 0.00128 | 0.000939521 | 0.00624 | 0.00283 | 0.00587 | 0.0019 | 0.00728 | 0.00177 | 0.00394 | 0.00184 | 0.00288 | 0.00116 | 0.001 | 0.000206291 | 0.00247 | 0.00123 | 0.000823667 | 0.000529851
|  |  |  | 30700 | 0.00779 | 0.00348 | 0.00132 | 0.00072197 | 0.00625 | 0.00271 | 0.00606 | 0.00198 | 0.00753 | 0.00212 | 0.00404 | 0.00171 | 0.00291 | 0.00129 | 0.000896 | 0.000733591 | 0.00241 | 0.00172 | 0.000651667 | 0.000391801
|  |  |  | 32800 | 0.01104 | 0.00391 | 0.00158 | 0.000923916 | 0.00626 | 0.00271 | 0.00603 | 0.00176 | 0.00774 | 0.00232 | 0.00427 | 0.00173 | 0.00306 | 0.00134 | 0.000978333 | 0.000487861 | 0.00167 | 0.000772726 | 0.000706 | 0.000342755
|  |  |  | 36900 | 0.00759 | 0.0038 | 0.00111 | 0.000688012 | 0.00524 | 0.00216 | 0.00555 | 0.00172 | 0.00751 | 0.00194 | 0.0038 | 0.00179 | 0.00291 | 0.00122 | 0.000804667 | 0.000753351 | 0.00164 | 0.00118 | 0.00101 | 0.000654377
|  |  |  | 41000 | 0.01072 | 0.0038 | 0.0013 | 0.000715432 | 0.00553 | 0.00216 | 0.00538 | 0.00171 | 0.00779 | 0.00235 | 0.00411 | 0.00165 | 0.00292 | 0.00104 | 0.000715067 | 0.000676424 | 0.00127 | 0.000722421 | 0.000721333 | 0.000270873
|  |  |  | 45100 | 0.00758 | 0.00329 | 0.000740333 | 0.0005084 | 0.00475 | 0.00171 | 0.00504 | 0.00152 | 0.00738 | 0.00205 | 0.00369 | 0.00189 | 0.00273 | 0.00113 | 0.0006633 | 0.000624838 | 0.00156 | 0.000885586 | 0.0005755 | 0.000685431
|  |  |  | 49100 | 0.0109 | 0.00328 | 0.000926667 | 0.000539475 | 0.00509 | 0.00165 | 0.00509 | 0.00164 | 0.00774 | 0.00222 | 0.00402 | 0.0017 | 0.0026 | 0.000925545 | 0.000757 | 0.000613603 | 0.0017 | 0.00132 | 0.000673 | 0.000486803
|  |  |  | 53200 | 0.00797 | 0.00214 | 0.000746 | 0.000549614 | 0.00417 | 0.00131 | 0.0049 | 0.00162 | 0.00719 | 0.00205 | 0.00361 | 0.0018 | 0.00257 | 0.000880511 | 0.0006497 | 0.000573902 | 0.00181 | 0.00119 | 0.000491933 | 0.000589897
|  |  |  | 57300 | 0.01094 | 0.00161 | 0.000954667 | 0.00050845 | 0.00461 | 0.00129 | 0.00478 | 0.00155 | 0.00744 | 0.00256 | 0.00394 | 0.00181 | 0.00259 | 0.000757166 | 0.000653 | 0.000214728 | 0.00131 | 0.000959458 | 0.000785333 | 0.000552483
|  |  |  | 61400 | 0.00778 | 0.00141 | 0.000665333 | 0.00037108 | 0.00391 | 0.000997146 | 0.00434 | 0.00161 | 0.00704 | 0.00202 | 0.00374 | 0.0018 | 0.00252 | 0.001 | 0.000668333 | 0.000418997 | 0.00144 | 0.000866049 | 0.000889 | 0.000673348
|  |  |  | 65500 | 0.00841 | 0.00209 | 0.000596 | 0.000204265 | 0.004 | 0.00113 | 0.00411 | 0.00138 | 0.00709 | 0.00242 | 0.00375 | 0.00179 | 0.00271 | 0.00122 | 0.000762333 | 0.000465818 | 0.00144 | 0.000769042 | 0.000606 | 0.000379858
|  |  |  | 73700 | 0.00727 | 0.00249 | 0.000530667 | 7.38738e-05 | 0.00374 | 0.000992287 | 0.0035 | 0.00112 | 0.00714 | 0.00236 | 0.0037 | 0.00181 | 0.00267 | 0.00102 | 0.000689333 | 0.000484143 | 0.00117 | 0.000675851 | 0.000810333 | 0.000647488
|  |  |  | 81900 | 0.0071 | 0.00243 | 0.000448667 | 9.2143e-05 | 0.00367 | 0.000983328 | 0.00332 | 0.000990825 | 0.00719 | 0.0023 | 0.00363 | 0.00177 | 0.00235 | 0.000473533 | 0.000649333 | 5.51845e-05 | 0.00131 | 0.00106 | 0.000684 | 0.000456895
|  |  |  | 90100 | 0.00683 | 0.00256 | 0.000333667 | 5.21664e-05 | 0.00364 | 0.00105 | 0.00278 | 0.000791033 | 0.00718 | 0.00235 | 0.0036 | 0.00185 | 0.00219 | 0.000310215 | 0.000573667 | 0.00030605 | 0.0014 | 0.000812633 | 0.000641 | 0.000532792
|  |  |  | 98300 | 0.00638 | 0.0026 | 0.000401667 | 8.51959e-05 | 0.00361 | 0.00112 | 0.00264 | 0.000946379 | 0.00699 | 0.00241 | 0.00361 | 0.00186 | 0.00212 | 0.000325115 | 0.000660333 | 0.000298304 | 0.000916667 | 0.000650103 | 0.000661333 | 0.000478808
|  |  |  | 106000 | 0.00634 | 0.00233 | 0.000311667 | 0.000102846 | 0.00341 | 0.00111 | 0.0025 | 0.000763348 | 0.0069 | 0.00251 | 0.00355 | 0.00188 | 0.00223 | 0.000445459 | 0.000579667 | 0.000194783 | 0.00108 | 0.000902508 | 0.000728667 | 0.000203505
|  |  |  | 115000 | 0.00611 | 0.00189 | 0.000296333 | 9.39273e-05 | 0.00331 | 0.00117 | 0.00226 | 0.000626019 | 0.00694 | 0.00246 | 0.00362 | 0.00192 | 0.0022 | 0.000398288 | 0.000531333 | 0.000391181 | 0.00101 | 0.000678134 | 0.00055 | 0.000444962
|  |  |  | 123000 | 0.00563 | 0.00217 | 0.000243333 | 9.81954e-05 | 0.00355 | 0.00128 | 0.00199 | 0.000393446 | 0.00679 | 0.00259 | 0.00358 | 0.0019 | 0.00205 | 0.000239653 | 0.000390333 | 0.000258361 | 0.000815 | 0.00062464 | 0.000679667 | 0.000459818
|  |  |  | 131000 | 0.00507 | 0.00243 | 0.000268 | 0.000114765 | 0.0034 | 0.00141 | 0.00164 | 0.000416693 | 0.00678 | 0.00259 | 0.00352 | 0.0019 | 0.00186 | 8.5049e-05 | 0.000460333 | 0.000304876 | 0.000919667 | 0.000624348 | 0.000558 | 0.000400251
|  |  |  | 147000 | 0.00457 | 0.00228 | 0.000202267 | 0.000142239 | 0.00331 | 0.00136 | 0.00136 | 0.000265141 | 0.00666 | 0.00262 | 0.00347 | 0.00201 | 0.00184 | 0.000117898 | 0.000483333 | 0.00037754 | 0.000828667 | 0.000557122 | 0.000544333 | 0.000407942
|  |  |  | 164000 | 0.004 | 0.00245 | 0.000283333 | 0.000146936 | 0.00318 | 0.00141 | 0.0013 | 0.000245425 | 0.00658 | 0.00252 | 0.00346 | 0.00201 | 0.00166 | 0.000181934 | 0.000497333 | 0.000197021 | 0.000694 | 0.000448773 | 0.0004816 | 0.000592746
|  |  |  | 180000 | 0.00338 | 0.00268 | 0.0002286 | 0.000135042 | 0.00317 | 0.00139 | 0.00119 | 0.000274022 | 0.00648 | 0.00262 | 0.00349 | 0.00205 | 0.00158 | 0.000173494 | 0.000422667 | 0.000235398 | 0.000558667 | 0.000302341 | 0.000539333 | 0.000530937
|  |  |  | 197000 | 0.00311 | 0.003 | 0.000216833 | 0.000137328 | 0.0031 | 0.00132 | 0.00111 | 0.000250735 | 0.00644 | 0.00267 | 0.00338 | 0.00196 | 0.00162 | 0.000225389 | 0.000311 | 0.000111301 | 0.000618333 | 0.000360689 | 0.000668333 | 0.000400605
|  |  |  | 213000 | 0.00286 | 0.00308 | 0.000252867 | 0.000180388 | 0.00307 | 0.00124 | 0.000955667 | 0.000212345 | 0.00639 | 0.00276 | 0.00332 | 0.00193 | 0.00165 | 0.000179258 | 0.000424333 | 0.000246531 | 0.000525667 | 0.000139486 | 0.000514 | 0.000491966
|  |  |  | 229000 | 0.00261 | 0.00322 | 0.000231667 | 0.000102403 | 0.00307 | 0.00144 | 0.000899 | 0.000257571 | 0.00633 | 0.00268 | 0.00333 | 0.00193 | 0.00166 | 0.000214554 | 0.000255133 | 0.000187622 | 0.000576333 | 0.000276298 | 0.000557333 | 0.000488146
|  |  |  | 246000 | 0.00244 | 0.00324 | 0.000252667 | 7.62649e-05 | 0.00308 | 0.00144 | 0.000969333 | 0.000458477 | 0.00625 | 0.00259 | 0.00321 | 0.00196 | 0.00156 | 0.000185023 | 0.000321 | 0.000124214 | 0.000530333 | 0.0002371 | 0.000654667 | 0.000576196
|  |  |  | 262000 | 0.00227 | 0.00324 | 0.000252 | 0.000144565 | 0.00318 | 0.0013 | 0.00114 | 0.000299947 | 0.00614 | 0.00244 | 0.00318 | 0.00196 | 0.00154 | 0.000121655 | 0.00033 | 8.71091e-05 | 0.000356333 | 0.000195595 | 0.000379333 | 0.000415255
|  |  |  | 295000 | 0.00216 | 0.00314 | 0.000330667 | 0.000133762 | 0.00325 | 0.00133 | 0.00123 | 0.000258846 | 0.00604 | 0.00241 | 0.00314 | 0.00184 | 0.0015 | 0.000145029 | 0.000291 | 0.000191408 | 0.000448 | 0.000387985 | 0.000311667 | 0.000215078
|  |  |  | 328000 | 0.00208 | 0.00329 | 0.000246 | 9.69691e-05 | 0.00323 | 0.00127 | 0.00141 | 0.000443481 | 0.00599 | 0.00228 | 0.00314 | 0.00176 | 0.00154 | 0.000175214 | 0.000242333 | 0.000124022 | 0.000297 | 7.62168e-05 | 0.000529333 | 0.000409108
|  |  |  | 360000 | 0.00199 | 0.0031 | 0.000274 | 0.000137772 | 0.00318 | 0.00131 | 0.00156 | 0.000611021 | 0.00599 | 0.00213 | 0.00303 | 0.00198 | 0.00148 | 0.000145258 | 0.000175033 | 0.000113202 | 0.000312333 | 0.000164178 | 0.0003274 | 0.000392698
|  |  |  | 393000 | 0.00195 | 0.00299 | 0.000189867 | 0.000176948 | 0.00321 | 0.00121 | 0.0017 | 0.000785342 | 0.00587 | 0.00207 | 0.00304 | 0.00191 | 0.00143 | 0.000130512 | 0.000206667 | 8.89513e-05 | 0.000393 | 0.000155 | 0.000398333 | 0.000359981
|  |  |  | 426000 | 0.0019 | 0.00288 | 0.000160733 | 9.09066e-05 | 0.00314 | 0.00114 | 0.00178 | 0.000975421 | 0.00579 | 0.00187 | 0.00295 | 0.00174 | 0.00152 | 0.000174356 | 0.000181 | 0.000157801 | 0.000286 | 0.000194584 | 0.000420233 | 0.000545823
|  |  |  | 459000 | 0.00186 | 0.00283 | 0.000191867 | 0.000114427 | 0.00293 | 0.00105 | 0.00183 | 0.00114 | 0.00574 | 0.0018 | 0.00283 | 0.00179 | 0.00135 | 0.000275379 | 0.000364333 | 0.000192887 | 0.000325 | 0.000297232 | 0.000363 | 0.000201799
|  |  |  | 492000 | 0.00181 | 0.00273 | 0.000202667 | 9.49438e-05 | 0.00303 | 0.00122 | 0.00175 | 0.00108 | 0.00566 | 0.00172 | 0.0028 | 0.00178 | 0.00133 | 0.000240208 | 0.000355333 | 0.000166073 | 0.000312333 | 0.000202001 | 0.000475333 | 0.000208553
|  |  |  | 524000 | 0.00171 | 0.00259 | 0.000376 | 0.000189272 | 0.00297 | 0.0014 | 0.000992667 | 0.000505296 | 0.00529 | 0.00166 | 0.00269 | 0.00152 | 0.00139 | 0.000228983 | 0.000546 | 0.000183641 | 0.000948667 | 0.00133 | 0.000593333 | 0.000370349
|  |  |  | 590000 | 0.00176 | 0.00256 | 0.000633667 | 0.000166212 | 0.00297 | 0.00137 | 0.000797667 | 0.000224531 | 0.00504 | 0.00155 | 0.00241 | 0.00126 | 0.00147 | 0.000308923 | 0.000554333 | 0.000166581 | 0.00109 | 0.00147 | 0.000521 | 0.000633117
|  |  |  | 655000 | 0.0017 | 0.00248 | 0.000411 | 0.000120528 | 0.00289 | 0.00124 | 0.000942667 | 0.000174096 | 0.00483 | 0.00139 | 0.00227 | 0.00118 | 0.00137 | 0.000244336 | 0.000512333 | 0.000331919 | 0.000867667 | 0.000828261 | 0.000472667 | 0.000316427
|  |  |  | 721000 | 0.00166 | 0.00255 | 0.000445333 | 0.00026999 | 0.00289 | 0.00127 | 0.000819333 | 0.000297214 | 0.00465 | 0.000860639 | 0.00212 | 0.00103 | 0.00122 | 0.000227159 | 0.000494 | 0.000100494 | 0.000872667 | 0.00129 | 0.000591 | 0.00046432
|  |  |  | 786000 | 0.00169 | 0.00261 | 0.000400333 | 0.000239713 | 0.0031 | 0.00171 | 0.000685333 | 0.000162525 | 0.00437 | 0.000746458 | 0.002 | 0.00101 | 0.00128 | 0.000438962 | 0.000499 | 0.000268345 | 0.000899 | 0.00102 | 0.000459667 | 0.000441371
|  |  |  | 852000 | 0.00155 | 0.00231 | 0.000374667 | 0.000285237 | 0.00306 | 0.00167 | 0.000797333 | 7.93872e-05 | 0.00397 | 0.000482113 | 0.00179 | 0.00093 | 0.00138 | 0.000291433 | 0.000497667 | 0.000340327 | 0.000838967 | 0.00102 | 0.000575333 | 0.000540992
|  |  |  | 918000 | 0.00168 | 0.00253 | 0.000527 | 0.00029541 | 0.00288 | 0.00137 | 0.000672333 | 0.00020426 | 0.00372 | 0.000231805 | 0.00175 | 0.000843584 | 0.00133 | 0.000162891 | 0.000508 | 0.000248755 | 0.000860333 | 0.000930672 | 0.0004333 | 0.000537905
|  |  |  | 983000 | 0.00168 | 0.00251 | 0.000478667 | 0.000280682 | 0.00262 | 0.00116 | 0.00051 | 0.000268753 | 0.00342 | 0.000396274 | 0.00171 | 0.00105 | 0.0013 | 0.000269147 | 0.000741333 | 0.000371823 | 0.000905667 | 0.0012 | 0.000396667 | 0.000448003
|  |  |  | 1050000 | 0.00174 | 0.00266 | 0.000414 | 0.000272237 | 0.00239 | 0.000868639 | 0.000784333 | 0.000289907 | 0.00312 | 0.000225019 | 0.00361 | 0.00417 | 0.00111 | 0.000600421 | 0.000393333 | 0.000239669 | 0.000477 | 0.000284317 | 0.000234033 | 0.000288268
|  |  |  | 1180000 | 0.00162 | 0.0025 | 0.0003682 | 0.000242416 | 0.0021 | 0.000872028 | 0.000561933 | 0.000466449 | 0.00282 | 0.000698665 | 0.00337 | 0.00393 | 0.00102 | 0.000637829 | 0.000208323 | 0.000205549 | 0.000511667 | 0.000329086 | 0.000326233 | 0.000406533
|  |  |  | 1310000 | 0.00161 | 0.00259 | 0.000427 | 0.000256023 | 0.00216 | 0.00103 | 0.000460667 | 5.2634e-05 | 0.00244 | 0.000745743 | 0.003 | 0.00349 | 0.000881 | 0.000652214 | 0.000252967 | 0.000239556 | 0.000462 | 0.000109412 | 0.000388333 | 0.000368534
|  |  |  | 1440000 | 0.0016 | 0.00256 | 0.000381667 | 0.00018599 | 0.0018 | 0.0011 | 0.000354667 | 0.000112571 | 0.00216 | 0.000918041 | 0.00289 | 0.00328 | 0.000835333 | 0.000606651 | 0.0004105 | 0.000436065 | 0.000562 | 0.000339217 | 0.0003429 | 0.000321386
|  |  |  | 1570000 | 0.00166 | 0.00265 | 0.000361333 | 0.00018734 | 0.00162 | 0.000980301 | 0.000314667 | 0.000318051 | 0.00187 | 0.000908188 | 0.00287 | 0.00301 | 0.000733333 | 0.000532009 | 0.000436 | 0.000329322 | 0.000552667 | 0.000105992 | 0.000360333 | 0.000184828
|  |  |  | 1700000 | 0.00187 | 0.00304 | 0.000372333 | 0.000217155 | 0.00174 | 0.000897051 | 0.0004357 | 0.000330121 | 0.00148 | 0.00112 | 0.00263 | 0.00297 | 0.000736333 | 0.000584082 | 0.000357 | 0.00034754 | 0.000404 | 0.000229954 | 0.0003152 | 0.000253324
|  |  |  | 1840000 | 0.00179 | 0.00264 | 0.00039 | 0.000119662 | 0.00167 | 0.000524214 | 0.000365667 | 0.000143966 | 0.0014 | 0.00112 | 0.00257 | 0.00288 | 0.000794 | 0.000602286 | 0.000398333 | 0.000417307 | 0.000565333 | 0.000103317 | 0.000215267 | 0.000202335
|  |  |  | 1970000 | 0.00162 | 0.00272 | 0.000340733 | 0.000240493 | 0.00138 | 0.000676214 | 0.000564667 | 0.000483949 | 0.0011 | 0.000937554 | 0.00239 | 0.00269 | 0.000707167 | 0.000557285 | 0.0004767 | 0.000426308 | 0.000472 | 0.000211405 | 0.000178233 | 0.000129094
|  |  |  | 2100000 | 0.00177 | 0.0027 | 0.000529667 | 0.000382369 | 0.00294 | 0.00204 | 0.000948 | 0.000874859 | 0.00111 | 0.000862233 | 0.00105 | 0.000713339 | 0.0004369 | 0.000307333 | 0.000627333 | 0.000731219 | 0.000179633 | 0.000132087 | 0.000603667 | 0.00019466
|  |  |  | 2360000 | 0.00135 | 0.00184 | 0.000501667 | 0.00037781 | 0.00268 | 0.00261 | 0.00135 | 0.00103 | 0.00106 | 0.000396015 | 0.000960333 | 0.000965034 | 0.000584 | 0.000340762 | 0.000436667 | 0.000316268 | 0.000234667 | 0.000189268 | 0.000640333 | 0.000149614
|  |  |  | 2620000 | 0.00135 | 0.00162 | 0.000345733 | 0.00037793 | 0.00272 | 0.00246 | 0.00123 | 0.000972087 | 0.00115 | 0.000482432 | 0.000847267 | 0.00070013 | 0.000549333 | 0.000333145 | 0.000347 | 0.000126107 | 0.000233067 | 0.000243904 | 0.000602333 | 0.000237186
|  |  |  | 2880000 | 0.00166 | 0.00179 | 0.000657667 | 0.000705171 | 0.00256 | 0.00242 | 0.000947667 | 0.00116 | 0.00105 | 0.000816151 | 0.000803333 | 0.000703586 | 0.00054 | 0.000357157 | 0.000349 | 0.000146728 | 0.0001997 | 0.000126207 | 0.000802333 | 0.000151757
|  |  |  | 3150000 | 0.00165 | 0.00208 | 0.000598833 | 0.00052804 | 0.00252 | 0.00228 | 0.00122 | 0.000875084 | 0.00129 | 0.00119 | 0.000836667 | 0.00067852 | 0.000552333 | 0.000251033 | 0.000201333 | 0.000105973 | 0.000310333 | 0.000268924 | 0.000703333 | 5.31445e-05
|  |  |  | 3410000 | 0.00142 | 0.00173 | 0.000386667 | 0.000308652 | 0.00257 | 0.00262 | 0.00114 | 0.00084701 | 0.00149 | 0.0016 | 0.00102 | 0.000802304 | 0.000558667 | 0.000261546 | 0.000433 | 0.00028933 | 0.000391967 | 0.000285212 | 0.000478667 | 0.000273193
|  |  |  | 3670000 | 0.00126 | 0.0018 | 0.000597333 | 0.000306924 | 0.00277 | 0.00227 | 0.0013 | 0.00129 | 0.00164 | 0.00184 | 0.0012 | 0.000828166 | 0.000579 | 0.000108347 | 0.000538 | 0.000286072 | 0.000361667 | 0.000227983 | 0.000505 | 0.00017439
|  |  |  | 3930000 | 0.00139 | 0.00152 | 0.000632333 | 0.000348248 | 0.00272 | 0.00229 | 0.0009798 | 0.00144 | 0.00179 | 0.00191 | 0.00124 | 0.000927504 | 0.000576333 | 3.00888e-05 | 0.000584 | 0.000261264 | 0.000369553 | 0.000342466 | 0.000530667 | 0.000162543
|  |  |  | 4190000 | 0 | 0 | 0 | 0 | 0 | 0 | 0 | 0 | 0 | 0 | 0 | 0 | 0 | 0 | 0 | 0 | 0 | 0 | 0 | 0
|  |  |  | 4720000 | 0 | 0 | 0 | 0 | 0 | 0 | 0 | 0 | 0 | 0 | 0 | 0 | 0 | 0 | 0 | 0 | 0 | 0 | 0 | 0
|  |  |  | 5240000 | 0 | 0 | 0 | 0 | 0 | 0 | 0 | 0 | 0 | 0 | 0 | 0 | 0 | 0 | 0 | 0 | 0 | 0 | 0 | 0
|  |  |  | 5770000 | 0 | 0 | 0 | 0 | 0 | 0 | 0 | 0 | 0 | 0 | 0 | 0 | 0 | 0 | 0 | 0 | 0 | 0 | 0 | 0
|  |  |  | 6290000 | 0 | 0 | 0 | 0 | 0 | 0 | 0 | 0 | 0 | 0 | 0 | 0 | 0 | 0 | 0 | 0 | 0 | 0 | 0 | 0
|  |  |  | 6820000 | 0 | 0 | 0 | 0 | 0 | 0 | 0 | 0 | 0 | 0 | 0 | 0 | 0 | 0 | 0 | 0 | 0 | 0 | 0 | 0
|  |  |  | 7340000 | 0 | 0 | 0 | 0 | 0 | 0 | 0 | 0 | 0 | 0 | 0 | 0 | 0 | 0 | 0 | 0 | 0 | 0 | 0 | 0
|  |  |  | 7860000 | 0 | 0 | 0 | 0 | 0 | 0 | 0 | 0 | 0 | 0 | 0 | 0 | 0 | 0 | 0 | 0 | 0 | 0 | 0 | 0
|  |  |  | 8390000 | 0 | 0 | 0 | 0 | 0 | 0 | 0 | 0 | 0 | 0 | 0 | 0 | 0 | 0 | 0 | 0 | 0 | 0 | 0 | 0
|  |  |  | 9440000 | 0 | 0 | 0 | 0 | 0 | 0 | 0 | 0 | 0 | 0 | 0 | 0 | 0 | 0 | 0 | 0 | 0 | 0 | 0 | 0
|  |  |  | 10500000 | 0 | 0 | 0 | 0 | 0 | 0 | 0 | 0 | 0 | 0 | 0 | 0 | 0 | 0 | 0 | 0 | 0 | 0 | 0 | 0
|  |  |  | 11500000 | 0 | 0 | 0 | 0 | 0 | 0 | 0 | 0 | 0 | 0 | 0 | 0 | 0 | 0 | 0 | 0 | 0 | 0 | 0 | 0
|  |  |  | 12600000 | 0 | 0 | 0 | 0 | 0 | 0 | 0 | 0 | 0 | 0 | 0 | 0 | 0 | 0 | 0 | 0 | 0 | 0 | 0 | 0
|  |  |  | 13600000 | 0 | 0 | 0 | 0 | 0 | 0 | 0 | 0 | 0 | 0 | 0 | 0 | 0 | 0 | 0 | 0 | 0 | 0 | 0 | 0
|  |  |  | 14700000 | 0 | 0 | 0 | 0 | 0 | 0 | 0 | 0 | 0 | 0 | 0 | 0 | 0 | 0 | 0 | 0 | 0 | 0 | 0 | 0
|  |  |  | 15700000 | 0 | 0 | 0 | 0 | 0 | 0 | 0 | 0 | 0 | 0 | 0 | 0 | 0 | 0 | 0 | 0 | 0 | 0 | 0 | 0
|  |  |  | 16800000 | 0 | 0 | 0 | 0 | 0 | 0 | 0 | 0 | 0 | 0 | 0 | 0 | 0 | 0 | 0 | 0 | 0 | 0 | 0 | 0
|  |  |  | 18900000 | 0 | 0 | 0 | 0 | 0 | 0 | 0 | 0 | 0 | 0 | 0 | 0 | 0 | 0 | 0 | 0 | 0 | 0 | 0 | 0
|  |  |  | 21000000 | 0 | 0 | 0 | 0 | 0 | 0 | 0 | 0 | 0 | 0 | 0 | 0 | 0 | 0 | 0 | 0 | 0 | 0 | 0 | 0
|  |  |  | 23100000 | 0 | 0 | 0 | 0 | 0 | 0 | 0 | 0 | 0 | 0 | 0 | 0 | 0 | 0 | 0 | 0 | 0 | 0 | 0 | 0
|  |  |  | 25200000 | 0 | 0 | 0 | 0 | 0 | 0 | 0 | 0 | 0 | 0 | 0 | 0 | 0 | 0 | 0 | 0 | 0 | 0 | 0 | 0
|  |  |  | 27300000 | 0 | 0 | 0 | 0 | 0 | 0 | 0 | 0 | 0 | 0 | 0 | 0 | 0 | 0 | 0 | 0 | 0 | 0 | 0 | 0
|  |  |  | 29400000 | 0 | 0 | 0 | 0 | 0 | 0 | 0 | 0 | 0 | 0 | 0 | 0 | 0 | 0 | 0 | 0 | 0 | 0 | 0 | 0
|  |  |  | 31500000 | 0 | 0 | 0 | 0 | 0 | 0 | 0 | 0 | 0 | 0 | 0 | 0 | 0 | 0 | 0 | 0 | 0 | 0 | 0 | 0
|  |  |  | 33600000 | 0 | 0 | 0 | 0 | 0 | 0 | 0 | 0 | 0 | 0 | 0 | 0 | 0 | 0 | 0 | 0 | 0 | 0 | 0 | 0
|  |  |  | 37700000 | 0 | 0 | 0 | 0 | 0 | 0 | 0 | 0 | 0 | 0 | 0 | 0 | 0 | 0 | 0 | 0 | 0 | 0 | 0 | 0
|  |  |  | 41900000 | 0 | 0 | 0 | 0 | 0 | 0 | 0 | 0 | 0 | 0 | 0 | 0 | 0 | 0 | 0 | 0 | 0 | 0 | 0 | 0
|  |  |  | 46100000 | 0 | 0 | 0 | 0 | 0 | 0 | 0 | 0 | 0 | 0 | 0 | 0 | 0 | 0 | 0 | 0 | 0 | 0 | 0 | 0
|  |  |  | 50300000 | 0 | 0 | 0 | 0 | 0 | 0 | 0 | 0 | 0 | 0 | 0 | 0 | 0 | 0 | 0 | 0 | 0 | 0 | 0 | 0
|  |  |  | 54500000 | 0 | 0 | 0 | 0 | 0 | 0 | 0 | 0 | 0 | 0 | 0 | 0 | 0 | 0 | 0 | 0 | 0 | 0 | 0 | 0
|  |  |  | 58700000 | 0 | 0 | 0 | 0 | 0 | 0 | 0 | 0 | 0 | 0 | 0 | 0 | 0 | 0 | 0 | 0 | 0 | 0 | 0 | 0
|  |  |  | 62900000 | 0 | 0 | 0 | 0 | 0 | 0 | 0 | 0 | 0 | 0 | 0 | 0 | 0 | 0 | 0 | 0 | 0 | 0 | 0 | 0