## Fig. 3
Fig. 3 Radial swelling ratio as a function of dissolution time for (a) the outer ring (Rring) and (b) the central core (Rcore) of cellulose hydrogels (CH) upon the drying process; and water volume fraction as a function of dissolution time of (c) the outer ring(ϕwaterring) and (d) the central core (ϕwatercore) of CH samples where the dash lines indicate the locations of the average values.
(a) | [5 empty] | (b) | [7 empty] | (c) | [5 empty] | (b)
Temperatrue (°C) | Time (h) | Shrinking ratio Rring | Error | Average | Error | Temperatrue (°C) | Time (h) | Shrinking ratio Rcore | Error | Average | Error | Raw | Error | Temperatrue (°C) | Time (h) | Water volume fraction 𝜙water-ring | Error | Average | Error | Temperatrue (°C) | Time (h) | Water volume fraction 𝜙water-core | Error | Average | Error | Raw | Error
30 | 1 | 4.537719 | 0.5053054 | 5.034122 | 0.1198522 | 30 | 1 | 1.697579 | 0.01828394 | 1.493537 | 0.05384947 | 1.516809 | 0.03535629 | 30 | 1 | 0.8842958 | 0.03888828 | 0.8916021 | 0.006107033 | 30 | 1 | 0.6529915 | 0.01205316 | 0.5449654 | 0.01707476 | 0.5653516 | 0.01658343
| 2 | 5.170826 | 1.523941 | 5.034122 | 0.1198522 |  | 2 | 1.469797 | 0.07486849 | 1.493537 | 0.05384947 | 1.516809 | 0.03535629 |  | 2 | 0.8972321 | 0.02649229 | 0.8916021 | 0.006107033 |  | 2 | 0.5371017 | 0.02888259 | 0.5449654 | 0.01707476 | 0.5653516 | 0.01658343
| 3 | 4.334607 | 0.4169073 | 5.034122 | 0.1198522 |  | 3 | 1.842868 | 0.0392828 | 1.493537 | 0.05384947 | 1.516809 | 0.03535629 |  | 3 | 0.8976494 | 0.0406942 | 0.8916021 | 0.006107033 |  | 3 | 0.70555 | 0.02339694 | 0.5449654 | 0.01707476 | 0.5653516 | 0.01658343
| 4 | 4.977221 | 0.20919 | 5.034122 | 0.1198522 |  | 4 | 1.594435 | 0.03151984 | 1.493537 | 0.05384947 | 1.516809 | 0.03535629 |  | 4 | 0.9082711 | 0.04214363 | 0.8916021 | 0.006107033 |  | 4 | 0.6066436 | 0.02000465 | 0.5449654 | 0.01707476 | 0.5653516 | 0.01658343
35 | 0.5 | 6.516032 | 1.518073 | 5.034122 | 0.1198522 | 35 | 0.5 | 1.335424 | 0.02098008 | 1.493537 | 0.05384947 | 1.516809 | 0.03535629 | 35 | 0.5 | 0.9011313 | 0.01793412 | 0.8916021 | 0.006107033 | 35 | 0.5 | 0.4392599 | 0.009860325 | 0.5449654 | 0.01707476 | 0.5653516 | 0.01658343
| 1 | 5.262597 | 2.002883 | 5.034122 | 0.1198522 |  | 1 | 1.510476 | 0.07635906 | 1.493537 | 0.05384947 | 1.516809 | 0.03535629 |  | 1 | 0.8944392 | 0.03174033 | 0.8916021 | 0.006107033 |  | 1 | 0.5616991 | 0.03251961 | 0.5449654 | 0.01707476 | 0.5653516 | 0.01658343
| 1.5 | 4.81597 | 0.5355196 | 5.034122 | 0.1198522 |  | 1.5 | 1.503341 | 0.04284277 | 1.493537 | 0.05384947 | 1.516809 | 0.03535629 |  | 1.5 | 0.8884418 | 0.04250948 | 0.8916021 | 0.006107033 |  | 1.5 | 0.5575287 | 0.02526135 | 0.5449654 | 0.01707476 | 0.5653516 | 0.01658343
| 2 | 4.90997 | 0.2380234 | 5.034122 | 0.1198522 |  | 2 | 1.521243 | 0.03137316 | 1.493537 | 0.05384947 | 1.516809 | 0.03535629 |  | 2 | 0.9033531 | 0.03764691 | 0.8916021 | 0.006107033 |  | 2 | 0.5678818 | 0.02162296 | 0.5449654 | 0.01707476 | 0.5653516 | 0.01658343
| 2.5 | 5.016995 | 0.3590834 | 5.034122 | 0.1198522 |  | 2.5 | 1.415 | 0.04049865 | 1.493537 | 0.05384947 | 1.516809 | 0.03535629 |  | 2.5 | 0.9045491 | 0.03943007 | 0.8916021 | 0.006107033 |  | 2.5 | 0.5005553 | 0.02153482 | 0.5449654 | 0.01707476 | 0.5653516 | 0.01658343
40 | 0.5 | 4.472617 | 0.3115401 | 5.034122 | 0.1198522 | 40 | 0.25 | 1.511693 | 0.02656245 | 1.493537 | 0.05384947 | 1.516809 | 0.03535629 | 40 | 0.25 | 0.8084884 | 0.04135446 | 0.8916021 | 0.006107033 | 40 | 0.25 | 0.5624046 | 0.01976439 | 0.5449654 | 0.01707476 | 0.5653516 | 0.01658343
| 1 | 5.916458 | 0.4126351 | 5.034122 | 0.1198522 |  | 0.5 | 1.500605 | 0.02378521 | 1.493537 | 0.05384947 | 1.516809 | 0.03535629 |  | 0.5 | 0.8733079 | 0.02696799 | 0.8916021 | 0.006107033 |  | 0.5 | 0.5559137 | 0.01762292 | 0.5449654 | 0.01707476 | 0.5653516 | 0.01658343
| 2 | 4.13056 | 0.1784783 | 5.034122 | 0.1198522 |  | 1 | 1.436537 | 0.03019235 | 1.493537 | 0.05384947 | 1.516809 | 0.03535629 |  | 1 | 0.9161662 | 0.05036392 | 0.8916021 | 0.006107033 |  | 1 | 0.5154188 | 0.02166559 | 0.5449654 | 0.01707476 | 0.5653516 | 0.01658343
50 | 0.25 | 4.854897 | 0.2667803 | 5.034122 | 0.1198522 |  | 2 | 1.38403 | 0.02622481 | 1.493537 | 0.05384947 | 1.516809 | 0.03535629 |  | 2 | 0.8823441 | 0.04022795 | 0.8916021 | 0.006107033 |  | 2 | 0.4779538 | 0.01811268 | 0.5449654 | 0.01707476 | 0.5653516 | 0.01658343
| 0.5 | 5.895026 | 0.2480788 | 5.034122 | 0.1198522 | 50 | 0.25 | 1.435834 | 0.03655109 | 1.493537 | 0.05384947 | 1.516809 | 0.03535629 | 50 | 0.25 | 0.8841287 | 0.07121598 | 0.8916021 | 0.006107033 | 50 | 0.25 | 0.5149442 | 0.02621721 | 0.5449654 | 0.01707476 | 0.5653516 | 0.01658343
| 1 | 4.96169 | 0.229797 | 5.034122 | 0.1198522 |  | 0.5 | 1.329414 | 0.02209729 | 1.493537 | 0.05384947 | 1.516809 | 0.03535629 |  | 0.5 | 0.9109641 | 0.03703761 | 0.8916021 | 0.006107033 |  | 0.5 | 0.4341787 | 0.01443368 | 0.5449654 | 0.01707476 | 0.5653516 | 0.01658343
[7 empty] | 1 | 1.457753 | 0.03919722 | 1.493537 | 0.05384947 | 1.516809 | 0.03535629 |  | 1 | 0.9108707 | 0.06506192 | 0.8916021 | 0.006107033 |  | 1 | 0.5294212 | 0.02847101 | 0.5449654 | 0.01707476 | 0.5653516 | 0.01658343

## Fig. 4
Fig. 4 The radius of central core (aD/2 and aH/2) dependence of ring thickness (TD and TH) in (a) dried samples and (b) hydrogels.
(a) |  |  |  |  | (b)
Temperatrue (°C) | Time (h) | Coagulation ring thickness TD(μm) | Radius of central region aD/2(μm) | Error(μm) | Temperatrue (°C) | Time (h) | Coagulation ring thickness TH(μm) | Radius of wet central region aH/2(μm) | Error(μm)
30 | 1 | 11.05991 | 70.32039 | 0.892085 | 30 | 0.5 | 16.03737 | 119.3006 | 1.180887
| 2 | 17.16642 | 68.51241 | 3.71718 |  | 1 | 50.18677 | 119.3744 | 1.033136
| 3 | 21.31701 | 53.93437 | 1.797466 |  | 2 | 88.76457 | 100.6993 | 1.002048
| 4 | 24.00679 | 56.13933 | 0.5594285 |  | 3 | 92.40087 | 99.39393 | 1.457733
35 | 0.5 | 28.49096 | 61.97338 | 0.7588491 |  | 4 | 119.4871 | 89.51053 | 1.363985
| 1 | 24.7249 | 59.11618 | 0.4316508 | 35 | 0.5 | 44.0558 | 103.3567 | 0.9567738
| 1.5 | 16.41017 | 67.72782 | 0.6490357 |  | 1 | 63.9133 | 109.6542 | 1.786427
| 2 | 12.14482 | 72.59579 | 2.875845 |  | 1.5 | 79.0309 | 101.818 | 2.070683
| 2.5 | 6.761139 | 77.39616 | 1.160375 |  | 2 | 121.3985 | 89.9301 | 1.661881
40 | 0.25 | 4.733436 | 76.55851 | 0.6145277 |  | 2.5 | 142.939 | 87.6923 | 1.62623
| 0.5 | 13.52963 | 69.34267 | 0.3025131 | 40 | 0.25 | 15.7797 | 115.733 | 1.879585
| 1 | 18.19432 | 61.21823 | 0.552853 |  | 0.5 | 60.51287 | 104.0559 | 1.067583
| 2 | 33.12743 | 50.96823 | 1.24386 |  | 1 | 107.6459 | 87.94223 | 1.2621
50 | 0.25 | 14.125 | 63.58276 | 0.1347644 |  | 2 | 136.8348 | 70.54157 | 1.08581
| 0.5 | 17.68971 | 61.28473 | 0.3729471 | 50 | 0.25 | 68.5754 | 91.29427 | 2.323515
| 1 | 29.13455 | 48.95801 | 1.015243 |  | 0.5 | 104.2813 | 81.4728 | 1.11141
[6 empty] | 1 | 144.5566 | 71.36867 | 1.691677

## Fig. 5
Fig. 5 (a) Coagulation fraction of DCY samples dependence of dissolving time and the time-temperature superposition plot after being shifted to 40 °C on both (b) natural-logarithmic time scale and (c) linear time scale; (d) Arrhenius plot with R2>0.99.
(b) |  |  |  | (b) | [6 empty] | (c) | [5 empty] | (d)
Temperatrue (°C) | Time (h) | Coagulation fraction | Error | Temperatrue (°C) | Time (h) | lnt | lnαT | lnt+lnαT | Coagulation fraction | Error | Temperatrue (°C) | Time (h) | αT | Shifted time (h) | Coagulation fraction | Error | 1000/T (K-1) | lnαT
30 | 0.5 | 0.03242887 | 0.00416256 | 30 | 0.5 | -0.6931472 | -0.93 | -1.623147 | 0.03242887 | 0.00416256 | 30 | 0.5 | 0.3945537 | 0.1972769 | 0.03242887 | 0.00416256 | 3.30033 | -0.93
| 1 | 0.2533382 | 0.003217173 |  | 1 | 0 |  | -0.93 | 0.2533382 | 0.003217173 |  | 1 |  | 0.3945537 | 0.2533382 | 0.003217173 | 3.194888 | 0
| 2 | 0.4201858 | 0.01002389 |  | 2 | 0.6931472 |  | -0.2368528 | 0.4201858 | 0.01002389 |  | 2 |  | 0.7891074 | 0.4201858 | 0.01002389 | 3.095975 | 0.72
| 3 | 0.4863086 | 0.01383911 |  | 3 | 1.098612 |  | 0.1686123 | 0.4863086 | 0.01383911 |  | 3 |  | 1.183661 | 0.4863086 | 0.01383911 | 3.246753 | -0.6
| 4 | 0.5093526 | 0.007333916 |  | 4 | 1.386294 |  | 0.4562944 | 0.5093526 | 0.007333916 |  | 4 |  | 1.578215 | 0.5093526 | 0.007333916
35 | 0.5 | 0.1540941 | 0.007435242 | 35 | 0.5 | -0.6931472 | -0.6 | -1.293147 | 0.1540941 | 0.007435242 | 35 | 0.5 | 0.5488116 | 0.2744058 | 0.1540941 | 0.007435242
| 1 | 0.2670269 | 0.01148393 |  | 1 | 0 |  | -0.6 | 0.2670269 | 0.01148393 |  | 1 |  | 0.5488116 | 0.2670269 | 0.01148393
| 1.5 | 0.3521906 | 0.00863025 |  | 1.5 | 0.4054651 |  | -0.1945349 | 0.3521906 | 0.00863025 |  | 1.5 |  | 0.8232175 | 0.3521906 | 0.00863025
| 2 | 0.5028648 | 0.002232204 |  | 2 | 0.6931472 |  | 0.09314718 | 0.5028648 | 0.002232204 |  | 2 |  | 1.097623 | 0.5028648 | 0.002232204
| 2.5 | 0.5304982 | 0.01217819 |  | 2.5 | 0.9162907 |  | 0.3162907 | 0.5304982 | 0.01217819 |  | 2.5 |  | 1.372029 | 0.5304982 | 0.01217819
40 | 0.25 | 0.1130648 | 0.003958308 | 40 | 0.25 | -1.386294 | 0 | -1.386294 | 0.1130648 | 0.003958308 | 40 | 0.25 | 1 | 0.25 | 0.1130648 | 0.003958308
| 0.5 | 0.2998642 | 0.007569397 |  | 0.5 | -0.6931472 |  | -0.6931472 | 0.2998642 | 0.007569397 |  | 0.5 |  | 0.5 | 0.2998642 | 0.007569397
| 1 | 0.4057308 | 0.01368066 |  | 1 | 0 |  | 0 | 0.4057308 | 0.01368066 |  | 1 |  | 1 | 0.4057308 | 0.01368066
| 2 | 0.6326737 | 0.02336194 |  | 2 | 0.6931472 |  | 0.6931472 | 0.6326737 | 0.02336194 |  | 2 |  | 2 | 0.6326737 | 0.02336194
50 | 0.25 | 0.3305009 | 0.001198711 | 50 | 0.25 | -1.386294 | 0.72 | -0.6662944 | 0.3305009 | 0.001198711 | 50 | 0.25 | 2.054433 | 0.5136083 | 0.3305009 | 0.001198711
| 0.5 | 0.397813 | 0.008438728 |  | 0.5 | -0.6931472 |  | 0.02685282 | 0.397813 | 0.008438728 |  | 0.5 |  | 1.027217 | 0.397813 | 0.008438728
| 1 | 0.6069678 | 0.02205797 |  | 1 | 0 |  | 0.72 | 0.6069678 | 0.02205797 |  | 1 |  | 2.054433 | 0.6069678 | 0.02205797

## Fig. 6
Fig. 6 (a) Coagulation fraction,CFCH, based on microscopy results of hydrogels, as a function of dissolving time, (b) its master curve and (c) Arrhenius plot with R2>0.99; (d) ring thickness, TH, based on microscopy results of hydrogels, dependence of dissolving time, (e) its master curve and (f) Arrhenius plot with R2>0.99.
(a) |  |  |  | (b) | [5 empty] | (c) |  | (d) |  |  |  | (e) | [5 empty] | (f)
Temperatrue (°C) | Time (h) | Coagulation fraction | Error | Temperatrue (°C) | Time (h) | αT | Shifted time (h) | Coagulation fraction | Error | 1000/T (K-1) | lnαT | Temperatrue (°C) | Time (h) | Ring Thickness TH (μm) | Error (μm) | Temperatrue (°C) | Time (h) | αT | Shifted time (h) | Ring Thickness TH (μm) | Error (μm) | 1000/T (K-1) | lnαT
30 | 0.5 | 0.2229553 | 0.007078194 | 30 | 0.5 | 0.4106558 | 0.2053279 | 0.2229553 | 0.007078194 | 3.30033 | -0.89 | 30 | 0.5 | 16.03737 | 2.053062 | 30 | 0.5 | 0.3753111 | 0.1876555 | 16.03737 | 2.053062 | 3.30033 | -0.98
| 1 | 0.5043563 | 0.02038953 |  | 1 |  | 0.4106558 | 0.5043563 | 0.02038953 | 3.246753 | -0.35 |  | 1 | 50.18677 | 3.265121 |  | 1 |  | 0.3753111 | 50.18677 | 3.265121 | 3.246753 | -0.4
| 2 | 0.7175119 | 0.01565006 |  | 2 |  | 0.8213115 | 0.7175119 | 0.01565006 | 3.194888 | 0 |  | 2 | 88.76457 | 1.31111 |  | 2 |  | 0.7506222 | 88.76457 | 1.31111 | 3.194888 | 0
| 3 | 0.7314371 | 0.02528273 |  | 3 |  | 1.231967 | 0.7314371 | 0.02528273 | 3.095975 | 1.08 |  | 3 | 92.40087 | 2.280412 |  | 3 |  | 1.125933 | 92.40087 | 2.280412 | 3.095975 | 0.81
| 4 | 0.816572 | 0.02856982 |  | 4 |  | 1.642623 | 0.816572 | 0.02856982 |  |  |  | 4 | 119.4871 | 2.25504 |  | 4 |  | 1.501244 | 119.4871 | 2.25504
35 | 0.5 | 0.5084037 | 0.01065562 | 35 | 0.5 | 0.7046881 | 0.352344 | 0.5084037 | 0.01065562 |  |  | 35 | 0.5 | 44.0558 | 1.199882 | 35 | 0.5 | 0.67032 | 0.33516 | 44.0558 | 1.199882
| 1 | 0.6008706 | 0.02241252 |  | 1 |  | 0.7046881 | 0.6008706 | 0.02241252 |  |  |  | 1 | 63.9133 | 2.382027 |  | 1 |  | 0.67032 | 63.9133 | 2.382027
| 1.5 | 0.6830306 | 0.02851483 |  | 1.5 |  | 1.057032 | 0.6830306 | 0.02851483 |  |  |  | 1.5 | 79.0309 | 2.238542 |  | 1.5 |  | 1.00548 | 79.0309 | 2.238542
| 2 | 0.8189104 | 0.03205356 |  | 2 |  | 1.409376 | 0.8189104 | 0.03205356 |  |  |  | 2 | 121.3985 | 2.148509 |  | 2 |  | 1.34064 | 121.3985 | 2.148509
| 2.5 | 0.8554273 | 0.03671319 |  | 2.5 |  | 1.76172 | 0.8554273 | 0.03671319 |  |  |  | 2.5 | 142.939 | 2.974162 |  | 2.5 |  | 1.6758 | 142.939 | 2.974162
40 | 0.25 | 0.2255756 | 0.008913278 | 40 | 0.25 | 1 | 0.25 | 0.2255756 | 0.008913278 |  |  | 40 | 0.25 | 15.7797 | 2.392051 | 40 | 0.25 | 1 | 0.25 | 15.7797 | 2.392051
| 0.5 | 0.6002038 | 0.01385087 |  | 0.5 |  | 0.5 | 0.6002038 | 0.01385087 |  |  |  | 0.5 | 60.51287 | 1.376469 |  | 0.5 |  | 0.5 | 60.51287 | 1.376469
| 1 | 0.7978332 | 0.03740565 |  | 1 |  | 1 | 0.7978332 | 0.03740565 |  |  |  | 1 | 107.6459 | 3.83873 |  | 1 |  | 1 | 107.6459 | 3.83873
| 2 | 0.8842898 | 0.02973801 |  | 2 |  | 2 | 0.8842898 | 0.02973801 |  |  |  | 2 | 136.8348 | 1.774469 |  | 2 |  | 2 | 136.8348 | 1.774469
50 | 0.25 | 0.6738969 | 0.04206983 | 50 | 0.25 | 2.94468 | 0.7361699 | 0.6738969 | 0.04206983 |  |  | 50 | 0.25 | 68.5754 | 3.707428 | 50 | 0.25 | 2.247908 | 0.561977 | 68.5754 | 3.707428
| 0.5 | 0.8076251 | 0.02434531 |  | 0.5 |  | 1.47234 | 0.8076251 | 0.02434531 |  |  |  | 0.5 | 104.2813 | 1.628705 |  | 0.5 |  | 1.123954 | 104.2813 | 1.628705
| 1 | 0.8907533 | 0.04759159 |  | 1 |  | 2.94468 | 0.8907533 | 0.04759159 |  |  |  | 1 | 144.5566 | 3.152666 |  | 1 |  | 2.247908 | 144.5566 | 3.152666

## Fig. S3
Fig. S3 Deconvolution curves of the raw cellulose sample where the dot shows the raw data and the black solid line depicts the summation of Cellulose I, Cellulose II, and amorphous peaks from the deconvolution.
(a)
| Raw | Deconvolution
2θ (°) | Intensity | Amorphous | Cellulose I (14.8°) | Cellulose I (16.3° ) | Cellulose I (22.4°) | Cellulose II (12.4° ) | Cellulose II (20.2° ) | Cellulose II (21.8° ) | Total Sum
5 | 0 | 33.30592 | 1.705584e-19 | 3.108126e-44 | 3.085805e-134 | 4.119661e-14 | 8.203999e-57 | 2.35444e-68 | 0
5.2 | -123.6225 | 36.56584 | 1.260403e-18 | 1.265458e-42 | 4.062817e-131 | 2.773952e-13 | 2.823854e-55 | 1.083064e-66 | 36.56584
5.4 | -142.5549 | 40.08797 | 8.940761e-18 | 4.824405e-41 | 4.9247e-128 | 1.773689e-12 | 9.276948e-54 | 4.75989e-65 | 40.08797
5.6 | -103.2574 | 43.88711 | 6.087905e-17 | 1.722214e-39 | 5.495739e-125 | 1.076954e-11 | 2.908802e-52 | 1.998555e-63 | 43.88711
5.8 | -51.80983 | 47.97824 | 3.979145e-16 | 5.756754e-38 | 5.646329e-122 | 6.209515e-11 | 8.705013e-51 | 8.016993e-62 | 47.97824
6 | -25.48229 | 52.37644 | 2.496549e-15 | 1.801837e-36 | 5.340723e-119 | 3.399848e-10 | 2.486399e-49 | 3.07244e-60 | 52.37644
6.2 | -26.39474 | 57.09685 | 1.503553e-14 | 5.280807e-35 | 4.6508e-116 | 1.767675e-09 | 6.778265e-48 | 1.124946e-58 | 57.09685
6.4 | -56.3672 | 62.15452 | 8.692126e-14 | 1.449213e-33 | 3.728628e-113 | 8.727432e-09 | 1.76365e-46 | 3.935103e-57 | 62.15452
6.6 | -48.43966 | 67.56435 | 4.823493e-13 | 3.724017e-32 | 2.7521e-110 | 4.091774e-08 | 4.379781e-45 | 1.315095e-55 | 67.56435
6.8 | -42.51211 | 73.34103 | 2.569365e-12 | 8.96062e-31 | 1.870136e-107 | 1.821704e-07 | 1.038099e-43 | 4.198887e-54 | 73.34103
7 | -8.484571 | 79.49883 | 1.313767e-11 | 2.018885e-29 | 1.169973e-104 | 7.701675e-07 | 2.348395e-42 | 1.280819e-52 | 79.49883
7.2 | -101.067 | 86.05159 | 6.448212e-11 | 4.259243e-28 | 6.738641e-102 | 3.091959e-06 | 5.070488e-41 | 3.732654e-51 | 86.0516
7.4 | -34.74949 | 93.01254 | 3.038007e-10 | 8.413958e-27 | 3.573243e-99 | 1.178754e-05 | 1.0449e-39 | 1.03926e-49 | 93.01255
7.6 | 50.67806 | 100.3942 | 1.373936e-09 | 1.556379e-25 | 1.744402e-96 | 4.267307e-05 | 2.05516e-38 | 2.764437e-48 | 100.3942
7.8 | 42.6256 | 108.2081 | 5.964486e-09 | 2.695739e-24 | 7.84015e-94 | 0.0001466985 | 3.858005e-37 | 7.025314e-47 | 108.2083
8 | 17.22314 | 116.4651 | 2.485466e-08 | 4.372071e-23 | 3.244113e-91 | 0.0004788931 | 6.912357e-36 | 1.705694e-45 | 116.4655
8.2 | 82.32069 | 125.1745 | 9.941938e-08 | 6.63963e-22 | 1.235837e-88 | 0.001484542 | 1.18205e-34 | 3.956515e-44 | 125.176
8.4 | 59.03823 | 134.3447 | 3.817357e-07 | 9.441646e-21 | 4.334314e-86 | 0.004370063 | 1.929264e-33 | 8.768007e-43 | 134.349
8.6 | 148.6358 | 143.9824 | 1.406964e-06 | 1.257184e-19 | 1.399501e-83 | 0.01221585 | 3.00534e-32 | 1.856373e-41 | 143.9946
8.8 | 77.49331 | 154.093 | 4.977732e-06 | 1.567462e-18 | 4.160254e-81 | 0.03242658 | 4.468294e-31 | 3.754967e-40 | 154.1254
9 | 116.9909 | 164.6799 | 1.690474e-05 | 1.829963e-17 | 1.138571e-78 | 0.08173717 | 6.340685e-30 | 7.256434e-39 | 164.7617
9.2 | 121.3084 | 175.7449 | 5.510793e-05 | 2.000483e-16 | 2.868761e-76 | 0.1956497 | 8.587697e-29 | 1.339728e-37 | 175.9406
9.4 | 82.88594 | 187.2878 | 0.000172444 | 2.047738e-15 | 6.654606e-74 | 0.4447129 | 1.110104e-27 | 2.363124e-36 | 187.7327
9.6 | 199.2335 | 199.3061 | 0.0005179769 | 1.962734e-14 | 1.421164e-71 | 0.95989 | 1.369609e-26 | 3.982288e-35 | 200.2665
9.8 | 238.721 | 211.7951 | 0.001493486 | 1.761552e-13 | 2.794213e-69 | 1.967453 | 1.612782e-25 | 6.411435e-34 | 213.7641
10 | 267.1886 | 224.748 | 0.004133525 | 1.480392e-12 | 5.057883e-67 | 3.829378 | 1.812596e-24 | 9.861753e-33 | 228.5815
10.2 | 221.7961 | 238.1552 | 0.01098167 | 1.164944e-11 | 8.428918e-65 | 7.077719 | 1.944342e-23 | 1.449204e-31 | 245.2439
10.4 | 311.6937 | 252.0047 | 0.02800558 | 8.58382e-11 | 1.293209e-62 | 12.42223 | 1.990629e-22 | 2.034609e-30 | 264.4549
10.6 | 397.8512 | 266.2819 | 0.06855658 | 5.922477e-10 | 1.826666e-60 | 20.70364 | 1.945155e-21 | 2.729034e-29 | 287.0541
10.8 | 445.6787 | 280.9695 | 0.1610951 | 3.826249e-09 | 2.375437e-58 | 32.76688 | 1.814113e-20 | 3.497142e-28 | 313.8975
11 | 466.7163 | 296.0472 | 0.3633656 | 2.314677e-08 | 2.843948e-56 | 49.24528 | 1.614807e-19 | 4.281479e-27 | 345.6559
11.2 | 550.9838 | 311.4923 | 0.7867446 | 1.311157e-07 | 3.134682e-54 | 70.28056 | 1.371903e-18 | 5.007845e-26 | 382.5596
11.4 | 588.8414 | 327.2789 | 1.63513 | 6.954503e-07 | 3.180967e-52 | 95.24604 | 1.112428e-17 | 5.596084e-25 | 424.16
11.6 | 682.3389 | 343.3784 | 3.262114 | 3.454019e-06 | 2.971793e-50 | 122.5744 | 8.609282e-17 | 5.974395e-24 | 469.2149
11.8 | 629.6565 | 359.7597 | 6.247043 | 1.606314e-05 | 2.556064e-48 | 149.7937 | 6.359282e-16 | 6.093685e-23 | 515.8005
12 | 711.434 | 376.3885 | 11.48361 | 6.994932e-05 | 2.024038e-46 | 173.8316 | 4.483275e-15 | 5.93803e-22 | 561.7038
12.2 | 700.2815 | 393.2282 | 20.26332 | 0.0002852224 | 1.475569e-44 | 191.56 | 3.016678e-14 | 5.528167e-21 | 605.0518
12.4 | 677.8891 | 410.2394 | 34.32189 | 0.001089008 | 9.903618e-43 | 200.4574 | 1.937352e-13 | 4.916955e-20 | 645.0198
12.6 | 630.3266 | 427.3803 | 55.80336 | 0.003893368 | 6.119587e-41 | 199.1959 | 1.187502e-12 | 4.178186e-19 | 682.3834
12.8 | 624.2142 | 444.6067 | 87.09194 | 0.01303368 | 3.481322e-39 | 187.9662 | 6.947149e-12 | 3.391998e-18 | 719.6779
13 | 673.2417 | 461.8723 | 130.474 | 0.04085602 | 1.823308e-37 | 168.4303 | 3.879046e-11 | 2.630872e-17 | 760.8175
13.2 | 636.1393 | 479.1287 | 187.6284 | 0.1199201 | 8.791633e-36 | 143.3184 | 2.067233e-10 | 1.949487e-16 | 810.1954
13.4 | 668.6068 | 496.3259 | 259.001 | 0.3295909 | 3.902769e-34 | 115.8043 | 1.051478e-09 | 1.380121e-15 | 871.4608
13.6 | 735.8743 | 513.4121 | 343.1886 | 0.8482144 | 1.595034e-32 | 88.85638 | 5.104544e-09 | 9.334485e-15 | 946.3053
13.8 | 899.7519 | 530.3342 | 436.5085 | 2.044011 | 6.001515e-31 | 64.74312 | 2.365157e-08 | 6.031703e-14 | 1033.63
14 | 984.4194 | 547.0381 | 532.9433 | 4.612198 | 2.078957e-29 | 44.79605 | 1.045946e-07 | 3.723625e-13 | 1129.39
14.2 | 1169.847 | 563.4688 | 624.5939 | 9.744955 | 6.630159e-28 | 29.43248 | 4.414736e-07 | 2.196181e-12 | 1227.24
14.4 | 1315.145 | 579.571 | 702.6562 | 19.27964 | 1.946687e-26 | 18.36349 | 1.778469e-06 | 1.237505e-11 | 1319.87
14.6 | 1500.342 | 595.2889 | 758.7812 | 35.71619 | 5.262136e-25 | 10.87989 | 6.838081e-06 | 6.661957e-11 | 1400.666
14.8 | 1658.4696 | 610.567 | 786.5361 | 61.95532 | 1.309549e-23 | 6.121179 | 2.509391e-05 | 3.426361e-10 | 1465.18
15 | 1651.117 | 625.3502 | 782.6168 | 100.6327 | 3.000373e-22 | 3.270293 | 8.789184e-05 | 1.683608e-09 | 1511.87
15.2 | 1552.525 | 639.5842 | 747.4948 | 153.0548 | 6.328818e-21 | 1.659126 | 0.0002938157 | 7.903599e-09 | 1541.793
15.4 | 1632.182 | 653.2155 | 685.3235 | 217.9726 | 1.229033e-19 | 0.7993063 | 0.000937449 | 3.544748e-08 | 1557.312
15.6 | 1544.14 | 666.1924 | 603.1308 | 290.6726 | 2.197346e-18 | 0.365669 | 0.002854739 | 1.518875e-07 | 1560.364
15.8 | 1424.877 | 678.4647 | 509.5137 | 362.9555 | 3.616821e-17 | 0.1588562 | 0.008297199 | 6.217777e-07 | 1551.101
16 | 1465.725 | 689.9843 | 413.1699 | 424.3751 | 5.480868e-16 | 0.0655332 | 0.02301668 | 2.431782e-06 | 1527.618
16.2 | 1594.6924 | 700.7056 | 321.6103 | 464.6153 | 7.646549e-15 | 0.02567199 | 0.06093968 | 9.086371e-06 | 1487.018
16.4 | 1453.16 | 710.5856 | 240.3032 | 476.3042 | 9.821444e-14 | 0.009549903 | 0.153994 | 3.24364e-05 | 1427.357
16.6 | 1412.267 | 719.5842 | 172.3526 | 457.217 | 1.161393e-12 | 0.00337349 | 0.37141 | 0.0001106245 | 1349.529
16.8 | 1272.155 | 727.6646 | 118.66 | 410.9676 | 1.264377e-11 | 0.001131621 | 0.8549674 | 0.0003604508 | 1258.149
17 | 1186.973 | 734.7934 | 78.41865 | 345.8915 | 1.267266e-10 | 0.0003604655 | 1.878416 | 0.001122063 | 1160.983
17.2 | 1023.22 | 740.9411 | 49.74654 | 272.596 | 1.169372e-09 | 0.0001090354 | 3.938947 | 0.003337066 | 1067.226
17.4 | 797.2177 | 746.0819 | 30.29248 | 201.1621 | 9.934165e-09 | 3.131932e-05 | 7.883422 | 0.009481755 | 985.4294
17.6 | 893.8452 | 750.1942 | 17.7066 | 139.0017 | 7.769693e-08 | 8.542764e-06 | 15.05898 | 0.02573884 | 921.9873
17.8 | 891.2227 | 753.2608 | 9.934912 | 89.93756 | 5.594614e-07 | 2.212715e-06 | 27.45507 | 0.06675221 | 880.6551
18 | 778.7803 | 755.2686 | 5.350832 | 54.48907 | 3.708772e-06 | 5.442441e-07 | 47.77445 | 0.1653936 | 863.0483
18.2 | 765.6078 | 756.209 | 2.766349 | 30.91183 | 2.263518e-05 | 1.271168e-07 | 79.34418 | 0.3915146 | 869.6229
18.4 | 827.6554 | 756.0782 | 1.372844 | 16.42054 | 0.0001271837 | 2.819379e-08 | 125.771 | 0.8854288 | 900.5281
18.6 | 845.1529 | 754.8766 | 0.6539791 | 8.16765 | 0.0006579198 | 5.938066e-09 | 190.2797 | 1.913091 | 955.8916
18.8 | 992.0005 | 752.6094 | 0.2990439 | 3.804119 | 0.003133344 | 1.18762e-09 | 274.758 | 3.949063 | 1035.423
19 | 1157.888 | 749.2861 | 0.1312606 | 1.659045 | 0.01373843 | 2.255544e-10 | 378.6644 | 7.788052 | 1137.543
19.2 | 1265.616 | 744.9209 | 0.05530476 | 0.6775002 | 0.05545742 | 4.067862e-11 | 498.0866 | 14.67371 | 1258.469
19.4 | 1447.513 | 739.5321 | 0.02236758 | 0.2590645 | 0.2060991 | 6.966621e-12 | 625.3187 | 26.41359 | 1391.752
19.6 | 1588.221 | 733.1424 | 0.00868368 | 0.09275846 | 0.7051578 | 1.132972e-12 | 749.28 | 45.42461 | 1528.654
19.8 | 1820.458 | 725.7783 | 0.003236064 | 0.031099 | 2.221213 | 1.749675e-13 | 856.9058 | 74.63308 | 1659.573
20 | 1897.126 | 717.4706 | 0.001157601 | 0.009763069 | 6.441515 | 2.565882e-14 | 935.3372 | 117.1515 | 1776.412
20.2 | 1807.663 | 708.2533 | 0.0003974927 | 0.002869945 | 17.19806 | 3.573198e-15 | 974.4275 | 175.6874 | 1875.57
20.4 | 1901.6508 | 698.1641 | 0.0001310171 | 0.000789965 | 42.27317 | 4.725183e-16 | 968.8958 | 251.7155 | 1961.049
20.6 | 1914.458 | 687.2438 | 4.145291e-05 | 0.0002036054 | 95.66297 | 5.93364e-17 | 919.498 | 344.5526 | 2046.958
20.8 | 2108.386 | 675.536 | 1.258956e-05 | 4.913807e-05 | 199.3043 | 7.075626e-18 | 832.8575 | 450.5857 | 2158.284
21 | 2299.583 | 663.0872 | 3.670241e-06 | 1.110437e-05 | 382.2815 | 8.012162e-19 | 720.0071 | 562.9576 | 2328.333
21.2 | 2583.961 | 649.9458 | 1.027087e-06 | 2.349725e-06 | 675.062 | 8.615404e-20 | 594.0857 | 671.9707 | 2591.064
21.4 | 3005.169 | 636.1625 | 2.758977e-07 | 4.655723e-07 | 1097.483 | 8.797163e-21 | 467.8511 | 766.3043 | 2967.801
21.6 | 3470.886 | 621.7896 | 7.114058e-08 | 8.637828e-08 | 1642.653 | 8.530035e-22 | 351.6514 | 834.8888 | 3450.982
21.8 | 3990.5536 | 606.8805 | 1.760821e-08 | 1.500614e-08 | 2263.536 | 7.854165e-23 | 252.2686 | 869.025 | 3991.71
22 | 4511.731 | 591.4899 | 4.183517e-09 | 2.441074e-09 | 2871.593 | 6.867369e-24 | 172.727 | 864.1961 | 4500.006
22.2 | 4957.279 | 575.673 | 9.541052e-10 | 3.71826e-10 | 3353.915 | 5.701929e-25 | 112.8765 | 821.0483 | 4863.513
22.4 | 4927.006 | 559.4855 | 2.088716e-10 | 5.303296e-11 | 3606.41 | 4.49567e-26 | 70.4033 | 745.2491 | 4981.547
22.6 | 4810.274 | 542.9829 | 4.389258e-11 | 7.082705e-12 | 3570.194 | 3.365953e-27 | 41.91107 | 646.2649 | 4801.353
22.8 | 4264.321 | 526.2207 | 8.85383e-12 | 8.857264e-13 | 3253.886 | 2.393111e-28 | 23.81281 | 535.4217 | 4339.341
23 | 3706.229 | 509.2536 | 1.714351e-12 | 1.037163e-13 | 2730.276 | 1.615692e-29 | 12.91334 | 423.7969 | 3676.24
23.2 | 2802.3964 | 492.1355 | 3.186374e-13 | 1.137213e-14 | 2109.136 | 1.035847e-30 | 6.683638 | 320.4763 | 2928.432
23.4 | 2252.404 | 474.9191 | 5.684891e-14 | 1.167573e-15 | 1500.018 | 6.306288e-32 | 3.301668 | 231.5317 | 2209.771
23.6 | 1586.731 | 457.6559 | 9.735898e-15 | 1.122466e-16 | 982.1597 | 3.645801e-33 | 1.556682 | 159.809 | 1601.181
23.8 | 1250.469 | 440.3955 | 1.60051e-15 | 1.010437e-17 | 592.0542 | 2.001489e-34 | 0.7005076 | 105.3825 | 1138.533
24 | 941.2966 | 423.1857 | 2.525626e-16 | 8.517123e-19 | 328.5751 | 1.043409e-35 | 0.3008651 | 66.39143 | 818.4531
24.2 | 793.0541 | 406.0725 | 3.825677e-17 | 6.722388e-20 | 167.881 | 5.16532e-37 | 0.1233324 | 39.9606 | 614.0375
24.4 | 694.7517 | 389.0995 | 5.562577e-18 | 4.968227e-21 | 78.97002 | 2.42818e-38 | 0.04825347 | 22.97885 | 491.0966
24.6 | 493.6692 | 372.3077 | 7.763761e-19 | 3.438163e-22 | 34.19926 | 1.083941e-39 | 0.01801881 | 12.62411 | 419.1491
24.8 | 551.1367 | 355.736 | 1.040152e-19 | 2.227915e-23 | 13.63531 | 4.594851e-41 | 0.006421995 | 6.625975 | 376.0037
25 | 466.3043 | 339.4205 | 1.337672e-20 | 1.351817e-24 | 5.005033 | 1.849602e-42 | 0.00218454 | 3.322577 | 347.7503
25.2 | 448.4318 | 323.3946 | 1.65132e-21 | 7.680413e-26 | 1.691386 | 7.070114e-44 | 0.0007092449 | 1.591757 | 326.6784
25.4 | 360.0694 | 307.6888 | 1.956776e-22 | 4.085999e-27 | 0.5262259 | 2.566348e-45 | 0.0002197752 | 0.7285424 | 308.9438
25.6 | 332.5269 | 292.3312 | 2.225766e-23 | 2.035444e-28 | 0.1507286 | 8.845977e-47 | 6.499908e-05 | 0.3185732 | 292.8006
25.8 | 341.8545 | 277.3467 | 2.430225e-24 | 9.494394e-30 | 0.03974775 | 2.895458e-48 | 1.834772e-05 | 0.1330883 | 277.5196
26 | 258.472 | 262.7576 | 2.547075e-25 | 4.14689e-31 | 0.009649914 | 8.999734e-50 | 4.943141e-06 | 0.05311865 | 262.8204
26.2 | 259.0195 | 248.5833 | 2.562509e-26 | 1.695996e-32 | 0.00215689 | 2.656338e-51 | 1.271072e-06 | 0.02025492 | 248.6057
26.4 | 271.9871 | 234.8405 | 2.474672e-27 | 6.49493e-34 | 0.00044384 | 7.445227e-53 | 3.11949e-07 | 0.007378876 | 234.8483
26.6 | 180.9846 | 221.5432 | 2.294025e-28 | 2.32901e-35 | 8.408501e-05 | 1.98159e-54 | 7.307068e-08 | 0.002568185 | 221.5459
26.8 | 153.1722 | 208.7028 | 2.041302e-29 | 7.820152e-37 | 1.466576e-05 | 5.008304e-56 | 1.633612e-08 | 0.0008539626 | 208.7037
27 | 155.7197 | 196.3281 | 1.743592e-30 | 2.458704e-38 | 2.354964e-06 | 1.202012e-57 | 3.485787e-09 | 0.0002712862 | 196.3284
27.2 | 202.7973 | 184.4256 | 1.429588e-31 | 7.238434e-40 | 3.48143e-07 | 2.739478e-59 | 7.099031e-10 | 8.233659e-05 | 184.4257
27.4 | 159.1848 | 172.9993 | 1.125137e-32 | 1.995401e-41 | 4.738326e-08 | 5.928816e-61 | 1.379887e-10 | 2.387451e-05 | 172.9993
27.6 | 137.9623 | 162.051 | 8.50018e-34 | 5.150658e-43 | 5.937258e-09 | 1.218455e-62 | 2.559965e-11 | 6.61382e-06 | 162.051
27.8 | 95.68989 | 151.5806 | 6.164239e-35 | 1.244923e-44 | 6.849213e-10 | 2.37789e-64 | 4.532844e-12 | 1.750437e-06 | 151.5806
28 | 65.26743 | 141.5859 | 4.291007e-36 | 2.817537e-46 | 7.274267e-11 | 4.406719e-66 | 7.66044e-13 | 4.426059e-07 | 141.5859
28.2 | 71.19497 | 132.0629 | 2.867262e-37 | 5.970954e-48 | 7.112652e-12 | 7.754967e-68 | 1.235614e-13 | 1.069213e-07 | 132.0629
28.4 | 142.3925 | 123.0059 | 1.839095e-38 | 1.184855e-49 | 6.402766e-13 | 1.295942e-69 | 1.902209e-14 | 2.467672e-08 | 123.0059
28.6 | 75.49006 | 114.4077 | 1.13232e-39 | 2.201576e-51 | 5.30637e-14 | 2.056518e-71 | 2.794986e-15 | 5.441105e-09 | 114.4077
28.8 | 65.4576 | 106.2599 | 6.692106e-41 | 3.830446e-53 | 4.048751e-15 | 3.098993e-73 | 3.919651e-16 | 1.146207e-09 | 106.2599
29 | 37.52514 | 98.55248 | 3.796513e-42 | 6.240397e-55 | 2.844058e-16 | 4.434551e-75 | 5.246399e-17 | 2.30683e-10 | 98.55248
29.2 | 8.052686 | 91.27467 | 2.067451e-43 | 9.519677e-57 | 1.839288e-17 | 6.025871e-77 | 6.702263e-18 | 4.435517e-11 | 91.27467
29.4 | 30.40023 | 84.41457 | 1.080723e-44 | 1.359814e-58 | 1.095102e-18 | 7.77555e-79 | 8.171989e-19 | 8.147968e-12 | 84.41457
29.6 | 105.5978 | 77.95948 | 5.422776e-46 | 1.818795e-60 | 6.002792e-20 | 9.5276e-81 | 9.509995e-20 | 1.429983e-12 | 77.95948
29.8 | 18.64531 | 71.89603 | 2.611905e-47 | 2.277904e-62 | 3.029324e-21 | 1.108605e-82 | 1.05628e-20 | 2.397665e-13 | 71.89603
30 | 33.90286 | 66.21025 | 1.207596e-48 | 2.671371e-64 | 1.407447e-22 | 1.224931e-84 | 1.119757e-21 | 3.840808e-14 | 66.21025

## Fig. S4
Fig. S4 WAXD spectra of array samples processed at (a) 30 °C and (b) 50 °C for different dissolving times, data shifted vertically for clarity.
(a) | [11 empty] | (b)
| Raw |  | 30-0.5 |  | 30-1 |  | 30-2 |  | 30-3 |  | 30-4 |  | Raw |  | 50-0.25 |  | 50-0.5 |  | 50-1
2θ (°) | Intensity | 2θ (°) | Intensity | 2θ (°) | Intensity | 2θ (°) | Intensity | 2θ (°) | Intensity | 2θ (°) | Intensity | 2θ (°) | Intensity | 2θ (°) | Intensity | 2θ (°) | Intensity | 2θ (°) | Intensity
5 | 1981.32428 | 5 | 985.42105 | 5 | 450.80306 | 5 | -636.11432 | 5 | -1914.00736 | 5 | 4712.17339 | 5 | 536.6944 | 5 | -467 | 5 | -1842.75439 | 5 | 3024.56728
5.2 | 1916.32428 | 5.2 | 795.42105 | 5.2 | 523.80306 | 5.2 | -743.11432 | 5.2 | -1872.00736 | 5.2 | 4590.05339 | 5.2 | 439.6944 | 5.2 | -676 | 5.2 | -1886.75439 | 5.2 | 2902.44728
5.4 | 2049.32428 | 5.4 | 819.42105 | 5.4 | 525.80306 | 5.4 | -706.11432 | 5.4 | -1852.00736 | 5.4 | 4572.62339 | 5.4 | 659.6944 | 5.4 | -587 | 5.4 | -1690.75439 | 5.4 | 2885.01728
5.6 | 1871.32428 | 5.6 | 937.42105 | 5.6 | 398.80306 | 5.6 | -672.11432 | 5.6 | -1894.00736 | 5.6 | 4613.42339 | 5.6 | 594.6944 | 5.6 | -658 | 5.6 | -1820.75439 | 5.6 | 2925.81728
5.8 | 1996.32428 | 5.8 | 918.42105 | 5.8 | 602.80306 | 5.8 | -597.11432 | 5.8 | -1837.00736 | 5.8 | 4666.37339 | 5.8 | 548.6944 | 5.8 | -619 | 5.8 | -1705.75439 | 5.8 | 2978.76728
6 | 2074.32428 | 6 | 1004.42105 | 6 | 691.80306 | 6 | -632.11432 | 6 | -1674.00736 | 6 | 4694.20339 | 6 | 565.6944 | 6 | -472 | 6 | -1625.75439 | 6 | 3006.59728
6.2 | 2066.32428 | 6.2 | 952.42105 | 6.2 | 602.80306 | 6.2 | -458.11432 | 6.2 | -1758.00736 | 6.2 | 4694.79339 | 6.2 | 761.6944 | 6.2 | -540 | 6.2 | -1497.75439 | 6.2 | 3007.18728
6.4 | 2151.32428 | 6.4 | 1214.42105 | 6.4 | 680.80306 | 6.4 | -466.11432 | 6.4 | -1687.00736 | 6.4 | 4666.32339 | 6.4 | 831.6944 | 6.4 | -347 | 6.4 | -1510.75439 | 6.4 | 2978.71728
6.6 | 1970.32428 | 6.6 | 1036.42105 | 6.6 | 470.80306 | 6.6 | -662.11432 | 6.6 | -1690.00736 | 6.6 | 4675.75339 | 6.6 | 619.6944 | 6.6 | -527 | 6.6 | -1643.75439 | 6.6 | 2988.14728
6.8 | 2250.32428 | 6.8 | 1155.42105 | 6.8 | 828.80306 | 6.8 | -374.11432 | 6.8 | -1666.00736 | 6.8 | 4683.18339 | 6.8 | 785.6944 | 6.8 | -373 | 6.8 | -1568.75439 | 6.8 | 2995.57728
7 | 2222.32428 | 7 | 1098.42105 | 7 | 783.80306 | 7 | -385.11432 | 7 | -1507.00736 | 7 | 4718.71339 | 7 | 917.6944 | 7 | -453 | 7 | -1475.75439 | 7 | 3031.10728
7.2 | 2101.32428 | 7.2 | 1049.42105 | 7.2 | 620.80306 | 7.2 | -499.11432 | 7.2 | -1697.00736 | 7.2 | 4627.63339 | 7.2 | 628.6944 | 7.2 | -582 | 7.2 | -1635.75439 | 7.2 | 2940.02728
7.4 | 2359.32428 | 7.4 | 1231.42105 | 7.4 | 737.80306 | 7.4 | -340.11432 | 7.4 | -1513.00736 | 7.4 | 4695.45339 | 7.4 | 916.6944 | 7.4 | -234 | 7.4 | -1491.75439 | 7.4 | 3007.84728
7.6 | 2350.32428 | 7.6 | 1232.42105 | 7.6 | 748.80306 | 7.6 | -438.11432 | 7.6 | -1514.00736 | 7.6 | 4782.38339 | 7.6 | 808.6944 | 7.6 | -316 | 7.6 | -1521.75439 | 7.6 | 3094.77728
7.8 | 2297.32428 | 7.8 | 1247.42105 | 7.8 | 783.80306 | 7.8 | -254.11432 | 7.8 | -1520.00736 | 7.8 | 4775.83339 | 7.8 | 912.6944 | 7.8 | -319 | 7.8 | -1339.75439 | 7.8 | 3088.22728
8 | 2322.32428 | 8 | 1139.42105 | 8 | 814.80306 | 8 | -316.11432 | 8 | -1598.00736 | 8 | 4751.93339 | 8 | 863.6944 | 8 | -334 | 8 | -1508.75439 | 8 | 3064.32728
8.2 | 2300.32428 | 8.2 | 1046.42105 | 8.2 | 760.80306 | 8.2 | -300.11432 | 8.2 | -1502.00736 | 8.2 | 4818.53339 | 8.2 | 943.6944 | 8.2 | -417 | 8.2 | -1444.75439 | 8.2 | 3130.92728
8.4 | 2273.32428 | 8.4 | 1047.42105 | 8.4 | 641.80306 | 8.4 | -442.11432 | 8.4 | -1575.00736 | 8.4 | 4796.75339 | 8.4 | 866.6944 | 8.4 | -336 | 8.4 | -1470.75439 | 8.4 | 3109.14728
8.6 | 2432.32428 | 8.6 | 1270.42105 | 8.6 | 819.80306 | 8.6 | -295.11432 | 8.6 | -1421.00736 | 8.6 | 4887.85339 | 8.6 | 1055.6944 | 8.6 | -166 | 8.6 | -1371.75439 | 8.6 | 3200.24728
8.8 | 2361.32428 | 8.8 | 1308.42105 | 8.8 | 915.80306 | 8.8 | -197.11432 | 8.8 | -1407.00736 | 8.8 | 4818.21339 | 8.8 | 1105.6944 | 8.8 | -179 | 8.8 | -1327.75439 | 8.8 | 3130.60728
9 | 2321.32428 | 9 | 1159.42105 | 9 | 827.80306 | 9 | -298.11432 | 9 | -1410.00736 | 9 | 4859.21339 | 9 | 997.6944 | 9 | -109 | 9 | -1338.75439 | 9 | 3171.60728
9.2 | 2499.32428 | 9.2 | 1109.42105 | 9.2 | 845.80306 | 9.2 | -230.11432 | 9.2 | -1360.00736 | 9.2 | 4865.03339 | 9.2 | 1108.6944 | 9.2 | -176 | 9.2 | -1285.75439 | 9.2 | 3177.42728
9.4 | 2350.32428 | 9.4 | 1262.42105 | 9.4 | 929.80306 | 9.4 | -209.11432 | 9.4 | -1267.00736 | 9.4 | 4828.11339 | 9.4 | 1074.6944 | 9.4 | -60 | 9.4 | -1282.75439 | 9.4 | 3140.50728
9.6 | 2501.32428 | 9.6 | 1419.42105 | 9.6 | 987.80306 | 9.6 | -71.11432 | 9.6 | -1191.00736 | 9.6 | 4945.96339 | 9.6 | 1189.6944 | 9.6 | -13 | 9.6 | -1136.75439 | 9.6 | 3258.35728
9.8 | 2519.32428 | 9.8 | 1481.42105 | 9.8 | 1141.80306 | 9.8 | 7.88568 | 9.8 | -1215.00736 | 9.8 | 4986.95339 | 9.8 | 1309.6944 | 9.8 | 107 | 9.8 | -972.75439 | 9.8 | 3299.34728
10 | 2589.32428 | 10 | 1549.42105 | 10 | 1082.80306 | 10 | -61.11432 | 10 | -1109.00736 | 10 | 5016.92339 | 10 | 1211.6944 | 10 | 99 | 10 | -1079.75439 | 10 | 3329.31728
10.2 | 2641.32428 | 10.2 | 1613.42105 | 10.2 | 1067.80306 | 10.2 | 38.88568 | 10.2 | -1020.00736 | 10.2 | 4973.03339 | 10.2 | 1263.6944 | 10.2 | -11 | 10.2 | -1050.75439 | 10.2 | 3285.42728
10.4 | 2564.32428 | 10.4 | 1678.42105 | 10.4 | 991.80306 | 10.4 | 2.88568 | 10.4 | -978.00736 | 10.4 | 5064.43339 | 10.4 | 1316.6944 | 10.4 | 184 | 10.4 | -1160.75439 | 10.4 | 3376.82728
10.6 | 2678.32428 | 10.6 | 1699.42105 | 10.6 | 1130.80306 | 10.6 | 5.88568 | 10.6 | -910.00736 | 10.6 | 5152.09339 | 10.6 | 1418.6944 | 10.6 | 212 | 10.6 | -986.75439 | 10.6 | 3464.48728
10.8 | 2737.32428 | 10.8 | 1809.42105 | 10.8 | 1084.80306 | 10.8 | 123.88568 | 10.8 | -769.00736 | 10.8 | 5201.42339 | 10.8 | 1496.6944 | 10.8 | 197 | 10.8 | -958.75439 | 10.8 | 3513.81728
11 | 2756.32428 | 11 | 1787.42105 | 11 | 1211.80306 | 11 | 108.88568 | 11 | -847.00736 | 11 | 5223.96339 | 11 | 1341.6944 | 11 | 229 | 11 | -965.75439 | 11 | 3536.35728
11.2 | 2780.32428 | 11.2 | 1907.42105 | 11.2 | 1238.80306 | 11.2 | 190.88568 | 11.2 | -617.00736 | 11.2 | 5309.73339 | 11.2 | 1619.6944 | 11.2 | 237 | 11.2 | -893.75439 | 11.2 | 3622.12728
11.4 | 2932.32428 | 11.4 | 1947.42105 | 11.4 | 1385.80306 | 11.4 | 283.88568 | 11.4 | -654.00736 | 11.4 | 5349.09339 | 11.4 | 1661.6944 | 11.4 | 396 | 11.4 | -808.75439 | 11.4 | 3661.48728
11.6 | 3010.32428 | 11.6 | 2075.42105 | 11.6 | 1328.80306 | 11.6 | 444.88568 | 11.6 | -529.00736 | 11.6 | 5444.09339 | 11.6 | 1817.6944 | 11.6 | 400 | 11.6 | -719.75439 | 11.6 | 3756.48728
11.8 | 2943.32428 | 11.8 | 1847.42105 | 11.8 | 1279.80306 | 11.8 | 308.88568 | 11.8 | -505.00736 | 11.8 | 5392.91339 | 11.8 | 1680.6944 | 11.8 | 409 | 11.8 | -810.75439 | 11.8 | 3705.30728
12 | 3104.32428 | 12 | 2273.42105 | 12 | 1467.80306 | 12 | 589.88568 | 12 | -273.00736 | 12 | 5476.19339 | 12 | 1899.6944 | 12 | 682 | 12 | -701.75439 | 12 | 3788.58728
12.2 | 3160.32428 | 12.2 | 2210.42105 | 12.2 | 1510.80306 | 12.2 | 526.88568 | 12.2 | -253.00736 | 12.2 | 5466.54339 | 12.2 | 2019.6944 | 12.2 | 493 | 12.2 | -565.75439 | 12.2 | 3778.93728
12.4 | 3082.32428 | 12.4 | 2258.42105 | 12.4 | 1521.80306 | 12.4 | 613.88568 | 12.4 | -375.00736 | 12.4 | 5445.65339 | 12.4 | 1959.6944 | 12.4 | 719 | 12.4 | -560.75439 | 12.4 | 3758.04728
12.6 | 3070.32428 | 12.6 | 2213.42105 | 12.6 | 1507.80306 | 12.6 | 392.88568 | 12.6 | -417.00736 | 12.6 | 5399.59339 | 12.6 | 2015.6944 | 12.6 | 565 | 12.6 | -632.75439 | 12.6 | 3711.98728
12.8 | 3226.32428 | 12.8 | 2146.42105 | 12.8 | 1613.80306 | 12.8 | 603.88568 | 12.8 | -229.00736 | 12.8 | 5394.98339 | 12.8 | 2030.6944 | 12.8 | 708 | 12.8 | -445.75439 | 12.8 | 3707.37728
13 | 3226.32428 | 13 | 2409.42105 | 13 | 1671.80306 | 13 | 721.88568 | 13 | -234.00736 | 13 | 5445.51339 | 13 | 2066.6944 | 13 | 747 | 13 | -465.75439 | 13 | 3757.90728
13.2 | 3279.32428 | 13.2 | 2398.42105 | 13.2 | 1593.80306 | 13.2 | 630.88568 | 13.2 | -141.00736 | 13.2 | 5409.91339 | 13.2 | 2055.6944 | 13.2 | 756 | 13.2 | -467.75439 | 13.2 | 3722.30728
13.4 | 3236.32428 | 13.4 | 2292.42105 | 13.4 | 1694.80306 | 13.4 | 666.88568 | 13.4 | -73.00736 | 13.4 | 5443.88339 | 13.4 | 2008.6944 | 13.4 | 662 | 13.4 | -528.75439 | 13.4 | 3756.27728
13.6 | 3427.32428 | 13.6 | 2540.42105 | 13.6 | 1620.80306 | 13.6 | 668.88568 | 13.6 | -74.00736 | 13.6 | 5512.65339 | 13.6 | 2086.6944 | 13.6 | 837 | 13.6 | -455.75439 | 13.6 | 3825.04728
13.8 | 3428.32428 | 13.8 | 2696.42105 | 13.8 | 1810.80306 | 13.8 | 801.88568 | 13.8 | 37.99264 | 13.8 | 5678.03339 | 13.8 | 2297.6944 | 13.8 | 847 | 13.8 | -367.75439 | 13.8 | 3990.42728
14 | 3400.32428 | 14 | 2619.42105 | 14 | 1749.80306 | 14 | 731.88568 | 14 | 8.99264 | 14 | 5764.20339 | 14 | 2327.6944 | 14 | 930 | 14 | -471.75439 | 14 | 4076.59728
14.2 | 3603.32428 | 14.2 | 2900.42105 | 14.2 | 1845.80306 | 14.2 | 883.88568 | 14.2 | 63.99264 | 14.2 | 5951.13339 | 14.2 | 2417.6944 | 14.2 | 1040 | 14.2 | -387.75439 | 14.2 | 4263.52728
14.4 | 3716.32428 | 14.4 | 2985.42105 | 14.4 | 1806.80306 | 14.4 | 973.88568 | 14.4 | 135.99264 | 14.4 | 6097.93339 | 14.4 | 2518.6944 | 14.4 | 1087 | 14.4 | -374.75439 | 14.4 | 4410.32728
14.6 | 3833.32428 | 14.6 | 3159.42105 | 14.6 | 2024.80306 | 14.6 | 1088.88568 | 14.6 | 310.99264 | 14.6 | 6284.63339 | 14.6 | 2570.6944 | 14.6 | 1162 | 14.6 | -122.75439 | 14.6 | 4597.02728
14.8 | 3975.32428 | 14.8 | 3140.42105 | 14.8 | 2015.80306 | 14.8 | 1179.88568 | 14.8 | 391.99264 | 14.8 | 6444.26339 | 14.8 | 2666.6944 | 14.8 | 1228 | 14.8 | -192.75439 | 14.8 | 4756.65728
15 | 4097.32428 | 15 | 3279.42105 | 15 | 2047.80306 | 15 | 1200.88568 | 15 | 356.99264 | 15 | 6438.41339 | 15 | 2781.6944 | 15 | 1384 | 15 | -114.75439 | 15 | 4750.80728
15.2 | 4225.32428 | 15.2 | 3368.42105 | 15.2 | 2316.80306 | 15.2 | 1326.88568 | 15.2 | 455.99264 | 15.2 | 6341.32339 | 15.2 | 2907.6944 | 15.2 | 1448 | 15.2 | -53.75439 | 15.2 | 4653.71728
15.4 | 4137.32428 | 15.4 | 3540.42105 | 15.4 | 2252.80306 | 15.4 | 1285.88568 | 15.4 | 671.99264 | 15.4 | 6422.48339 | 15.4 | 2923.6944 | 15.4 | 1449 | 15.4 | -33.75439 | 15.4 | 4734.87728
15.6 | 4216.32428 | 15.6 | 3408.42105 | 15.6 | 2299.80306 | 15.6 | 1319.88568 | 15.6 | 597.99264 | 15.6 | 6335.94339 | 15.6 | 2850.6944 | 15.6 | 1395 | 15.6 | 16.24561 | 15.6 | 4648.33728
15.8 | 4138.32428 | 15.8 | 3536.42105 | 15.8 | 2268.80306 | 15.8 | 1396.88568 | 15.8 | 652.99264 | 15.8 | 6218.18339 | 15.8 | 2973.6944 | 15.8 | 1410 | 15.8 | 12.24561 | 15.8 | 4530.57728
16 | 4394.32428 | 16 | 3499.42105 | 16 | 2388.80306 | 16 | 1547.88568 | 16 | 763.99264 | 16 | 6260.53339 | 16 | 3132.6944 | 16 | 1527 | 16 | 74.24561 | 16 | 4572.92728
16.2 | 4163.32428 | 16.2 | 3539.42105 | 16.2 | 2327.80306 | 16.2 | 1376.88568 | 16.2 | 736.99264 | 16.2 | 6391.00339 | 16.2 | 2987.6944 | 16.2 | 1424 | 16.2 | 111.24561 | 16.2 | 4703.39728
16.4 | 4124.32428 | 16.4 | 3411.42105 | 16.4 | 2334.80306 | 16.4 | 1426.88568 | 16.4 | 520.99264 | 16.4 | 6250.97339 | 16.4 | 2936.6944 | 16.4 | 1532 | 16.4 | 34.24561 | 16.4 | 4563.36728
16.6 | 4131.32428 | 16.6 | 3491.42105 | 16.6 | 2331.80306 | 16.6 | 1362.88568 | 16.6 | 713.99264 | 16.6 | 6211.58339 | 16.6 | 2970.6944 | 16.6 | 1455 | 16.6 | 43.24561 | 16.6 | 4523.97728
16.8 | 4121.32428 | 16.8 | 3282.42105 | 16.8 | 2337.80306 | 16.8 | 1361.88568 | 16.8 | 714.99264 | 16.8 | 6072.97339 | 16.8 | 3007.6944 | 16.8 | 1432 | 16.8 | 131.24561 | 16.8 | 4385.36728
17 | 3998.32428 | 17 | 3374.42105 | 17 | 2344.80306 | 17 | 1347.88568 | 17 | 672.99264 | 17 | 5989.29339 | 17 | 2828.6944 | 17 | 1441 | 17 | 170.24561 | 17 | 4301.68728
17.2 | 4092.32428 | 17.2 | 3215.42105 | 17.2 | 2193.80306 | 17.2 | 1358.88568 | 17.2 | 769.99264 | 17.2 | 5827.04339 | 17.2 | 2834.6944 | 17.2 | 1435 | 17.2 | 128.24561 | 17.2 | 4139.43728
17.4 | 3913.32428 | 17.4 | 3071.42105 | 17.4 | 2100.80306 | 17.4 | 1310.88568 | 17.4 | 710.99264 | 17.4 | 5602.54339 | 17.4 | 2801.6944 | 17.4 | 1447 | 17.4 | 11.24561 | 17.4 | 3914.93728
17.6 | 3859.32428 | 17.6 | 3088.42105 | 17.6 | 2160.80306 | 17.6 | 1285.88568 | 17.6 | 649.99264 | 17.6 | 5700.67339 | 17.6 | 2793.6944 | 17.6 | 1424 | 17.6 | 73.24561 | 17.6 | 4013.06728
17.8 | 3763.32428 | 17.8 | 3014.42105 | 17.8 | 2186.80306 | 17.8 | 1342.88568 | 17.8 | 689.99264 | 17.8 | 5699.55339 | 17.8 | 2757.6944 | 17.8 | 1376 | 17.8 | -4.75439 | 17.8 | 4011.94728
18 | 3629.32428 | 18 | 2914.42105 | 18 | 2056.80306 | 18 | 1277.88568 | 18 | 550.99264 | 18 | 5588.61339 | 18 | 2656.6944 | 18 | 1396 | 18 | 55.24561 | 18 | 3901.00728
18.2 | 3643.32428 | 18.2 | 3005.42105 | 18.2 | 2039.80306 | 18.2 | 1221.88568 | 18.2 | 664.99264 | 18.2 | 5576.94339 | 18.2 | 2553.6944 | 18.2 | 1317 | 18.2 | 160.24561 | 18.2 | 3889.33728
18.4 | 3696.32428 | 18.4 | 3022.42105 | 18.4 | 2202.80306 | 18.4 | 1313.88568 | 18.4 | 696.99264 | 18.4 | 5640.49339 | 18.4 | 2652.6944 | 18.4 | 1417 | 18.4 | 155.24561 | 18.4 | 3952.88728
18.6 | 3661.32428 | 18.6 | 3062.42105 | 18.6 | 2138.80306 | 18.6 | 1309.88568 | 18.6 | 719.99264 | 18.6 | 5659.49339 | 18.6 | 2740.6944 | 18.6 | 1411 | 18.6 | 173.24561 | 18.6 | 3971.88728
18.8 | 3714.32428 | 18.8 | 3184.42105 | 18.8 | 2215.80306 | 18.8 | 1285.88568 | 18.8 | 870.99264 | 18.8 | 5807.84339 | 18.8 | 2677.6944 | 18.8 | 1482 | 18.8 | 198.24561 | 18.8 | 4120.23728
19 | 3847.32428 | 19 | 3212.42105 | 19 | 2236.80306 | 19 | 1507.88568 | 19 | 869.99264 | 19 | 5975.23339 | 19 | 2846.6944 | 19 | 1573 | 19 | 335.24561 | 19 | 4287.62728
19.2 | 3895.32428 | 19.2 | 3371.42105 | 19.2 | 2422.80306 | 19.2 | 1573.88568 | 19.2 | 1136.99264 | 19.2 | 6084.46339 | 19.2 | 2936.6944 | 19.2 | 1680 | 19.2 | 391.24561 | 19.2 | 4396.85728
19.4 | 4122.32428 | 19.4 | 3520.42105 | 19.4 | 2426.80306 | 19.4 | 1675.88568 | 19.4 | 1307.99264 | 19.4 | 6267.86339 | 19.4 | 3103.6944 | 19.4 | 1712 | 19.4 | 515.24561 | 19.4 | 4580.25728
19.6 | 4237.32428 | 19.6 | 3656.42105 | 19.6 | 2653.80306 | 19.6 | 1833.88568 | 19.6 | 1423.99264 | 19.6 | 6410.07339 | 19.6 | 3244.6944 | 19.6 | 1847 | 19.6 | 582.24561 | 19.6 | 4722.46728
19.8 | 4305.32428 | 19.8 | 3829.42105 | 19.8 | 2754.80306 | 19.8 | 2073.88568 | 19.8 | 1729.99264 | 19.8 | 6643.81339 | 19.8 | 3419.6944 | 19.8 | 1985 | 19.8 | 695.24561 | 19.8 | 4956.20728
20 | 4453.32428 | 20 | 3950.42105 | 20 | 2827.80306 | 20 | 1976.88568 | 20 | 1682.99264 | 20 | 6721.98339 | 20 | 3476.6944 | 20 | 2218 | 20 | 735.24561 | 20 | 5034.37728
20.2 | 4462.32428 | 20.2 | 3922.42105 | 20.2 | 2950.80306 | 20.2 | 2151.88568 | 20.2 | 1606.99264 | 20.2 | 6634.02339 | 20.2 | 3393.6944 | 20.2 | 2056 | 20.2 | 715.24561 | 20.2 | 4946.41728
20.4 | 4766.32428 | 20.4 | 4242.42105 | 20.4 | 3017.80306 | 20.4 | 2219.88568 | 20.4 | 1817.99264 | 20.4 | 6729.51339 | 20.4 | 3761.6944 | 20.4 | 2195 | 20.4 | 914.24561 | 20.4 | 5041.90728
20.6 | 4802.32428 | 20.6 | 4189.42105 | 20.6 | 3074.80306 | 20.6 | 2399.88568 | 20.6 | 2084.99264 | 20.6 | 6743.82339 | 20.6 | 3887.6944 | 20.6 | 2273 | 20.6 | 1000.24561 | 20.6 | 5056.21728
20.8 | 5035.32428 | 20.8 | 4565.42105 | 20.8 | 3174.80306 | 20.8 | 2533.88568 | 20.8 | 2297.99264 | 20.8 | 6939.25339 | 20.8 | 3965.6944 | 20.8 | 2419 | 20.8 | 1067.24561 | 20.8 | 5251.64728
21 | 5020.32428 | 21 | 4791.42105 | 21 | 3340.80306 | 21 | 2820.88568 | 21 | 2262.99264 | 21 | 7131.95339 | 21 | 4090.6944 | 21 | 2492 | 21 | 1212.24561 | 21 | 5444.34728
21.2 | 5387.32428 | 21.2 | 5202.42105 | 21.2 | 3508.80306 | 21.2 | 2705.88568 | 21.2 | 2491.99264 | 21.2 | 7417.83339 | 21.2 | 4297.6944 | 21.2 | 2652 | 21.2 | 1198.24561 | 21.2 | 5730.22728
21.4 | 5639.32428 | 21.4 | 5287.42105 | 21.4 | 3716.80306 | 21.4 | 2917.88568 | 21.4 | 2578.99264 | 21.4 | 7840.54339 | 21.4 | 4550.6944 | 21.4 | 2740 | 21.4 | 1378.24561 | 21.4 | 6152.93728
21.6 | 6005.32428 | 21.6 | 5747.42105 | 21.6 | 3770.80306 | 21.6 | 3077.88568 | 21.6 | 2822.99264 | 21.6 | 8307.76339 | 21.6 | 4850.6944 | 21.6 | 3060 | 21.6 | 1512.24561 | 21.6 | 6620.15728
21.8 | 6260.32428 | 21.8 | 6082.42105 | 21.8 | 4099.80306 | 21.8 | 3295.88568 | 21.8 | 3002.99264 | 21.8 | 8828.93339 | 21.8 | 5060.6944 | 21.8 | 3248 | 21.8 | 1523.24561 | 21.8 | 7141.32728
22 | 6700.32428 | 22 | 6427.42105 | 22 | 4268.80306 | 22 | 3525.88568 | 22 | 3279.99264 | 22 | 9351.61339 | 22 | 5368.6944 | 22 | 3290 | 22 | 1616.24561 | 22 | 7664.00728
22.2 | 7043.32428 | 22.2 | 6685.42105 | 22.2 | 4319.80306 | 22.2 | 3730.88568 | 22.2 | 3327.99264 | 22.2 | 9798.66339 | 22.2 | 5674.6944 | 22.2 | 3446 | 22.2 | 1810.24561 | 22.2 | 8111.05728
22.4 | 7262.32428 | 22.4 | 6955.42105 | 22.4 | 4599.80306 | 22.4 | 4012.88568 | 22.4 | 3365.99264 | 22.4 | 9769.89339 | 22.4 | 5693.6944 | 22.4 | 3545 | 22.4 | 1949.24561 | 22.4 | 8082.28728
22.6 | 7400.32428 | 22.6 | 6875.42105 | 22.6 | 4515.80306 | 22.6 | 4054.88568 | 22.6 | 3284.99264 | 22.6 | 9654.66339 | 22.6 | 5761.6944 | 22.6 | 3716 | 22.6 | 1859.24561 | 22.6 | 7967.05728
22.8 | 7358.32428 | 22.8 | 6879.42105 | 22.8 | 4445.80306 | 22.8 | 3740.88568 | 22.8 | 3345.99264 | 22.8 | 9110.21339 | 22.8 | 5583.6944 | 22.8 | 3560 | 22.8 | 1764.24561 | 22.8 | 7422.60728
23 | 7264.32428 | 23 | 6604.42105 | 23 | 4363.80306 | 23 | 3843.88568 | 23 | 3179.99264 | 23 | 8553.62339 | 23 | 5562.6944 | 23 | 3376 | 23 | 1838.24561 | 23 | 6866.01728
23.2 | 6971.32428 | 23.2 | 6265.42105 | 23.2 | 4291.80306 | 23.2 | 3492.88568 | 23.2 | 2973.99264 | 23.2 | 7651.29339 | 23.2 | 5086.6944 | 23.2 | 3235 | 23.2 | 1552.24561 | 23.2 | 5963.68728
23.4 | 6682.32428 | 23.4 | 5946.42105 | 23.4 | 4124.80306 | 23.4 | 3230.88568 | 23.4 | 2753.99264 | 23.4 | 7102.80339 | 23.4 | 4791.6944 | 23.4 | 2948 | 23.4 | 1500.24561 | 23.4 | 5415.19728
23.6 | 6224.32428 | 23.6 | 5282.42105 | 23.6 | 3742.80306 | 23.6 | 3012.88568 | 23.6 | 2281.99264 | 23.6 | 6438.63339 | 23.6 | 4400.6944 | 23.6 | 2607 | 23.6 | 1156.24561 | 23.6 | 4751.02728
23.8 | 5727.32428 | 23.8 | 4756.42105 | 23.8 | 3547.80306 | 23.8 | 2586.88568 | 23.8 | 1889.99264 | 23.8 | 6103.87339 | 23.8 | 3992.6944 | 23.8 | 2453 | 23.8 | 1025.24561 | 23.8 | 4416.26728
24 | 5263.32428 | 24 | 4358.42105 | 24 | 3232.80306 | 24 | 2231.88568 | 24 | 1480.99264 | 24 | 5796.20339 | 24 | 3749.6944 | 24 | 2230 | 24 | 770.24561 | 24 | 4108.59728
24.2 | 4668.32428 | 24.2 | 3732.42105 | 24.2 | 2860.80306 | 24.2 | 1863.88568 | 24.2 | 979.99264 | 24.2 | 5649.46339 | 24.2 | 3190.6944 | 24.2 | 1864 | 24.2 | 481.24561 | 24.2 | 3961.85728
24.4 | 4482.32428 | 24.4 | 3406.42105 | 24.4 | 2602.80306 | 24.4 | 1587.88568 | 24.4 | 899.99264 | 24.4 | 5552.66339 | 24.4 | 3024.6944 | 24.4 | 1516 | 24.4 | 371.24561 | 24.4 | 3865.05728
24.6 | 4108.32428 | 24.6 | 3059.42105 | 24.6 | 2267.80306 | 24.6 | 1438.88568 | 24.6 | 460.99264 | 24.6 | 5353.08339 | 24.6 | 2696.6944 | 24.6 | 1319 | 24.6 | 188.24561 | 24.6 | 3665.47728
24.8 | 3872.32428 | 24.8 | 2861.42105 | 24.8 | 2125.80306 | 24.8 | 1160.88568 | 24.8 | 316.99264 | 24.8 | 5412.05339 | 24.8 | 2577.6944 | 24.8 | 1222 | 24.8 | 45.24561 | 24.8 | 3724.44728
25 | 3708.32428 | 25 | 2693.42105 | 25 | 2012.80306 | 25 | 941.88568 | 25 | 149.99264 | 25 | 5328.72339 | 25 | 2362.6944 | 25 | 1129 | 25 | -103.75439 | 25 | 3641.11728
25.2 | 3596.32428 | 25.2 | 2504.42105 | 25.2 | 1890.80306 | 25.2 | 911.88568 | 25.2 | 12.99264 | 25.2 | 5312.35339 | 25.2 | 2265.6944 | 25.2 | 988 | 25.2 | -170.75439 | 25.2 | 3624.74728
25.4 | 3424.32428 | 25.4 | 2341.42105 | 25.4 | 1770.80306 | 25.4 | 764.88568 | 25.4 | -89.00736 | 25.4 | 5225.49339 | 25.4 | 2150.6944 | 25.4 | 888 | 25.4 | -226.75439 | 25.4 | 3537.88728
25.6 | 3352.32428 | 25.6 | 2351.42105 | 25.6 | 1757.80306 | 25.6 | 771.88568 | 25.6 | -32.00736 | 25.6 | 5199.45339 | 25.6 | 2175.6944 | 25.6 | 899 | 25.6 | -264.75439 | 25.6 | 3511.84728
25.8 | 3329.32428 | 25.8 | 2302.42105 | 25.8 | 1739.80306 | 25.8 | 715.88568 | 25.8 | -152.00736 | 25.8 | 5210.28339 | 25.8 | 2123.6944 | 25.8 | 889 | 25.8 | -319.75439 | 25.8 | 3522.67728
26 | 3241.32428 | 26 | 2215.42105 | 26 | 1674.80306 | 26 | 672.88568 | 26 | -256.00736 | 26 | 5128.40339 | 26 | 1986.6944 | 26 | 755 | 26 | -368.75439 | 26 | 3440.79728
26.2 | 3254.32428 | 26.2 | 2134.42105 | 26.2 | 1635.80306 | 26.2 | 624.88568 | 26.2 | -414.00736 | 26.2 | 5130.45339 | 26.2 | 1981.6944 | 26.2 | 748 | 26.2 | -338.75439 | 26.2 | 3442.84728
26.4 | 3231.32428 | 26.4 | 2223.42105 | 26.4 | 1616.80306 | 26.4 | 608.88568 | 26.4 | -281.00736 | 26.4 | 5144.92339 | 26.4 | 1875.6944 | 26.4 | 743 | 26.4 | -350.75439 | 26.4 | 3457.31728
26.6 | 3105.32428 | 26.6 | 2033.42105 | 26.6 | 1511.80306 | 26.6 | 602.88568 | 26.6 | -409.00736 | 26.6 | 5055.42339 | 26.6 | 1847.6944 | 26.6 | 622 | 26.6 | -477.75439 | 26.6 | 3367.81728
26.8 | 3131.32428 | 26.8 | 2090.42105 | 26.8 | 1529.80306 | 26.8 | 526.88568 | 26.8 | -441.00736 | 26.8 | 5029.11339 | 26.8 | 1797.6944 | 26.8 | 640 | 26.8 | -520.75439 | 26.8 | 3341.50728
27 | 3094.32428 | 27 | 1989.42105 | 27 | 1491.80306 | 27 | 507.88568 | 27 | -402.00736 | 27 | 5033.16339 | 27 | 1809.6944 | 27 | 716 | 27 | -469.75439 | 27 | 3345.55728
27.2 | 3079.32428 | 27.2 | 2044.42105 | 27.2 | 1475.80306 | 27.2 | 490.88568 | 27.2 | -461.00736 | 27.2 | 5081.74339 | 27.2 | 1829.6944 | 27.2 | 636 | 27.2 | -462.75439 | 27.2 | 3394.13728
27.4 | 3016.32428 | 27.4 | 1986.42105 | 27.4 | 1416.80306 | 27.4 | 482.88568 | 27.4 | -441.00736 | 27.4 | 5039.63339 | 27.4 | 1757.6944 | 27.4 | 613 | 27.4 | -542.75439 | 27.4 | 3352.02728
27.6 | 3090.32428 | 27.6 | 1998.42105 | 27.6 | 1442.80306 | 27.6 | 430.88568 | 27.6 | -502.00736 | 27.6 | 5019.91339 | 27.6 | 1785.6944 | 27.6 | 592 | 27.6 | -531.75439 | 27.6 | 3332.30728
27.8 | 3062.32428 | 27.8 | 2002.42105 | 27.8 | 1493.80306 | 27.8 | 473.88568 | 27.8 | -486.00736 | 27.8 | 4979.14339 | 27.8 | 1749.6944 | 27.8 | 620 | 27.8 | -589.75439 | 27.8 | 3291.53728
28 | 2991.32428 | 28 | 1932.42105 | 28 | 1419.80306 | 28 | 364.88568 | 28 | -552.00736 | 28 | 4950.22339 | 28 | 1687.6944 | 28 | 532 | 28 | -586.75439 | 28 | 3262.61728
28.2 | 3022.32428 | 28.2 | 2026.42105 | 28.2 | 1416.80306 | 28.2 | 506.88568 | 28.2 | -546.00736 | 28.2 | 4957.65339 | 28.2 | 1726.6944 | 28.2 | 593 | 28.2 | -608.75439 | 28.2 | 3270.04728
28.4 | 3072.32428 | 28.4 | 1942.42105 | 28.4 | 1432.80306 | 28.4 | 433.88568 | 28.4 | -511.00736 | 28.4 | 5030.35339 | 28.4 | 1734.6944 | 28.4 | 561 | 28.4 | -525.75439 | 28.4 | 3342.74728
28.6 | 3017.32428 | 28.6 | 1877.42105 | 28.6 | 1411.80306 | 28.6 | 440.88568 | 28.6 | -454.00736 | 28.6 | 4964.95339 | 28.6 | 1741.6944 | 28.6 | 555 | 28.6 | -637.75439 | 28.6 | 3277.34728
28.8 | 2991.32428 | 28.8 | 1909.42105 | 28.8 | 1349.80306 | 28.8 | 416.88568 | 28.8 | -548.00736 | 28.8 | 4956.42339 | 28.8 | 1732.6944 | 28.8 | 525 | 28.8 | -571.75439 | 28.8 | 3268.81728
29 | 2995.32428 | 29 | 1947.42105 | 29 | 1452.80306 | 29 | 375.88568 | 29 | -631.00736 | 29 | 4929.99339 | 29 | 1723.6944 | 29 | 608 | 29 | -555.75439 | 29 | 3242.38728
29.2 | 2959.32428 | 29.2 | 1843.42105 | 29.2 | 1335.80306 | 29.2 | 308.88568 | 29.2 | -594.00736 | 29.2 | 4902.02339 | 29.2 | 1645.6944 | 29.2 | 450 | 29.2 | -592.75439 | 29.2 | 3214.41728
29.4 | 3004.32428 | 29.4 | 1964.42105 | 29.4 | 1408.80306 | 29.4 | 395.88568 | 29.4 | -630.00736 | 29.4 | 4925.87339 | 29.4 | 1682.6944 | 29.4 | 569 | 29.4 | -523.75439 | 29.4 | 3238.26728
29.6 | 2977.32428 | 29.6 | 1836.42105 | 29.6 | 1435.80306 | 29.6 | 354.88568 | 29.6 | -569.00736 | 29.6 | 5002.57339 | 29.6 | 1673.6944 | 29.6 | 502 | 29.6 | -598.75439 | 29.6 | 3314.96728
29.8 | 3045.32428 | 29.8 | 1831.42105 | 29.8 | 1407.80306 | 29.8 | 332.88568 | 29.8 | -622.00736 | 29.8 | 4917.12339 | 29.8 | 1697.6944 | 29.8 | 443 | 29.8 | -594.75439 | 29.8 | 3229.51728
30 | 2965.32428 | 30 | 1851.42105 | 30 | 1316.80306 | 30 | 352.88568 | 30 | -635.00736 | 30 | 4933.88339 | 30 | 1647.6944 | 30 | 509 | 30 | -624.75439 | 30 | 3246.27728
30.2 | 2913.32428 | 30.2 | 1895.42105 | 30.2 | 1359.80306 | 30.2 | 344.88568 | 30.2 | -661.00736 | 30.2 | 4935.80339 | 30.2 | 1703.6944 | 30.2 | 549 | 30.2 | -567.75439 | 30.2 | 3248.19728
30.4 | 3018.32428 | 30.4 | 1861.42105 | 30.4 | 1346.80306 | 30.4 | 299.88568 | 30.4 | -677.00736 | 30.4 | 4922.87339 | 30.4 | 1618.6944 | 30.4 | 445 | 30.4 | -645.75439 | 30.4 | 3235.26728
30.6 | 2991.32428 | 30.6 | 1959.42105 | 30.6 | 1343.80306 | 30.6 | 328.88568 | 30.6 | -638.00736 | 30.6 | 4931.50339 | 30.6 | 1707.6944 | 30.6 | 547 | 30.6 | -636.75439 | 30.6 | 3243.89728
30.8 | 3012.32428 | 30.8 | 1849.42105 | 30.8 | 1384.80306 | 30.8 | 310.88568 | 30.8 | -563.00736 | 30.8 | 4969.43339 | 30.8 | 1716.6944 | 30.8 | 509 | 30.8 | -608.75439 | 30.8 | 3281.82728
31 | 3002.32428 | 31 | 1822.42105 | 31 | 1403.80306 | 31 | 333.88568 | 31 | -579.00736 | 31 | 4922.38339 | 31 | 1612.6944 | 31 | 458 | 31 | -550.75439 | 31 | 3234.77728
31.2 | 3013.32428 | 31.2 | 1887.42105 | 31.2 | 1449.80306 | 31.2 | 337.88568 | 31.2 | -680.00736 | 31.2 | 4926.61339 | 31.2 | 1619.6944 | 31.2 | 479 | 31.2 | -628.75439 | 31.2 | 3239.00728
31.4 | 2992.32428 | 31.4 | 1895.42105 | 31.4 | 1323.80306 | 31.4 | 363.88568 | 31.4 | -710.00736 | 31.4 | 4933.67339 | 31.4 | 1635.6944 | 31.4 | 462 | 31.4 | -690.75439 | 31.4 | 3246.06728
31.6 | 2994.32428 | 31.6 | 1839.42105 | 31.6 | 1356.80306 | 31.6 | 342.88568 | 31.6 | -677.00736 | 31.6 | 4925.78339 | 31.6 | 1635.6944 | 31.6 | 532 | 31.6 | -642.75439 | 31.6 | 3238.17728
31.8 | 2915.32428 | 31.8 | 1838.42105 | 31.8 | 1362.80306 | 31.8 | 261.88568 | 31.8 | -707.00736 | 31.8 | 4894.08339 | 31.8 | 1705.6944 | 31.8 | 447 | 31.8 | -607.75439 | 31.8 | 3206.47728
32 | 2971.32428 | 32 | 1825.42105 | 32 | 1335.80306 | 32 | 305.88568 | 32 | -638.00736 | 32 | 4934.95339 | 32 | 1643.6944 | 32 | 461 | 32 | -616.75439 | 32 | 3247.34728
32.2 | 2991.32428 | 32.2 | 1890.42105 | 32.2 | 1324.80306 | 32.2 | 337.88568 | 32.2 | -696.00736 | 32.2 | 4918.49339 | 32.2 | 1663.6944 | 32.2 | 405 | 32.2 | -672.75439 | 32.2 | 3230.88728
32.4 | 2981.32428 | 32.4 | 1868.42105 | 32.4 | 1340.80306 | 32.4 | 319.88568 | 32.4 | -684.00736 | 32.4 | 4923.03339 | 32.4 | 1568.6944 | 32.4 | 463 | 32.4 | -676.75439 | 32.4 | 3235.42728
32.6 | 2998.32428 | 32.6 | 1914.42105 | 32.6 | 1406.80306 | 32.6 | 306.88568 | 32.6 | -630.00736 | 32.6 | 4986.52339 | 32.6 | 1694.6944 | 32.6 | 547 | 32.6 | -571.75439 | 32.6 | 3298.91728
32.8 | 2979.32428 | 32.8 | 1902.42105 | 32.8 | 1305.80306 | 32.8 | 284.88568 | 32.8 | -661.00736 | 32.8 | 4956.01339 | 32.8 | 1639.6944 | 32.8 | 466 | 32.8 | -644.75439 | 32.8 | 3268.40728
33 | 2992.32428 | 33 | 1874.42105 | 33 | 1402.80306 | 33 | 323.88568 | 33 | -635.00736 | 33 | 4988.19339 | 33 | 1685.6944 | 33 | 479 | 33 | -656.75439 | 33 | 3300.58728
33.2 | 3018.32428 | 33.2 | 1923.42105 | 33.2 | 1430.80306 | 33.2 | 422.88568 | 33.2 | -645.00736 | 33.2 | 5027.35339 | 33.2 | 1697.6944 | 33.2 | 534 | 33.2 | -662.75439 | 33.2 | 3339.74728
33.4 | 3094.32428 | 33.4 | 1925.42105 | 33.4 | 1460.80306 | 33.4 | 404.88568 | 33.4 | -574.00736 | 33.4 | 5066.70339 | 33.4 | 1774.6944 | 33.4 | 543 | 33.4 | -576.75439 | 33.4 | 3379.09728
33.6 | 3087.32428 | 33.6 | 2038.42105 | 33.6 | 1433.80306 | 33.6 | 406.88568 | 33.6 | -549.00736 | 33.6 | 5138.23339 | 33.6 | 1772.6944 | 33.6 | 621 | 33.6 | -540.75439 | 33.6 | 3450.62728
33.8 | 3084.32428 | 33.8 | 2025.42105 | 33.8 | 1463.80306 | 33.8 | 433.88568 | 33.8 | -504.00736 | 33.8 | 5164.51339 | 33.8 | 1754.6944 | 33.8 | 598 | 33.8 | -515.75439 | 33.8 | 3476.90728
34 | 3116.32428 | 34 | 1984.42105 | 34 | 1475.80306 | 34 | 461.88568 | 34 | -607.00736 | 34 | 5146.07339 | 34 | 1808.6944 | 34 | 546 | 34 | -571.75439 | 34 | 3458.46728
34.2 | 3083.32428 | 34.2 | 2031.42105 | 34.2 | 1469.80306 | 34.2 | 401.88568 | 34.2 | -531.00736 | 34.2 | 5155.88339 | 34.2 | 1763.6944 | 34.2 | 575 | 34.2 | -570.75439 | 34.2 | 3468.27728
34.4 | 3148.32428 | 34.4 | 2029.42105 | 34.4 | 1531.80306 | 34.4 | 453.88568 | 34.4 | -451.00736 | 34.4 | 5164.98339 | 34.4 | 1843.6944 | 34.4 | 610 | 34.4 | -452.75439 | 34.4 | 3477.37728
34.6 | 3210.32428 | 34.6 | 2068.42105 | 34.6 | 1576.80306 | 34.6 | 519.88568 | 34.6 | -475.00736 | 34.6 | 5181.22339 | 34.6 | 1808.6944 | 34.6 | 678 | 34.6 | -520.75439 | 34.6 | 3493.61728
34.8 | 3193.32428 | 34.8 | 2082.42105 | 34.8 | 1487.80306 | 34.8 | 495.88568 | 34.8 | -484.00736 | 34.8 | 5117.18339 | 34.8 | 1861.6944 | 34.8 | 647 | 34.8 | -498.75439 | 34.8 | 3429.57728
35 | 3196.32428 | 35 | 2133.42105 | 35 | 1510.80306 | 35 | 551.88568 | 35 | -428.00736 | 35 | 5123.86339 | 35 | 1902.6944 | 35 | 680 | 35 | -452.75439 | 35 | 3436.25728
35.2 | 3171.32428 | 35.2 | 2155.42105 | 35.2 | 1596.80306 | 35.2 | 517.88568 | 35.2 | -460.00736 | 35.2 | 5154.44339 | 35.2 | 1915.6944 | 35.2 | 641 | 35.2 | -515.75439 | 35.2 | 3466.83728
35.4 | 3145.32428 | 35.4 | 2099.42105 | 35.4 | 1551.80306 | 35.4 | 457.88568 | 35.4 | -469.00736 | 35.4 | 5089.16339 | 35.4 | 1838.6944 | 35.4 | 674 | 35.4 | -481.75439 | 35.4 | 3401.55728
35.6 | 3170.32428 | 35.6 | 2043.42105 | 35.6 | 1553.80306 | 35.6 | 504.88568 | 35.6 | -528.00736 | 35.6 | 5079.15339 | 35.6 | 1793.6944 | 35.6 | 592 | 35.6 | -471.75439 | 35.6 | 3391.54728
35.8 | 3161.32428 | 35.8 | 2011.42105 | 35.8 | 1537.80306 | 35.8 | 492.88568 | 35.8 | -409.00736 | 35.8 | 5065.79339 | 35.8 | 1900.6944 | 35.8 | 595 | 35.8 | -510.75439 | 35.8 | 3378.18728
36 | 3212.32428 | 36 | 2005.42105 | 36 | 1444.80306 | 36 | 456.88568 | 36 | -514.00736 | 36 | 5031.21339 | 36 | 1802.6944 | 36 | 573 | 36 | -475.75439 | 36 | 3343.60728
36.2 | 3204.32428 | 36.2 | 2092.42105 | 36.2 | 1469.80306 | 36.2 | 459.88568 | 36.2 | -459.00736 | 36.2 | 5023.19339 | 36.2 | 1859.6944 | 36.2 | 579 | 36.2 | -559.75439 | 36.2 | 3335.58728
36.4 | 3095.32428 | 36.4 | 1989.42105 | 36.4 | 1493.80306 | 36.4 | 421.88568 | 36.4 | -522.00736 | 36.4 | 5031.21339 | 36.4 | 1779.6944 | 36.4 | 593 | 36.4 | -550.75439 | 36.4 | 3343.60728
36.6 | 3134.32428 | 36.6 | 1992.42105 | 36.6 | 1441.80306 | 36.6 | 458.88568 | 36.6 | -478.00736 | 36.6 | 5006.73339 | 36.6 | 1796.6944 | 36.6 | 591 | 36.6 | -509.75439 | 36.6 | 3319.12728
36.8 | 3111.32428 | 36.8 | 1991.42105 | 36.8 | 1453.80306 | 36.8 | 417.88568 | 36.8 | -562.00736 | 36.8 | 4999.16339 | 36.8 | 1760.6944 | 36.8 | 574 | 36.8 | -538.75439 | 36.8 | 3311.55728
37 | 3112.32428 | 37 | 2057.42105 | 37 | 1450.80306 | 37 | 425.88568 | 37 | -539.00736 | 37 | 5028.60339 | 37 | 1774.6944 | 37 | 551 | 37 | -491.75439 | 37 | 3340.99728
37.2 | 3114.32428 | 37.2 | 2024.42105 | 37.2 | 1374.80306 | 37.2 | 446.88568 | 37.2 | -474.00736 | 37.2 | 5033.07339 | 37.2 | 1786.6944 | 37.2 | 596 | 37.2 | -580.75439 | 37.2 | 3345.46728
37.4 | 3119.32428 | 37.4 | 2011.42105 | 37.4 | 1448.80306 | 37.4 | 451.88568 | 37.4 | -497.00736 | 37.4 | 5041.07339 | 37.4 | 1761.6944 | 37.4 | 638 | 37.4 | -555.75439 | 37.4 | 3353.46728
37.6 | 3098.32428 | 37.6 | 1931.42105 | 37.6 | 1408.80306 | 37.6 | 451.88568 | 37.6 | -551.00736 | 37.6 | 5044.90339 | 37.6 | 1756.6944 | 37.6 | 586 | 37.6 | -571.75439 | 37.6 | 3357.29728
37.8 | 3149.32428 | 37.8 | 1998.42105 | 37.8 | 1457.80306 | 37.8 | 444.88568 | 37.8 | -541.00736 | 37.8 | 5015.78339 | 37.8 | 1783.6944 | 37.8 | 577 | 37.8 | -495.75439 | 37.8 | 3328.17728
38 | 3154.32428 | 38 | 2043.42105 | 38 | 1481.80306 | 38 | 433.88568 | 38 | -430.00736 | 38 | 5022.82339 | 38 | 1821.6944 | 38 | 603 | 38 | -534.75439 | 38 | 3335.21728
38.2 | 3136.32428 | 38.2 | 1961.42105 | 38.2 | 1491.80306 | 38.2 | 451.88568 | 38.2 | -508.00736 | 38.2 | 5018.71339 | 38.2 | 1794.6944 | 38.2 | 635 | 38.2 | -545.75439 | 38.2 | 3331.10728
38.4 | 3109.32428 | 38.4 | 1934.42105 | 38.4 | 1517.80306 | 38.4 | 404.88568 | 38.4 | -575.00736 | 38.4 | 5055.71339 | 38.4 | 1748.6944 | 38.4 | 619 | 38.4 | -572.75439 | 38.4 | 3368.10728
38.6 | 3194.32428 | 38.6 | 2003.42105 | 38.6 | 1487.80306 | 38.6 | 482.88568 | 38.6 | -483.00736 | 38.6 | 5055.12339 | 38.6 | 1709.6944 | 38.6 | 617 | 38.6 | -557.75439 | 38.6 | 3367.51728
38.8 | 3144.32428 | 38.8 | 1956.42105 | 38.8 | 1489.80306 | 38.8 | 412.88568 | 38.8 | -552.00736 | 38.8 | 5045.00339 | 38.8 | 1775.6944 | 38.8 | 574 | 38.8 | -520.75439 | 38.8 | 3357.39728
39 | 3141.32428 | 39 | 2043.42105 | 39 | 1452.80306 | 39 | 378.88568 | 39 | -573.00736 | 39 | 5019.29339 | 39 | 1759.6944 | 39 | 589 | 39 | -522.75439 | 39 | 3331.68728
39.2 | 3112.32428 | 39.2 | 2006.42105 | 39.2 | 1470.80306 | 39.2 | 433.88568 | 39.2 | -450.00736 | 39.2 | 5053.58339 | 39.2 | 1786.6944 | 39.2 | 595 | 39.2 | -530.75439 | 39.2 | 3365.97728
39.4 | 3075.32428 | 39.4 | 1954.42105 | 39.4 | 1369.80306 | 39.4 | 426.88568 | 39.4 | -576.00736 | 39.4 | 5011.06339 | 39.4 | 1726.6944 | 39.4 | 572 | 39.4 | -531.75439 | 39.4 | 3323.45728
39.6 | 3128.32428 | 39.6 | 1937.42105 | 39.6 | 1539.80306 | 39.6 | 501.88568 | 39.6 | -577.00736 | 39.6 | 4999.76339 | 39.6 | 1721.6944 | 39.6 | 593 | 39.6 | -503.75439 | 39.6 | 3312.15728
39.8 | 3168.32428 | 39.8 | 1987.42105 | 39.8 | 1452.80306 | 39.8 | 425.88568 | 39.8 | -520.00736 | 39.8 | 5024.86339 | 39.8 | 1808.6944 | 39.8 | 561 | 39.8 | -526.75439 | 39.8 | 3337.25728
40 | 3111.32428 | 40 | 2010.42105 | 40 | 1470.80306 | 40 | 425.88568 | 40 | -590.00736 | 40 | 4975.10339 | 40 | 1754.6944 | 40 | 521 | 40 | -560.75439 | 40 | 3287.49728

## Fig. S5
Fig. S5 Raman spectra of different samples, where the raw-CS is the raw sample embedded in the epoxy resin and the plane of cross section was vertical to the Raman laser; the raw-side represents the raw sample at the position of which the axis is vertical to the Raman laser; the central and ring represent the central core and the outer ring of the dried sample processed at 35 °C for 2.5 h. The asterisked peaks are attributed to the epoxy resin and the peaks at 379 cm-1, 437 cm-1, 520 cm-1 and 1476 cm-1 are assigned to the undissolved cellulose.
(a)
| Resin |  | Raw-CS |  | Raw-side |  | Central |  | Ring |  | Film
Wavenumber (cm-1) | Intensity | Wavenumber (cm-1) | Intensity | Wavenumber (cm-1) | Intensity | Wavenumber (cm-1) | Intensity | Wavenumber (cm-1) | Intensity | Wavenumber (cm-1) | Intensity
1531.16602 | 1.96965 | 1531.16602 | 1.05775 | 1531.16602 | 0.41382 | 1531.16602 | -0.33857 | 1531.16602 | -0.97568 | 1531.16602 | -1.63775
1530.07422 | 2.0799 | 1530.07422 | 1.18312 | 1530.07422 | 0.43507 | 1530.07422 | -0.28906 | 1530.07422 | -0.92571 | 1530.07422 | -1.6016
1528.98242 | 2.0506 | 1528.98242 | 1.17542 | 1528.98242 | 0.44199 | 1528.98242 | -0.29838 | 1528.98242 | -0.9302 | 1528.98242 | -1.61165
1527.88867 | 2.05051 | 1527.88867 | 1.20718 | 1527.88867 | 0.44158 | 1527.88867 | -0.28544 | 1527.88867 | -0.91706 | 1527.88867 | -1.59923
1526.79688 | 2.0033 | 1526.79688 | 1.15127 | 1526.79688 | 0.42987 | 1526.79688 | -0.30598 | 1526.79688 | -0.92826 | 1526.79688 | -1.59442
1525.70313 | 2.04727 | 1525.70313 | 1.20948 | 1525.70313 | 0.44739 | 1525.70313 | -0.28907 | 1525.70313 | -0.90457 | 1525.70313 | -1.58756
1524.61133 | 2.00632 | 1524.61133 | 1.19366 | 1524.61133 | 0.43481 | 1524.61133 | -0.2916 | 1524.61133 | -0.92347 | 1524.61133 | -1.59581
1523.51758 | 2.02824 | 1523.51758 | 1.21664 | 1523.51758 | 0.43236 | 1523.51758 | -0.27587 | 1523.51758 | -0.90288 | 1523.51758 | -1.57764
1522.42383 | 2.05099 | 1522.42383 | 1.28515 | 1522.42383 | 0.43296 | 1522.42383 | -0.265 | 1522.42383 | -0.88262 | 1522.42383 | -1.57602
1521.33008 | 2.04999 | 1521.33008 | 1.27835 | 1521.33008 | 0.43662 | 1521.33008 | -0.26489 | 1521.33008 | -0.88603 | 1521.33008 | -1.57417
1520.23633 | 2.02549 | 1520.23633 | 1.22542 | 1520.23633 | 0.4491 | 1520.23633 | -0.2793 | 1520.23633 | -0.88908 | 1520.23633 | -1.57954
1519.14258 | 2.04045 | 1519.14258 | 1.25849 | 1519.14258 | 0.44152 | 1519.14258 | -0.26576 | 1519.14258 | -0.87999 | 1519.14258 | -1.57795
1518.04883 | 2.0004 | 1518.04883 | 1.22798 | 1518.04883 | 0.44234 | 1518.04883 | -0.26997 | 1518.04883 | -0.88499 | 1518.04883 | -1.58375
1516.95313 | 1.98874 | 1516.95313 | 1.1716 | 1516.95313 | 0.43708 | 1516.95313 | -0.28174 | 1516.95313 | -0.90543 | 1516.95313 | -1.58653
1515.85938 | 2.03311 | 1515.85938 | 1.27224 | 1515.85938 | 0.43792 | 1515.85938 | -0.26474 | 1515.85938 | -0.88345 | 1515.85938 | -1.56079
1514.76367 | 2.0284 | 1514.76367 | 1.24778 | 1514.76367 | 0.43527 | 1514.76367 | -0.27243 | 1514.76367 | -0.87869 | 1514.76367 | -1.57331
1513.66992 | 2.05086 | 1513.66992 | 1.2842 | 1513.66992 | 0.44452 | 1513.66992 | -0.25886 | 1513.66992 | -0.8687 | 1513.66992 | -1.56612
1512.57422 | 2.09666 | 1512.57422 | 1.29727 | 1512.57422 | 0.44038 | 1512.57422 | -0.24963 | 1512.57422 | -0.85553 | 1512.57422 | -1.57166
1511.47852 | 2.08863 | 1511.47852 | 1.26127 | 1511.47852 | 0.43892 | 1511.47852 | -0.26511 | 1511.47852 | -0.86755 | 1511.47852 | -1.56752
1510.38281 | 2.12669 | 1510.38281 | 1.25221 | 1510.38281 | 0.44745 | 1510.38281 | -0.25487 | 1510.38281 | -0.86015 | 1510.38281 | -1.57546
1509.28711 | 2.08435 | 1509.28711 | 1.24022 | 1509.28711 | 0.43927 | 1509.28711 | -0.26133 | 1509.28711 | -0.87199 | 1509.28711 | -1.57081
1508.18945 | 2.05706 | 1508.18945 | 1.16383 | 1508.18945 | 0.4345 | 1508.18945 | -0.29127 | 1508.18945 | -0.89748 | 1508.18945 | -1.57863
1507.09375 | 2.01825 | 1507.09375 | 1.166 | 1507.09375 | 0.42253 | 1507.09375 | -0.30015 | 1507.09375 | -0.90142 | 1507.09375 | -1.59547
1505.99805 | 2.09 | 1505.99805 | 1.23881 | 1505.99805 | 0.42941 | 1505.99805 | -0.28072 | 1505.99805 | -0.88331 | 1505.99805 | -1.57989
1504.90039 | 2.13611 | 1504.90039 | 1.30808 | 1504.90039 | 0.44121 | 1504.90039 | -0.25847 | 1504.90039 | -0.85698 | 1504.90039 | -1.57353
1503.80469 | 2.08407 | 1503.80469 | 1.29249 | 1503.80469 | 0.43611 | 1503.80469 | -0.26889 | 1503.80469 | -0.85342 | 1503.80469 | -1.58132
1502.70703 | 2.07141 | 1502.70703 | 1.23265 | 1502.70703 | 0.44217 | 1502.70703 | -0.27454 | 1502.70703 | -0.8637 | 1502.70703 | -1.58301
1501.60938 | 2.01487 | 1501.60938 | 1.17909 | 1501.60938 | 0.43763 | 1501.60938 | -0.29206 | 1501.60938 | -0.87775 | 1501.60938 | -1.59493
1500.51172 | 1.95067 | 1500.51172 | 1.09059 | 1500.51172 | 0.426 | 1500.51172 | -0.31493 | 1500.51172 | -0.90492 | 1500.51172 | -1.61207
1499.41406 | 1.97464 | 1499.41406 | 1.12527 | 1499.41406 | 0.43876 | 1499.41406 | -0.30696 | 1499.41406 | -0.89983 | 1499.41406 | -1.60798
1498.31641 | 1.99856 | 1498.31641 | 1.14444 | 1498.31641 | 0.43697 | 1498.31641 | -0.29377 | 1498.31641 | -0.9017 | 1498.31641 | -1.60958
1497.2168 | 2.03877 | 1497.2168 | 1.17789 | 1497.2168 | 0.42835 | 1497.2168 | -0.29311 | 1497.2168 | -0.89815 | 1497.2168 | -1.61663
1496.11914 | 2.04091 | 1496.11914 | 1.17419 | 1496.11914 | 0.43079 | 1496.11914 | -0.2932 | 1496.11914 | -0.8913 | 1496.11914 | -1.61001
1495.02148 | 2.02279 | 1495.02148 | 1.1724 | 1495.02148 | 0.43446 | 1495.02148 | -0.29457 | 1495.02148 | -0.89367 | 1495.02148 | -1.61312
1493.92188 | 2.02591 | 1493.92188 | 1.19478 | 1493.92188 | 0.43255 | 1493.92188 | -0.28439 | 1493.92188 | -0.89085 | 1493.92188 | -1.62731
1492.82227 | 1.97269 | 1492.82227 | 1.0958 | 1492.82227 | 0.42596 | 1492.82227 | -0.31406 | 1492.82227 | -0.91836 | 1492.82227 | -1.63821
1491.72266 | 1.97239 | 1491.72266 | 1.10989 | 1491.72266 | 0.43041 | 1491.72266 | -0.3051 | 1491.72266 | -0.9214 | 1491.72266 | -1.63799
1490.625 | 1.94789 | 1490.625 | 1.04568 | 1490.625 | 0.42319 | 1490.625 | -0.3233 | 1490.625 | -0.93248 | 1490.625 | -1.65477
1489.52539 | 1.97653 | 1489.52539 | 1.10079 | 1489.52539 | 0.43356 | 1489.52539 | -0.29813 | 1489.52539 | -0.92082 | 1489.52539 | -1.63502
1488.42383 | 1.96858 | 1488.42383 | 1.14115 | 1488.42383 | 0.42087 | 1488.42383 | -0.30311 | 1488.42383 | -0.92885 | 1488.42383 | -1.63532
1487.32422 | 2.01349 | 1487.32422 | 1.18336 | 1487.32422 | 0.43532 | 1487.32422 | -0.27274 | 1487.32422 | -0.903 | 1487.32422 | -1.6317
1486.22461 | 1.99621 | 1486.22461 | 1.16564 | 1486.22461 | 0.44017 | 1486.22461 | -0.28051 | 1486.22461 | -0.91499 | 1486.22461 | -1.63807
1485.12305 | 1.98031 | 1485.12305 | 1.14509 | 1485.12305 | 0.44949 | 1485.12305 | -0.28366 | 1485.12305 | -0.92241 | 1485.12305 | -1.63821
1484.02344 | 1.98928 | 1484.02344 | 1.13435 | 1484.02344 | 0.45935 | 1484.02344 | -0.27036 | 1484.02344 | -0.90827 | 1484.02344 | -1.64689
1482.92188 | 2.03123 | 1482.92188 | 1.18526 | 1482.92188 | 0.47577 | 1482.92188 | -0.24304 | 1482.92188 | -0.89738 | 1482.92188 | -1.63082
1481.82031 | 2.00816 | 1481.82031 | 1.17976 | 1481.82031 | 0.48433 | 1481.82031 | -0.23617 | 1481.82031 | -0.91304 | 1481.82031 | -1.63562
1480.7207 | 2.01115 | 1480.7207 | 1.24144 | 1480.7207 | 0.49244 | 1480.7207 | -0.22354 | 1480.7207 | -0.90325 | 1480.7207 | -1.62633
1479.61914 | 2.04685 | 1479.61914 | 1.22969 | 1479.61914 | 0.49043 | 1479.61914 | -0.21285 | 1479.61914 | -0.88554 | 1479.61914 | -1.61905
1478.51758 | 2.08383 | 1478.51758 | 1.27902 | 1478.51758 | 0.50002 | 1478.51758 | -0.19191 | 1478.51758 | -0.87318 | 1478.51758 | -1.59958
1477.41406 | 2.08705 | 1477.41406 | 1.28825 | 1477.41406 | 0.49064 | 1477.41406 | -0.19316 | 1477.41406 | -0.86255 | 1477.41406 | -1.603
1476.3125 | 2.15122 | 1476.3125 | 1.27568 | 1476.3125 | 0.50344 | 1476.3125 | -0.17667 | 1476.3125 | -0.85245 | 1476.3125 | -1.59427
1475.21094 | 2.17394 | 1475.21094 | 1.32916 | 1475.21094 | 0.50538 | 1475.21094 | -0.16983 | 1475.21094 | -0.82868 | 1475.21094 | -1.58543
1474.10742 | 2.18949 | 1474.10742 | 1.32113 | 1474.10742 | 0.51132 | 1474.10742 | -0.17342 | 1474.10742 | -0.82414 | 1474.10742 | -1.57971
1473.00586 | 2.24538 | 1473.00586 | 1.35597 | 1473.00586 | 0.51665 | 1473.00586 | -0.16989 | 1473.00586 | -0.81437 | 1473.00586 | -1.55381
1471.90234 | 2.23964 | 1471.90234 | 1.32091 | 1471.90234 | 0.5003 | 1471.90234 | -0.17183 | 1471.90234 | -0.81018 | 1471.90234 | -1.54692
1470.79883 | 2.28174 | 1470.79883 | 1.39236 | 1470.79883 | 0.50109 | 1470.79883 | -0.15835 | 1470.79883 | -0.77893 | 1470.79883 | -1.5291
1469.69531 | 2.36005 | 1469.69531 | 1.39721 | 1469.69531 | 0.49859 | 1469.69531 | -0.15614 | 1469.69531 | -0.75977 | 1469.69531 | -1.50884
1468.5918 | 2.39181 | 1468.5918 | 1.41097 | 1468.5918 | 0.51653 | 1468.5918 | -0.15331 | 1468.5918 | -0.74705 | 1468.5918 | -1.50355
1467.48828 | 2.43204 | 1467.48828 | 1.44812 | 1467.48828 | 0.51805 | 1467.48828 | -0.15131 | 1467.48828 | -0.72866 | 1467.48828 | -1.49277
1466.38477 | 2.4098 | 1466.38477 | 1.33771 | 1466.38477 | 0.51708 | 1466.38477 | -0.17713 | 1466.38477 | -0.74838 | 1466.38477 | -1.49846
1465.2793 | 2.4732 | 1465.2793 | 1.41361 | 1465.2793 | 0.52175 | 1465.2793 | -0.15868 | 1465.2793 | -0.72079 | 1465.2793 | -1.47513
1464.17578 | 2.477 | 1464.17578 | 1.41102 | 1464.17578 | 0.52138 | 1464.17578 | -0.16489 | 1464.17578 | -0.72219 | 1464.17578 | -1.47526
1463.07031 | 2.51211 | 1463.07031 | 1.46449 | 1463.07031 | 0.51475 | 1463.07031 | -0.16853 | 1463.07031 | -0.71021 | 1463.07031 | -1.4567
1461.9668 | 2.47586 | 1461.9668 | 1.43497 | 1461.9668 | 0.52385 | 1461.9668 | -0.16571 | 1461.9668 | -0.71718 | 1461.9668 | -1.46717
1460.86133 | 2.51669 | 1460.86133 | 1.49408 | 1460.86133 | 0.51896 | 1460.86133 | -0.15583 | 1460.86133 | -0.70145 | 1460.86133 | -1.46377
1459.75586 | 2.5316 | 1459.75586 | 1.47796 | 1459.75586 | 0.51614 | 1459.75586 | -0.15995 | 1459.75586 | -0.7037 | 1459.75586 | -1.47078
1458.65039 | 2.52306 | 1458.65039 | 1.47098 | 1458.65039 | 0.52981 | 1458.65039 | -0.15757 | 1458.65039 | -0.70618 | 1458.65039 | -1.4829
1457.54492 | 2.50384 | 1457.54492 | 1.45805 | 1457.54492 | 0.51049 | 1457.54492 | -0.16685 | 1457.54492 | -0.72979 | 1457.54492 | -1.50786
1456.43945 | 2.46017 | 1456.43945 | 1.41448 | 1456.43945 | 0.50217 | 1456.43945 | -0.19349 | 1456.43945 | -0.75186 | 1456.43945 | -1.54345
1455.33203 | 2.41535 | 1455.33203 | 1.38425 | 1455.33203 | 0.48305 | 1455.33203 | -0.21246 | 1455.33203 | -0.78881 | 1455.33203 | -1.55868
1454.22656 | 2.43216 | 1454.22656 | 1.38955 | 1454.22656 | 0.46749 | 1454.22656 | -0.21119 | 1454.22656 | -0.78786 | 1454.22656 | -1.56966
1453.11914 | 2.40044 | 1453.11914 | 1.34692 | 1453.11914 | 0.45059 | 1453.11914 | -0.22857 | 1453.11914 | -0.82544 | 1453.11914 | -1.59257
1452.01367 | 2.46787 | 1452.01367 | 1.45328 | 1452.01367 | 0.45949 | 1452.01367 | -0.20808 | 1452.01367 | -0.8035 | 1452.01367 | -1.5763
1450.90625 | 2.41579 | 1450.90625 | 1.37307 | 1450.90625 | 0.43933 | 1450.90625 | -0.2442 | 1450.90625 | -0.8336 | 1450.90625 | -1.60945
1449.79883 | 2.37624 | 1449.79883 | 1.33392 | 1449.79883 | 0.44626 | 1449.79883 | -0.25519 | 1449.79883 | -0.84454 | 1449.79883 | -1.62621
1448.69141 | 2.37473 | 1448.69141 | 1.34279 | 1448.69141 | 0.43698 | 1448.69141 | -0.24821 | 1448.69141 | -0.85833 | 1448.69141 | -1.62871
1447.58398 | 2.35262 | 1447.58398 | 1.24986 | 1447.58398 | 0.43793 | 1447.58398 | -0.27309 | 1447.58398 | -0.87817 | 1447.58398 | -1.63709
1446.47656 | 2.33903 | 1446.47656 | 1.24853 | 1446.47656 | 0.43521 | 1446.47656 | -0.28345 | 1446.47656 | -0.90076 | 1446.47656 | -1.6464
1445.36914 | 2.36783 | 1445.36914 | 1.2776 | 1445.36914 | 0.43529 | 1445.36914 | -0.27711 | 1445.36914 | -0.90445 | 1445.36914 | -1.64682
1444.25977 | 2.35924 | 1444.25977 | 1.27113 | 1444.25977 | 0.42861 | 1444.25977 | -0.28865 | 1444.25977 | -0.91706 | 1444.25977 | -1.64341
1443.15234 | 2.40519 | 1443.15234 | 1.30268 | 1443.15234 | 0.44515 | 1443.15234 | -0.27464 | 1443.15234 | -0.91358 | 1443.15234 | -1.6314
1442.04297 | 2.39527 | 1442.04297 | 1.33403 | 1442.04297 | 0.42875 | 1442.04297 | -0.27134 | 1442.04297 | -0.90267 | 1442.04297 | -1.62358
1440.93555 | 2.39705 | 1440.93555 | 1.35132 | 1440.93555 | 0.4397 | 1440.93555 | -0.27575 | 1440.93555 | -0.90297 | 1440.93555 | -1.62634
1439.82617 | 2.34451 | 1439.82617 | 1.25286 | 1439.82617 | 0.4381 | 1439.82617 | -0.29672 | 1439.82617 | -0.92685 | 1439.82617 | -1.63161
1438.7168 | 2.33767 | 1438.7168 | 1.23755 | 1438.7168 | 0.43963 | 1438.7168 | -0.30305 | 1438.7168 | -0.93052 | 1438.7168 | -1.63366
1437.60742 | 2.29834 | 1437.60742 | 1.20019 | 1437.60742 | 0.44225 | 1437.60742 | -0.31622 | 1437.60742 | -0.93469 | 1437.60742 | -1.63822
1436.49805 | 2.24092 | 1436.49805 | 1.20423 | 1436.49805 | 0.43441 | 1436.49805 | -0.32348 | 1436.49805 | -0.95634 | 1436.49805 | -1.63736
1435.38867 | 2.24694 | 1435.38867 | 1.18607 | 1435.38867 | 0.43017 | 1435.38867 | -0.31022 | 1435.38867 | -0.93924 | 1435.38867 | -1.62322
1434.27734 | 2.26589 | 1434.27734 | 1.22878 | 1434.27734 | 0.44495 | 1434.27734 | -0.29653 | 1434.27734 | -0.92073 | 1434.27734 | -1.61202
1433.16797 | 2.22937 | 1433.16797 | 1.18721 | 1433.16797 | 0.44807 | 1433.16797 | -0.30462 | 1433.16797 | -0.92969 | 1433.16797 | -1.61667
1432.05664 | 2.1975 | 1432.05664 | 1.21258 | 1432.05664 | 0.454 | 1432.05664 | -0.29482 | 1432.05664 | -0.9178 | 1432.05664 | -1.62034
1430.94727 | 2.16074 | 1430.94727 | 1.19369 | 1430.94727 | 0.45647 | 1430.94727 | -0.30203 | 1430.94727 | -0.92743 | 1430.94727 | -1.62532
1429.83594 | 2.08338 | 1429.83594 | 1.13763 | 1429.83594 | 0.45438 | 1429.83594 | -0.32631 | 1429.83594 | -0.9473 | 1429.83594 | -1.62136
1428.72461 | 2.12762 | 1428.72461 | 1.18183 | 1428.72461 | 0.46613 | 1428.72461 | -0.30041 | 1428.72461 | -0.92918 | 1428.72461 | -1.59742
1427.61328 | 2.09064 | 1427.61328 | 1.18073 | 1427.61328 | 0.46819 | 1427.61328 | -0.31075 | 1427.61328 | -0.94089 | 1427.61328 | -1.58889
1426.50195 | 2.10399 | 1426.50195 | 1.17746 | 1426.50195 | 0.46797 | 1426.50195 | -0.30189 | 1426.50195 | -0.93038 | 1426.50195 | -1.5796
1425.39063 | 2.13311 | 1425.39063 | 1.22936 | 1425.39063 | 0.47872 | 1425.39063 | -0.28301 | 1425.39063 | -0.9151 | 1425.39063 | -1.56324
1424.27734 | 2.14368 | 1424.27734 | 1.18646 | 1424.27734 | 0.47899 | 1424.27734 | -0.29562 | 1424.27734 | -0.9197 | 1424.27734 | -1.558
1423.16602 | 2.17841 | 1423.16602 | 1.28259 | 1423.16602 | 0.50229 | 1423.16602 | -0.28082 | 1423.16602 | -0.89415 | 1423.16602 | -1.53929
1422.05273 | 2.12553 | 1422.05273 | 1.19798 | 1422.05273 | 0.49436 | 1422.05273 | -0.29511 | 1422.05273 | -0.91682 | 1422.05273 | -1.54738
1420.94141 | 2.08413 | 1420.94141 | 1.16276 | 1420.94141 | 0.50729 | 1420.94141 | -0.30321 | 1420.94141 | -0.92253 | 1420.94141 | -1.53616
1419.82813 | 2.07257 | 1419.82813 | 1.1488 | 1419.82813 | 0.51088 | 1419.82813 | -0.31477 | 1419.82813 | -0.92766 | 1419.82813 | -1.52828
1418.71484 | 2.09131 | 1418.71484 | 1.16745 | 1418.71484 | 0.51482 | 1418.71484 | -0.30446 | 1418.71484 | -0.91881 | 1418.71484 | -1.49916
1417.60156 | 2.08471 | 1417.60156 | 1.1639 | 1417.60156 | 0.51766 | 1417.60156 | -0.3129 | 1417.60156 | -0.92317 | 1417.60156 | -1.49542
1416.48828 | 2.1418 | 1416.48828 | 1.26911 | 1416.48828 | 0.52326 | 1416.48828 | -0.29295 | 1416.48828 | -0.89925 | 1416.48828 | -1.47373
1415.375 | 2.17773 | 1415.375 | 1.28081 | 1415.375 | 0.52389 | 1415.375 | -0.27335 | 1415.375 | -0.87964 | 1415.375 | -1.46901
1414.26172 | 2.16027 | 1414.26172 | 1.21462 | 1414.26172 | 0.53569 | 1414.26172 | -0.28821 | 1414.26172 | -0.89152 | 1414.26172 | -1.47828
1413.14648 | 2.17874 | 1413.14648 | 1.2621 | 1413.14648 | 0.55431 | 1413.14648 | -0.27189 | 1413.14648 | -0.87745 | 1413.14648 | -1.4737
1412.0332 | 2.1502 | 1412.0332 | 1.26148 | 1412.0332 | 0.55032 | 1412.0332 | -0.27813 | 1412.0332 | -0.8918 | 1412.0332 | -1.47531
1410.91797 | 2.11196 | 1410.91797 | 1.19613 | 1410.91797 | 0.53613 | 1410.91797 | -0.29655 | 1410.91797 | -0.91135 | 1410.91797 | -1.48666
1409.80469 | 2.10188 | 1409.80469 | 1.20188 | 1409.80469 | 0.53157 | 1409.80469 | -0.2923 | 1409.80469 | -0.9128 | 1409.80469 | -1.50043
1408.68945 | 2.10638 | 1408.68945 | 1.218 | 1408.68945 | 0.51774 | 1408.68945 | -0.29618 | 1408.68945 | -0.91568 | 1408.68945 | -1.48913
1407.57422 | 2.19389 | 1407.57422 | 1.2931 | 1407.57422 | 0.53195 | 1407.57422 | -0.26347 | 1407.57422 | -0.89039 | 1407.57422 | -1.48173
1406.45898 | 2.19339 | 1406.45898 | 1.28704 | 1406.45898 | 0.53054 | 1406.45898 | -0.26733 | 1406.45898 | -0.88783 | 1406.45898 | -1.48201
1405.34375 | 2.21089 | 1405.34375 | 1.25432 | 1405.34375 | 0.5258 | 1405.34375 | -0.26884 | 1405.34375 | -0.88214 | 1405.34375 | -1.4937
1404.22852 | 2.18782 | 1404.22852 | 1.22739 | 1404.22852 | 0.52652 | 1404.22852 | -0.26897 | 1404.22852 | -0.88867 | 1404.22852 | -1.4913
1403.11133 | 2.15074 | 1403.11133 | 1.19917 | 1403.11133 | 0.5183 | 1403.11133 | -0.29043 | 1403.11133 | -0.90322 | 1403.11133 | -1.50113
1401.99609 | 2.15938 | 1401.99609 | 1.23135 | 1401.99609 | 0.49968 | 1401.99609 | -0.28126 | 1401.99609 | -0.89426 | 1401.99609 | -1.49437
1400.87891 | 2.12249 | 1400.87891 | 1.15819 | 1400.87891 | 0.49787 | 1400.87891 | -0.29604 | 1400.87891 | -0.90523 | 1400.87891 | -1.49527
1399.76367 | 2.12367 | 1399.76367 | 1.15409 | 1399.76367 | 0.50008 | 1399.76367 | -0.29705 | 1399.76367 | -0.90316 | 1399.76367 | -1.4951
1398.64648 | 2.11388 | 1398.64648 | 1.20884 | 1398.64648 | 0.50222 | 1398.64648 | -0.28032 | 1398.64648 | -0.88651 | 1398.64648 | -1.48847
1397.5293 | 2.08292 | 1397.5293 | 1.16767 | 1397.5293 | 0.49533 | 1397.5293 | -0.28708 | 1397.5293 | -0.88326 | 1397.5293 | -1.48615
1396.41211 | 2.04594 | 1396.41211 | 1.17415 | 1396.41211 | 0.50798 | 1396.41211 | -0.28548 | 1396.41211 | -0.88701 | 1396.41211 | -1.49019
1395.29492 | 2.06238 | 1395.29492 | 1.18278 | 1395.29492 | 0.51071 | 1395.29492 | -0.26232 | 1395.29492 | -0.86879 | 1395.29492 | -1.47855
1394.17773 | 2.05885 | 1394.17773 | 1.18662 | 1394.17773 | 0.52606 | 1394.17773 | -0.25743 | 1394.17773 | -0.87302 | 1394.17773 | -1.47249
1393.05859 | 2.00561 | 1393.05859 | 1.20337 | 1393.05859 | 0.52562 | 1393.05859 | -0.25238 | 1393.05859 | -0.88448 | 1393.05859 | -1.47163
1391.94141 | 1.95796 | 1391.94141 | 1.11989 | 1391.94141 | 0.51428 | 1391.94141 | -0.26359 | 1391.94141 | -0.89337 | 1391.94141 | -1.46919
1390.82227 | 2.05833 | 1390.82227 | 1.24243 | 1390.82227 | 0.54958 | 1390.82227 | -0.21132 | 1390.82227 | -0.85638 | 1390.82227 | -1.44483
1389.70508 | 2.06907 | 1389.70508 | 1.23551 | 1389.70508 | 0.54009 | 1389.70508 | -0.20913 | 1389.70508 | -0.85637 | 1389.70508 | -1.43684
1388.58594 | 2.08585 | 1388.58594 | 1.26737 | 1388.58594 | 0.55834 | 1388.58594 | -0.18615 | 1388.58594 | -0.83144 | 1388.58594 | -1.4238
1387.4668 | 2.12219 | 1387.4668 | 1.28101 | 1387.4668 | 0.56467 | 1387.4668 | -0.16215 | 1387.4668 | -0.82061 | 1387.4668 | -1.41742
1386.34766 | 2.14464 | 1386.34766 | 1.29201 | 1386.34766 | 0.57368 | 1386.34766 | -0.14579 | 1386.34766 | -0.81561 | 1386.34766 | -1.4145
1385.22852 | 2.10981 | 1385.22852 | 1.26321 | 1385.22852 | 0.59458 | 1385.22852 | -0.13033 | 1385.22852 | -0.81633 | 1385.22852 | -1.40666
1384.10938 | 2.12371 | 1384.10938 | 1.30995 | 1384.10938 | 0.60033 | 1384.10938 | -0.092 | 1384.10938 | -0.78849 | 1384.10938 | -1.38787
1382.99023 | 2.10289 | 1382.99023 | 1.32707 | 1382.99023 | 0.59726 | 1382.99023 | -0.06245 | 1382.99023 | -0.78448 | 1382.99023 | -1.3683
1381.86914 | 2.11387 | 1381.86914 | 1.4114 | 1381.86914 | 0.62601 | 1381.86914 | -0.01779 | 1381.86914 | -0.76543 | 1381.86914 | -1.35143
1380.75 | 2.10066 | 1380.75 | 1.40892 | 1380.75 | 0.62243 | 1380.75 | 0.01094 | 1380.75 | -0.75535 | 1380.75 | -1.33366
1379.62891 | 2.12184 | 1379.62891 | 1.50356 | 1379.62891 | 0.62781 | 1379.62891 | 0.05955 | 1379.62891 | -0.72468 | 1379.62891 | -1.30227
1378.50781 | 2.07249 | 1378.50781 | 1.49526 | 1378.50781 | 0.65465 | 1378.50781 | 0.0761 | 1378.50781 | -0.70871 | 1378.50781 | -1.29086
1377.38867 | 2.06793 | 1377.38867 | 1.4801 | 1377.38867 | 0.66021 | 1377.38867 | 0.07672 | 1377.38867 | -0.70844 | 1377.38867 | -1.29281
1376.26758 | 1.99872 | 1376.26758 | 1.41301 | 1376.26758 | 0.64739 | 1376.26758 | 0.02566 | 1376.26758 | -0.7335 | 1376.26758 | -1.28431
1375.14648 | 1.97958 | 1375.14648 | 1.37088 | 1375.14648 | 0.63984 | 1375.14648 | 0.00391 | 1375.14648 | -0.72984 | 1375.14648 | -1.27489
1374.02344 | 1.99151 | 1374.02344 | 1.33303 | 1374.02344 | 0.6249 | 1374.02344 | -0.0259 | 1374.02344 | -0.73616 | 1374.02344 | -1.27673
1372.90234 | 2.05076 | 1372.90234 | 1.37723 | 1372.90234 | 0.61582 | 1372.90234 | -0.03199 | 1372.90234 | -0.71882 | 1372.90234 | -1.26589
1371.78125 | 2.00787 | 1371.78125 | 1.30577 | 1371.78125 | 0.59857 | 1371.78125 | -0.06002 | 1371.78125 | -0.73907 | 1371.78125 | -1.28571
1370.6582 | 2.04118 | 1370.6582 | 1.3178 | 1370.6582 | 0.58907 | 1370.6582 | -0.0777 | 1370.6582 | -0.73532 | 1370.6582 | -1.28872
1369.53711 | 2.05109 | 1369.53711 | 1.30726 | 1369.53711 | 0.5956 | 1369.53711 | -0.09782 | 1369.53711 | -0.74328 | 1369.53711 | -1.30002
1368.41406 | 2.0141 | 1368.41406 | 1.27209 | 1368.41406 | 0.57331 | 1368.41406 | -0.12681 | 1368.41406 | -0.75647 | 1368.41406 | -1.32571
1367.29102 | 1.99869 | 1367.29102 | 1.20363 | 1367.29102 | 0.56935 | 1367.29102 | -0.15149 | 1367.29102 | -0.77551 | 1367.29102 | -1.33034
1366.16797 | 1.9503 | 1366.16797 | 1.12027 | 1366.16797 | 0.55196 | 1366.16797 | -0.19763 | 1366.16797 | -0.81169 | 1366.16797 | -1.35307
1365.04492 | 1.97984 | 1365.04492 | 1.12875 | 1365.04492 | 0.55612 | 1365.04492 | -0.20351 | 1365.04492 | -0.81607 | 1365.04492 | -1.35836
1363.92188 | 1.97491 | 1363.92188 | 1.14788 | 1363.92188 | 0.5402 | 1363.92188 | -0.21861 | 1363.92188 | -0.82022 | 1363.92188 | -1.37419
1362.79883 | 2.00047 | 1362.79883 | 1.14314 | 1362.79883 | 0.53453 | 1362.79883 | -0.22624 | 1362.79883 | -0.82558 | 1362.79883 | -1.39151
1361.67578 | 1.99653 | 1361.67578 | 1.16788 | 1361.67578 | 0.52433 | 1361.67578 | -0.22977 | 1361.67578 | -0.83176 | 1361.67578 | -1.40932
1360.55078 | 1.97984 | 1360.55078 | 1.13076 | 1360.55078 | 0.5075 | 1360.55078 | -0.24612 | 1360.55078 | -0.84312 | 1360.55078 | -1.44323
1359.42773 | 1.98384 | 1359.42773 | 1.09855 | 1359.42773 | 0.50358 | 1359.42773 | -0.26827 | 1359.42773 | -0.8688 | 1359.42773 | -1.46139
1358.30273 | 1.96003 | 1358.30273 | 1.10322 | 1358.30273 | 0.50403 | 1358.30273 | -0.26597 | 1358.30273 | -0.87973 | 1358.30273 | -1.46415
1357.17773 | 1.95525 | 1357.17773 | 1.08737 | 1357.17773 | 0.48105 | 1357.17773 | -0.28564 | 1357.17773 | -0.89563 | 1357.17773 | -1.49075
1356.05273 | 1.95817 | 1356.05273 | 1.03655 | 1356.05273 | 0.46346 | 1356.05273 | -0.3028 | 1356.05273 | -0.91954 | 1356.05273 | -1.50069
1354.92773 | 1.9861 | 1354.92773 | 1.0813 | 1354.92773 | 0.45582 | 1354.92773 | -0.29213 | 1354.92773 | -0.91321 | 1354.92773 | -1.5078
1353.80273 | 1.96962 | 1353.80273 | 1.05893 | 1353.80273 | 0.45352 | 1353.80273 | -0.30913 | 1353.80273 | -0.9259 | 1353.80273 | -1.51091
1352.67773 | 2.03275 | 1352.67773 | 1.11855 | 1352.67773 | 0.46902 | 1352.67773 | -0.29975 | 1352.67773 | -0.91288 | 1352.67773 | -1.50709
1351.55273 | 2.00644 | 1351.55273 | 1.08633 | 1351.55273 | 0.45532 | 1351.55273 | -0.30697 | 1351.55273 | -0.92255 | 1351.55273 | -1.51178
1350.42578 | 2.01057 | 1350.42578 | 1.04913 | 1350.42578 | 0.4594 | 1350.42578 | -0.30489 | 1350.42578 | -0.91672 | 1350.42578 | -1.51464
1349.30078 | 1.97967 | 1349.30078 | 1.05122 | 1349.30078 | 0.465 | 1349.30078 | -0.31918 | 1349.30078 | -0.93625 | 1349.30078 | -1.51623
1348.17383 | 2.04061 | 1348.17383 | 1.13594 | 1348.17383 | 0.47597 | 1348.17383 | -0.28966 | 1348.17383 | -0.91266 | 1348.17383 | -1.50052
1347.04688 | 2.02508 | 1347.04688 | 1.13656 | 1347.04688 | 0.47488 | 1347.04688 | -0.29817 | 1347.04688 | -0.91608 | 1347.04688 | -1.49037
1345.91992 | 2.02003 | 1345.91992 | 1.13062 | 1345.91992 | 0.48903 | 1345.91992 | -0.29504 | 1345.91992 | -0.9175 | 1345.91992 | -1.49215
1344.79297 | 2.03514 | 1344.79297 | 1.19034 | 1344.79297 | 0.51277 | 1344.79297 | -0.27467 | 1344.79297 | -0.88741 | 1344.79297 | -1.47367
1343.66602 | 2.0996 | 1343.66602 | 1.23253 | 1343.66602 | 0.51665 | 1343.66602 | -0.25885 | 1343.66602 | -0.87325 | 1343.66602 | -1.47079
1342.53906 | 2.04267 | 1342.53906 | 1.20743 | 1342.53906 | 0.52217 | 1342.53906 | -0.26675 | 1342.53906 | -0.88755 | 1342.53906 | -1.47323
1341.41211 | 2.05226 | 1341.41211 | 1.22382 | 1341.41211 | 0.5438 | 1341.41211 | -0.25497 | 1341.41211 | -0.88006 | 1341.41211 | -1.47355
1340.2832 | 2.04366 | 1340.2832 | 1.18874 | 1340.2832 | 0.56012 | 1340.2832 | -0.27091 | 1340.2832 | -0.89283 | 1340.2832 | -1.48063
1339.15625 | 2.0994 | 1339.15625 | 1.27229 | 1339.15625 | 0.56748 | 1339.15625 | -0.24505 | 1339.15625 | -0.86121 | 1339.15625 | -1.47462
1338.02734 | 2.08042 | 1338.02734 | 1.28041 | 1338.02734 | 0.57067 | 1338.02734 | -0.24284 | 1338.02734 | -0.8717 | 1338.02734 | -1.46944
1336.90039 | 2.11543 | 1336.90039 | 1.34104 | 1336.90039 | 0.57968 | 1336.90039 | -0.21906 | 1336.90039 | -0.84731 | 1336.90039 | -1.4526
1335.77148 | 2.09946 | 1335.77148 | 1.33489 | 1335.77148 | 0.57871 | 1335.77148 | -0.22215 | 1335.77148 | -0.84854 | 1335.77148 | -1.44962
1334.64258 | 2.09281 | 1334.64258 | 1.3022 | 1334.64258 | 0.57969 | 1334.64258 | -0.22469 | 1334.64258 | -0.85276 | 1334.64258 | -1.4787
1333.51367 | 2.08661 | 1333.51367 | 1.29688 | 1333.51367 | 0.56898 | 1333.51367 | -0.23158 | 1333.51367 | -0.86013 | 1333.51367 | -1.48452
1332.38281 | 2.08693 | 1332.38281 | 1.27355 | 1332.38281 | 0.56564 | 1332.38281 | -0.22669 | 1332.38281 | -0.86212 | 1332.38281 | -1.49103
1331.25391 | 2.07087 | 1331.25391 | 1.22536 | 1331.25391 | 0.55368 | 1331.25391 | -0.24924 | 1331.25391 | -0.88328 | 1331.25391 | -1.50379
1330.125 | 2.09828 | 1330.125 | 1.25038 | 1330.125 | 0.54686 | 1330.125 | -0.24225 | 1330.125 | -0.88362 | 1330.125 | -1.50139
1328.99414 | 2.13985 | 1328.99414 | 1.2959 | 1328.99414 | 0.53644 | 1328.99414 | -0.22935 | 1328.99414 | -0.87991 | 1328.99414 | -1.49685
1327.86523 | 2.14571 | 1327.86523 | 1.31393 | 1327.86523 | 0.52772 | 1327.86523 | -0.22923 | 1327.86523 | -0.87992 | 1327.86523 | -1.5091
1326.73438 | 2.16481 | 1326.73438 | 1.26306 | 1326.73438 | 0.5133 | 1326.73438 | -0.2282 | 1326.73438 | -0.88403 | 1326.73438 | -1.51469
1325.60352 | 2.20884 | 1325.60352 | 1.33102 | 1325.60352 | 0.51709 | 1325.60352 | -0.22394 | 1325.60352 | -0.86436 | 1325.60352 | -1.51328
1324.47266 | 2.21146 | 1324.47266 | 1.3116 | 1324.47266 | 0.50301 | 1324.47266 | -0.2278 | 1324.47266 | -0.87747 | 1324.47266 | -1.52403
1323.3418 | 2.22521 | 1323.3418 | 1.32771 | 1323.3418 | 0.4985 | 1323.3418 | -0.22456 | 1323.3418 | -0.86906 | 1323.3418 | -1.52995
1322.21094 | 2.19194 | 1322.21094 | 1.2587 | 1322.21094 | 0.48833 | 1322.21094 | -0.24382 | 1322.21094 | -0.88622 | 1322.21094 | -1.55136
1321.08008 | 2.16715 | 1321.08008 | 1.26492 | 1321.08008 | 0.47688 | 1321.08008 | -0.26095 | 1321.08008 | -0.90027 | 1321.08008 | -1.56284
1319.94727 | 2.24701 | 1319.94727 | 1.35524 | 1319.94727 | 0.47944 | 1319.94727 | -0.22479 | 1319.94727 | -0.8722 | 1319.94727 | -1.54345
1318.81641 | 2.29458 | 1318.81641 | 1.33984 | 1318.81641 | 0.48497 | 1318.81641 | -0.24006 | 1318.81641 | -0.87684 | 1318.81641 | -1.55175
1317.68359 | 2.28748 | 1317.68359 | 1.32677 | 1317.68359 | 0.46011 | 1317.68359 | -0.25187 | 1317.68359 | -0.88182 | 1317.68359 | -1.55427
1316.55078 | 2.2975 | 1316.55078 | 1.32104 | 1316.55078 | 0.4647 | 1316.55078 | -0.25218 | 1316.55078 | -0.88092 | 1316.55078 | -1.56515
1315.41992 | 2.35951 | 1315.41992 | 1.36441 | 1315.41992 | 0.47038 | 1315.41992 | -0.24338 | 1315.41992 | -0.86534 | 1315.41992 | -1.56433
1314.28711 | 2.32001 | 1314.28711 | 1.3483 | 1314.28711 | 0.45761 | 1314.28711 | -0.26592 | 1314.28711 | -0.88738 | 1314.28711 | -1.57513
1313.1543 | 2.37833 | 1313.1543 | 1.38376 | 1313.1543 | 0.4579 | 1313.1543 | -0.25273 | 1313.1543 | -0.87925 | 1313.1543 | -1.56186
1312.02148 | 2.37708 | 1312.02148 | 1.35451 | 1312.02148 | 0.45115 | 1312.02148 | -0.26312 | 1312.02148 | -0.88625 | 1312.02148 | -1.56504
1310.88672 | 2.35739 | 1310.88672 | 1.34816 | 1310.88672 | 0.43237 | 1310.88672 | -0.27285 | 1310.88672 | -0.89195 | 1310.88672 | -1.57874
1309.75391 | 2.39263 | 1309.75391 | 1.38006 | 1309.75391 | 0.43011 | 1309.75391 | -0.27019 | 1309.75391 | -0.8857 | 1309.75391 | -1.56566
1308.61914 | 2.40861 | 1308.61914 | 1.40772 | 1308.61914 | 0.43425 | 1308.61914 | -0.26532 | 1308.61914 | -0.87896 | 1308.61914 | -1.56026
1307.48633 | 2.37166 | 1307.48633 | 1.32751 | 1307.48633 | 0.43746 | 1307.48633 | -0.28092 | 1307.48633 | -0.89602 | 1307.48633 | -1.58709
1306.35156 | 2.42085 | 1306.35156 | 1.3747 | 1306.35156 | 0.43482 | 1306.35156 | -0.28101 | 1306.35156 | -0.88911 | 1306.35156 | -1.58127
1305.2168 | 2.41992 | 1305.2168 | 1.36993 | 1305.2168 | 0.4397 | 1305.2168 | -0.28485 | 1305.2168 | -0.89589 | 1305.2168 | -1.57676
1304.08203 | 2.43222 | 1304.08203 | 1.36608 | 1304.08203 | 0.43305 | 1304.08203 | -0.29244 | 1304.08203 | -0.90704 | 1304.08203 | -1.58829
1302.94727 | 2.44903 | 1302.94727 | 1.39295 | 1302.94727 | 0.42692 | 1302.94727 | -0.29408 | 1302.94727 | -0.90236 | 1302.94727 | -1.58224
1301.8125 | 2.45992 | 1301.8125 | 1.35884 | 1301.8125 | 0.42411 | 1301.8125 | -0.29184 | 1301.8125 | -0.90902 | 1301.8125 | -1.58764
1300.67773 | 2.55806 | 1300.67773 | 1.49238 | 1300.67773 | 0.43522 | 1300.67773 | -0.26657 | 1300.67773 | -0.87501 | 1300.67773 | -1.57711
1299.54297 | 2.51725 | 1299.54297 | 1.37701 | 1299.54297 | 0.42771 | 1299.54297 | -0.29596 | 1299.54297 | -0.89374 | 1299.54297 | -1.5948
1298.40625 | 2.5444 | 1298.40625 | 1.40602 | 1298.40625 | 0.44072 | 1298.40625 | -0.28098 | 1298.40625 | -0.88483 | 1298.40625 | -1.59476
1297.27148 | 2.54987 | 1297.27148 | 1.45181 | 1297.27148 | 0.45138 | 1297.27148 | -0.26518 | 1297.27148 | -0.89105 | 1297.27148 | -1.59096
1296.13477 | 2.52259 | 1296.13477 | 1.39856 | 1296.13477 | 0.45998 | 1296.13477 | -0.2824 | 1296.13477 | -0.91017 | 1296.13477 | -1.59655
1294.99805 | 2.49554 | 1294.99805 | 1.44026 | 1294.99805 | 0.47119 | 1294.99805 | -0.27744 | 1294.99805 | -0.91676 | 1294.99805 | -1.59489
1293.86133 | 2.47666 | 1293.86133 | 1.42095 | 1293.86133 | 0.47598 | 1293.86133 | -0.27686 | 1293.86133 | -0.92694 | 1293.86133 | -1.60216
1292.72461 | 2.48653 | 1292.72461 | 1.4865 | 1292.72461 | 0.48339 | 1292.72461 | -0.2708 | 1292.72461 | -0.92029 | 1292.72461 | -1.62058
1291.58789 | 2.46861 | 1291.58789 | 1.41578 | 1291.58789 | 0.47811 | 1291.58789 | -0.27429 | 1291.58789 | -0.92169 | 1291.58789 | -1.62553
1290.45117 | 2.46489 | 1290.45117 | 1.39171 | 1290.45117 | 0.46939 | 1290.45117 | -0.28501 | 1290.45117 | -0.92727 | 1290.45117 | -1.63509
1289.3125 | 2.40262 | 1289.3125 | 1.35716 | 1289.3125 | 0.46483 | 1289.3125 | -0.29446 | 1289.3125 | -0.94242 | 1289.3125 | -1.6399
1288.17578 | 2.38348 | 1288.17578 | 1.28303 | 1288.17578 | 0.45427 | 1288.17578 | -0.30606 | 1288.17578 | -0.94942 | 1288.17578 | -1.64513
1287.03711 | 2.39359 | 1287.03711 | 1.32824 | 1287.03711 | 0.45748 | 1287.03711 | -0.30115 | 1287.03711 | -0.9423 | 1287.03711 | -1.63779
1285.90039 | 2.35182 | 1285.90039 | 1.274 | 1285.90039 | 0.4332 | 1285.90039 | -0.32238 | 1285.90039 | -0.9636 | 1285.90039 | -1.64898
1284.76172 | 2.30732 | 1284.76172 | 1.25313 | 1284.76172 | 0.4361 | 1284.76172 | -0.31867 | 1284.76172 | -0.96999 | 1284.76172 | -1.63528
1283.62305 | 2.31077 | 1283.62305 | 1.27529 | 1283.62305 | 0.4341 | 1283.62305 | -0.31274 | 1283.62305 | -0.96076 | 1283.62305 | -1.63548
1282.48438 | 2.32434 | 1282.48438 | 1.29551 | 1282.48438 | 0.43764 | 1282.48438 | -0.30393 | 1282.48438 | -0.94794 | 1282.48438 | -1.62527
1281.3457 | 2.28384 | 1281.3457 | 1.21744 | 1281.3457 | 0.43232 | 1281.3457 | -0.30641 | 1281.3457 | -0.96217 | 1281.3457 | -1.63466
1280.20508 | 2.286 | 1280.20508 | 1.23592 | 1280.20508 | 0.44392 | 1280.20508 | -0.30546 | 1280.20508 | -0.94094 | 1280.20508 | -1.61063
1279.06641 | 2.28654 | 1279.06641 | 1.23781 | 1279.06641 | 0.46065 | 1279.06641 | -0.31449 | 1279.06641 | -0.93938 | 1279.06641 | -1.61434
1277.92773 | 2.23034 | 1277.92773 | 1.22416 | 1277.92773 | 0.44744 | 1277.92773 | -0.3099 | 1277.92773 | -0.94459 | 1277.92773 | -1.60036
1276.78711 | 2.23113 | 1276.78711 | 1.21469 | 1276.78711 | 0.44936 | 1276.78711 | -0.31124 | 1276.78711 | -0.93465 | 1276.78711 | -1.58655
1275.64648 | 2.24046 | 1275.64648 | 1.2089 | 1275.64648 | 0.46379 | 1275.64648 | -0.30593 | 1275.64648 | -0.91892 | 1275.64648 | -1.57599
1274.50781 | 2.25517 | 1274.50781 | 1.21782 | 1274.50781 | 0.4649 | 1274.50781 | -0.29461 | 1274.50781 | -0.90212 | 1274.50781 | -1.55895
1273.36719 | 2.25561 | 1273.36719 | 1.23055 | 1273.36719 | 0.47004 | 1273.36719 | -0.28227 | 1273.36719 | -0.88347 | 1273.36719 | -1.54454
1272.22656 | 2.25269 | 1272.22656 | 1.23636 | 1272.22656 | 0.47746 | 1272.22656 | -0.27652 | 1272.22656 | -0.86976 | 1272.22656 | -1.53099
1271.08398 | 2.245 | 1271.08398 | 1.26867 | 1271.08398 | 0.49012 | 1271.08398 | -0.26782 | 1271.08398 | -0.85592 | 1271.08398 | -1.50724
1269.94336 | 2.21143 | 1269.94336 | 1.22022 | 1269.94336 | 0.49511 | 1269.94336 | -0.26932 | 1269.94336 | -0.84523 | 1269.94336 | -1.4927
1268.80273 | 2.19123 | 1268.80273 | 1.23051 | 1268.80273 | 0.50757 | 1268.80273 | -0.2669 | 1268.80273 | -0.83065 | 1268.80273 | -1.4767
1267.66016 | 2.17088 | 1267.66016 | 1.27011 | 1267.66016 | 0.49952 | 1267.66016 | -0.25978 | 1267.66016 | -0.83544 | 1267.66016 | -1.46622
1266.51953 | 2.17861 | 1266.51953 | 1.26746 | 1266.51953 | 0.51056 | 1266.51953 | -0.25769 | 1266.51953 | -0.81236 | 1266.51953 | -1.44885
1265.37695 | 2.21077 | 1265.37695 | 1.30786 | 1265.37695 | 0.50852 | 1265.37695 | -0.24795 | 1265.37695 | -0.80051 | 1265.37695 | -1.43562
1264.23438 | 2.21826 | 1264.23438 | 1.32723 | 1264.23438 | 0.50944 | 1264.23438 | -0.23826 | 1264.23438 | -0.79335 | 1264.23438 | -1.43253
1263.0918 | 2.23484 | 1263.0918 | 1.30874 | 1263.0918 | 0.5215 | 1263.0918 | -0.24016 | 1263.0918 | -0.7853 | 1263.0918 | -1.43536
1261.94922 | 2.2208 | 1261.94922 | 1.31521 | 1261.94922 | 0.52125 | 1261.94922 | -0.25544 | 1261.94922 | -0.81042 | 1261.94922 | -1.45837
1260.80664 | 2.20076 | 1260.80664 | 1.25067 | 1260.80664 | 0.50736 | 1260.80664 | -0.27446 | 1260.80664 | -0.83213 | 1260.80664 | -1.47758
1259.66406 | 2.19687 | 1259.66406 | 1.19663 | 1259.66406 | 0.50336 | 1259.66406 | -0.28513 | 1259.66406 | -0.84685 | 1259.66406 | -1.48784
1258.52148 | 2.23965 | 1258.52148 | 1.27565 | 1258.52148 | 0.48325 | 1258.52148 | -0.26516 | 1258.52148 | -0.84093 | 1258.52148 | -1.49653
1257.37695 | 2.26599 | 1257.37695 | 1.25079 | 1257.37695 | 0.48177 | 1257.37695 | -0.27436 | 1257.37695 | -0.84325 | 1257.37695 | -1.50678
1256.23438 | 2.28914 | 1256.23438 | 1.27378 | 1256.23438 | 0.47478 | 1256.23438 | -0.26874 | 1256.23438 | -0.84579 | 1256.23438 | -1.5163
1255.08984 | 2.33595 | 1255.08984 | 1.3087 | 1255.08984 | 0.4797 | 1255.08984 | -0.25742 | 1255.08984 | -0.83359 | 1255.08984 | -1.52775
1253.94531 | 2.28594 | 1253.94531 | 1.22291 | 1253.94531 | 0.47309 | 1253.94531 | -0.28264 | 1253.94531 | -0.86384 | 1253.94531 | -1.55733
1252.80078 | 2.28862 | 1252.80078 | 1.20723 | 1252.80078 | 0.47513 | 1252.80078 | -0.29408 | 1252.80078 | -0.87824 | 1252.80078 | -1.57409
1251.65625 | 2.34812 | 1251.65625 | 1.2426 | 1251.65625 | 0.47496 | 1251.65625 | -0.27248 | 1251.65625 | -0.86488 | 1251.65625 | -1.56875
1250.51172 | 2.28678 | 1250.51172 | 1.18289 | 1250.51172 | 0.46281 | 1250.51172 | -0.29904 | 1250.51172 | -0.89861 | 1250.51172 | -1.58851
1249.36719 | 2.30291 | 1249.36719 | 1.21458 | 1249.36719 | 0.45916 | 1249.36719 | -0.30691 | 1249.36719 | -0.90409 | 1249.36719 | -1.58179
1248.2207 | 2.32777 | 1248.2207 | 1.19596 | 1248.2207 | 0.44965 | 1248.2207 | -0.29559 | 1248.2207 | -0.89893 | 1248.2207 | -1.58727
1247.07617 | 2.31007 | 1247.07617 | 1.20346 | 1247.07617 | 0.44455 | 1247.07617 | -0.30141 | 1247.07617 | -0.91251 | 1247.07617 | -1.58803
1245.92969 | 2.31097 | 1245.92969 | 1.17449 | 1245.92969 | 0.44268 | 1245.92969 | -0.29958 | 1245.92969 | -0.90483 | 1245.92969 | -1.59096
1244.7832 | 2.35562 | 1244.7832 | 1.23258 | 1244.7832 | 0.4577 | 1244.7832 | -0.26871 | 1244.7832 | -0.87089 | 1244.7832 | -1.58187
1243.63867 | 2.29316 | 1243.63867 | 1.16334 | 1243.63867 | 0.45869 | 1243.63867 | -0.29427 | 1243.63867 | -0.89779 | 1243.63867 | -1.59876
1242.49219 | 2.30089 | 1242.49219 | 1.14611 | 1242.49219 | 0.45859 | 1242.49219 | -0.2884 | 1242.49219 | -0.90224 | 1242.49219 | -1.59563
1241.3457 | 2.28867 | 1241.3457 | 1.15321 | 1241.3457 | 0.457 | 1241.3457 | -0.28553 | 1241.3457 | -0.8974 | 1241.3457 | -1.59208
1240.19922 | 2.31708 | 1240.19922 | 1.21124 | 1240.19922 | 0.4533 | 1240.19922 | -0.27327 | 1240.19922 | -0.8861 | 1240.19922 | -1.58483
1239.05078 | 2.31053 | 1239.05078 | 1.19537 | 1239.05078 | 0.45711 | 1239.05078 | -0.27653 | 1239.05078 | -0.88599 | 1239.05078 | -1.58776
1237.9043 | 2.34014 | 1237.9043 | 1.23599 | 1237.9043 | 0.47984 | 1237.9043 | -0.25502 | 1237.9043 | -0.87075 | 1237.9043 | -1.58933
1236.75586 | 2.34909 | 1236.75586 | 1.24476 | 1236.75586 | 0.46674 | 1236.75586 | -0.25269 | 1236.75586 | -0.86376 | 1236.75586 | -1.58083
1235.60938 | 2.33773 | 1235.60938 | 1.31401 | 1235.60938 | 0.48303 | 1235.60938 | -0.24194 | 1235.60938 | -0.86325 | 1235.60938 | -1.58911
1234.46094 | 2.35291 | 1234.46094 | 1.2888 | 1234.46094 | 0.47867 | 1234.46094 | -0.24026 | 1234.46094 | -0.86449 | 1234.46094 | -1.59227
1233.3125 | 2.35972 | 1233.3125 | 1.32497 | 1233.3125 | 0.4858 | 1233.3125 | -0.2345 | 1233.3125 | -0.85189 | 1233.3125 | -1.58298
1232.16406 | 2.3655 | 1232.16406 | 1.33569 | 1232.16406 | 0.47793 | 1232.16406 | -0.23913 | 1232.16406 | -0.8638 | 1232.16406 | -1.58452
1231.01563 | 2.36337 | 1231.01563 | 1.30603 | 1231.01563 | 0.47224 | 1231.01563 | -0.24008 | 1231.01563 | -0.85917 | 1231.01563 | -1.58485
1229.86719 | 2.40427 | 1229.86719 | 1.40632 | 1229.86719 | 0.48035 | 1229.86719 | -0.21632 | 1229.86719 | -0.83932 | 1229.86719 | -1.58192
1228.71875 | 2.43723 | 1228.71875 | 1.41838 | 1228.71875 | 0.48991 | 1228.71875 | -0.21399 | 1228.71875 | -0.8296 | 1228.71875 | -1.58576
1227.56836 | 2.44041 | 1227.56836 | 1.41538 | 1227.56836 | 0.48296 | 1227.56836 | -0.19815 | 1227.56836 | -0.84006 | 1227.56836 | -1.58279
1226.41992 | 2.41783 | 1226.41992 | 1.358 | 1226.41992 | 0.47378 | 1226.41992 | -0.22018 | 1226.41992 | -0.8475 | 1226.41992 | -1.59721
1225.26953 | 2.36067 | 1225.26953 | 1.30001 | 1225.26953 | 0.46069 | 1225.26953 | -0.24277 | 1225.26953 | -0.88513 | 1225.26953 | -1.61242
1224.12109 | 2.35762 | 1224.12109 | 1.35048 | 1224.12109 | 0.45759 | 1224.12109 | -0.22854 | 1224.12109 | -0.87986 | 1224.12109 | -1.61015
1222.9707 | 2.33049 | 1222.9707 | 1.32298 | 1222.9707 | 0.45753 | 1222.9707 | -0.23441 | 1222.9707 | -0.8822 | 1222.9707 | -1.60581
1221.82031 | 2.32975 | 1221.82031 | 1.36104 | 1221.82031 | 0.45152 | 1221.82031 | -0.2293 | 1221.82031 | -0.89473 | 1221.82031 | -1.61102
1220.66992 | 2.29191 | 1220.66992 | 1.30682 | 1220.66992 | 0.43689 | 1220.66992 | -0.2376 | 1220.66992 | -0.91195 | 1220.66992 | -1.62309
1219.51953 | 2.25902 | 1219.51953 | 1.23111 | 1219.51953 | 0.43136 | 1219.51953 | -0.26675 | 1219.51953 | -0.93379 | 1219.51953 | -1.63343
1218.36719 | 2.23274 | 1218.36719 | 1.20574 | 1218.36719 | 0.43201 | 1218.36719 | -0.26926 | 1218.36719 | -0.93124 | 1218.36719 | -1.63969
1217.2168 | 2.24302 | 1217.2168 | 1.23271 | 1217.2168 | 0.43429 | 1217.2168 | -0.25631 | 1217.2168 | -0.92615 | 1217.2168 | -1.63411
1216.06445 | 2.24303 | 1216.06445 | 1.16935 | 1216.06445 | 0.44586 | 1216.06445 | -0.25415 | 1216.06445 | -0.93312 | 1216.06445 | -1.63822
1214.91406 | 2.21629 | 1214.91406 | 1.16643 | 1214.91406 | 0.42884 | 1214.91406 | -0.27209 | 1214.91406 | -0.94576 | 1214.91406 | -1.64431
1213.76172 | 2.18878 | 1213.76172 | 1.13101 | 1213.76172 | 0.42459 | 1213.76172 | -0.27049 | 1213.76172 | -0.95912 | 1213.76172 | -1.6439
1212.60938 | 2.19951 | 1212.60938 | 1.16687 | 1212.60938 | 0.4344 | 1212.60938 | -0.25617 | 1212.60938 | -0.94892 | 1212.60938 | -1.62505
1211.45703 | 2.18987 | 1211.45703 | 1.16714 | 1211.45703 | 0.43403 | 1211.45703 | -0.24161 | 1211.45703 | -0.9369 | 1211.45703 | -1.61987
1210.30469 | 2.16553 | 1210.30469 | 1.15432 | 1210.30469 | 0.44233 | 1210.30469 | -0.23333 | 1210.30469 | -0.9276 | 1210.30469 | -1.63067
1209.15234 | 2.16231 | 1209.15234 | 1.13501 | 1209.15234 | 0.44227 | 1209.15234 | -0.23518 | 1209.15234 | -0.92858 | 1209.15234 | -1.62786
1207.99805 | 2.16101 | 1207.99805 | 1.14263 | 1207.99805 | 0.44597 | 1207.99805 | -0.22029 | 1207.99805 | -0.91997 | 1207.99805 | -1.62224
1206.8457 | 2.12052 | 1206.8457 | 1.1753 | 1206.8457 | 0.44259 | 1206.8457 | -0.21616 | 1206.8457 | -0.92346 | 1206.8457 | -1.60867
1205.69141 | 2.08724 | 1205.69141 | 1.1327 | 1205.69141 | 0.46192 | 1205.69141 | -0.20378 | 1205.69141 | -0.91521 | 1205.69141 | -1.60641
1204.53906 | 2.05455 | 1204.53906 | 1.11066 | 1204.53906 | 0.45511 | 1204.53906 | -0.20524 | 1204.53906 | -0.91737 | 1204.53906 | -1.59825
1203.38477 | 2.06082 | 1203.38477 | 1.14779 | 1203.38477 | 0.46546 | 1203.38477 | -0.19181 | 1203.38477 | -0.9087 | 1203.38477 | -1.59312
1202.23047 | 2.09986 | 1202.23047 | 1.22023 | 1202.23047 | 0.47331 | 1202.23047 | -0.1714 | 1202.23047 | -0.88153 | 1202.23047 | -1.58732
1201.07617 | 2.07489 | 1201.07617 | 1.15685 | 1201.07617 | 0.48324 | 1201.07617 | -0.17072 | 1201.07617 | -0.88699 | 1201.07617 | -1.58787
1199.92188 | 2.10118 | 1199.92188 | 1.15844 | 1199.92188 | 0.48705 | 1199.92188 | -0.15863 | 1199.92188 | -0.87602 | 1199.92188 | -1.58292
1198.76758 | 2.08588 | 1198.76758 | 1.1318 | 1198.76758 | 0.47586 | 1198.76758 | -0.17679 | 1198.76758 | -0.88555 | 1198.76758 | -1.59387
1197.61328 | 2.12421 | 1197.61328 | 1.18222 | 1197.61328 | 0.48631 | 1197.61328 | -0.16343 | 1197.61328 | -0.88075 | 1197.61328 | -1.58453
1196.45703 | 2.13004 | 1196.45703 | 1.16833 | 1196.45703 | 0.47955 | 1196.45703 | -0.17632 | 1196.45703 | -0.88329 | 1196.45703 | -1.58867
1195.30273 | 2.18117 | 1195.30273 | 1.24178 | 1195.30273 | 0.48332 | 1195.30273 | -0.16559 | 1195.30273 | -0.87188 | 1195.30273 | -1.58709
1194.14648 | 2.22064 | 1194.14648 | 1.28311 | 1194.14648 | 0.47118 | 1194.14648 | -0.16291 | 1194.14648 | -0.86532 | 1194.14648 | -1.58647
1192.99023 | 2.28239 | 1192.99023 | 1.27606 | 1192.99023 | 0.48229 | 1192.99023 | -0.15944 | 1192.99023 | -0.8468 | 1192.99023 | -1.5835
1191.83398 | 2.33302 | 1191.83398 | 1.32217 | 1191.83398 | 0.48563 | 1191.83398 | -0.16868 | 1191.83398 | -0.85634 | 1191.83398 | -1.58506
1190.67773 | 2.38806 | 1190.67773 | 1.31643 | 1190.67773 | 0.48522 | 1190.67773 | -0.16782 | 1190.67773 | -0.86195 | 1190.67773 | -1.59404
1189.52148 | 2.481 | 1189.52148 | 1.34224 | 1189.52148 | 0.48605 | 1189.52148 | -0.16738 | 1189.52148 | -0.85402 | 1189.52148 | -1.5925
1188.36523 | 2.54112 | 1188.36523 | 1.40953 | 1188.36523 | 0.4911 | 1188.36523 | -0.16317 | 1188.36523 | -0.85122 | 1188.36523 | -1.58791
1187.20703 | 2.58744 | 1187.20703 | 1.44472 | 1187.20703 | 0.4805 | 1187.20703 | -0.15495 | 1187.20703 | -0.84615 | 1187.20703 | -1.57856
1186.05078 | 2.58127 | 1186.05078 | 1.4486 | 1186.05078 | 0.47829 | 1186.05078 | -0.16052 | 1186.05078 | -0.85269 | 1186.05078 | -1.58559
1184.89258 | 2.62221 | 1184.89258 | 1.45176 | 1184.89258 | 0.48651 | 1184.89258 | -0.15687 | 1184.89258 | -0.83981 | 1184.89258 | -1.5795
1183.73633 | 2.5885 | 1183.73633 | 1.39549 | 1183.73633 | 0.49486 | 1183.73633 | -0.15955 | 1183.73633 | -0.85295 | 1183.73633 | -1.57777
1182.57813 | 2.50421 | 1182.57813 | 1.32728 | 1182.57813 | 0.49985 | 1182.57813 | -0.16935 | 1182.57813 | -0.86955 | 1182.57813 | -1.58609
1181.41992 | 2.45192 | 1181.41992 | 1.27971 | 1181.41992 | 0.50926 | 1181.41992 | -0.17178 | 1181.41992 | -0.87886 | 1181.41992 | -1.58887
1180.26172 | 2.4228 | 1180.26172 | 1.30427 | 1180.26172 | 0.51893 | 1180.26172 | -0.14986 | 1180.26172 | -0.8674 | 1180.26172 | -1.56681
1179.10352 | 2.30866 | 1179.10352 | 1.2107 | 1179.10352 | 0.50545 | 1179.10352 | -0.1556 | 1179.10352 | -0.88563 | 1179.10352 | -1.56694
1177.94336 | 2.26411 | 1177.94336 | 1.22687 | 1177.94336 | 0.5244 | 1177.94336 | -0.14176 | 1177.94336 | -0.87982 | 1177.94336 | -1.54701
1176.78516 | 2.19003 | 1176.78516 | 1.205 | 1176.78516 | 0.50891 | 1176.78516 | -0.15161 | 1176.78516 | -0.88949 | 1176.78516 | -1.54543
1175.625 | 2.17851 | 1175.625 | 1.1911 | 1175.625 | 0.51413 | 1175.625 | -0.13679 | 1175.625 | -0.86975 | 1175.625 | -1.53445
1174.4668 | 2.13278 | 1174.4668 | 1.16977 | 1174.4668 | 0.51734 | 1174.4668 | -0.12572 | 1174.4668 | -0.87256 | 1174.4668 | -1.53831
1173.30664 | 2.07452 | 1173.30664 | 1.0843 | 1173.30664 | 0.51244 | 1173.30664 | -0.13962 | 1173.30664 | -0.89694 | 1173.30664 | -1.54149
1172.14648 | 2.06131 | 1172.14648 | 1.07976 | 1172.14648 | 0.52524 | 1172.14648 | -0.12806 | 1172.14648 | -0.8875 | 1172.14648 | -1.52931
1170.98633 | 2.01422 | 1170.98633 | 1.04501 | 1170.98633 | 0.5083 | 1170.98633 | -0.12705 | 1170.98633 | -0.89848 | 1170.98633 | -1.53213
1169.82617 | 1.99678 | 1169.82617 | 1.06003 | 1169.82617 | 0.51201 | 1169.82617 | -0.12252 | 1169.82617 | -0.89204 | 1169.82617 | -1.52898
1168.66602 | 2.01473 | 1168.66602 | 1.12846 | 1168.66602 | 0.51635 | 1168.66602 | -0.08837 | 1168.66602 | -0.86241 | 1168.66602 | -1.51023
1167.50586 | 2.00046 | 1167.50586 | 1.11643 | 1167.50586 | 0.51334 | 1167.50586 | -0.07036 | 1167.50586 | -0.86597 | 1167.50586 | -1.50986
1166.34375 | 1.99264 | 1166.34375 | 1.14278 | 1166.34375 | 0.5206 | 1166.34375 | -0.04848 | 1166.34375 | -0.85458 | 1166.34375 | -1.50563
1165.18359 | 1.96442 | 1165.18359 | 1.11828 | 1165.18359 | 0.53772 | 1165.18359 | -0.03002 | 1165.18359 | -0.84701 | 1165.18359 | -1.50154
1164.02148 | 1.96604 | 1164.02148 | 1.12831 | 1164.02148 | 0.54651 | 1164.02148 | -0.00335 | 1164.02148 | -0.83468 | 1164.02148 | -1.48976
1162.85938 | 1.94359 | 1162.85938 | 1.1217 | 1162.85938 | 0.5481 | 1162.85938 | 0.00459 | 1162.85938 | -0.82606 | 1162.85938 | -1.47993
1161.69727 | 1.97956 | 1161.69727 | 1.1982 | 1161.69727 | 0.56748 | 1161.69727 | 0.03615 | 1161.69727 | -0.80363 | 1161.69727 | -1.46302
1160.53516 | 1.97007 | 1160.53516 | 1.20489 | 1160.53516 | 0.57147 | 1160.53516 | 0.04995 | 1160.53516 | -0.79004 | 1160.53516 | -1.44307
1159.37305 | 2.00439 | 1159.37305 | 1.25843 | 1159.37305 | 0.5899 | 1159.37305 | 0.092 | 1159.37305 | -0.75714 | 1159.37305 | -1.41941
1158.21094 | 1.9803 | 1158.21094 | 1.23978 | 1158.21094 | 0.59652 | 1158.21094 | 0.10631 | 1158.21094 | -0.75227 | 1158.21094 | -1.4106
1157.04883 | 2.01218 | 1157.04883 | 1.35656 | 1157.04883 | 0.61221 | 1157.04883 | 0.16446 | 1157.04883 | -0.71352 | 1157.04883 | -1.38441
1155.88477 | 2.02699 | 1155.88477 | 1.44387 | 1155.88477 | 0.63098 | 1155.88477 | 0.22278 | 1155.88477 | -0.68001 | 1155.88477 | -1.36223
1154.72266 | 2.01105 | 1154.72266 | 1.42458 | 1154.72266 | 0.65883 | 1154.72266 | 0.23307 | 1154.72266 | -0.67249 | 1154.72266 | -1.34134
1153.55859 | 2.01354 | 1153.55859 | 1.43761 | 1153.55859 | 0.67557 | 1153.55859 | 0.24681 | 1153.55859 | -0.65606 | 1153.55859 | -1.32982
1152.39453 | 2.01176 | 1152.39453 | 1.46343 | 1152.39453 | 0.6722 | 1152.39453 | 0.26321 | 1152.39453 | -0.63303 | 1152.39453 | -1.30583
1151.23047 | 2.00456 | 1151.23047 | 1.4889 | 1151.23047 | 0.67395 | 1151.23047 | 0.2705 | 1151.23047 | -0.60009 | 1151.23047 | -1.27996
1150.06641 | 2.05881 | 1150.06641 | 1.55405 | 1150.06641 | 0.6964 | 1150.06641 | 0.29314 | 1150.06641 | -0.55924 | 1150.06641 | -1.24662
1148.90234 | 2.06577 | 1148.90234 | 1.57188 | 1148.90234 | 0.71649 | 1148.90234 | 0.2966 | 1148.90234 | -0.51975 | 1148.90234 | -1.22399
1147.73828 | 2.0377 | 1147.73828 | 1.52179 | 1147.73828 | 0.71803 | 1147.73828 | 0.27149 | 1147.73828 | -0.51857 | 1147.73828 | -1.21157
1146.57422 | 2.04358 | 1146.57422 | 1.50527 | 1146.57422 | 0.72742 | 1146.57422 | 0.2544 | 1146.57422 | -0.50843 | 1146.57422 | -1.19757
1145.4082 | 2.04468 | 1145.4082 | 1.41873 | 1145.4082 | 0.72055 | 1145.4082 | 0.23342 | 1145.4082 | -0.51614 | 1145.4082 | -1.19244
1144.24219 | 2.00814 | 1144.24219 | 1.35613 | 1144.24219 | 0.72376 | 1144.24219 | 0.20906 | 1144.24219 | -0.51306 | 1144.24219 | -1.19463
1143.07813 | 2.02222 | 1143.07813 | 1.38353 | 1143.07813 | 0.72144 | 1143.07813 | 0.20098 | 1143.07813 | -0.50969 | 1143.07813 | -1.18794
1141.91211 | 2.04544 | 1141.91211 | 1.41065 | 1141.91211 | 0.71124 | 1141.91211 | 0.22171 | 1141.91211 | -0.5011 | 1141.91211 | -1.1798
1140.74609 | 2.00415 | 1140.74609 | 1.3381 | 1140.74609 | 0.71187 | 1140.74609 | 0.18972 | 1140.74609 | -0.52366 | 1140.74609 | -1.18641
1139.58008 | 2.04574 | 1139.58008 | 1.37306 | 1139.58008 | 0.70352 | 1139.58008 | 0.19366 | 1139.58008 | -0.5139 | 1139.58008 | -1.18735
1138.41406 | 2.02441 | 1138.41406 | 1.27489 | 1138.41406 | 0.7115 | 1138.41406 | 0.16225 | 1138.41406 | -0.54575 | 1138.41406 | -1.20337
1137.24609 | 2.03411 | 1137.24609 | 1.3094 | 1137.24609 | 0.70797 | 1137.24609 | 0.17873 | 1137.24609 | -0.53845 | 1137.24609 | -1.19045
1136.08008 | 1.9784 | 1136.08008 | 1.24789 | 1136.08008 | 0.70946 | 1136.08008 | 0.14262 | 1136.08008 | -0.57461 | 1136.08008 | -1.20308
1134.91211 | 1.99451 | 1134.91211 | 1.28398 | 1134.91211 | 0.72423 | 1134.91211 | 0.15481 | 1134.91211 | -0.56811 | 1134.91211 | -1.19471
1133.74609 | 2.05357 | 1133.74609 | 1.37596 | 1133.74609 | 0.73524 | 1133.74609 | 0.20659 | 1133.74609 | -0.52454 | 1133.74609 | -1.15397
1132.57813 | 2.10418 | 1132.57813 | 1.39545 | 1132.57813 | 0.76892 | 1132.57813 | 0.22841 | 1132.57813 | -0.50682 | 1132.57813 | -1.12156
1131.41016 | 2.12875 | 1131.41016 | 1.44781 | 1131.41016 | 0.79345 | 1131.41016 | 0.25363 | 1131.41016 | -0.48353 | 1131.41016 | -1.10202
1130.24219 | 2.14241 | 1130.24219 | 1.49264 | 1130.24219 | 0.82312 | 1130.24219 | 0.29638 | 1130.24219 | -0.45945 | 1130.24219 | -1.07619
1129.07422 | 2.1403 | 1129.07422 | 1.52477 | 1129.07422 | 0.87732 | 1129.07422 | 0.3317 | 1129.07422 | -0.43391 | 1129.07422 | -1.05
1127.90625 | 2.15239 | 1127.90625 | 1.5618 | 1127.90625 | 0.89869 | 1127.90625 | 0.35873 | 1127.90625 | -0.41458 | 1127.90625 | -1.03493
1126.73633 | 2.16903 | 1126.73633 | 1.59393 | 1126.73633 | 0.93359 | 1126.73633 | 0.39714 | 1126.73633 | -0.39681 | 1126.73633 | -1.01118
1125.56836 | 2.21781 | 1125.56836 | 1.73233 | 1125.56836 | 0.96109 | 1125.56836 | 0.46866 | 1125.56836 | -0.34951 | 1125.56836 | -0.97458
1124.39844 | 2.23767 | 1124.39844 | 1.79048 | 1124.39844 | 0.96748 | 1124.39844 | 0.51175 | 1124.39844 | -0.30831 | 1124.39844 | -0.93959
1123.23047 | 2.34865 | 1123.23047 | 1.94624 | 1123.23047 | 1.00314 | 1123.23047 | 0.60409 | 1123.23047 | -0.23922 | 1123.23047 | -0.90243
1122.06055 | 2.35343 | 1122.06055 | 2.00731 | 1122.06055 | 1.01388 | 1122.06055 | 0.64315 | 1122.06055 | -0.22062 | 1122.06055 | -0.88081
1120.89063 | 2.41935 | 1120.89063 | 2.13681 | 1120.89063 | 1.0322 | 1120.89063 | 0.70814 | 1120.89063 | -0.17585 | 1120.89063 | -0.86107
1119.7207 | 2.44603 | 1119.7207 | 2.14241 | 1119.7207 | 1.04632 | 1119.7207 | 0.70954 | 1119.7207 | -0.17223 | 1119.7207 | -0.84829
1118.55078 | 2.51751 | 1118.55078 | 2.16945 | 1118.55078 | 1.0491 | 1118.55078 | 0.72089 | 1118.55078 | -0.1484 | 1118.55078 | -0.85018
1117.37891 | 2.61373 | 1117.37891 | 2.23601 | 1117.37891 | 1.0374 | 1117.37891 | 0.71253 | 1117.37891 | -0.12779 | 1117.37891 | -0.83936
1116.20898 | 2.69792 | 1116.20898 | 2.25416 | 1116.20898 | 1.01878 | 1116.20898 | 0.66879 | 1116.20898 | -0.12807 | 1116.20898 | -0.85569
1115.03711 | 2.84772 | 1115.03711 | 2.39212 | 1115.03711 | 1.01035 | 1115.03711 | 0.66783 | 1115.03711 | -0.07234 | 1115.03711 | -0.84135
1113.86719 | 2.94943 | 1113.86719 | 2.39361 | 1113.86719 | 0.98373 | 1113.86719 | 0.64068 | 1113.86719 | -0.07012 | 1113.86719 | -0.85288
1112.69531 | 3.02301 | 1112.69531 | 2.38734 | 1112.69531 | 0.98948 | 1112.69531 | 0.62489 | 1112.69531 | -0.0548 | 1112.69531 | -0.85597
1111.52344 | 2.96792 | 1111.52344 | 2.3401 | 1111.52344 | 0.97921 | 1111.52344 | 0.576 | 1111.52344 | -0.07517 | 1111.52344 | -0.8859
1110.35156 | 2.89641 | 1110.35156 | 2.23885 | 1110.35156 | 0.96257 | 1110.35156 | 0.54076 | 1110.35156 | -0.09336 | 1110.35156 | -0.88512
1109.17969 | 2.76642 | 1109.17969 | 2.13197 | 1109.17969 | 0.94594 | 1109.17969 | 0.50022 | 1109.17969 | -0.12599 | 1109.17969 | -0.89422
1108.00781 | 2.62879 | 1108.00781 | 2.02056 | 1108.00781 | 0.93913 | 1108.00781 | 0.45352 | 1108.00781 | -0.15574 | 1108.00781 | -0.90762
1106.83594 | 2.59012 | 1106.83594 | 2.03763 | 1106.83594 | 0.94474 | 1106.83594 | 0.47648 | 1106.83594 | -0.13423 | 1106.83594 | -0.88822
1105.66211 | 2.47897 | 1105.66211 | 1.99021 | 1105.66211 | 0.96518 | 1105.66211 | 0.46026 | 1105.66211 | -0.1387 | 1105.66211 | -0.87773
1104.49023 | 2.38719 | 1104.49023 | 1.94068 | 1104.49023 | 1.00032 | 1104.49023 | 0.44869 | 1104.49023 | -0.13605 | 1104.49023 | -0.8678
1103.31641 | 2.34458 | 1103.31641 | 1.93931 | 1103.31641 | 1.03875 | 1103.31641 | 0.46951 | 1103.31641 | -0.11602 | 1103.31641 | -0.83591
1102.14258 | 2.26941 | 1102.14258 | 1.89776 | 1102.14258 | 1.07274 | 1102.14258 | 0.46734 | 1102.14258 | -0.09749 | 1102.14258 | -0.81437
1100.96875 | 2.24375 | 1100.96875 | 1.93058 | 1100.96875 | 1.14665 | 1100.96875 | 0.50736 | 1100.96875 | -0.0465 | 1100.96875 | -0.76571
1099.79492 | 2.19561 | 1099.79492 | 2.01214 | 1099.79492 | 1.20502 | 1099.79492 | 0.54404 | 1099.79492 | -0.01566 | 1099.79492 | -0.72642
1098.62109 | 2.19172 | 1098.62109 | 2.10683 | 1098.62109 | 1.26569 | 1098.62109 | 0.60501 | 1098.62109 | 0.02697 | 1098.62109 | -0.67428
1097.44727 | 2.22548 | 1097.44727 | 2.20836 | 1097.44727 | 1.37015 | 1097.44727 | 0.67867 | 1097.44727 | 0.07818 | 1097.44727 | -0.6356
1096.27148 | 2.1959 | 1096.27148 | 2.20207 | 1096.27148 | 1.41633 | 1096.27148 | 0.6951 | 1096.27148 | 0.07415 | 1096.27148 | -0.64319
1095.09766 | 2.20107 | 1095.09766 | 2.19769 | 1095.09766 | 1.43439 | 1095.09766 | 0.69801 | 1095.09766 | 0.09285 | 1095.09766 | -0.63846
1093.92188 | 2.20258 | 1093.92188 | 2.14108 | 1093.92188 | 1.42451 | 1093.92188 | 0.67436 | 1093.92188 | 0.07519 | 1093.92188 | -0.64556
1092.74609 | 2.23024 | 1092.74609 | 2.08103 | 1092.74609 | 1.3571 | 1092.74609 | 0.62998 | 1092.74609 | 0.06795 | 1092.74609 | -0.65504
1091.57227 | 2.20104 | 1091.57227 | 1.9185 | 1091.57227 | 1.27939 | 1091.57227 | 0.55842 | 1091.57227 | 0.02807 | 1091.57227 | -0.70043
1090.39648 | 2.20015 | 1090.39648 | 1.90097 | 1090.39648 | 1.2043 | 1090.39648 | 0.52613 | 1090.39648 | 0.01482 | 1090.39648 | -0.7197
1089.2207 | 2.21003 | 1089.2207 | 1.82414 | 1089.2207 | 1.13446 | 1089.2207 | 0.47169 | 1089.2207 | -0.02883 | 1089.2207 | -0.76816
1088.04297 | 2.22325 | 1088.04297 | 1.78748 | 1088.04297 | 1.06689 | 1088.04297 | 0.43544 | 1088.04297 | -0.06656 | 1088.04297 | -0.80048
1086.86719 | 2.26311 | 1086.86719 | 1.72614 | 1086.86719 | 1.01452 | 1086.86719 | 0.40999 | 1086.86719 | -0.09502 | 1086.86719 | -0.84902
1085.69141 | 2.258 | 1085.69141 | 1.71398 | 1085.69141 | 0.97467 | 1085.69141 | 0.38644 | 1085.69141 | -0.12842 | 1085.69141 | -0.89322
1084.51367 | 2.27199 | 1084.51367 | 1.67763 | 1084.51367 | 0.93837 | 1084.51367 | 0.34701 | 1084.51367 | -0.17281 | 1084.51367 | -0.94347
1083.33594 | 2.17986 | 1083.33594 | 1.54067 | 1083.33594 | 0.88894 | 1083.33594 | 0.28406 | 1083.33594 | -0.24868 | 1083.33594 | -0.99967
1082.16016 | 2.17779 | 1082.16016 | 1.52417 | 1082.16016 | 0.84896 | 1082.16016 | 0.26229 | 1082.16016 | -0.29032 | 1082.16016 | -1.03745
1080.98242 | 2.14456 | 1080.98242 | 1.47442 | 1080.98242 | 0.82322 | 1080.98242 | 0.23329 | 1080.98242 | -0.3406 | 1080.98242 | -1.08101
1079.80469 | 2.15521 | 1079.80469 | 1.51287 | 1079.80469 | 0.81001 | 1079.80469 | 0.22356 | 1079.80469 | -0.36175 | 1079.80469 | -1.09501
1078.625 | 2.12966 | 1078.625 | 1.44772 | 1078.625 | 0.79578 | 1078.625 | 0.19053 | 1078.625 | -0.40602 | 1078.625 | -1.12357
1077.44727 | 2.15271 | 1077.44727 | 1.42854 | 1077.44727 | 0.78654 | 1077.44727 | 0.18244 | 1077.44727 | -0.43013 | 1077.44727 | -1.1407
1076.26953 | 2.15057 | 1076.26953 | 1.44452 | 1076.26953 | 0.77427 | 1076.26953 | 0.17346 | 1076.26953 | -0.44468 | 1076.26953 | -1.15727
1075.08984 | 2.10896 | 1075.08984 | 1.3878 | 1075.08984 | 0.75713 | 1075.08984 | 0.15199 | 1075.08984 | -0.48995 | 1075.08984 | -1.1957
1073.91211 | 2.09582 | 1073.91211 | 1.34964 | 1073.91211 | 0.75141 | 1073.91211 | 0.13316 | 1073.91211 | -0.51073 | 1073.91211 | -1.21775
1072.73242 | 2.10895 | 1072.73242 | 1.36037 | 1072.73242 | 0.73981 | 1072.73242 | 0.11795 | 1072.73242 | -0.53677 | 1072.73242 | -1.23159
1071.55273 | 2.10188 | 1071.55273 | 1.35622 | 1071.55273 | 0.73291 | 1071.55273 | 0.11296 | 1071.55273 | -0.54896 | 1071.55273 | -1.24451
1070.37305 | 2.11556 | 1070.37305 | 1.39698 | 1070.37305 | 0.72542 | 1070.37305 | 0.12902 | 1070.37305 | -0.55321 | 1070.37305 | -1.25225
1069.19336 | 2.04722 | 1069.19336 | 1.30797 | 1069.19336 | 0.71098 | 1069.19336 | 0.08542 | 1069.19336 | -0.58851 | 1069.19336 | -1.27525
1068.01367 | 2.04148 | 1068.01367 | 1.30635 | 1068.01367 | 0.71513 | 1068.01367 | 0.0704 | 1068.01367 | -0.60517 | 1068.01367 | -1.29159
1066.83203 | 2.08554 | 1066.83203 | 1.33556 | 1066.83203 | 0.72285 | 1066.83203 | 0.08935 | 1066.83203 | -0.58389 | 1066.83203 | -1.27829
1065.65234 | 2.05646 | 1065.65234 | 1.29885 | 1065.65234 | 0.72095 | 1065.65234 | 0.0821 | 1065.65234 | -0.59106 | 1065.65234 | -1.27529
1064.4707 | 2.04046 | 1064.4707 | 1.26959 | 1064.4707 | 0.71172 | 1064.4707 | 0.05932 | 1064.4707 | -0.61072 | 1064.4707 | -1.27931
1063.29102 | 2.02901 | 1063.29102 | 1.33174 | 1063.29102 | 0.70887 | 1063.29102 | 0.07192 | 1063.29102 | -0.61191 | 1063.29102 | -1.2731
1062.10938 | 2.05071 | 1062.10938 | 1.36283 | 1062.10938 | 0.71543 | 1062.10938 | 0.08243 | 1062.10938 | -0.59575 | 1062.10938 | -1.26506
1060.92773 | 2.02404 | 1060.92773 | 1.29722 | 1060.92773 | 0.70576 | 1060.92773 | 0.06903 | 1060.92773 | -0.60411 | 1060.92773 | -1.2855
1059.74609 | 2.06187 | 1059.74609 | 1.33938 | 1059.74609 | 0.71912 | 1059.74609 | 0.08058 | 1059.74609 | -0.59553 | 1059.74609 | -1.27189
1058.56445 | 2.03549 | 1058.56445 | 1.30433 | 1058.56445 | 0.70913 | 1058.56445 | 0.06983 | 1058.56445 | -0.60882 | 1058.56445 | -1.28814
1057.38281 | 2.01288 | 1057.38281 | 1.26807 | 1057.38281 | 0.72177 | 1057.38281 | 0.06467 | 1057.38281 | -0.63179 | 1057.38281 | -1.29649
1056.19922 | 2.01108 | 1056.19922 | 1.22706 | 1056.19922 | 0.71072 | 1056.19922 | 0.0532 | 1056.19922 | -0.63122 | 1056.19922 | -1.30013
1055.01758 | 2.00179 | 1055.01758 | 1.23259 | 1055.01758 | 0.69846 | 1055.01758 | 0.05713 | 1055.01758 | -0.63544 | 1055.01758 | -1.30508
1053.83398 | 2.01012 | 1053.83398 | 1.22978 | 1053.83398 | 0.69234 | 1053.83398 | 0.05484 | 1053.83398 | -0.63684 | 1053.83398 | -1.30474
1052.65039 | 1.97398 | 1052.65039 | 1.12905 | 1052.65039 | 0.65958 | 1052.65039 | 0.01104 | 1052.65039 | -0.66078 | 1052.65039 | -1.33175
1051.4668 | 2.00386 | 1051.4668 | 1.16319 | 1051.4668 | 0.65656 | 1051.4668 | 0.01996 | 1051.4668 | -0.64709 | 1051.4668 | -1.33432
1050.2832 | 2.0411 | 1050.2832 | 1.24757 | 1050.2832 | 0.66647 | 1050.2832 | 0.04054 | 1050.2832 | -0.6217 | 1050.2832 | -1.31824
1049.09961 | 2.00855 | 1049.09961 | 1.17823 | 1049.09961 | 0.64003 | 1049.09961 | 0.00987 | 1049.09961 | -0.6428 | 1049.09961 | -1.33608
1047.91602 | 2.02196 | 1047.91602 | 1.19683 | 1047.91602 | 0.64036 | 1047.91602 | 0.01388 | 1047.91602 | -0.6375 | 1047.91602 | -1.33995
1046.73242 | 1.97829 | 1046.73242 | 1.13956 | 1046.73242 | 0.62295 | 1046.73242 | -0.00337 | 1046.73242 | -0.66243 | 1046.73242 | -1.35548
1045.54688 | 1.94361 | 1045.54688 | 1.10612 | 1045.54688 | 0.60085 | 1045.54688 | -0.03405 | 1045.54688 | -0.68536 | 1045.54688 | -1.36482
1044.36328 | 1.9733 | 1044.36328 | 1.13354 | 1044.36328 | 0.60458 | 1044.36328 | -0.03336 | 1044.36328 | -0.68887 | 1044.36328 | -1.36775
1043.17773 | 1.9809 | 1043.17773 | 1.17386 | 1043.17773 | 0.60316 | 1043.17773 | -0.02157 | 1043.17773 | -0.67933 | 1043.17773 | -1.36862
1041.99219 | 1.95694 | 1041.99219 | 1.10615 | 1041.99219 | 0.58896 | 1041.99219 | -0.03384 | 1041.99219 | -0.69769 | 1041.99219 | -1.38641
1040.80664 | 1.94564 | 1040.80664 | 1.07518 | 1040.80664 | 0.59081 | 1040.80664 | -0.04563 | 1040.80664 | -0.72263 | 1040.80664 | -1.38729
1039.62109 | 1.94968 | 1039.62109 | 1.13487 | 1039.62109 | 0.58926 | 1039.62109 | -0.04303 | 1039.62109 | -0.7247 | 1039.62109 | -1.39307
1038.43555 | 1.983 | 1038.43555 | 1.20509 | 1038.43555 | 0.60255 | 1038.43555 | -0.02133 | 1038.43555 | -0.71526 | 1038.43555 | -1.39372
1037.25 | 1.96929 | 1037.25 | 1.14687 | 1037.25 | 0.58582 | 1037.25 | -0.03953 | 1037.25 | -0.7381 | 1037.25 | -1.40304
1036.0625 | 1.97554 | 1036.0625 | 1.18996 | 1036.0625 | 0.58645 | 1036.0625 | -0.04033 | 1036.0625 | -0.72875 | 1036.0625 | -1.4109
1034.87695 | 1.96414 | 1034.87695 | 1.19133 | 1034.87695 | 0.59091 | 1034.87695 | -0.03064 | 1034.87695 | -0.73312 | 1034.87695 | -1.42119
1033.68945 | 1.97324 | 1033.68945 | 1.19059 | 1033.68945 | 0.58939 | 1033.68945 | -0.03632 | 1033.68945 | -0.72351 | 1033.68945 | -1.41793
1032.50195 | 1.99284 | 1032.50195 | 1.23197 | 1032.50195 | 0.58948 | 1032.50195 | -0.03086 | 1032.50195 | -0.70303 | 1032.50195 | -1.41315
1031.31445 | 1.99279 | 1031.31445 | 1.23375 | 1031.31445 | 0.58824 | 1031.31445 | -0.03175 | 1031.31445 | -0.71066 | 1031.31445 | -1.41908
1030.12695 | 1.96627 | 1030.12695 | 1.2225 | 1030.12695 | 0.59537 | 1030.12695 | -0.03122 | 1030.12695 | -0.70475 | 1030.12695 | -1.42136
1028.93945 | 1.94899 | 1028.93945 | 1.19341 | 1028.93945 | 0.57995 | 1028.93945 | -0.0604 | 1028.93945 | -0.72345 | 1028.93945 | -1.43055
1027.75195 | 1.98121 | 1027.75195 | 1.24862 | 1027.75195 | 0.58373 | 1027.75195 | -0.03273 | 1027.75195 | -0.70362 | 1027.75195 | -1.42346
1026.5625 | 1.98408 | 1026.5625 | 1.26762 | 1026.5625 | 0.56574 | 1026.5625 | -0.03143 | 1026.5625 | -0.69006 | 1026.5625 | -1.42294
1025.375 | 2.00987 | 1025.375 | 1.28503 | 1025.375 | 0.5654 | 1025.375 | -0.01342 | 1025.375 | -0.67867 | 1025.375 | -1.41991
1024.18555 | 1.98731 | 1024.18555 | 1.28026 | 1024.18555 | 0.56081 | 1024.18555 | -0.03613 | 1024.18555 | -0.69105 | 1024.18555 | -1.43667
1022.99805 | 1.99516 | 1022.99805 | 1.22107 | 1022.99805 | 0.56 | 1022.99805 | -0.04894 | 1022.99805 | -0.70693 | 1022.99805 | -1.44045
1021.80859 | 1.98904 | 1021.80859 | 1.25482 | 1021.80859 | 0.56083 | 1021.80859 | -0.04645 | 1021.80859 | -0.70887 | 1021.80859 | -1.44822
1020.61914 | 1.9882 | 1020.61914 | 1.20995 | 1020.61914 | 0.55403 | 1020.61914 | -0.06134 | 1020.61914 | -0.72234 | 1020.61914 | -1.45768
1019.42969 | 2.00705 | 1019.42969 | 1.26479 | 1019.42969 | 0.54462 | 1019.42969 | -0.04608 | 1019.42969 | -0.71948 | 1019.42969 | -1.46273
1018.23828 | 2.01446 | 1018.23828 | 1.29898 | 1018.23828 | 0.54837 | 1018.23828 | -0.04625 | 1018.23828 | -0.7277 | 1018.23828 | -1.45916
1017.04883 | 1.97878 | 1017.04883 | 1.21318 | 1017.04883 | 0.53644 | 1017.04883 | -0.0743 | 1017.04883 | -0.75137 | 1017.04883 | -1.47893
1015.85938 | 2.05668 | 1015.85938 | 1.28662 | 1015.85938 | 0.53945 | 1015.85938 | -0.05051 | 1015.85938 | -0.73123 | 1015.85938 | -1.46966
1014.66797 | 2.10135 | 1014.66797 | 1.3465 | 1014.66797 | 0.5451 | 1014.66797 | -0.03663 | 1014.66797 | -0.71929 | 1014.66797 | -1.4757
1013.47656 | 2.0744 | 1013.47656 | 1.29515 | 1013.47656 | 0.53159 | 1013.47656 | -0.06904 | 1013.47656 | -0.76034 | 1013.47656 | -1.50091
1012.28516 | 2.08232 | 1012.28516 | 1.25743 | 1012.28516 | 0.53286 | 1012.28516 | -0.07723 | 1012.28516 | -0.78356 | 1012.28516 | -1.50374
1011.09375 | 2.07287 | 1011.09375 | 1.25766 | 1011.09375 | 0.51485 | 1011.09375 | -0.08639 | 1011.09375 | -0.80335 | 1011.09375 | -1.51572
1009.90234 | 2.05534 | 1009.90234 | 1.26859 | 1009.90234 | 0.52047 | 1009.90234 | -0.08915 | 1009.90234 | -0.81483 | 1009.90234 | -1.5189
1008.71094 | 2.04214 | 1008.71094 | 1.20449 | 1008.71094 | 0.50942 | 1008.71094 | -0.10726 | 1008.71094 | -0.82514 | 1008.71094 | -1.52205
1007.51953 | 2.06275 | 1007.51953 | 1.25632 | 1007.51953 | 0.51807 | 1007.51953 | -0.09404 | 1007.51953 | -0.82389 | 1007.51953 | -1.52237
1006.32617 | 2.02456 | 1006.32617 | 1.22034 | 1006.32617 | 0.49826 | 1006.32617 | -0.10427 | 1006.32617 | -0.84669 | 1006.32617 | -1.53789
1005.13477 | 2.06976 | 1005.13477 | 1.2666 | 1005.13477 | 0.52065 | 1005.13477 | -0.09009 | 1005.13477 | -0.82782 | 1005.13477 | -1.52744
1003.94141 | 2.01408 | 1003.94141 | 1.17623 | 1003.94141 | 0.51335 | 1003.94141 | -0.11947 | 1003.94141 | -0.86501 | 1003.94141 | -1.54449
1002.74805 | 2.04586 | 1002.74805 | 1.24329 | 1002.74805 | 0.52211 | 1002.74805 | -0.08947 | 1002.74805 | -0.84794 | 1002.74805 | -1.53862
1001.55664 | 2.03573 | 1001.55664 | 1.30109 | 1001.55664 | 0.52183 | 1001.55664 | -0.07639 | 1001.55664 | -0.83771 | 1001.55664 | -1.52722
1000.36328 | 2.02451 | 1000.36328 | 1.2641 | 1000.36328 | 0.52361 | 1000.36328 | -0.08396 | 1000.36328 | -0.84952 | 1000.36328 | -1.53368
999.16797 | 2.0244 | 999.16797 | 1.34769 | 999.16797 | 0.54078 | 999.16797 | -0.07137 | 999.16797 | -0.83981 | 999.16797 | -1.52491
997.97461 | 2.0013 | 997.97461 | 1.30303 | 997.97461 | 0.54547 | 997.97461 | -0.08749 | 997.97461 | -0.86008 | 997.97461 | -1.53872
996.78125 | 1.9794 | 996.78125 | 1.26471 | 996.78125 | 0.53841 | 996.78125 | -0.10042 | 996.78125 | -0.86778 | 996.78125 | -1.54674
995.58594 | 1.99084 | 995.58594 | 1.27353 | 995.58594 | 0.53915 | 995.58594 | -0.08864 | 995.58594 | -0.86431 | 995.58594 | -1.54903
994.39258 | 1.98484 | 994.39258 | 1.24475 | 994.39258 | 0.54446 | 994.39258 | -0.09716 | 994.39258 | -0.86418 | 994.39258 | -1.54855
993.19727 | 1.95995 | 993.19727 | 1.2261 | 993.19727 | 0.53072 | 993.19727 | -0.11493 | 993.19727 | -0.88191 | 993.19727 | -1.54996
992.00195 | 1.97954 | 992.00195 | 1.25797 | 992.00195 | 0.53162 | 992.00195 | -0.1107 | 992.00195 | -0.88176 | 992.00195 | -1.54732
990.80664 | 1.98059 | 990.80664 | 1.25282 | 990.80664 | 0.52191 | 990.80664 | -0.11651 | 990.80664 | -0.8814 | 990.80664 | -1.54392
989.61133 | 2.0067 | 989.61133 | 1.31124 | 989.61133 | 0.52518 | 989.61133 | -0.11096 | 989.61133 | -0.86942 | 989.61133 | -1.54803
988.41602 | 1.96925 | 988.41602 | 1.2547 | 988.41602 | 0.50298 | 988.41602 | -0.13591 | 988.41602 | -0.88608 | 988.41602 | -1.56365
987.21875 | 1.99697 | 987.21875 | 1.24775 | 987.21875 | 0.50758 | 987.21875 | -0.13642 | 987.21875 | -0.8904 | 987.21875 | -1.56314
986.02344 | 1.98914 | 986.02344 | 1.22425 | 986.02344 | 0.50134 | 986.02344 | -0.14394 | 986.02344 | -0.89531 | 986.02344 | -1.56894
984.82617 | 1.95264 | 984.82617 | 1.20593 | 984.82617 | 0.49178 | 984.82617 | -0.16199 | 984.82617 | -0.90872 | 984.82617 | -1.57587
983.62891 | 1.9979 | 983.62891 | 1.24645 | 983.62891 | 0.49506 | 983.62891 | -0.15194 | 983.62891 | -0.8967 | 983.62891 | -1.56959
982.43359 | 2.01543 | 982.43359 | 1.26055 | 982.43359 | 0.49893 | 982.43359 | -0.1414 | 982.43359 | -0.88387 | 982.43359 | -1.56663
981.23633 | 2.0227 | 981.23633 | 1.25066 | 981.23633 | 0.49348 | 981.23633 | -0.1488 | 981.23633 | -0.8874 | 981.23633 | -1.56229
980.03711 | 2.00094 | 980.03711 | 1.2551 | 980.03711 | 0.48112 | 980.03711 | -0.15305 | 980.03711 | -0.8931 | 980.03711 | -1.57494
978.83984 | 2.01459 | 978.83984 | 1.25278 | 978.83984 | 0.49365 | 978.83984 | -0.1337 | 978.83984 | -0.87712 | 978.83984 | -1.56376
977.64258 | 1.99656 | 977.64258 | 1.21832 | 977.64258 | 0.49714 | 977.64258 | -0.15306 | 977.64258 | -0.88684 | 977.64258 | -1.57247
976.44336 | 1.98576 | 976.44336 | 1.21948 | 976.44336 | 0.4924 | 976.44336 | -0.14546 | 976.44336 | -0.88677 | 976.44336 | -1.57701
975.24609 | 1.99259 | 975.24609 | 1.24155 | 975.24609 | 0.49277 | 975.24609 | -0.13899 | 975.24609 | -0.88757 | 975.24609 | -1.56661
974.04688 | 1.98304 | 974.04688 | 1.28948 | 974.04688 | 0.49661 | 974.04688 | -0.13014 | 974.04688 | -0.87987 | 974.04688 | -1.56642
972.84766 | 1.99348 | 972.84766 | 1.29718 | 972.84766 | 0.50231 | 972.84766 | -0.10882 | 972.84766 | -0.8616 | 972.84766 | -1.55473
971.64844 | 1.9799 | 971.64844 | 1.28699 | 971.64844 | 0.50331 | 971.64844 | -0.11346 | 971.64844 | -0.8684 | 971.64844 | -1.55747
970.44922 | 1.97555 | 970.44922 | 1.31376 | 970.44922 | 0.50102 | 970.44922 | -0.1078 | 970.44922 | -0.86557 | 970.44922 | -1.54849
969.25 | 1.9994 | 969.25 | 1.34019 | 969.25 | 0.51903 | 969.25 | -0.09556 | 969.25 | -0.84983 | 969.25 | -1.54817
968.05078 | 1.99048 | 968.05078 | 1.31721 | 968.05078 | 0.50935 | 968.05078 | -0.11114 | 968.05078 | -0.85313 | 968.05078 | -1.54523
966.84961 | 1.97104 | 966.84961 | 1.25885 | 966.84961 | 0.50561 | 966.84961 | -0.12748 | 966.84961 | -0.87651 | 966.84961 | -1.5539
965.65039 | 1.96044 | 965.65039 | 1.21377 | 965.65039 | 0.49138 | 965.65039 | -0.16136 | 965.65039 | -0.89054 | 965.65039 | -1.56885
964.44922 | 1.9755 | 964.44922 | 1.26191 | 964.44922 | 0.48615 | 964.44922 | -0.15545 | 964.44922 | -0.87723 | 964.44922 | -1.5525
963.24805 | 2.03393 | 963.24805 | 1.31799 | 963.24805 | 0.48293 | 963.24805 | -0.15201 | 963.24805 | -0.86527 | 963.24805 | -1.55453
962.04688 | 2.02719 | 962.04688 | 1.26315 | 962.04688 | 0.48731 | 962.04688 | -0.17399 | 962.04688 | -0.86593 | 962.04688 | -1.56098
960.8457 | 2.00488 | 960.8457 | 1.21344 | 960.8457 | 0.47065 | 960.8457 | -0.20003 | 960.8457 | -0.89104 | 960.8457 | -1.58219
959.64453 | 1.99954 | 959.64453 | 1.22594 | 959.64453 | 0.47099 | 959.64453 | -0.20017 | 959.64453 | -0.89491 | 959.64453 | -1.58491
958.44336 | 1.98163 | 958.44336 | 1.13969 | 958.44336 | 0.47044 | 958.44336 | -0.22589 | 958.44336 | -0.92023 | 958.44336 | -1.60576
957.24219 | 1.99136 | 957.24219 | 1.13739 | 957.24219 | 0.45804 | 957.24219 | -0.23955 | 957.24219 | -0.91491 | 957.24219 | -1.60501
956.03906 | 2.02111 | 956.03906 | 1.22341 | 956.03906 | 0.46347 | 956.03906 | -0.21977 | 956.03906 | -0.90296 | 956.03906 | -1.59204
954.83594 | 2.01329 | 954.83594 | 1.18989 | 954.83594 | 0.46133 | 954.83594 | -0.23125 | 954.83594 | -0.91038 | 954.83594 | -1.60569
953.63477 | 1.98144 | 953.63477 | 1.12478 | 953.63477 | 0.43821 | 953.63477 | -0.25777 | 953.63477 | -0.92876 | 953.63477 | -1.61831
952.43164 | 1.97102 | 952.43164 | 1.09343 | 952.43164 | 0.44658 | 952.43164 | -0.26295 | 952.43164 | -0.9309 | 952.43164 | -1.62759
951.22852 | 1.96589 | 951.22852 | 1.07822 | 951.22852 | 0.44914 | 951.22852 | -0.27084 | 951.22852 | -0.93894 | 951.22852 | -1.63527
950.02344 | 1.94909 | 950.02344 | 1.01107 | 950.02344 | 0.43905 | 950.02344 | -0.29192 | 950.02344 | -0.95736 | 950.02344 | -1.64199
948.82031 | 1.96094 | 948.82031 | 1.02059 | 948.82031 | 0.43381 | 948.82031 | -0.29588 | 948.82031 | -0.95574 | 948.82031 | -1.64599
947.61719 | 1.94941 | 947.61719 | 1.04435 | 947.61719 | 0.43393 | 947.61719 | -0.29861 | 947.61719 | -0.96231 | 947.61719 | -1.6351
946.41211 | 1.95178 | 946.41211 | 1.02896 | 946.41211 | 0.43381 | 946.41211 | -0.2914 | 946.41211 | -0.95491 | 946.41211 | -1.63734
945.20898 | 1.97718 | 945.20898 | 1.03837 | 945.20898 | 0.43289 | 945.20898 | -0.29801 | 945.20898 | -0.9518 | 945.20898 | -1.6419
944.00391 | 1.97666 | 944.00391 | 1.00742 | 944.00391 | 0.42311 | 944.00391 | -0.31453 | 944.00391 | -0.95801 | 944.00391 | -1.65011
942.79883 | 2.0255 | 942.79883 | 1.05523 | 942.79883 | 0.43338 | 942.79883 | -0.29796 | 942.79883 | -0.94048 | 942.79883 | -1.63627
941.59375 | 1.99783 | 941.59375 | 0.99574 | 941.59375 | 0.41838 | 941.59375 | -0.31812 | 941.59375 | -0.9606 | 941.59375 | -1.64949
940.38867 | 2.02503 | 940.38867 | 1.02522 | 940.38867 | 0.4288 | 940.38867 | -0.31517 | 940.38867 | -0.94803 | 940.38867 | -1.64625
939.18359 | 2.06235 | 939.18359 | 1.08342 | 939.18359 | 0.43113 | 939.18359 | -0.29643 | 939.18359 | -0.92921 | 939.18359 | -1.63408
937.97656 | 2.05579 | 937.97656 | 1.08557 | 937.97656 | 0.42513 | 937.97656 | -0.30728 | 937.97656 | -0.92565 | 937.97656 | -1.63396
936.77148 | 2.06836 | 936.77148 | 1.10992 | 936.77148 | 0.42954 | 936.77148 | -0.2999 | 936.77148 | -0.91814 | 936.77148 | -1.63008
935.56445 | 2.07019 | 935.56445 | 1.06428 | 935.56445 | 0.43414 | 935.56445 | -0.30337 | 935.56445 | -0.91014 | 935.56445 | -1.63589
934.35742 | 2.0522 | 934.35742 | 1.08345 | 934.35742 | 0.43176 | 934.35742 | -0.30037 | 934.35742 | -0.90796 | 934.35742 | -1.63193
933.15234 | 2.05257 | 933.15234 | 1.14145 | 933.15234 | 0.43732 | 933.15234 | -0.27712 | 933.15234 | -0.89547 | 933.15234 | -1.61781
931.94531 | 2.07337 | 931.94531 | 1.17158 | 931.94531 | 0.44224 | 931.94531 | -0.27127 | 931.94531 | -0.87977 | 931.94531 | -1.60452
930.73633 | 2.05908 | 930.73633 | 1.20552 | 930.73633 | 0.43899 | 930.73633 | -0.25759 | 930.73633 | -0.87538 | 930.73633 | -1.60424
929.5293 | 2.05071 | 929.5293 | 1.17167 | 929.5293 | 0.43287 | 929.5293 | -0.27276 | 929.5293 | -0.8807 | 929.5293 | -1.60975
928.32227 | 2.0763 | 928.32227 | 1.21036 | 928.32227 | 0.44442 | 928.32227 | -0.25012 | 928.32227 | -0.85638 | 928.32227 | -1.59536
927.11328 | 2.0644 | 927.11328 | 1.2034 | 927.11328 | 0.4498 | 927.11328 | -0.25709 | 927.11328 | -0.862 | 927.11328 | -1.59848
925.90625 | 2.06124 | 925.90625 | 1.17434 | 925.90625 | 0.45158 | 925.90625 | -0.2593 | 925.90625 | -0.85291 | 925.90625 | -1.59382
924.69727 | 2.06467 | 924.69727 | 1.1969 | 924.69727 | 0.45172 | 924.69727 | -0.24949 | 924.69727 | -0.85079 | 924.69727 | -1.59039
923.48828 | 2.05872 | 923.48828 | 1.19435 | 923.48828 | 0.46071 | 923.48828 | -0.25111 | 923.48828 | -0.84909 | 923.48828 | -1.5972
922.2793 | 2.05386 | 922.2793 | 1.18407 | 922.2793 | 0.45381 | 922.2793 | -0.26827 | 922.2793 | -0.86227 | 922.2793 | -1.60149
921.07031 | 2.10134 | 921.07031 | 1.26327 | 921.07031 | 0.46226 | 921.07031 | -0.2353 | 921.07031 | -0.82619 | 921.07031 | -1.58231
919.86133 | 2.14359 | 919.86133 | 1.32706 | 919.86133 | 0.45778 | 919.86133 | -0.22193 | 919.86133 | -0.81378 | 919.86133 | -1.57631
918.65234 | 2.15335 | 918.65234 | 1.29824 | 918.65234 | 0.46619 | 918.65234 | -0.23279 | 918.65234 | -0.81725 | 918.65234 | -1.58337
917.44141 | 2.20059 | 917.44141 | 1.38695 | 917.44141 | 0.46964 | 917.44141 | -0.20169 | 917.44141 | -0.79348 | 917.44141 | -1.58043
916.23047 | 2.22497 | 916.23047 | 1.37058 | 916.23047 | 0.47454 | 916.23047 | -0.19698 | 916.23047 | -0.77464 | 916.23047 | -1.56768
915.02148 | 2.20502 | 915.02148 | 1.34043 | 915.02148 | 0.47669 | 915.02148 | -0.19878 | 915.02148 | -0.7751 | 915.02148 | -1.5672
913.81055 | 2.16317 | 913.81055 | 1.28084 | 913.81055 | 0.47494 | 913.81055 | -0.20205 | 913.81055 | -0.77891 | 913.81055 | -1.56983
912.59961 | 2.17699 | 912.59961 | 1.37361 | 912.59961 | 0.48087 | 912.59961 | -0.17241 | 912.59961 | -0.741 | 912.59961 | -1.54223
911.38867 | 2.13656 | 911.38867 | 1.35926 | 911.38867 | 0.48009 | 911.38867 | -0.18067 | 911.38867 | -0.73167 | 911.38867 | -1.52947
910.17773 | 2.12103 | 910.17773 | 1.36199 | 910.17773 | 0.49157 | 910.17773 | -0.1597 | 910.17773 | -0.69972 | 910.17773 | -1.50964
908.96484 | 2.09595 | 908.96484 | 1.40739 | 908.96484 | 0.49258 | 908.96484 | -0.1364 | 908.96484 | -0.65204 | 908.96484 | -1.48747
907.75391 | 2.09458 | 907.75391 | 1.4429 | 907.75391 | 0.50558 | 907.75391 | -0.12201 | 907.75391 | -0.62845 | 907.75391 | -1.46323
906.54102 | 2.0385 | 906.54102 | 1.34122 | 906.54102 | 0.52466 | 906.54102 | -0.14603 | 906.54102 | -0.62601 | 906.54102 | -1.46175
905.32813 | 2.00077 | 905.32813 | 1.30457 | 905.32813 | 0.51594 | 905.32813 | -0.15634 | 905.32813 | -0.61388 | 905.32813 | -1.44422
904.11719 | 1.99167 | 904.11719 | 1.33993 | 904.11719 | 0.52195 | 904.11719 | -0.13403 | 904.11719 | -0.58189 | 904.11719 | -1.41557
902.9043 | 1.99792 | 902.9043 | 1.3254 | 902.9043 | 0.53858 | 902.9043 | -0.13239 | 902.9043 | -0.57121 | 902.9043 | -1.39948
901.69141 | 2.0247 | 901.69141 | 1.44892 | 901.69141 | 0.55565 | 901.69141 | -0.10174 | 901.69141 | -0.51548 | 901.69141 | -1.35943
900.47656 | 2.03568 | 900.47656 | 1.40943 | 900.47656 | 0.56449 | 900.47656 | -0.10033 | 900.47656 | -0.50264 | 900.47656 | -1.34275
899.26367 | 2.01093 | 899.26367 | 1.36694 | 899.26367 | 0.57931 | 899.26367 | -0.11357 | 899.26367 | -0.5019 | 899.26367 | -1.33098
898.05078 | 2.00615 | 898.05078 | 1.37465 | 898.05078 | 0.583 | 898.05078 | -0.11307 | 898.05078 | -0.50512 | 898.05078 | -1.32132
896.83594 | 1.99947 | 896.83594 | 1.39332 | 896.83594 | 0.5932 | 896.83594 | -0.11724 | 896.83594 | -0.51239 | 896.83594 | -1.32173
895.62109 | 1.99742 | 895.62109 | 1.40046 | 895.62109 | 0.5983 | 895.62109 | -0.12336 | 895.62109 | -0.51989 | 895.62109 | -1.32864
894.40625 | 2.00625 | 894.40625 | 1.38245 | 894.40625 | 0.58766 | 894.40625 | -0.12949 | 894.40625 | -0.54485 | 894.40625 | -1.3429
893.19336 | 2.02095 | 893.19336 | 1.39272 | 893.19336 | 0.57089 | 893.19336 | -0.14263 | 893.19336 | -0.56791 | 893.19336 | -1.36087
891.97656 | 2.04016 | 891.97656 | 1.36755 | 891.97656 | 0.56445 | 891.97656 | -0.15288 | 891.97656 | -0.5886 | 891.97656 | -1.38845
890.76172 | 2.03117 | 890.76172 | 1.37074 | 890.76172 | 0.54454 | 890.76172 | -0.17674 | 890.76172 | -0.62836 | 890.76172 | -1.42406
889.54688 | 2.03655 | 889.54688 | 1.33903 | 889.54688 | 0.53335 | 889.54688 | -0.19134 | 889.54688 | -0.66256 | 889.54688 | -1.45897
888.33008 | 2.037 | 888.33008 | 1.29388 | 888.33008 | 0.52111 | 888.33008 | -0.21032 | 888.33008 | -0.68684 | 888.33008 | -1.48179
887.11523 | 2.04228 | 887.11523 | 1.30136 | 887.11523 | 0.51557 | 887.11523 | -0.22099 | 887.11523 | -0.71423 | 887.11523 | -1.50538
885.89844 | 2.04476 | 885.89844 | 1.30502 | 885.89844 | 0.50277 | 885.89844 | -0.23211 | 885.89844 | -0.74199 | 885.89844 | -1.52526
884.68164 | 2.07809 | 884.68164 | 1.35107 | 884.68164 | 0.48723 | 884.68164 | -0.22543 | 884.68164 | -0.74251 | 884.68164 | -1.53617
883.46484 | 2.05813 | 883.46484 | 1.27688 | 883.46484 | 0.46935 | 883.46484 | -0.2614 | 883.46484 | -0.78204 | 883.46484 | -1.56134
882.24805 | 2.06717 | 882.24805 | 1.28119 | 882.24805 | 0.47292 | 882.24805 | -0.2497 | 882.24805 | -0.77621 | 882.24805 | -1.56738
881.03125 | 2.08126 | 881.03125 | 1.32488 | 881.03125 | 0.48288 | 881.03125 | -0.25222 | 881.03125 | -0.78527 | 881.03125 | -1.5773
879.81445 | 2.08987 | 879.81445 | 1.35004 | 879.81445 | 0.46733 | 879.81445 | -0.24878 | 879.81445 | -0.79259 | 879.81445 | -1.58332
878.5957 | 2.05884 | 878.5957 | 1.28035 | 878.5957 | 0.4595 | 878.5957 | -0.27059 | 878.5957 | -0.81577 | 878.5957 | -1.60831
877.37891 | 2.0911 | 877.37891 | 1.31373 | 877.37891 | 0.47091 | 877.37891 | -0.26366 | 877.37891 | -0.81402 | 877.37891 | -1.60122
876.16016 | 2.07604 | 876.16016 | 1.2595 | 876.16016 | 0.45818 | 876.16016 | -0.28522 | 876.16016 | -0.84183 | 876.16016 | -1.6136
874.94141 | 2.10265 | 874.94141 | 1.31178 | 874.94141 | 0.45007 | 874.94141 | -0.28218 | 874.94141 | -0.8286 | 874.94141 | -1.61513
873.72266 | 2.13376 | 873.72266 | 1.32032 | 873.72266 | 0.45323 | 873.72266 | -0.27157 | 873.72266 | -0.81372 | 873.72266 | -1.60794
872.50391 | 2.10067 | 872.50391 | 1.28279 | 872.50391 | 0.439 | 872.50391 | -0.28657 | 872.50391 | -0.83437 | 872.50391 | -1.62797
871.28516 | 2.07479 | 871.28516 | 1.259 | 871.28516 | 0.44244 | 871.28516 | -0.30065 | 871.28516 | -0.84575 | 871.28516 | -1.63354
870.06641 | 2.10278 | 870.06641 | 1.24706 | 870.06641 | 0.44845 | 870.06641 | -0.28995 | 870.06641 | -0.84688 | 870.06641 | -1.62792
868.8457 | 2.08342 | 868.8457 | 1.24355 | 868.8457 | 0.4383 | 868.8457 | -0.29953 | 868.8457 | -0.85364 | 868.8457 | -1.63133
867.62695 | 2.06914 | 867.62695 | 1.23625 | 867.62695 | 0.42982 | 867.62695 | -0.31677 | 867.62695 | -0.86508 | 867.62695 | -1.64795
866.40625 | 2.0992 | 866.40625 | 1.25414 | 866.40625 | 0.43067 | 866.40625 | -0.3044 | 866.40625 | -0.85256 | 866.40625 | -1.63105
865.18555 | 2.11701 | 865.18555 | 1.24869 | 865.18555 | 0.44378 | 865.18555 | -0.29954 | 865.18555 | -0.84249 | 865.18555 | -1.63122
863.96484 | 2.09528 | 863.96484 | 1.20711 | 863.96484 | 0.4391 | 863.96484 | -0.32894 | 863.96484 | -0.86198 | 863.96484 | -1.64381
862.74414 | 2.10286 | 862.74414 | 1.25088 | 862.74414 | 0.4381 | 862.74414 | -0.30246 | 862.74414 | -0.85207 | 862.74414 | -1.6388
861.52344 | 2.12658 | 861.52344 | 1.29859 | 861.52344 | 0.4413 | 861.52344 | -0.28938 | 861.52344 | -0.83893 | 861.52344 | -1.63307
860.30078 | 2.1075 | 860.30078 | 1.23783 | 860.30078 | 0.43765 | 860.30078 | -0.30561 | 860.30078 | -0.85238 | 860.30078 | -1.63889
859.08008 | 2.11336 | 859.08008 | 1.21659 | 859.08008 | 0.43597 | 859.08008 | -0.31409 | 859.08008 | -0.85811 | 859.08008 | -1.64396
857.85742 | 2.14159 | 857.85742 | 1.26174 | 857.85742 | 0.44115 | 857.85742 | -0.29167 | 857.85742 | -0.83766 | 857.85742 | -1.63045
856.63672 | 2.11619 | 856.63672 | 1.26251 | 856.63672 | 0.43867 | 856.63672 | -0.30659 | 856.63672 | -0.84907 | 856.63672 | -1.63605
855.41406 | 2.13725 | 855.41406 | 1.28848 | 855.41406 | 0.44434 | 855.41406 | -0.29896 | 855.41406 | -0.83648 | 855.41406 | -1.63676
854.19141 | 2.1465 | 854.19141 | 1.30427 | 854.19141 | 0.44982 | 854.19141 | -0.28665 | 854.19141 | -0.83045 | 854.19141 | -1.63797
852.96875 | 2.14065 | 852.96875 | 1.24827 | 852.96875 | 0.44125 | 852.96875 | -0.29836 | 852.96875 | -0.84827 | 852.96875 | -1.64448
851.74609 | 2.13298 | 851.74609 | 1.22307 | 851.74609 | 0.43344 | 851.74609 | -0.31377 | 851.74609 | -0.86314 | 851.74609 | -1.64832
850.52148 | 2.19649 | 850.52148 | 1.33187 | 850.52148 | 0.43615 | 850.52148 | -0.29707 | 850.52148 | -0.83337 | 850.52148 | -1.64411
849.29883 | 2.18634 | 849.29883 | 1.29656 | 849.29883 | 0.43448 | 849.29883 | -0.30055 | 849.29883 | -0.84444 | 849.29883 | -1.63888
848.07422 | 2.25024 | 848.07422 | 1.37776 | 848.07422 | 0.43719 | 848.07422 | -0.28496 | 848.07422 | -0.82459 | 848.07422 | -1.63402
846.84961 | 2.28758 | 846.84961 | 1.38238 | 846.84961 | 0.43359 | 846.84961 | -0.28957 | 846.84961 | -0.82248 | 846.84961 | -1.63234
845.62695 | 2.3037 | 845.62695 | 1.34416 | 845.62695 | 0.43233 | 845.62695 | -0.31412 | 845.62695 | -0.83743 | 845.62695 | -1.64953
844.40234 | 2.3437 | 844.40234 | 1.38201 | 844.40234 | 0.43727 | 844.40234 | -0.30135 | 844.40234 | -0.82512 | 844.40234 | -1.65056
843.17773 | 2.38475 | 843.17773 | 1.3898 | 843.17773 | 0.43967 | 843.17773 | -0.29462 | 843.17773 | -0.82226 | 843.17773 | -1.64917
841.95117 | 2.42283 | 841.95117 | 1.41299 | 841.95117 | 0.42757 | 841.95117 | -0.29857 | 841.95117 | -0.81875 | 841.95117 | -1.64131
840.72656 | 2.44499 | 840.72656 | 1.43421 | 840.72656 | 0.43281 | 840.72656 | -0.30107 | 840.72656 | -0.82298 | 840.72656 | -1.64527
839.5 | 2.51947 | 839.5 | 1.52884 | 839.5 | 0.42846 | 839.5 | -0.28009 | 839.5 | -0.7867 | 839.5 | -1.63226
838.27539 | 2.51915 | 838.27539 | 1.5102 | 838.27539 | 0.42561 | 838.27539 | -0.28908 | 838.27539 | -0.79607 | 838.27539 | -1.63723
837.04883 | 2.52925 | 837.04883 | 1.5588 | 837.04883 | 0.43541 | 837.04883 | -0.28144 | 837.04883 | -0.78392 | 837.04883 | -1.64008
835.82227 | 2.53589 | 835.82227 | 1.54025 | 835.82227 | 0.4414 | 835.82227 | -0.27887 | 835.82227 | -0.7839 | 835.82227 | -1.64122
834.5957 | 2.53222 | 834.5957 | 1.56835 | 834.5957 | 0.44138 | 834.5957 | -0.27209 | 834.5957 | -0.78712 | 834.5957 | -1.63707
833.36914 | 2.52012 | 833.36914 | 1.58042 | 833.36914 | 0.4394 | 833.36914 | -0.27049 | 833.36914 | -0.78565 | 833.36914 | -1.62867
832.14258 | 2.5428 | 832.14258 | 1.58245 | 832.14258 | 0.45266 | 832.14258 | -0.2619 | 832.14258 | -0.77551 | 832.14258 | -1.62817
830.91602 | 2.5495 | 830.91602 | 1.58578 | 830.91602 | 0.44645 | 830.91602 | -0.26286 | 830.91602 | -0.76938 | 830.91602 | -1.63145
829.6875 | 2.57475 | 829.6875 | 1.62239 | 829.6875 | 0.44387 | 829.6875 | -0.26077 | 829.6875 | -0.75963 | 829.6875 | -1.6313
828.46094 | 2.58904 | 828.46094 | 1.59396 | 828.46094 | 0.43627 | 828.46094 | -0.2679 | 828.46094 | -0.76691 | 828.46094 | -1.63087
827.23242 | 2.60631 | 827.23242 | 1.56644 | 827.23242 | 0.44066 | 827.23242 | -0.26941 | 827.23242 | -0.77067 | 827.23242 | -1.63582
826.00391 | 2.64362 | 826.00391 | 1.61176 | 826.00391 | 0.43807 | 826.00391 | -0.27734 | 826.00391 | -0.773 | 826.00391 | -1.638
824.77539 | 2.66175 | 824.77539 | 1.59479 | 824.77539 | 0.44061 | 824.77539 | -0.27375 | 824.77539 | -0.76904 | 824.77539 | -1.62965
823.54688 | 2.68554 | 823.54688 | 1.65933 | 823.54688 | 0.44013 | 823.54688 | -0.2554 | 823.54688 | -0.75074 | 823.54688 | -1.63132
822.31836 | 2.69482 | 822.31836 | 1.67199 | 822.31836 | 0.44534 | 822.31836 | -0.26207 | 822.31836 | -0.75014 | 822.31836 | -1.63077
821.08789 | 2.70303 | 821.08789 | 1.67421 | 821.08789 | 0.44159 | 821.08789 | -0.25577 | 821.08789 | -0.74424 | 821.08789 | -1.63196
819.85938 | 2.65595 | 819.85938 | 1.68917 | 819.85938 | 0.44016 | 819.85938 | -0.2514 | 819.85938 | -0.74187 | 819.85938 | -1.62419
818.62891 | 2.59654 | 818.62891 | 1.61275 | 818.62891 | 0.44476 | 818.62891 | -0.25435 | 818.62891 | -0.7513 | 818.62891 | -1.6249
817.39844 | 2.55237 | 817.39844 | 1.62442 | 817.39844 | 0.45733 | 817.39844 | -0.24421 | 817.39844 | -0.75652 | 817.39844 | -1.62536
816.16797 | 2.49415 | 816.16797 | 1.56194 | 816.16797 | 0.44947 | 816.16797 | -0.25518 | 816.16797 | -0.77136 | 816.16797 | -1.63012
814.9375 | 2.45704 | 814.9375 | 1.53724 | 814.9375 | 0.44759 | 814.9375 | -0.26424 | 814.9375 | -0.77495 | 814.9375 | -1.62654
813.70703 | 2.43137 | 813.70703 | 1.53523 | 813.70703 | 0.43898 | 813.70703 | -0.26649 | 813.70703 | -0.79192 | 813.70703 | -1.63214
812.47656 | 2.45986 | 812.47656 | 1.57785 | 812.47656 | 0.44304 | 812.47656 | -0.24959 | 812.47656 | -0.77681 | 812.47656 | -1.61855
811.24609 | 2.50267 | 811.24609 | 1.63079 | 811.24609 | 0.45243 | 811.24609 | -0.2389 | 811.24609 | -0.76097 | 811.24609 | -1.61014
810.01367 | 2.50714 | 810.01367 | 1.60816 | 810.01367 | 0.44653 | 810.01367 | -0.23768 | 810.01367 | -0.76537 | 810.01367 | -1.6147
808.78125 | 2.49732 | 808.78125 | 1.56477 | 808.78125 | 0.44569 | 808.78125 | -0.24658 | 808.78125 | -0.77829 | 808.78125 | -1.62086
807.55078 | 2.48065 | 807.55078 | 1.57073 | 807.55078 | 0.44579 | 807.55078 | -0.24151 | 807.55078 | -0.76729 | 807.55078 | -1.61563
806.31836 | 2.42458 | 806.31836 | 1.51427 | 806.31836 | 0.44507 | 806.31836 | -0.25556 | 806.31836 | -0.79407 | 806.31836 | -1.625
805.08594 | 2.36791 | 805.08594 | 1.50618 | 805.08594 | 0.43781 | 805.08594 | -0.25136 | 805.08594 | -0.78643 | 805.08594 | -1.61535
803.85352 | 2.32329 | 803.85352 | 1.46856 | 803.85352 | 0.44399 | 803.85352 | -0.25373 | 803.85352 | -0.79622 | 803.85352 | -1.61495
802.61914 | 2.28321 | 802.61914 | 1.5065 | 802.61914 | 0.4537 | 802.61914 | -0.24593 | 802.61914 | -0.78702 | 802.61914 | -1.61054
801.38672 | 2.25599 | 801.38672 | 1.51706 | 801.38672 | 0.45469 | 801.38672 | -0.23233 | 801.38672 | -0.78389 | 801.38672 | -1.61044
800.15234 | 2.19959 | 800.15234 | 1.40349 | 800.15234 | 0.44897 | 800.15234 | -0.25803 | 800.15234 | -0.81022 | 800.15234 | -1.62136
798.91992 | 2.1677 | 798.91992 | 1.3757 | 798.91992 | 0.44928 | 798.91992 | -0.25277 | 798.91992 | -0.81404 | 798.91992 | -1.61946
797.68555 | 2.149 | 797.68555 | 1.41758 | 797.68555 | 0.46546 | 797.68555 | -0.24571 | 797.68555 | -0.8139 | 797.68555 | -1.61271
796.45117 | 2.08919 | 796.45117 | 1.34576 | 796.45117 | 0.45774 | 796.45117 | -0.26295 | 796.45117 | -0.83416 | 796.45117 | -1.60784
795.2168 | 2.08388 | 795.2168 | 1.34043 | 795.2168 | 0.44391 | 795.2168 | -0.25449 | 795.2168 | -0.8266 | 795.2168 | -1.60316
793.98242 | 2.05609 | 793.98242 | 1.34291 | 793.98242 | 0.45096 | 793.98242 | -0.25151 | 793.98242 | -0.82976 | 793.98242 | -1.60377
792.74609 | 2.03358 | 792.74609 | 1.3134 | 792.74609 | 0.45385 | 792.74609 | -0.25405 | 792.74609 | -0.83914 | 792.74609 | -1.60812
791.51172 | 1.98632 | 791.51172 | 1.27071 | 791.51172 | 0.44965 | 791.51172 | -0.27669 | 791.51172 | -0.86124 | 791.51172 | -1.62299
790.27539 | 1.99467 | 790.27539 | 1.271 | 790.27539 | 0.45583 | 790.27539 | -0.26798 | 790.27539 | -0.86057 | 790.27539 | -1.61819
789.04102 | 1.99485 | 789.04102 | 1.26211 | 789.04102 | 0.45564 | 789.04102 | -0.26436 | 789.04102 | -0.85694 | 789.04102 | -1.61292
787.80469 | 1.98463 | 787.80469 | 1.27516 | 787.80469 | 0.44867 | 787.80469 | -0.2677 | 787.80469 | -0.85767 | 787.80469 | -1.61225
786.56836 | 1.97701 | 786.56836 | 1.26976 | 786.56836 | 0.44888 | 786.56836 | -0.27231 | 786.56836 | -0.86614 | 786.56836 | -1.61264
785.33203 | 1.97449 | 785.33203 | 1.28477 | 785.33203 | 0.44423 | 785.33203 | -0.26795 | 785.33203 | -0.8627 | 785.33203 | -1.61412
784.0957 | 1.95763 | 784.0957 | 1.21006 | 784.0957 | 0.43913 | 784.0957 | -0.28624 | 784.0957 | -0.8785 | 784.0957 | -1.62452
782.85742 | 1.9477 | 782.85742 | 1.21892 | 782.85742 | 0.43968 | 782.85742 | -0.29731 | 782.85742 | -0.88999 | 782.85742 | -1.63086
781.62109 | 1.95817 | 781.62109 | 1.1827 | 781.62109 | 0.43461 | 781.62109 | -0.29864 | 781.62109 | -0.89417 | 781.62109 | -1.63234
780.38281 | 1.95958 | 780.38281 | 1.17115 | 780.38281 | 0.43156 | 780.38281 | -0.29798 | 780.38281 | -0.89196 | 780.38281 | -1.63738
779.14648 | 1.94707 | 779.14648 | 1.1647 | 779.14648 | 0.4345 | 779.14648 | -0.30971 | 779.14648 | -0.90755 | 779.14648 | -1.64053
777.9082 | 1.97796 | 777.9082 | 1.19694 | 777.9082 | 0.4298 | 777.9082 | -0.28991 | 777.9082 | -0.88857 | 777.9082 | -1.6335
776.66992 | 1.97675 | 776.66992 | 1.16937 | 776.66992 | 0.42036 | 776.66992 | -0.30233 | 776.66992 | -0.89539 | 776.66992 | -1.63936
775.43164 | 2.00251 | 775.43164 | 1.19277 | 775.43164 | 0.4333 | 775.43164 | -0.28158 | 775.43164 | -0.87874 | 775.43164 | -1.63317
774.19141 | 2.02055 | 774.19141 | 1.25226 | 774.19141 | 0.45045 | 774.19141 | -0.27315 | 774.19141 | -0.8703 | 774.19141 | -1.62588
772.95313 | 2.0076 | 772.95313 | 1.1999 | 772.95313 | 0.44444 | 772.95313 | -0.28447 | 772.95313 | -0.88417 | 772.95313 | -1.63261
771.71484 | 1.99201 | 771.71484 | 1.15345 | 771.71484 | 0.44037 | 771.71484 | -0.30192 | 771.71484 | -0.89743 | 771.71484 | -1.64025
770.47461 | 2.00209 | 770.47461 | 1.19931 | 770.47461 | 0.43686 | 770.47461 | -0.29277 | 770.47461 | -0.89254 | 770.47461 | -1.64173
769.23438 | 1.99836 | 769.23438 | 1.15708 | 769.23438 | 0.42005 | 769.23438 | -0.29976 | 769.23438 | -0.9021 | 769.23438 | -1.64234
767.99414 | 2.00641 | 767.99414 | 1.15962 | 767.99414 | 0.43625 | 767.99414 | -0.29511 | 767.99414 | -0.88776 | 767.99414 | -1.63826
766.75391 | 2.00624 | 766.75391 | 1.15737 | 766.75391 | 0.43082 | 766.75391 | -0.29769 | 766.75391 | -0.89648 | 766.75391 | -1.64074
765.51367 | 1.98847 | 765.51367 | 1.13186 | 765.51367 | 0.43249 | 765.51367 | -0.31363 | 765.51367 | -0.90109 | 765.51367 | -1.64838
764.27344 | 1.97061 | 764.27344 | 1.09082 | 764.27344 | 0.42994 | 764.27344 | -0.31958 | 764.27344 | -0.91283 | 764.27344 | -1.64755
763.0332 | 1.9683 | 763.0332 | 1.08202 | 763.0332 | 0.42243 | 763.0332 | -0.32189 | 763.0332 | -0.92179 | 763.0332 | -1.65263
761.79102 | 1.96627 | 761.79102 | 1.09714 | 761.79102 | 0.4208 | 761.79102 | -0.31518 | 761.79102 | -0.91629 | 761.79102 | -1.64718
760.54883 | 1.9609 | 760.54883 | 1.11459 | 760.54883 | 0.42418 | 760.54883 | -0.31735 | 760.54883 | -0.92095 | 760.54883 | -1.65061
759.30859 | 1.97383 | 759.30859 | 1.10803 | 759.30859 | 0.42817 | 759.30859 | -0.31064 | 759.30859 | -0.91779 | 759.30859 | -1.64449
758.06641 | 1.98778 | 758.06641 | 1.10246 | 758.06641 | 0.42595 | 758.06641 | -0.30518 | 758.06641 | -0.91239 | 758.06641 | -1.64156
756.82422 | 1.98428 | 756.82422 | 1.16208 | 756.82422 | 0.43333 | 756.82422 | -0.29664 | 756.82422 | -0.89805 | 756.82422 | -1.63765
755.58203 | 1.97149 | 755.58203 | 1.06694 | 755.58203 | 0.43017 | 755.58203 | -0.31663 | 755.58203 | -0.92487 | 755.58203 | -1.65838
754.33789 | 1.99502 | 754.33789 | 1.09379 | 754.33789 | 0.4302 | 754.33789 | -0.30455 | 754.33789 | -0.91486 | 754.33789 | -1.64776
753.0957 | 1.97573 | 753.0957 | 1.12885 | 753.0957 | 0.42227 | 753.0957 | -0.30318 | 753.0957 | -0.92533 | 753.0957 | -1.64322
751.85156 | 1.98106 | 751.85156 | 1.13474 | 751.85156 | 0.43355 | 751.85156 | -0.29143 | 751.85156 | -0.92086 | 751.85156 | -1.63405
750.60938 | 1.97616 | 750.60938 | 1.16947 | 750.60938 | 0.43655 | 750.60938 | -0.29014 | 750.60938 | -0.91285 | 750.60938 | -1.63795
749.36523 | 1.96289 | 749.36523 | 1.14028 | 749.36523 | 0.42746 | 749.36523 | -0.28862 | 749.36523 | -0.9141 | 749.36523 | -1.63894
748.12109 | 1.97923 | 748.12109 | 1.14262 | 748.12109 | 0.4334 | 748.12109 | -0.29276 | 748.12109 | -0.91386 | 748.12109 | -1.64364
746.87695 | 1.96297 | 746.87695 | 1.10498 | 746.87695 | 0.4317 | 746.87695 | -0.30275 | 746.87695 | -0.92501 | 746.87695 | -1.64846
745.63281 | 1.9681 | 745.63281 | 1.16171 | 745.63281 | 0.43555 | 745.63281 | -0.28297 | 745.63281 | -0.91357 | 745.63281 | -1.6347
744.38672 | 1.9732 | 744.38672 | 1.10842 | 744.38672 | 0.43374 | 744.38672 | -0.29205 | 744.38672 | -0.91453 | 744.38672 | -1.6367
743.14258 | 1.98465 | 743.14258 | 1.15713 | 743.14258 | 0.43279 | 743.14258 | -0.29019 | 743.14258 | -0.90854 | 743.14258 | -1.63277
741.89648 | 1.9683 | 741.89648 | 1.09803 | 741.89648 | 0.42179 | 741.89648 | -0.30252 | 741.89648 | -0.92083 | 741.89648 | -1.64683
740.65234 | 2.03002 | 740.65234 | 1.19837 | 740.65234 | 0.4286 | 740.65234 | -0.27087 | 740.65234 | -0.89448 | 740.65234 | -1.63019
739.40625 | 2.06627 | 739.40625 | 1.18779 | 739.40625 | 0.43083 | 739.40625 | -0.27676 | 739.40625 | -0.90061 | 739.40625 | -1.63314
738.16016 | 2.12487 | 738.16016 | 1.21366 | 738.16016 | 0.43347 | 738.16016 | -0.28035 | 738.16016 | -0.89438 | 738.16016 | -1.63301
736.91406 | 2.18159 | 736.91406 | 1.24535 | 736.91406 | 0.44434 | 736.91406 | -0.26209 | 736.91406 | -0.882 | 736.91406 | -1.62845
735.66797 | 2.18134 | 735.66797 | 1.25717 | 735.66797 | 0.43791 | 735.66797 | -0.26905 | 735.66797 | -0.89337 | 735.66797 | -1.63303
734.41992 | 2.13904 | 734.41992 | 1.19468 | 734.41992 | 0.43719 | 734.41992 | -0.27264 | 734.41992 | -0.89734 | 734.41992 | -1.63205
733.17383 | 2.08275 | 733.17383 | 1.18936 | 733.17383 | 0.43796 | 733.17383 | -0.27399 | 733.17383 | -0.90259 | 733.17383 | -1.62648
731.92578 | 2.04933 | 731.92578 | 1.21614 | 731.92578 | 0.43813 | 731.92578 | -0.26247 | 731.92578 | -0.89743 | 731.92578 | -1.6261
730.67773 | 2.01564 | 730.67773 | 1.19212 | 730.67773 | 0.44015 | 730.67773 | -0.26609 | 730.67773 | -0.91729 | 730.67773 | -1.63219
729.43164 | 2.03073 | 729.43164 | 1.18612 | 729.43164 | 0.43697 | 729.43164 | -0.25908 | 729.43164 | -0.90684 | 729.43164 | -1.62926
728.18359 | 2.02776 | 728.18359 | 1.14454 | 728.18359 | 0.43806 | 728.18359 | -0.27071 | 728.18359 | -0.91819 | 728.18359 | -1.62837
726.93359 | 2.05028 | 726.93359 | 1.23981 | 726.93359 | 0.44607 | 726.93359 | -0.23609 | 726.93359 | -0.88943 | 726.93359 | -1.6174
725.68555 | 2.03082 | 725.68555 | 1.22208 | 725.68555 | 0.45082 | 725.68555 | -0.25015 | 725.68555 | -0.89421 | 725.68555 | -1.61822
724.4375 | 2.04032 | 724.4375 | 1.25998 | 724.4375 | 0.44567 | 724.4375 | -0.23303 | 724.4375 | -0.88101 | 724.4375 | -1.60855
723.1875 | 2.00978 | 723.1875 | 1.18516 | 723.1875 | 0.44663 | 723.1875 | -0.24324 | 723.1875 | -0.89047 | 723.1875 | -1.61562
721.93945 | 2.00285 | 721.93945 | 1.21815 | 721.93945 | 0.45411 | 721.93945 | -0.24298 | 721.93945 | -0.88329 | 721.93945 | -1.61749
720.68945 | 1.97122 | 720.68945 | 1.17494 | 720.68945 | 0.44706 | 720.68945 | -0.25006 | 720.68945 | -0.89092 | 720.68945 | -1.61315
719.43945 | 1.97443 | 719.43945 | 1.21051 | 719.43945 | 0.45916 | 719.43945 | -0.23663 | 719.43945 | -0.88439 | 719.43945 | -1.60594
718.18945 | 1.96268 | 718.18945 | 1.18828 | 718.18945 | 0.45425 | 718.18945 | -0.24295 | 718.18945 | -0.88851 | 718.18945 | -1.60333
716.93945 | 1.95914 | 716.93945 | 1.15595 | 716.93945 | 0.44868 | 716.93945 | -0.24395 | 716.93945 | -0.89208 | 716.93945 | -1.60206
715.68945 | 1.99345 | 715.68945 | 1.28838 | 715.68945 | 0.45858 | 715.68945 | -0.20589 | 715.68945 | -0.8605 | 715.68945 | -1.58692
714.4375 | 1.98955 | 714.4375 | 1.25878 | 714.4375 | 0.46147 | 714.4375 | -0.20982 | 714.4375 | -0.86535 | 714.4375 | -1.57792
713.1875 | 1.99273 | 713.1875 | 1.27894 | 713.1875 | 0.47384 | 713.1875 | -0.20057 | 713.1875 | -0.85522 | 713.1875 | -1.56505
711.93555 | 1.99623 | 711.93555 | 1.30587 | 711.93555 | 0.48612 | 711.93555 | -0.18921 | 711.93555 | -0.84995 | 711.93555 | -1.55717
710.68359 | 1.99171 | 710.68359 | 1.31165 | 710.68359 | 0.48582 | 710.68359 | -0.18676 | 710.68359 | -0.85323 | 710.68359 | -1.55154
709.43164 | 2.00563 | 709.43164 | 1.33493 | 709.43164 | 0.49254 | 709.43164 | -0.17638 | 709.43164 | -0.85013 | 709.43164 | -1.54087
708.17969 | 2.02368 | 708.17969 | 1.38323 | 708.17969 | 0.49234 | 708.17969 | -0.16893 | 708.17969 | -0.84401 | 708.17969 | -1.54037
706.92773 | 2.00233 | 706.92773 | 1.29481 | 706.92773 | 0.47918 | 706.92773 | -0.19119 | 706.92773 | -0.8644 | 706.92773 | -1.55703
705.67578 | 2.02848 | 705.67578 | 1.36648 | 705.67578 | 0.48341 | 705.67578 | -0.18001 | 705.67578 | -0.83626 | 705.67578 | -1.55134
704.42188 | 2.03572 | 704.42188 | 1.32566 | 704.42188 | 0.48491 | 704.42188 | -0.18893 | 704.42188 | -0.84602 | 704.42188 | -1.56142
703.16797 | 2.01976 | 703.16797 | 1.31352 | 703.16797 | 0.47347 | 703.16797 | -0.20922 | 703.16797 | -0.85549 | 703.16797 | -1.57111
701.91602 | 2.03429 | 701.91602 | 1.33376 | 701.91602 | 0.47478 | 701.91602 | -0.20068 | 701.91602 | -0.84981 | 701.91602 | -1.56988
700.66211 | 2.01713 | 700.66211 | 1.28975 | 700.66211 | 0.46933 | 700.66211 | -0.20305 | 700.66211 | -0.85948 | 700.66211 | -1.58169
699.4082 | 2.04579 | 699.4082 | 1.35622 | 699.4082 | 0.46757 | 699.4082 | -0.18484 | 699.4082 | -0.83624 | 699.4082 | -1.57257
698.1543 | 2.01247 | 698.1543 | 1.25252 | 698.1543 | 0.46156 | 698.1543 | -0.22471 | 698.1543 | -0.8688 | 698.1543 | -1.58407
696.90039 | 2.01766 | 696.90039 | 1.27821 | 696.90039 | 0.45961 | 696.90039 | -0.21246 | 696.90039 | -0.85123 | 696.90039 | -1.57772
695.64453 | 2.04184 | 695.64453 | 1.33515 | 695.64453 | 0.47175 | 695.64453 | -0.20042 | 695.64453 | -0.8445 | 695.64453 | -1.57338
694.39063 | 2.02622 | 694.39063 | 1.29358 | 694.39063 | 0.46931 | 694.39063 | -0.21063 | 694.39063 | -0.85811 | 694.39063 | -1.58617
693.13477 | 2.01804 | 693.13477 | 1.2405 | 693.13477 | 0.46407 | 693.13477 | -0.22171 | 693.13477 | -0.87604 | 693.13477 | -1.59793
691.87891 | 2.02178 | 691.87891 | 1.19756 | 691.87891 | 0.46554 | 691.87891 | -0.239 | 691.87891 | -0.89477 | 691.87891 | -1.60517
690.62305 | 2.05311 | 690.62305 | 1.27758 | 690.62305 | 0.46826 | 690.62305 | -0.21484 | 690.62305 | -0.87523 | 690.62305 | -1.58856
689.36719 | 2.02716 | 689.36719 | 1.22574 | 689.36719 | 0.45192 | 689.36719 | -0.2365 | 689.36719 | -0.90142 | 689.36719 | -1.60367
688.11133 | 2.04237 | 688.11133 | 1.27269 | 688.11133 | 0.46303 | 688.11133 | -0.21456 | 688.11133 | -0.88211 | 688.11133 | -1.59583
686.85547 | 2.06291 | 686.85547 | 1.30831 | 686.85547 | 0.46512 | 686.85547 | -0.20237 | 686.85547 | -0.87251 | 686.85547 | -1.58838
685.59961 | 2.03857 | 685.59961 | 1.22352 | 685.59961 | 0.45058 | 685.59961 | -0.23848 | 685.59961 | -0.91187 | 685.59961 | -1.60746
684.3418 | 2.03411 | 684.3418 | 1.2085 | 684.3418 | 0.45215 | 684.3418 | -0.24257 | 684.3418 | -0.91091 | 684.3418 | -1.60894
683.08398 | 2.04501 | 683.08398 | 1.25678 | 683.08398 | 0.45131 | 683.08398 | -0.23423 | 683.08398 | -0.90172 | 683.08398 | -1.60641
681.82813 | 2.04919 | 681.82813 | 1.25021 | 681.82813 | 0.45055 | 681.82813 | -0.24206 | 681.82813 | -0.91566 | 681.82813 | -1.6128
680.57031 | 2.04309 | 680.57031 | 1.26393 | 680.57031 | 0.44794 | 680.57031 | -0.24655 | 680.57031 | -0.92289 | 680.57031 | -1.61943
679.3125 | 2.0812 | 679.3125 | 1.29432 | 679.3125 | 0.45479 | 679.3125 | -0.23011 | 679.3125 | -0.89403 | 679.3125 | -1.60922
678.05273 | 2.06941 | 678.05273 | 1.23062 | 678.05273 | 0.44831 | 678.05273 | -0.25311 | 678.05273 | -0.91753 | 678.05273 | -1.61741
676.79492 | 2.09627 | 676.79492 | 1.26599 | 676.79492 | 0.44606 | 676.79492 | -0.24449 | 676.79492 | -0.90721 | 676.79492 | -1.61703
675.53711 | 2.11223 | 675.53711 | 1.27014 | 675.53711 | 0.44187 | 675.53711 | -0.24161 | 675.53711 | -0.89805 | 675.53711 | -1.61758
674.27734 | 2.10764 | 674.27734 | 1.22571 | 674.27734 | 0.45134 | 674.27734 | -0.25458 | 674.27734 | -0.91585 | 674.27734 | -1.6212
673.01758 | 2.15356 | 673.01758 | 1.2383 | 673.01758 | 0.44729 | 673.01758 | -0.24976 | 673.01758 | -0.91051 | 673.01758 | -1.61962
671.75781 | 2.16158 | 671.75781 | 1.26153 | 671.75781 | 0.43125 | 671.75781 | -0.24852 | 671.75781 | -0.90857 | 671.75781 | -1.62756
670.49805 | 2.18485 | 670.49805 | 1.312 | 670.49805 | 0.44156 | 670.49805 | -0.23364 | 670.49805 | -0.89055 | 670.49805 | -1.6147
669.23828 | 2.1759 | 669.23828 | 1.28061 | 669.23828 | 0.44926 | 669.23828 | -0.24849 | 669.23828 | -0.89651 | 669.23828 | -1.63152
667.97852 | 2.14744 | 667.97852 | 1.22843 | 667.97852 | 0.43887 | 667.97852 | -0.25839 | 667.97852 | -0.91584 | 667.97852 | -1.63251
666.71875 | 2.10695 | 666.71875 | 1.18057 | 666.71875 | 0.43595 | 666.71875 | -0.26782 | 666.71875 | -0.92553 | 666.71875 | -1.64138
665.45703 | 2.08937 | 665.45703 | 1.15048 | 665.45703 | 0.43555 | 665.45703 | -0.27593 | 665.45703 | -0.93934 | 665.45703 | -1.64045
664.19727 | 2.08432 | 664.19727 | 1.23729 | 664.19727 | 0.44334 | 664.19727 | -0.25396 | 664.19727 | -0.91749 | 664.19727 | -1.63014
662.93555 | 2.06274 | 662.93555 | 1.1965 | 662.93555 | 0.44283 | 662.93555 | -0.26657 | 662.93555 | -0.93054 | 662.93555 | -1.63702
661.67383 | 2.05592 | 661.67383 | 1.19659 | 661.67383 | 0.43868 | 661.67383 | -0.26582 | 661.67383 | -0.93281 | 661.67383 | -1.64046
660.41211 | 2.05766 | 660.41211 | 1.18809 | 660.41211 | 0.43768 | 660.41211 | -0.25739 | 660.41211 | -0.92421 | 660.41211 | -1.63449
659.15039 | 2.0334 | 659.15039 | 1.13579 | 659.15039 | 0.43045 | 659.15039 | -0.27322 | 659.15039 | -0.93484 | 659.15039 | -1.64958
657.88672 | 2.03571 | 657.88672 | 1.15902 | 657.88672 | 0.43205 | 657.88672 | -0.27239 | 657.88672 | -0.93623 | 657.88672 | -1.64148
656.625 | 2.03911 | 656.625 | 1.17159 | 656.625 | 0.43915 | 656.625 | -0.25896 | 656.625 | -0.93399 | 656.625 | -1.63979
655.36133 | 2.02421 | 655.36133 | 1.14902 | 655.36133 | 0.43573 | 655.36133 | -0.27579 | 655.36133 | -0.95243 | 655.36133 | -1.6504
654.09961 | 2.01994 | 654.09961 | 1.1765 | 654.09961 | 0.43853 | 654.09961 | -0.27153 | 654.09961 | -0.94013 | 654.09961 | -1.64562
652.83594 | 2.02021 | 652.83594 | 1.1696 | 652.83594 | 0.42707 | 652.83594 | -0.27573 | 652.83594 | -0.94419 | 652.83594 | -1.64266
651.57227 | 2.05019 | 651.57227 | 1.19355 | 651.57227 | 0.43881 | 651.57227 | -0.2568 | 651.57227 | -0.92497 | 651.57227 | -1.63531
650.30859 | 2.0593 | 650.30859 | 1.21509 | 650.30859 | 0.44727 | 650.30859 | -0.25447 | 650.30859 | -0.9193 | 650.30859 | -1.63091
649.04492 | 2.06682 | 649.04492 | 1.18647 | 649.04492 | 0.44379 | 649.04492 | -0.25946 | 649.04492 | -0.93043 | 649.04492 | -1.63671
647.7793 | 2.07668 | 647.7793 | 1.22675 | 647.7793 | 0.43947 | 647.7793 | -0.25906 | 647.7793 | -0.92688 | 647.7793 | -1.64143
646.51563 | 2.11032 | 646.51563 | 1.26871 | 646.51563 | 0.45077 | 646.51563 | -0.24845 | 646.51563 | -0.91906 | 646.51563 | -1.63265
645.25 | 2.14748 | 645.25 | 1.2614 | 645.25 | 0.43917 | 645.25 | -0.25934 | 645.25 | -0.92541 | 645.25 | -1.6347
643.98633 | 2.23076 | 643.98633 | 1.32496 | 643.98633 | 0.44808 | 643.98633 | -0.24571 | 643.98633 | -0.90124 | 643.98633 | -1.63494
642.7207 | 2.32269 | 642.7207 | 1.3368 | 642.7207 | 0.44762 | 642.7207 | -0.24638 | 642.7207 | -0.88994 | 642.7207 | -1.62859
641.45508 | 2.51262 | 641.45508 | 1.45432 | 641.45508 | 0.44929 | 641.45508 | -0.23784 | 641.45508 | -0.87282 | 641.45508 | -1.63288
640.18945 | 2.78327 | 640.18945 | 1.5701 | 640.18945 | 0.45321 | 640.18945 | -0.21723 | 640.18945 | -0.84298 | 640.18945 | -1.63057
638.92188 | 2.90953 | 638.92188 | 1.52922 | 638.92188 | 0.4439 | 638.92188 | -0.24253 | 638.92188 | -0.85089 | 638.92188 | -1.63729
637.65625 | 2.79218 | 637.65625 | 1.55514 | 637.65625 | 0.45333 | 637.65625 | -0.23126 | 637.65625 | -0.83607 | 637.65625 | -1.61829
636.38867 | 2.51814 | 636.38867 | 1.45703 | 636.38867 | 0.45103 | 636.38867 | -0.23206 | 636.38867 | -0.85707 | 636.38867 | -1.62621
635.12305 | 2.31508 | 635.12305 | 1.38663 | 635.12305 | 0.45114 | 635.12305 | -0.23552 | 635.12305 | -0.86696 | 635.12305 | -1.62167
633.85547 | 2.21457 | 633.85547 | 1.32999 | 633.85547 | 0.45143 | 633.85547 | -0.2321 | 633.85547 | -0.8775 | 633.85547 | -1.62486
632.58789 | 2.1527 | 632.58789 | 1.27416 | 632.58789 | 0.44682 | 632.58789 | -0.25147 | 632.58789 | -0.89453 | 632.58789 | -1.62625
631.32031 | 2.11952 | 631.32031 | 1.2999 | 631.32031 | 0.45878 | 631.32031 | -0.23803 | 631.32031 | -0.89119 | 631.32031 | -1.63101
630.05273 | 2.08652 | 630.05273 | 1.27516 | 630.05273 | 0.45672 | 630.05273 | -0.2505 | 630.05273 | -0.90553 | 630.05273 | -1.63217
628.78516 | 2.07892 | 628.78516 | 1.28964 | 628.78516 | 0.44933 | 628.78516 | -0.24251 | 628.78516 | -0.89297 | 628.78516 | -1.61989
627.51563 | 2.06265 | 627.51563 | 1.2869 | 627.51563 | 0.44832 | 627.51563 | -0.24327 | 627.51563 | -0.89745 | 627.51563 | -1.6205
626.24805 | 2.05615 | 626.24805 | 1.31368 | 626.24805 | 0.44461 | 626.24805 | -0.23257 | 626.24805 | -0.8894 | 626.24805 | -1.61122
624.97852 | 2.04486 | 624.97852 | 1.29954 | 624.97852 | 0.45679 | 624.97852 | -0.23263 | 624.97852 | -0.89291 | 624.97852 | -1.61316
623.70898 | 2.03892 | 623.70898 | 1.27238 | 623.70898 | 0.45421 | 623.70898 | -0.23971 | 623.70898 | -0.90114 | 623.70898 | -1.62542
622.43945 | 2.02916 | 622.43945 | 1.27394 | 622.43945 | 0.46314 | 622.43945 | -0.23268 | 622.43945 | -0.89609 | 622.43945 | -1.62094
621.16992 | 2.00905 | 621.16992 | 1.21859 | 621.16992 | 0.45638 | 621.16992 | -0.25058 | 621.16992 | -0.91264 | 621.16992 | -1.62298
619.90039 | 2.01525 | 619.90039 | 1.2374 | 619.90039 | 0.45185 | 619.90039 | -0.24751 | 619.90039 | -0.91269 | 619.90039 | -1.62415
618.62891 | 2.03071 | 618.62891 | 1.26115 | 618.62891 | 0.45592 | 618.62891 | -0.24182 | 618.62891 | -0.89771 | 618.62891 | -1.62004
617.35938 | 2.03889 | 617.35938 | 1.26645 | 617.35938 | 0.4598 | 617.35938 | -0.23966 | 617.35938 | -0.88785 | 617.35938 | -1.61937
616.08789 | 2.03622 | 616.08789 | 1.30379 | 616.08789 | 0.46069 | 616.08789 | -0.23289 | 616.08789 | -0.88651 | 616.08789 | -1.61364
614.81836 | 2.02668 | 614.81836 | 1.24066 | 614.81836 | 0.46488 | 614.81836 | -0.23904 | 614.81836 | -0.90132 | 614.81836 | -1.619
613.54688 | 2.01411 | 613.54688 | 1.23704 | 613.54688 | 0.46598 | 613.54688 | -0.23866 | 613.54688 | -0.90004 | 613.54688 | -1.62534
612.27539 | 2.00798 | 612.27539 | 1.20998 | 612.27539 | 0.45783 | 612.27539 | -0.25308 | 612.27539 | -0.90819 | 612.27539 | -1.6268
611.00391 | 2.01578 | 611.00391 | 1.25165 | 611.00391 | 0.46438 | 611.00391 | -0.23924 | 611.00391 | -0.9014 | 611.00391 | -1.62155
609.73047 | 2.02442 | 609.73047 | 1.22691 | 609.73047 | 0.46255 | 609.73047 | -0.23939 | 609.73047 | -0.90113 | 609.73047 | -1.62195
608.45898 | 2.02277 | 608.45898 | 1.25923 | 608.45898 | 0.45974 | 608.45898 | -0.2357 | 608.45898 | -0.89936 | 608.45898 | -1.62352
607.18555 | 2.00309 | 607.18555 | 1.21783 | 607.18555 | 0.4523 | 607.18555 | -0.25673 | 607.18555 | -0.91111 | 607.18555 | -1.6371
605.91406 | 1.99775 | 605.91406 | 1.17635 | 605.91406 | 0.44974 | 605.91406 | -0.26454 | 605.91406 | -0.90907 | 605.91406 | -1.638
604.64063 | 1.99355 | 604.64063 | 1.16483 | 604.64063 | 0.4515 | 604.64063 | -0.27979 | 604.64063 | -0.91557 | 604.64063 | -1.64101
603.36719 | 1.9902 | 603.36719 | 1.154 | 603.36719 | 0.44991 | 603.36719 | -0.28521 | 603.36719 | -0.92204 | 603.36719 | -1.6341
602.09375 | 2.00472 | 602.09375 | 1.1806 | 602.09375 | 0.44316 | 602.09375 | -0.27685 | 602.09375 | -0.90715 | 602.09375 | -1.63309
600.82031 | 1.99161 | 600.82031 | 1.13923 | 600.82031 | 0.43975 | 600.82031 | -0.29061 | 600.82031 | -0.91528 | 600.82031 | -1.62637
599.54492 | 1.97971 | 599.54492 | 1.14533 | 599.54492 | 0.43572 | 599.54492 | -0.29779 | 599.54492 | -0.91244 | 599.54492 | -1.63478
598.27148 | 1.98035 | 598.27148 | 1.17566 | 598.27148 | 0.43819 | 598.27148 | -0.28929 | 598.27148 | -0.8988 | 598.27148 | -1.63397
596.99609 | 1.97078 | 596.99609 | 1.16263 | 596.99609 | 0.44091 | 596.99609 | -0.28571 | 596.99609 | -0.90533 | 596.99609 | -1.63097
595.7207 | 1.9696 | 595.7207 | 1.14016 | 595.7207 | 0.4479 | 595.7207 | -0.29236 | 595.7207 | -0.9127 | 595.7207 | -1.63845
594.44727 | 1.95636 | 594.44727 | 1.09727 | 594.44727 | 0.43587 | 594.44727 | -0.30437 | 594.44727 | -0.92094 | 594.44727 | -1.63993
593.17188 | 1.94403 | 593.17188 | 1.08582 | 593.17188 | 0.4323 | 593.17188 | -0.3203 | 593.17188 | -0.93281 | 593.17188 | -1.64602
591.89453 | 1.94994 | 591.89453 | 1.11073 | 591.89453 | 0.43554 | 591.89453 | -0.30573 | 591.89453 | -0.92442 | 591.89453 | -1.64069
590.61914 | 1.97531 | 590.61914 | 1.14402 | 590.61914 | 0.44281 | 590.61914 | -0.28911 | 590.61914 | -0.91029 | 590.61914 | -1.62531
589.34375 | 1.97402 | 589.34375 | 1.12388 | 589.34375 | 0.43708 | 589.34375 | -0.30071 | 589.34375 | -0.90802 | 589.34375 | -1.63962
588.06641 | 1.96002 | 588.06641 | 1.08696 | 588.06641 | 0.43923 | 588.06641 | -0.32007 | 588.06641 | -0.92997 | 588.06641 | -1.64294
586.79102 | 1.94944 | 586.79102 | 0.99767 | 586.79102 | 0.4335 | 586.79102 | -0.32818 | 586.79102 | -0.94108 | 586.79102 | -1.6474
585.51367 | 1.95292 | 585.51367 | 1.06143 | 585.51367 | 0.43309 | 585.51367 | -0.33402 | 585.51367 | -0.93325 | 585.51367 | -1.64007
584.23633 | 1.98001 | 584.23633 | 1.1088 | 584.23633 | 0.43714 | 584.23633 | -0.30404 | 584.23633 | -0.90378 | 584.23633 | -1.61745
582.95898 | 1.97312 | 582.95898 | 1.09812 | 582.95898 | 0.43858 | 582.95898 | -0.30973 | 582.95898 | -0.90002 | 582.95898 | -1.61668
581.68164 | 1.97123 | 581.68164 | 1.11628 | 581.68164 | 0.44229 | 581.68164 | -0.30344 | 581.68164 | -0.89237 | 581.68164 | -1.61264
580.40234 | 1.98181 | 580.40234 | 1.14277 | 580.40234 | 0.44657 | 580.40234 | -0.29791 | 580.40234 | -0.87071 | 580.40234 | -1.59762
579.125 | 1.96396 | 579.125 | 1.11128 | 579.125 | 0.46041 | 579.125 | -0.3012 | 579.125 | -0.86821 | 579.125 | -1.59349
577.8457 | 1.98371 | 577.8457 | 1.16434 | 577.8457 | 0.46863 | 577.8457 | -0.28806 | 577.8457 | -0.84147 | 577.8457 | -1.57201
576.56836 | 1.9903 | 576.56836 | 1.17913 | 576.56836 | 0.47952 | 576.56836 | -0.29321 | 576.56836 | -0.84639 | 576.56836 | -1.57488
575.28906 | 1.98922 | 575.28906 | 1.18481 | 575.28906 | 0.47683 | 575.28906 | -0.29341 | 575.28906 | -0.84678 | 575.28906 | -1.58396
574.00977 | 2.00081 | 574.00977 | 1.18798 | 574.00977 | 0.48015 | 574.00977 | -0.29825 | 574.00977 | -0.85298 | 574.00977 | -1.58732
572.73047 | 2.00022 | 572.73047 | 1.17743 | 572.73047 | 0.45789 | 572.73047 | -0.29632 | 572.73047 | -0.86726 | 572.73047 | -1.60648
571.44922 | 1.984 | 571.44922 | 1.12167 | 571.44922 | 0.44952 | 571.44922 | -0.30844 | 571.44922 | -0.88981 | 571.44922 | -1.62793
570.16992 | 1.98036 | 570.16992 | 1.10383 | 570.16992 | 0.45 | 570.16992 | -0.30399 | 570.16992 | -0.90269 | 570.16992 | -1.63702
568.89063 | 1.98813 | 568.89063 | 1.12502 | 568.89063 | 0.4447 | 568.89063 | -0.29112 | 568.89063 | -0.90191 | 568.89063 | -1.63828
567.60938 | 1.97078 | 567.60938 | 1.12151 | 567.60938 | 0.44146 | 567.60938 | -0.29703 | 567.60938 | -0.91693 | 567.60938 | -1.64569
566.32813 | 1.9787 | 566.32813 | 1.13591 | 566.32813 | 0.44472 | 566.32813 | -0.29883 | 566.32813 | -0.92381 | 566.32813 | -1.64347
565.04688 | 1.98644 | 565.04688 | 1.16192 | 565.04688 | 0.44227 | 565.04688 | -0.29721 | 565.04688 | -0.92076 | 565.04688 | -1.6391
563.76563 | 1.99044 | 563.76563 | 1.15563 | 563.76563 | 0.43801 | 563.76563 | -0.29405 | 563.76563 | -0.91484 | 563.76563 | -1.64603
562.48438 | 2.00042 | 562.48438 | 1.16606 | 562.48438 | 0.43808 | 562.48438 | -0.30029 | 562.48438 | -0.90591 | 562.48438 | -1.64904
561.20313 | 1.99668 | 561.20313 | 1.19615 | 561.20313 | 0.44815 | 561.20313 | -0.29805 | 561.20313 | -0.90568 | 561.20313 | -1.639
559.91992 | 1.98866 | 559.91992 | 1.19103 | 559.91992 | 0.43633 | 559.91992 | -0.3026 | 559.91992 | -0.90624 | 559.91992 | -1.64099
558.63867 | 2.00242 | 558.63867 | 1.16358 | 558.63867 | 0.4365 | 558.63867 | -0.29837 | 558.63867 | -0.91067 | 558.63867 | -1.63815
557.35547 | 2.00423 | 557.35547 | 1.18509 | 557.35547 | 0.43339 | 557.35547 | -0.2986 | 557.35547 | -0.89864 | 557.35547 | -1.63224
556.07227 | 2.00067 | 556.07227 | 1.17298 | 556.07227 | 0.42796 | 556.07227 | -0.30645 | 556.07227 | -0.9067 | 556.07227 | -1.63921
554.78906 | 2.00968 | 554.78906 | 1.20201 | 554.78906 | 0.42834 | 554.78906 | -0.29807 | 554.78906 | -0.9042 | 554.78906 | -1.63257
553.50586 | 2.00095 | 553.50586 | 1.20464 | 553.50586 | 0.42987 | 553.50586 | -0.30891 | 553.50586 | -0.90701 | 553.50586 | -1.63771
552.22266 | 2.00625 | 552.22266 | 1.14755 | 552.22266 | 0.43388 | 552.22266 | -0.31337 | 552.22266 | -0.90981 | 552.22266 | -1.64471
550.93945 | 2.0231 | 550.93945 | 1.23184 | 550.93945 | 0.42956 | 550.93945 | -0.30128 | 550.93945 | -0.89685 | 550.93945 | -1.62977
549.6543 | 1.9949 | 549.6543 | 1.15282 | 549.6543 | 0.42982 | 549.6543 | -0.32087 | 549.6543 | -0.92006 | 549.6543 | -1.65002
548.37109 | 2.00991 | 548.37109 | 1.17939 | 548.37109 | 0.42446 | 548.37109 | -0.30899 | 548.37109 | -0.90259 | 548.37109 | -1.64265
547.08594 | 2.01761 | 547.08594 | 1.23954 | 547.08594 | 0.43833 | 547.08594 | -0.3018 | 547.08594 | -0.89641 | 547.08594 | -1.63064
545.80078 | 2.01763 | 545.80078 | 1.23727 | 545.80078 | 0.43142 | 545.80078 | -0.29826 | 545.80078 | -0.89232 | 545.80078 | -1.62582
544.51563 | 2.01428 | 544.51563 | 1.22051 | 544.51563 | 0.41921 | 544.51563 | -0.3098 | 544.51563 | -0.89858 | 544.51563 | -1.63466
543.23047 | 2.01314 | 543.23047 | 1.2586 | 543.23047 | 0.42472 | 543.23047 | -0.30383 | 543.23047 | -0.89712 | 543.23047 | -1.64392
541.94336 | 2.01351 | 541.94336 | 1.21144 | 541.94336 | 0.42597 | 541.94336 | -0.31261 | 541.94336 | -0.90826 | 541.94336 | -1.64275
540.6582 | 2.02213 | 540.6582 | 1.22953 | 540.6582 | 0.42946 | 540.6582 | -0.30916 | 540.6582 | -0.89661 | 540.6582 | -1.63609
539.37109 | 2.02294 | 539.37109 | 1.2693 | 539.37109 | 0.42042 | 539.37109 | -0.30355 | 539.37109 | -0.90028 | 539.37109 | -1.63154
538.08594 | 2.01522 | 538.08594 | 1.23179 | 538.08594 | 0.42876 | 538.08594 | -0.30416 | 538.08594 | -0.89768 | 538.08594 | -1.64182
536.79883 | 2.02112 | 536.79883 | 1.27414 | 536.79883 | 0.42738 | 536.79883 | -0.29838 | 536.79883 | -0.89429 | 536.79883 | -1.64275
535.51172 | 2.00202 | 535.51172 | 1.2395 | 535.51172 | 0.42522 | 535.51172 | -0.30109 | 535.51172 | -0.89131 | 535.51172 | -1.643
534.22461 | 1.9953 | 534.22461 | 1.22881 | 534.22461 | 0.43161 | 534.22461 | -0.30097 | 534.22461 | -0.89507 | 534.22461 | -1.63972
532.9375 | 2.00489 | 532.9375 | 1.237 | 532.9375 | 0.44766 | 532.9375 | -0.2915 | 532.9375 | -0.88463 | 532.9375 | -1.63852
531.64844 | 1.9973 | 531.64844 | 1.23963 | 531.64844 | 0.42856 | 531.64844 | -0.29602 | 531.64844 | -0.88706 | 531.64844 | -1.63275
530.36133 | 1.99432 | 530.36133 | 1.27067 | 530.36133 | 0.4283 | 530.36133 | -0.29687 | 530.36133 | -0.88999 | 530.36133 | -1.63196
529.07227 | 1.98653 | 529.07227 | 1.24518 | 529.07227 | 0.42894 | 529.07227 | -0.2896 | 529.07227 | -0.87875 | 529.07227 | -1.62968
527.78516 | 1.99414 | 527.78516 | 1.27611 | 527.78516 | 0.43288 | 527.78516 | -0.26613 | 527.78516 | -0.85258 | 527.78516 | -1.61009
526.49609 | 1.97841 | 526.49609 | 1.26769 | 526.49609 | 0.43908 | 526.49609 | -0.272 | 526.49609 | -0.86277 | 526.49609 | -1.62005
525.20703 | 1.97259 | 525.20703 | 1.2748 | 525.20703 | 0.44642 | 525.20703 | -0.26648 | 525.20703 | -0.85378 | 525.20703 | -1.61796
523.91797 | 1.98273 | 523.91797 | 1.30041 | 523.91797 | 0.45603 | 523.91797 | -0.2319 | 523.91797 | -0.83373 | 523.91797 | -1.60885
522.62695 | 1.96248 | 522.62695 | 1.32176 | 522.62695 | 0.46539 | 522.62695 | -0.22398 | 522.62695 | -0.84114 | 522.62695 | -1.60228
521.33789 | 1.97344 | 521.33789 | 1.40705 | 521.33789 | 0.48442 | 521.33789 | -0.17869 | 521.33789 | -0.82368 | 521.33789 | -1.59542
520.04688 | 1.96954 | 520.04688 | 1.45972 | 520.04688 | 0.4895 | 520.04688 | -0.14374 | 520.04688 | -0.81767 | 520.04688 | -1.5917
518.75781 | 1.95725 | 518.75781 | 1.42347 | 518.75781 | 0.50652 | 518.75781 | -0.14519 | 518.75781 | -0.83208 | 518.75781 | -1.60487
517.4668 | 1.96755 | 517.4668 | 1.40023 | 517.4668 | 0.5087 | 517.4668 | -0.14495 | 517.4668 | -0.83057 | 517.4668 | -1.61034
516.17578 | 1.95081 | 516.17578 | 1.33314 | 516.17578 | 0.49563 | 516.17578 | -0.18263 | 516.17578 | -0.83973 | 516.17578 | -1.6124
514.88477 | 1.96831 | 514.88477 | 1.3223 | 514.88477 | 0.48351 | 514.88477 | -0.20945 | 514.88477 | -0.83151 | 514.88477 | -1.60566
513.59375 | 1.95695 | 513.59375 | 1.25265 | 513.59375 | 0.45835 | 513.59375 | -0.24993 | 513.59375 | -0.85007 | 513.59375 | -1.61685
512.30078 | 1.95235 | 512.30078 | 1.2065 | 512.30078 | 0.44184 | 512.30078 | -0.27078 | 512.30078 | -0.85324 | 512.30078 | -1.61544
511.00977 | 1.95915 | 511.00977 | 1.1822 | 511.00977 | 0.44207 | 511.00977 | -0.27413 | 511.00977 | -0.85217 | 511.00977 | -1.61386
509.7168 | 1.96181 | 509.7168 | 1.20474 | 509.7168 | 0.43936 | 509.7168 | -0.27676 | 509.7168 | -0.84113 | 509.7168 | -1.61364
508.42578 | 1.96133 | 508.42578 | 1.16034 | 508.42578 | 0.43534 | 508.42578 | -0.29074 | 508.42578 | -0.85306 | 508.42578 | -1.61158
507.13281 | 1.97138 | 507.13281 | 1.18067 | 507.13281 | 0.4373 | 507.13281 | -0.28203 | 507.13281 | -0.83276 | 507.13281 | -1.59818
505.83984 | 1.97391 | 505.83984 | 1.15735 | 505.83984 | 0.43844 | 505.83984 | -0.28335 | 505.83984 | -0.83935 | 505.83984 | -1.60416
504.54688 | 1.96723 | 504.54688 | 1.12097 | 504.54688 | 0.42849 | 504.54688 | -0.30168 | 504.54688 | -0.85205 | 504.54688 | -1.60316
503.25195 | 1.9709 | 503.25195 | 1.14647 | 503.25195 | 0.43376 | 503.25195 | -0.2873 | 503.25195 | -0.82928 | 503.25195 | -1.58946
501.95898 | 1.96663 | 501.95898 | 1.1719 | 501.95898 | 0.43596 | 501.95898 | -0.27699 | 501.95898 | -0.81183 | 501.95898 | -1.57858
500.66406 | 1.96507 | 500.66406 | 1.18133 | 500.66406 | 0.43533 | 500.66406 | -0.25903 | 500.66406 | -0.79826 | 500.66406 | -1.56934
499.37109 | 1.96693 | 499.37109 | 1.19084 | 499.37109 | 0.43933 | 499.37109 | -0.24796 | 499.37109 | -0.78398 | 499.37109 | -1.55323
498.07617 | 1.97101 | 498.07617 | 1.14398 | 498.07617 | 0.44362 | 498.07617 | -0.25172 | 498.07617 | -0.77987 | 498.07617 | -1.55146
496.78125 | 1.96681 | 496.78125 | 1.17106 | 496.78125 | 0.45245 | 496.78125 | -0.24047 | 496.78125 | -0.75896 | 496.78125 | -1.53707
495.48633 | 1.97346 | 495.48633 | 1.22279 | 495.48633 | 0.46486 | 495.48633 | -0.21459 | 495.48633 | -0.73484 | 495.48633 | -1.51945
494.19141 | 1.97745 | 494.19141 | 1.21922 | 494.19141 | 0.45869 | 494.19141 | -0.20472 | 494.19141 | -0.72146 | 494.19141 | -1.50494
492.89453 | 1.97853 | 492.89453 | 1.22064 | 492.89453 | 0.46662 | 492.89453 | -0.20101 | 492.89453 | -0.71423 | 492.89453 | -1.49898
491.59961 | 1.97156 | 491.59961 | 1.21413 | 491.59961 | 0.47679 | 491.59961 | -0.19275 | 491.59961 | -0.70405 | 491.59961 | -1.49291
490.30273 | 1.99356 | 490.30273 | 1.31525 | 490.30273 | 0.4823 | 490.30273 | -0.16292 | 490.30273 | -0.69623 | 490.30273 | -1.48188
489.00781 | 1.98536 | 489.00781 | 1.30505 | 489.00781 | 0.49223 | 489.00781 | -0.16218 | 489.00781 | -0.70629 | 489.00781 | -1.4771
487.71094 | 1.97722 | 487.71094 | 1.27035 | 487.71094 | 0.48401 | 487.71094 | -0.17372 | 487.71094 | -0.7303 | 487.71094 | -1.48595
486.41406 | 1.98573 | 486.41406 | 1.27909 | 486.41406 | 0.48212 | 486.41406 | -0.19052 | 486.41406 | -0.74738 | 486.41406 | -1.49659
485.11719 | 1.99159 | 485.11719 | 1.31128 | 485.11719 | 0.4755 | 485.11719 | -0.19039 | 485.11719 | -0.74959 | 485.11719 | -1.49749
483.81836 | 1.97745 | 483.81836 | 1.2754 | 483.81836 | 0.47852 | 483.81836 | -0.20176 | 483.81836 | -0.76165 | 483.81836 | -1.5085
482.52148 | 1.99318 | 482.52148 | 1.31722 | 482.52148 | 0.47919 | 482.52148 | -0.20101 | 482.52148 | -0.74698 | 482.52148 | -1.50517
481.22461 | 1.98969 | 481.22461 | 1.30902 | 481.22461 | 0.47161 | 481.22461 | -0.20337 | 481.22461 | -0.73788 | 481.22461 | -1.50875
479.92578 | 1.98715 | 479.92578 | 1.28135 | 479.92578 | 0.4665 | 479.92578 | -0.21542 | 479.92578 | -0.73807 | 479.92578 | -1.51119
478.62695 | 1.99347 | 478.62695 | 1.27241 | 478.62695 | 0.46359 | 478.62695 | -0.22963 | 478.62695 | -0.73927 | 478.62695 | -1.5228
477.32813 | 2.00249 | 477.32813 | 1.30866 | 477.32813 | 0.45128 | 477.32813 | -0.23641 | 477.32813 | -0.73522 | 477.32813 | -1.52602
476.0293 | 2.00707 | 476.0293 | 1.28265 | 476.0293 | 0.4412 | 476.0293 | -0.2411 | 476.0293 | -0.73638 | 476.0293 | -1.53577
474.73047 | 2.00244 | 474.73047 | 1.2996 | 474.73047 | 0.44015 | 474.73047 | -0.23924 | 474.73047 | -0.73748 | 474.73047 | -1.53661
473.43164 | 1.99751 | 473.43164 | 1.28671 | 473.43164 | 0.43872 | 473.43164 | -0.2476 | 473.43164 | -0.7388 | 473.43164 | -1.54489
472.13086 | 1.99843 | 472.13086 | 1.28424 | 472.13086 | 0.43746 | 472.13086 | -0.24914 | 472.13086 | -0.75029 | 472.13086 | -1.54388
470.83203 | 1.99715 | 470.83203 | 1.26049 | 470.83203 | 0.43991 | 470.83203 | -0.26439 | 470.83203 | -0.76641 | 470.83203 | -1.54959
469.53125 | 2.0036 | 469.53125 | 1.25155 | 469.53125 | 0.42565 | 469.53125 | -0.27214 | 469.53125 | -0.77679 | 469.53125 | -1.54888
468.23047 | 2.00838 | 468.23047 | 1.31907 | 468.23047 | 0.44732 | 468.23047 | -0.26109 | 468.23047 | -0.76841 | 468.23047 | -1.53741
466.92969 | 2.01007 | 466.92969 | 1.36498 | 466.92969 | 0.44136 | 466.92969 | -0.2415 | 466.92969 | -0.76004 | 466.92969 | -1.52465
465.62891 | 2.00833 | 465.62891 | 1.36832 | 465.62891 | 0.46295 | 465.62891 | -0.22379 | 465.62891 | -0.75104 | 465.62891 | -1.51843
464.32813 | 2.00047 | 464.32813 | 1.38685 | 464.32813 | 0.47053 | 464.32813 | -0.22417 | 464.32813 | -0.7529 | 464.32813 | -1.51614
463.02539 | 1.99801 | 463.02539 | 1.37008 | 463.02539 | 0.48248 | 463.02539 | -0.21112 | 463.02539 | -0.76223 | 463.02539 | -1.51097
461.72461 | 1.9928 | 461.72461 | 1.40901 | 461.72461 | 0.51104 | 461.72461 | -0.18184 | 461.72461 | -0.76143 | 461.72461 | -1.50832
460.42188 | 1.99403 | 460.42188 | 1.4302 | 460.42188 | 0.53761 | 460.42188 | -0.14916 | 460.42188 | -0.75844 | 460.42188 | -1.49909
459.11914 | 1.99976 | 459.11914 | 1.44748 | 459.11914 | 0.53997 | 459.11914 | -0.12518 | 459.11914 | -0.77325 | 459.11914 | -1.50613
457.81836 | 1.99664 | 457.81836 | 1.45876 | 457.81836 | 0.55478 | 457.81836 | -0.12162 | 457.81836 | -0.77531 | 457.81836 | -1.50538
456.51563 | 1.99311 | 456.51563 | 1.46349 | 456.51563 | 0.56296 | 456.51563 | -0.13258 | 456.51563 | -0.771 | 456.51563 | -1.50213
455.21094 | 1.99239 | 455.21094 | 1.40364 | 455.21094 | 0.55539 | 455.21094 | -0.14981 | 455.21094 | -0.7767 | 455.21094 | -1.5096
453.9082 | 1.97543 | 453.9082 | 1.34218 | 453.9082 | 0.53954 | 453.9082 | -0.17951 | 453.9082 | -0.78905 | 453.9082 | -1.51496
452.60547 | 1.97378 | 452.60547 | 1.33659 | 452.60547 | 0.52323 | 452.60547 | -0.18935 | 452.60547 | -0.79871 | 452.60547 | -1.51088
451.30078 | 1.97706 | 451.30078 | 1.32244 | 451.30078 | 0.50705 | 451.30078 | -0.20216 | 451.30078 | -0.80444 | 451.30078 | -1.51212
449.99609 | 1.97633 | 449.99609 | 1.3356 | 449.99609 | 0.50069 | 449.99609 | -0.21093 | 449.99609 | -0.80353 | 449.99609 | -1.50959
448.69336 | 1.95878 | 448.69336 | 1.28065 | 448.69336 | 0.49309 | 448.69336 | -0.2266 | 448.69336 | -0.82745 | 448.69336 | -1.52213
447.38867 | 1.96986 | 447.38867 | 1.31102 | 447.38867 | 0.50407 | 447.38867 | -0.21545 | 447.38867 | -0.81757 | 447.38867 | -1.51426
446.08203 | 1.96069 | 446.08203 | 1.27443 | 446.08203 | 0.50255 | 446.08203 | -0.22798 | 446.08203 | -0.83718 | 446.08203 | -1.52758
444.77734 | 1.96553 | 444.77734 | 1.26223 | 444.77734 | 0.49532 | 444.77734 | -0.22661 | 444.77734 | -0.84399 | 444.77734 | -1.51881
443.47266 | 1.96397 | 443.47266 | 1.2371 | 443.47266 | 0.48921 | 443.47266 | -0.23385 | 443.47266 | -0.86125 | 443.47266 | -1.5233
442.16602 | 1.97906 | 442.16602 | 1.26476 | 442.16602 | 0.48647 | 442.16602 | -0.2141 | 442.16602 | -0.86911 | 442.16602 | -1.53301
440.86133 | 1.96766 | 440.86133 | 1.26915 | 440.86133 | 0.49031 | 440.86133 | -0.21578 | 440.86133 | -0.88661 | 440.86133 | -1.54
439.55469 | 1.98344 | 439.55469 | 1.36336 | 439.55469 | 0.51048 | 439.55469 | -0.17436 | 439.55469 | -0.86529 | 439.55469 | -1.53341
438.24805 | 1.97014 | 438.24805 | 1.29997 | 438.24805 | 0.51841 | 438.24805 | -0.17394 | 438.24805 | -0.89168 | 438.24805 | -1.5554
436.94141 | 1.96469 | 436.94141 | 1.30634 | 436.94141 | 0.53271 | 436.94141 | -0.15984 | 436.94141 | -0.91001 | 436.94141 | -1.56731
435.63477 | 1.97799 | 435.63477 | 1.33056 | 435.63477 | 0.5504 | 435.63477 | -0.13563 | 435.63477 | -0.913 | 435.63477 | -1.55797
434.32813 | 1.96694 | 434.32813 | 1.33444 | 434.32813 | 0.53462 | 434.32813 | -0.14564 | 434.32813 | -0.92822 | 434.32813 | -1.56175
433.01953 | 1.95993 | 433.01953 | 1.27375 | 433.01953 | 0.51704 | 433.01953 | -0.17924 | 433.01953 | -0.94127 | 433.01953 | -1.56402
431.71289 | 1.97051 | 431.71289 | 1.26895 | 431.71289 | 0.51829 | 431.71289 | -0.19788 | 431.71289 | -0.9287 | 431.71289 | -1.54717
430.4043 | 1.96811 | 430.4043 | 1.18531 | 430.4043 | 0.49625 | 430.4043 | -0.23344 | 430.4043 | -0.93012 | 430.4043 | -1.54352
429.0957 | 1.95828 | 429.0957 | 1.12429 | 429.0957 | 0.48359 | 429.0957 | -0.25863 | 429.0957 | -0.93622 | 429.0957 | -1.53667
427.78711 | 1.94482 | 427.78711 | 1.12188 | 427.78711 | 0.46938 | 427.78711 | -0.27836 | 427.78711 | -0.93541 | 427.78711 | -1.52673
426.47852 | 1.95251 | 426.47852 | 1.08942 | 426.47852 | 0.46709 | 426.47852 | -0.2883 | 426.47852 | -0.92959 | 426.47852 | -1.51097
425.16992 | 1.96135 | 425.16992 | 1.13434 | 425.16992 | 0.47145 | 425.16992 | -0.28563 | 425.16992 | -0.9082 | 425.16992 | -1.48304
423.86133 | 1.96845 | 423.86133 | 1.10632 | 423.86133 | 0.45858 | 423.86133 | -0.29426 | 423.86133 | -0.9065 | 423.86133 | -1.46515
422.55078 | 1.96273 | 422.55078 | 1.08701 | 422.55078 | 0.45074 | 422.55078 | -0.29893 | 422.55078 | -0.9032 | 422.55078 | -1.45458
421.24023 | 1.9612 | 421.24023 | 1.09245 | 421.24023 | 0.46202 | 421.24023 | -0.30449 | 421.24023 | -0.89116 | 421.24023 | -1.44203
419.93164 | 1.97816 | 419.93164 | 1.11688 | 419.93164 | 0.46601 | 419.93164 | -0.29615 | 419.93164 | -0.87254 | 419.93164 | -1.43758
418.62109 | 1.97346 | 418.62109 | 1.08132 | 418.62109 | 0.45842 | 418.62109 | -0.32223 | 418.62109 | -0.88745 | 418.62109 | -1.45107
417.31055 | 1.98156 | 417.31055 | 1.1199 | 417.31055 | 0.46577 | 417.31055 | -0.31974 | 417.31055 | -0.88399 | 417.31055 | -1.45323
416 | 1.9966 | 416 | 1.12498 | 416 | 0.45299 | 416 | -0.31255 | 416 | -0.8852 | 416 | -1.46493
414.6875 | 1.99587 | 414.6875 | 1.1435 | 414.6875 | 0.44421 | 414.6875 | -0.30905 | 414.6875 | -0.89153 | 414.6875 | -1.48213
413.37695 | 2.00562 | 413.37695 | 1.13807 | 413.37695 | 0.43938 | 413.37695 | -0.30068 | 413.37695 | -0.88634 | 413.37695 | -1.48137
412.06445 | 1.98967 | 412.06445 | 1.11401 | 412.06445 | 0.42788 | 412.06445 | -0.3055 | 412.06445 | -0.89873 | 412.06445 | -1.50429
410.75391 | 2.00176 | 410.75391 | 1.16074 | 410.75391 | 0.43978 | 410.75391 | -0.28454 | 410.75391 | -0.88863 | 410.75391 | -1.50492
409.44141 | 2.00237 | 409.44141 | 1.15923 | 409.44141 | 0.43866 | 409.44141 | -0.29107 | 409.44141 | -0.90256 | 409.44141 | -1.51441
408.12891 | 2.00882 | 408.12891 | 1.18969 | 408.12891 | 0.44266 | 408.12891 | -0.28539 | 408.12891 | -0.9108 | 408.12891 | -1.51878
406.81641 | 2.01602 | 406.81641 | 1.18622 | 406.81641 | 0.44686 | 406.81641 | -0.28965 | 406.81641 | -0.91816 | 406.81641 | -1.52506
405.50391 | 2.01969 | 405.50391 | 1.20093 | 405.50391 | 0.43196 | 405.50391 | -0.30082 | 405.50391 | -0.93733 | 405.50391 | -1.5469
404.18945 | 2.03807 | 404.18945 | 1.17771 | 404.18945 | 0.43539 | 404.18945 | -0.30756 | 404.18945 | -0.94839 | 404.18945 | -1.55763
402.87695 | 2.05383 | 402.87695 | 1.20947 | 402.87695 | 0.43321 | 402.87695 | -0.30631 | 402.87695 | -0.95001 | 402.87695 | -1.56436
401.5625 | 2.07085 | 401.5625 | 1.19933 | 401.5625 | 0.43928 | 401.5625 | -0.31402 | 401.5625 | -0.96179 | 401.5625 | -1.57786
400.25 | 2.0859 | 400.25 | 1.16969 | 400.25 | 0.43742 | 400.25 | -0.33437 | 400.25 | -0.99049 | 400.25 | -1.59477
398.93555 | 2.09687 | 398.93555 | 1.12957 | 398.93555 | 0.43395 | 398.93555 | -0.34835 | 398.93555 | -1.00964 | 398.93555 | -1.60571
397.62109 | 2.13206 | 397.62109 | 1.20669 | 397.62109 | 0.4399 | 397.62109 | -0.33763 | 397.62109 | -0.99828 | 397.62109 | -1.61153
396.30664 | 2.16534 | 396.30664 | 1.21562 | 396.30664 | 0.43333 | 396.30664 | -0.33491 | 396.30664 | -0.9937 | 396.30664 | -1.62076
394.99023 | 2.17887 | 394.99023 | 1.2261 | 394.99023 | 0.43016 | 394.99023 | -0.33281 | 394.99023 | -0.99292 | 394.99023 | -1.63148
393.67578 | 2.17795 | 393.67578 | 1.21245 | 393.67578 | 0.42344 | 393.67578 | -0.33492 | 393.67578 | -1.00003 | 393.67578 | -1.64151
392.35938 | 2.19308 | 392.35938 | 1.23019 | 392.35938 | 0.42619 | 392.35938 | -0.30934 | 392.35938 | -0.9979 | 392.35938 | -1.64203
391.04492 | 2.18473 | 391.04492 | 1.26333 | 391.04492 | 0.42548 | 391.04492 | -0.29415 | 391.04492 | -0.99483 | 391.04492 | -1.64197
389.72852 | 2.17067 | 389.72852 | 1.29668 | 389.72852 | 0.43268 | 389.72852 | -0.2738 | 389.72852 | -0.98578 | 389.72852 | -1.63769
388.41211 | 2.15648 | 388.41211 | 1.27888 | 388.41211 | 0.43784 | 388.41211 | -0.24835 | 388.41211 | -0.98317 | 388.41211 | -1.63386
387.0957 | 2.13279 | 387.0957 | 1.32403 | 387.0957 | 0.45029 | 387.0957 | -0.20213 | 387.0957 | -0.96008 | 387.0957 | -1.61638
385.7793 | 2.09528 | 385.7793 | 1.34109 | 385.7793 | 0.4749 | 385.7793 | -0.17117 | 385.7793 | -0.94613 | 385.7793 | -1.61136
384.46094 | 2.08451 | 384.46094 | 1.42814 | 384.46094 | 0.50163 | 384.46094 | -0.1106 | 384.46094 | -0.91586 | 384.46094 | -1.58825
383.14453 | 2.06451 | 383.14453 | 1.48397 | 383.14453 | 0.53336 | 383.14453 | -0.05399 | 383.14453 | -0.89488 | 383.14453 | -1.56825
381.82617 | 2.04152 | 381.82617 | 1.51604 | 381.82617 | 0.56009 | 381.82617 | -0.00666 | 381.82617 | -0.87093 | 381.82617 | -1.5584
380.50977 | 2.03097 | 380.50977 | 1.60953 | 380.50977 | 0.59905 | 380.50977 | 0.05948 | 380.50977 | -0.84037 | 380.50977 | -1.5348
379.19141 | 2.02794 | 379.19141 | 1.64928 | 379.19141 | 0.63176 | 379.19141 | 0.08809 | 379.19141 | -0.81593 | 379.19141 | -1.50798
377.87305 | 2.01443 | 377.87305 | 1.615 | 377.87305 | 0.64988 | 377.87305 | 0.07564 | 377.87305 | -0.78886 | 377.87305 | -1.4927
376.55469 | 2.00083 | 376.55469 | 1.4989 | 376.55469 | 0.6466 | 376.55469 | 0.02622 | 376.55469 | -0.77195 | 376.55469 | -1.48021
375.23633 | 2.01359 | 375.23633 | 1.48743 | 375.23633 | 0.63103 | 375.23633 | -0.01779 | 375.23633 | -0.73989 | 375.23633 | -1.47179
373.91602 | 1.99995 | 373.91602 | 1.37911 | 373.91602 | 0.59986 | 373.91602 | -0.08059 | 373.91602 | -0.73427 | 373.91602 | -1.47295
372.59766 | 1.97367 | 372.59766 | 1.26728 | 372.59766 | 0.56402 | 372.59766 | -0.13835 | 372.59766 | -0.75269 | 372.59766 | -1.48757
371.27734 | 1.9935 | 371.27734 | 1.26486 | 371.27734 | 0.54297 | 371.27734 | -0.1551 | 371.27734 | -0.73312 | 371.27734 | -1.47633
369.95703 | 1.97927 | 369.95703 | 1.22481 | 369.95703 | 0.52509 | 369.95703 | -0.18692 | 369.95703 | -0.72976 | 369.95703 | -1.48709
368.63672 | 1.97529 | 368.63672 | 1.19287 | 368.63672 | 0.51017 | 368.63672 | -0.20511 | 368.63672 | -0.72704 | 368.63672 | -1.49389
367.31641 | 1.97331 | 367.31641 | 1.17145 | 367.31641 | 0.50301 | 367.31641 | -0.20844 | 367.31641 | -0.71083 | 367.31641 | -1.4922
365.99609 | 1.96108 | 365.99609 | 1.17172 | 365.99609 | 0.50143 | 365.99609 | -0.21521 | 365.99609 | -0.70953 | 365.99609 | -1.48743
364.67578 | 1.95714 | 364.67578 | 1.11873 | 364.67578 | 0.5023 | 364.67578 | -0.22287 | 364.67578 | -0.70395 | 364.67578 | -1.49286
363.35352 | 1.96003 | 363.35352 | 1.12048 | 363.35352 | 0.50454 | 363.35352 | -0.2273 | 363.35352 | -0.68796 | 363.35352 | -1.48057
362.0332 | 1.96812 | 362.0332 | 1.17223 | 362.0332 | 0.50936 | 362.0332 | -0.21429 | 362.0332 | -0.65813 | 362.0332 | -1.4662
360.71094 | 1.97152 | 360.71094 | 1.16573 | 360.71094 | 0.50846 | 360.71094 | -0.20994 | 360.71094 | -0.64218 | 360.71094 | -1.46363
359.38867 | 1.96749 | 359.38867 | 1.18083 | 359.38867 | 0.51004 | 359.38867 | -0.20197 | 359.38867 | -0.61366 | 359.38867 | -1.45154
358.06641 | 1.96771 | 358.06641 | 1.22942 | 358.06641 | 0.51675 | 358.06641 | -0.19099 | 358.06641 | -0.58518 | 358.06641 | -1.44219
356.74414 | 1.96253 | 356.74414 | 1.2092 | 356.74414 | 0.51693 | 356.74414 | -0.1925 | 356.74414 | -0.57597 | 356.74414 | -1.442
355.42188 | 1.96928 | 355.42188 | 1.23653 | 355.42188 | 0.5216 | 355.42188 | -0.18214 | 355.42188 | -0.54891 | 355.42188 | -1.42837
354.09961 | 1.971 | 354.09961 | 1.30769 | 354.09961 | 0.53024 | 354.09961 | -0.15869 | 354.09961 | -0.5254 | 354.09961 | -1.41019
352.77539 | 1.97498 | 352.77539 | 1.32294 | 352.77539 | 0.52768 | 352.77539 | -0.16147 | 352.77539 | -0.51238 | 352.77539 | -1.41155
351.45313 | 1.96655 | 351.45313 | 1.34509 | 351.45313 | 0.5537 | 351.45313 | -0.15222 | 351.45313 | -0.50461 | 351.45313 | -1.41571
350.12891 | 1.96667 | 350.12891 | 1.33837 | 350.12891 | 0.56551 | 350.12891 | -0.15148 | 350.12891 | -0.51188 | 350.12891 | -1.43067
348.80469 | 1.96563 | 348.80469 | 1.33741 | 348.80469 | 0.57284 | 348.80469 | -0.15477 | 348.80469 | -0.53294 | 348.80469 | -1.45202
347.48047 | 1.96886 | 347.48047 | 1.28822 | 347.48047 | 0.56806 | 347.48047 | -0.17541 | 347.48047 | -0.58269 | 347.48047 | -1.48619
346.15625 | 1.97016 | 346.15625 | 1.25695 | 346.15625 | 0.55754 | 346.15625 | -0.18066 | 346.15625 | -0.62134 | 346.15625 | -1.50773
344.83203 | 1.96065 | 344.83203 | 1.27023 | 344.83203 | 0.5355 | 344.83203 | -0.18564 | 344.83203 | -0.66855 | 344.83203 | -1.53054
343.50586 | 1.97726 | 343.50586 | 1.28824 | 343.50586 | 0.54639 | 343.50586 | -0.18713 | 343.50586 | -0.69979 | 343.50586 | -1.54913
342.18164 | 1.97768 | 342.18164 | 1.277 | 342.18164 | 0.53015 | 342.18164 | -0.20009 | 342.18164 | -0.72572 | 342.18164 | -1.57036
340.85547 | 1.96167 | 340.85547 | 1.23036 | 340.85547 | 0.52333 | 340.85547 | -0.23146 | 340.85547 | -0.76355 | 340.85547 | -1.59485
339.5293 | 1.96182 | 339.5293 | 1.21359 | 339.5293 | 0.50842 | 339.5293 | -0.24186 | 339.5293 | -0.77998 | 339.5293 | -1.60908
338.20313 | 1.96489 | 338.20313 | 1.19217 | 338.20313 | 0.49618 | 338.20313 | -0.26562 | 338.20313 | -0.8108 | 338.20313 | -1.62393
336.87695 | 1.96657 | 336.87695 | 1.16709 | 336.87695 | 0.4834 | 336.87695 | -0.29295 | 336.87695 | -0.83345 | 336.87695 | -1.63477
335.55078 | 1.96866 | 335.55078 | 1.17451 | 335.55078 | 0.47612 | 335.55078 | -0.30238 | 335.55078 | -0.83572 | 335.55078 | -1.63006
334.22461 | 1.96405 | 334.22461 | 1.19964 | 334.22461 | 0.46458 | 334.22461 | -0.30707 | 334.22461 | -0.84135 | 334.22461 | -1.63745
332.89648 | 1.95914 | 332.89648 | 1.20292 | 332.89648 | 0.47206 | 332.89648 | -0.29823 | 332.89648 | -0.84749 | 332.89648 | -1.64599
331.57031 | 1.96762 | 331.57031 | 1.21407 | 331.57031 | 0.49203 | 331.57031 | -0.29622 | 331.57031 | -0.85523 | 331.57031 | -1.6394
330.24219 | 1.96069 | 330.24219 | 1.19535 | 330.24219 | 0.51466 | 330.24219 | -0.29974 | 330.24219 | -0.86225 | 330.24219 | -1.64529
328.91406 | 1.963 | 328.91406 | 1.1759 | 328.91406 | 0.50714 | 328.91406 | -0.30745 | 328.91406 | -0.88316 | 328.91406 | -1.65034
327.58594 | 1.97683 | 327.58594 | 1.18213 | 327.58594 | 0.49551 | 327.58594 | -0.30071 | 327.58594 | -0.87983 | 327.58594 | -1.63587
326.25781 | 1.97462 | 326.25781 | 1.19771 | 326.25781 | 0.4835 | 326.25781 | -0.29739 | 326.25781 | -0.87745 | 326.25781 | -1.63774
324.92969 | 1.9657 | 324.92969 | 1.16623 | 324.92969 | 0.47558 | 324.92969 | -0.30369 | 324.92969 | -0.88134 | 324.92969 | -1.63989
323.60156 | 1.96975 | 323.60156 | 1.17202 | 323.60156 | 0.46813 | 323.60156 | -0.30534 | 323.60156 | -0.88552 | 323.60156 | -1.63723
322.27148 | 1.97112 | 322.27148 | 1.17695 | 322.27148 | 0.46106 | 322.27148 | -0.30533 | 322.27148 | -0.89142 | 322.27148 | -1.63635
320.94141 | 1.9755 | 320.94141 | 1.19909 | 320.94141 | 0.45826 | 320.94141 | -0.30227 | 320.94141 | -0.8957 | 320.94141 | -1.63805
319.61328 | 1.97123 | 319.61328 | 1.1834 | 319.61328 | 0.45542 | 319.61328 | -0.30045 | 319.61328 | -0.90043 | 319.61328 | -1.62872
318.2832 | 1.97109 | 318.2832 | 1.1702 | 318.2832 | 0.43789 | 318.2832 | -0.30671 | 318.2832 | -0.9181 | 318.2832 | -1.63183
316.95313 | 1.97089 | 316.95313 | 1.21102 | 316.95313 | 0.43738 | 316.95313 | -0.29675 | 316.95313 | -0.91789 | 316.95313 | -1.63479
315.62305 | 1.96843 | 315.62305 | 1.18975 | 315.62305 | 0.43668 | 315.62305 | -0.30835 | 315.62305 | -0.92953 | 315.62305 | -1.63782
314.29102 | 1.97105 | 314.29102 | 1.19321 | 314.29102 | 0.43264 | 314.29102 | -0.29938 | 314.29102 | -0.93067 | 314.29102 | -1.63708
312.96094 | 1.9525 | 312.96094 | 1.17606 | 312.96094 | 0.42958 | 312.96094 | -0.30277 | 312.96094 | -0.95555 | 312.96094 | -1.64371