## Sheet1
[17 empty] | LiNbO3 vs(m/s): | 3980
[17 empty] | E7 vs (m/s): | 1720
C40:150 Device Droplet 1 |  |  | C40:150 Device Droplet 2 |  |  | C40:150 Capillary |  |  |  | UX droplet devices |  |  | UX Capillary device |  |  |  | fit from relative speed of sound
f (MHz) | Ldom (microns) | Ldom err (microns) | f (MHz) | Ldom (microns) | Ldom err (microns) | f (MHz) | Ldom (microns) | Ldom err (microns) | w (microns) | f (MHz) | Ldom (microns) | Ldom err (microns) | w (microns) | f (MHz) | Ldom (microns) | Ldom err (microns) | f (MHz) | Ldom (microns) | Ldom err (microns)
11 | 175 | 43.75 | 6 | 250 | 31.25 | 9.55 | 259.09091 | 11.77686 | 30 | 33.16667 | 90 | 10 | 50 | 19.9 | 150 | 10 | 49.75 | 60.88496 | 4.14949
12.1 | 150 | 37.5 | 7 | 250 | 31.25 | 10 | 275 | 45.83333 | 50 | 19.9 | 160 | 10 |  |  |  |  | 47.38095 | 63.9292 | 4.367885
14.9 | 150 | 18.75 | 8 | 220 | 22 | 10.2 | 260 | 26 | 100 | 9.95 | 300 | 10 |  |  |  |  | 45.22727 | 66.97345 | 4.58628
15.1 | 137.5 | 17.1875 | 9 | 220 | 22 | 10.4 | 275 | 45.83333 | [8 empty] | 43.26087 | 70.0177 | 4.80467
15.4 | 130 | 13 | 10 | 200 | 33.33333 | 10.6 | 271.42857 | 19.38776 | [8 empty] | 41.45833 | 73.06195 | 5.023065
15.8 | 128.57143 | 9.18367 | 11 | 150 | 37.5 | 10.8 | 254.16667 | 21.18056 | [8 empty] | 39.8 | 76.10619 | 5.241465
16.2 | 125 | 15.625 | 12 | 166.66667 | 27.77778 | 11 | 237.5 | 19.79167 | [8 empty] | 38.26923 | 79.15044 | 5.459855
16.4 | 125 | 10.41667 | 13 | 177.77778 | 14.81481 | 11.2 | 250 | 41.66667 | [8 empty] | 36.85185 | 82.19469 | 5.67825
16.7 | 121.42857 | 8.67347 | 14 | 157.14286 | 11.22449 | 11.4 | 237.5 | 29.6875 | [8 empty] | 35.53571 | 85.23894 | 5.89664
16.8 | 123.33333 | 20.55556 | 15 | 212.5 | 53.125 | 11.6 | 245 | 24.5 | [8 empty] | 34.31034 | 88.28319 | 6.115035
17.4 | 110 | 11 | 16 | 175 | 43.75 | 11.8 | 230 | 23 | [8 empty] | 33.16667 | 91.32743 | 6.33343
17.7 | 117.5 | 14.6875 | 17 | 150 | 18.75 | 12 | 193.75 | 24.21875 | [8 empty] | 32.09677 | 94.37168 | 6.551825
18 | 112.5 | 14.0625 | 18 | 143.75 | 17.96875 | 12.2 | 225 | 112.5 | [8 empty] | 31.09375 | 97.41593 | 6.77022
18.7 | 110 | 7.85714 | 19 | 125 | 15.625 | 12.4 | 256.25 | 32.03125 | [8 empty] | 30.15152 | 100.46018 | 6.988615
19.1 | 105 | 8.75 | 20 | 125 | 15.625 | 12.6 | 215 | 21.5 | [8 empty] | 29.26471 | 103.50442 | 7.207005
19.8 | 100 | 5.55556 | 21 | 141.66667 | 23.61111 | 12.8 | 196.42857 | 14.03061 | [8 empty] | 28.42857 | 106.54867 | 7.4254
20 | 102.5 | 6.40625 | 22 | 108.33333 | 18.05556 | 13 | 208.33333 | 17.36111 | [8 empty] | 27.63889 | 109.59292 | 7.6438
20.6 | 90 | 15 | 23 | 100 | 25 | 13.2 | 216.66667 | 36.11111 | [8 empty] | 26.89189 | 112.63717 | 7.86219
21.7 | 93.33333 | 7.77778 | 25 | 91.66667 | 15.27778 | 13.4 | 187.5 | 46.875 | [8 empty] | 26.18421 | 115.68142 | 8.080585
21.8 | 88.57143 | 6.32653 | 26 | 112.5 | 28.125 | 13.6 | 183.33333 | 30.55556 | [8 empty] | 25.51282 | 118.72566 | 8.29898
22.3 | 88.57143 | 6.32653 |  |  |  | 13.8 | 181.25 | 45.3125 | [8 empty] | 24.875 | 121.76991 | 8.51737
24.4 | 84.28571 | 3.0102 |  |  |  | 14 | 162.5 | 40.625 | [8 empty] | 24.26829 | 124.81416 | 8.73577
24.6 | 81.25 | 2.53906 |  |  |  | 14.2 | 182.14286 | 13.0102 | [8 empty] | 23.69048 | 127.85841 | 8.95416
24.9 | 73.63636 | 3.34711 |  |  |  | 14.4 | 178.125 | 11.13281 | [8 empty] | 23.13953 | 130.90265 | 9.172555
[6 empty] | 14.6 | 189.28571 | 13.52041 | [8 empty] | 22.61364 | 133.9469 | 9.39095
[6 empty] | 14.8 | 175 | 21.875 | [8 empty] | 22.11111 | 136.99115 | 9.60934
[6 empty] | 15 | 175 | 43.75 | [8 empty] | 21.63043 | 140.0354 | 9.82774
[6 empty] | 15.2 | 180 | 9 | [8 empty] | 21.17021 | 143.07965 | 10.046135
[6 empty] | 15.4 | 183.33333 | 30.55556 | [8 empty] | 20.72917 | 146.12389 | 10.264525
[6 empty] | 15.6 | 162.5 | 40.625 | [8 empty] | 20.30612 | 149.16814 | 10.48292
[6 empty] | 15.8 | 175 | 9.72222 | [8 empty] | 19.9 | 152.21239 | 10.701315
[6 empty] | 16 | 166.66667 | 27.77778 | [8 empty] | 19.5098 | 155.25664 | 10.91971
[6 empty] | 16.2 | 165.625 | 10.35156 | [8 empty] | 19.13462 | 158.30088 | 11.138105
[6 empty] | 16.4 | 175 | 29.16667 | [8 empty] | 18.77358 | 161.34513 | 11.356495
[6 empty] | 16.6 | 162.5 | 20.3125 | [8 empty] | 18.42593 | 164.38938 | 11.57489
[6 empty] | 16.8 | 158.33333 | 26.38889 | [8 empty] | 18.09091 | 167.43363 | 11.793285
[6 empty] | 17 | 156.25 | 19.53125 | [8 empty] | 17.76786 | 170.47788 | 12.01168
[6 empty] | 17.2 | 150 | 18.75 | [8 empty] | 17.45614 | 173.52212 | 12.230075
[6 empty] | 17.4 | 187.5 | 46.875 | [8 empty] | 17.15517 | 176.56637 | 12.44847
[6 empty] | 17.6 | 150 | 18.75 | [8 empty] | 16.86441 | 179.61062 | 12.66686
[6 empty] | 17.8 | 145.83333 | 24.30556 | [8 empty] | 16.58333 | 182.65487 | 12.885255
[6 empty] | 18 | 137.5 | 22.91667 | [8 empty] | 16.31148 | 185.69912 | 13.103655
[6 empty] | 18.2 | 112.5 | 28.125 | [8 empty] | 16.04839 | 188.74336 | 13.322045
[6 empty] | 18.4 | 143.75 | 17.96875 | [8 empty] | 15.79365 | 191.78761 | 13.54044
[6 empty] | 18.6 | 150 | 25 | [8 empty] | 15.54688 | 194.83186 | 13.758835
[6 empty] | 19.2 | 150 | 75 | [8 empty] | 15.30769 | 197.87611 | 13.977225
[6 empty] | 19.8 | 133.33333 | 22.22222 | [8 empty] | 15.07576 | 200.92035 | 14.195625
[6 empty] | 20 | 137.5 | 34.375 | [8 empty] | 14.85075 | 203.9646 | 14.414015
[6 empty] | 20.2 | 133.33333 | 22.22222 | [8 empty] | 14.63235 | 207.00885 | 14.63241
[6 empty] | 20.6 | 100 | 25 | [8 empty] | 14.42029 | 210.0531 | 14.850805
[6 empty] | 22 | 137.5 | 17.1875 | [8 empty] | 14.21429 | 213.09735 | 15.069195
[6 empty] | 22.2 | 120 | 12 | [8 empty] | 14.01408 | 216.14159 | 15.287595
[6 empty] | 22.4 | 120 | 12 | [8 empty] | 13.81944 | 219.18584 | 15.50599
[6 empty] | 22.6 | 125 | 20.83333 | [8 empty] | 13.63014 | 222.23009 | 15.72438
[6 empty] | 23 | 116.66667 | 19.44444 | [8 empty] | 13.44595 | 225.27434 | 15.942775
[6 empty] | 23.6 | 108.33333 | 18.05556 | [8 empty] | 13.26667 | 228.31858 | 16.16117
[6 empty] | 24 | 104.16667 | 8.68056 | [8 empty] | 13.09211 | 231.36283 | 16.379565
[6 empty] | 24.2 | 109.375 | 6.83594 | [8 empty] | 12.92208 | 234.40708 | 16.59796
[6 empty] | 24.4 | 109.375 | 6.83594 | [8 empty] | 12.75641 | 237.45133 | 16.81635
[6 empty] | 24.6 | 103.125 | 6.44531 | [8 empty] | 12.59494 | 240.49558 | 17.034745
[6 empty] | 24.8 | 87.5 | 7.29167 | [8 empty] | 12.4375 | 243.53982 | 17.25314
[6 empty] | 25 | 93.75 | 11.71875 | [8 empty] | 12.28395 | 246.58407 | 17.471535
[17 empty] | 12.13415 | 249.62832 | 17.68993
[17 empty] | 11.98795 | 252.67257 | 17.908325
[17 empty] | 11.84524 | 255.71681 | 18.126715
[17 empty] | 11.70588 | 258.76106 | 18.34511
[17 empty] | 11.56977 | 261.80531 | 18.56351
[17 empty] | 11.43678 | 264.84956 | 18.7819
[17 empty] | 11.30682 | 267.89381 | 19.000295
[17 empty] | 11.17978 | 270.93805 | 19.21869
[17 empty] | 11.05556 | 273.9823 | 19.43708
[17 empty] | 10.93407 | 277.02655 | 19.65548
[17 empty] | 10.81522 | 280.0708 | 19.87387
[17 empty] | 10.69892 | 283.11504 | 20.092265
[17 empty] | 10.58511 | 286.15929 | 20.31066
[17 empty] | 10.47368 | 289.20354 | 20.52905
[17 empty] | 10.36458 | 292.24779 | 20.74745
[17 empty] | 10.25773 | 295.29204 | 20.965845
[17 empty] | 10.15306 | 298.33628 | 21.184235
[17 empty] | 10.05051 | 301.38053 | 21.40263
[17 empty] | 9.95 | 304.42478 | 21.621025
[17 empty] | 9.85149 | 307.46903 | 21.839415
[17 empty] | 9.7549 | 310.51327 | 22.057815
[17 empty] | 9.66019 | 313.55752 | 22.276205
[17 empty] | 9.56731 | 316.60177 | 22.4946
[17 empty] | 9.47619 | 319.64602 | 22.712995
[17 empty] | 9.38679 | 322.69027 | 22.931385
[17 empty] | 9.29907 | 325.73451 | 23.149785
[17 empty] | 9.21296 | 328.77876 | 23.36818
[17 empty] | 9.12844 | 331.82301 | 23.58657
[17 empty] | 9.04545 | 334.86726 | 23.804965
[17 empty] | 8.96396 | 337.9115 | 24.02336
[17 empty] | 8.88393 | 340.95575 | 24.241755
[17 empty] | 8.80531 | 344 | 24.46015
[17 empty] | 8.72807 | 347.04425 | 24.67854
[17 empty] | 8.65217 | 350.0885 | 24.896935
[17 empty] | 8.57759 | 353.13274 | 25.11533
[17 empty] | 8.50427 | 356.17699 | 25.333725
[17 empty] | 8.4322 | 359.22124 | 25.55212
[17 empty] | 8.36134 | 362.26549 | 25.770515
[17 empty] | 8.29167 | 365.30973 | 25.988905
[17 empty] | 8.22314 | 368.35398 | 26.2073
[17 empty] | 8.15574 | 371.39823 | 26.4257
[17 empty] | 8.08943 | 374.44248 | 26.64409
[17 empty] | 8.02419 | 377.48673 | 26.862485
[17 empty] | 7.96 | 380.53097 | 27.08088
[17 empty] | 7.89683 | 383.57522 | 27.29927
[17 empty] | 7.83465 | 386.61947 | 27.51767
[17 empty] | 7.77344 | 389.66372 | 27.73606
[17 empty] | 7.71318 | 392.70796 | 27.954455
[17 empty] | 7.65385 | 395.75221 | 28.17285
[17 empty] | 7.59542 | 398.79646 | 28.39124
[17 empty] | 7.53788 | 401.84071 | 28.60964
[17 empty] | 7.4812 | 404.88496 | 28.828035
[17 empty] | 7.42537 | 407.9292 | 29.046425
[17 empty] | 7.37037 | 410.97345 | 29.26482
[17 empty] | 7.31618 | 414.0177 | 29.483215
[17 empty] | 7.26277 | 417.06195 | 29.70161
[17 empty] | 7.21014 | 420.10619 | 29.920005
[17 empty] | 7.15827 | 423.15044 | 30.138395
[17 empty] | 7.10714 | 426.19469 | 30.35679
[17 empty] | 7.05674 | 429.23894 | 30.575185
[17 empty] | 7.00704 | 432.28319 | 30.79358
[17 empty] | 6.95804 | 435.32743 | 31.011975
[17 empty] | 6.90972 | 438.37168 | 31.23037
[17 empty] | 6.86207 | 441.41593 | 31.44876
[17 empty] | 6.81507 | 444.46018 | 31.667155
[17 empty] | 6.76871 | 447.50442 | 31.885555
[17 empty] | 6.72297 | 450.54867 | 32.103945
[17 empty] | 6.67785 | 453.59292 | 32.32234
[17 empty] | 6.63333 | 456.63717 | 32.540735
[17 empty] | 6.5894 | 459.68142 | 32.759125
[17 empty] | 6.54605 | 462.72566 | 32.977525
[17 empty] | 6.50327 | 465.76991 | 33.195915
[17 empty] | 6.46104 | 468.81416 | 33.41431
[17 empty] | 6.41935 | 471.85841 | 33.632705
[17 empty] | 6.37821 | 474.90265 | 33.851095
[17 empty] | 6.33758 | 477.9469 | 34.069495
[17 empty] | 6.29747 | 480.99115 | 34.28789
[17 empty] | 6.25786 | 484.0354 | 34.50628
[17 empty] | 6.21875 | 487.07965 | 34.724675
[17 empty] | 6.18012 | 490.12389 | 34.94307
[17 empty] | 6.14198 | 493.16814 | 35.161465
[17 empty] | 6.10429 | 496.21239 | 35.37986
[17 empty] | 6.06707 | 499.25664 | 35.59825
[17 empty] | 6.0303 | 502.30088 | 35.816645
[17 empty] | 5.99398 | 505.34513 | 36.03504
[17 empty] | 5.95808 | 508.38938 | 36.25343
[17 empty] | 5.92262 | 511.43363 | 36.47183
[17 empty] | 5.88757 | 514.47788 | 36.690225
[17 empty] | 5.85294 | 517.52212 | 36.908615
[17 empty] | 5.81871 | 520.56637 | 37.12701
[17 empty] | 5.78488 | 523.61062 | 37.345405
[17 empty] | 5.75145 | 526.65487 | 37.5638
[17 empty] | 5.71839 | 529.69912 | 37.782195
[17 empty] | 5.68571 | 532.74336 | 38.00059
[17 empty] | 5.65341 | 535.78761 | 38.21898
[17 empty] | 5.62147 | 538.83186 | 38.437375
[17 empty] | 5.58989 | 541.87611 | 38.65577
[17 empty] | 5.55866 | 544.92035 | 38.874165
[17 empty] | 5.52778 | 547.9646 | 39.09256
[17 empty] | 5.49724 | 551.00885 | 39.31095
[17 empty] | 5.46703 | 554.0531 | 39.529345
[17 empty] | 5.43716 | 557.09735 | 39.747745
[17 empty] | 5.40761 | 560.14159 | 39.966135
[17 empty] | 5.37838 | 563.18584 | 40.18453
[17 empty] | 5.34946 | 566.23009 | 40.402925
[17 empty] | 5.32086 | 569.27434 | 40.621315
[17 empty] | 5.29255 | 572.31858 | 40.839715
[17 empty] | 5.26455 | 575.36283 | 41.058105
[17 empty] | 5.23684 | 578.40708 | 41.2765
[17 empty] | 5.20942 | 581.45133 | 41.494895
[17 empty] | 5.18229 | 584.49558 | 41.713285
[17 empty] | 5.15544 | 587.53982 | 41.931685
[17 empty] | 5.12887 | 590.58407 | 42.15008
[17 empty] | 5.10256 | 593.62832 | 42.36847
[17 empty] | 5.07653 | 596.67257 | 42.586865
[17 empty] | 5.05076 | 599.71681 | 42.80526
[17 empty] | 5.02525 | 602.76106 | 43.023655
[17 empty] | 5 | 605.80531 | 43.24205