## Fig.3
Fig.3 Young’s modulus (a), tensile strength (b), and peel strength (c) of all-cellulose composites prepared with interleaf film and without interleaf film using various S/C weight ratios. Samples were processed for 10 minutes using an 80/20 ratio of [C2MIM][OAc] to DMSO. Mechanical properties were tested in the longitudinal direction.
| (a) |  |  |  | (b) |  |  |  | (c)
| Solvent to Cellulose Weight Ratio | Film layer | Average Young's Modulus (GPa) | Error | Solvent to Cellulose Weight Ratio | Film layer | Average Tensile Strength (MPa) | Error | Solvent to Cellulose Weight Ratio | Film layer | Average Peel strength (N/m) | Error
| (1:1) | No Film | 1.6598 | 0.2893274 | (1:1) | No Film | 48.60277 | 5.056988 | (1:1) | No Film | 133.4382 | 1.813116
|  | With Film | 1.87048 | 0.4623135 |  | With Film | 41.22161 | 2.984852 |  | With Film | 116.6757 | 1.611702
| (2:1) | No Film | 1.886 | 0.1185542 | (2:1) | No Film | 52.7291 | 1.736242 | (2:1) | No Film | 93.75115 | 1.344766
|  | With Film | 3.764 | 0.2810059 |  | With Film | 54.02087 | 2.661612 |  | With Film | 310.0674 | 0.8527522
| (3:1) | No Film | 2.1812 | 0.2019657 | (3:1) | No Film | 56.8602 | 1.599836 | (3:1) | No Film | 61.71772 | 0.3076879
|  | With Film | 4.1968 | 0.156748 |  | With Film | 47.44978 | 1.001583 |  | With Film | 917.3057 | 2.432954

## Fig.6
Fig. 6: XRD diffraction patterns of ACCs produced using a 3:1 solvent to cellulose weight ratio, without interleaf film (red line) and with interleaf film(blue line).
| 2θ (°) | ACC_NoFilm Intensity_1 | ACC_NoFilm Intensity_2 | ACC_NoFilm Intensity_3 | 2θ (°) | ACC_With Film Intensity_1 | ACC_With Film Intensity_2 | ACC_With Film Intensity_3
| 4.99856514 | 6072 | 6092 | 6194 | 4.99856514 | 5920 | 6092 | 5829
| 5.011695423 | 6051 | 5882 | 6219 | 5.011695423 | 5969 | 6136 | 5918
| 5.024825705 | 5892 | 5920 | 6037 | 5.024825705 | 5939 | 6120 | 6000
| 5.037955988 | 6094 | 5780 | 6033 | 5.037955988 | 5996 | 6121 | 5924
| 5.051086271 | 5934 | 5917 | 6098 | 5.051086271 | 6019 | 6051 | 5786
| 5.064216553 | 6073 | 5969 | 5996 | 5.064216553 | 5965 | 5963 | 5839
| 5.077346836 | 5974 | 5916 | 6124 | 5.077346836 | 5963 | 6104 | 5774
| 5.090477119 | 5963 | 5776 | 6063 | 5.090477119 | 5952 | 6140 | 5797
| 5.103607401 | 6022 | 5872 | 6032 | 5.103607401 | 5706 | 5981 | 5852
| 5.116737684 | 6054 | 5911 | 5967 | 5.116737684 | 5845 | 5859 | 5859
| 5.129867967 | 5947 | 5939 | 5807 | 5.129867967 | 5920 | 6166 | 5785
| 5.142998249 | 6000 | 6025 | 6010 | 5.142998249 | 5993 | 5954 | 5819
| 5.156128532 | 6067 | 5957 | 5920 | 5.156128532 | 5785 | 5854 | 5681
| 5.169258815 | 6010 | 5744 | 5824 | 5.169258815 | 5858 | 6104 | 5561
| 5.182389097 | 5856 | 5775 | 6016 | 5.182389097 | 5708 | 6076 | 5765
| 5.19551938 | 6026 | 5789 | 6025 | 5.19551938 | 5986 | 5997 | 5656
| 5.208649663 | 5876 | 5872 | 6040 | 5.208649663 | 5878 | 6076 | 5611
| 5.221779946 | 5914 | 5703 | 5857 | 5.221779946 | 5874 | 5946 | 5771
| 5.234910228 | 5820 | 5798 | 5930 | 5.234910228 | 5916 | 6140 | 5783
| 5.248040511 | 5845 | 5782 | 5912 | 5.248040511 | 5898 | 6085 | 5707
| 5.261170794 | 5870 | 5725 | 5942 | 5.261170794 | 5836 | 5993 | 5694
| 5.274301076 | 5840 | 5670 | 5849 | 5.274301076 | 5747 | 5930 | 5844
| 5.287431359 | 5879 | 5832 | 5931 | 5.287431359 | 5754 | 5809 | 5682
| 5.300561642 | 5805 | 5771 | 5825 | 5.300561642 | 5836 | 5867 | 5685
| 5.313691924 | 5845 | 5733 | 5799 | 5.313691924 | 5878 | 5918 | 5671
| 5.326822207 | 5882 | 5751 | 5772 | 5.326822207 | 5909 | 6025 | 5600
| 5.33995249 | 5749 | 5859 | 5832 | 5.33995249 | 5935 | 5935 | 5637
| 5.353082772 | 5804 | 5681 | 5810 | 5.353082772 | 5706 | 5925 | 5696
| 5.366213055 | 5733 | 5700 | 5847 | 5.366213055 | 5838 | 5898 | 5666
| 5.379343338 | 5781 | 5670 | 5826 | 5.379343338 | 5646 | 5908 | 5671
| 5.39247362 | 5850 | 5637 | 5887 | 5.39247362 | 5747 | 5837 | 5721
| 5.405603903 | 5872 | 5569 | 5863 | 5.405603903 | 5690 | 5948 | 5595
| 5.418734186 | 5852 | 5641 | 5728 | 5.418734186 | 5692 | 5920 | 5676
| 5.431864468 | 5701 | 5557 | 5818 | 5.431864468 | 5574 | 5828 | 5610
| 5.444994751 | 5856 | 5629 | 5639 | 5.444994751 | 5640 | 5782 | 5572
| 5.458125034 | 5799 | 5703 | 5697 | 5.458125034 | 5821 | 5844 | 5797
| 5.471255316 | 5752 | 5618 | 6033 | 5.471255316 | 5692 | 5822 | 5580
| 5.484385599 | 5791 | 5557 | 5622 | 5.484385599 | 5688 | 5757 | 5637
| 5.497515882 | 5660 | 5693 | 5661 | 5.497515882 | 5444 | 5892 | 5451
| 5.510646164 | 5815 | 5605 | 5769 | 5.510646164 | 5596 | 5728 | 5517
| 5.523776447 | 5728 | 5685 | 5771 | 5.523776447 | 5631 | 5848 | 5496
| 5.53690673 | 5826 | 5511 | 5802 | 5.53690673 | 5730 | 5776 | 5519
| 5.550037012 | 5654 | 5603 | 5665 | 5.550037012 | 5598 | 5767 | 5765
| 5.563167295 | 5596 | 5564 | 5632 | 5.563167295 | 5688 | 5773 | 5680
| 5.576297578 | 5607 | 5659 | 5609 | 5.576297578 | 5703 | 5730 | 5568
| 5.58942786 | 5702 | 5711 | 5668 | 5.58942786 | 5635 | 5733 | 5483
| 5.602558143 | 5789 | 5532 | 5693 | 5.602558143 | 5631 | 5721 | 5617
| 5.615688426 | 5653 | 5628 | 5752 | 5.615688426 | 5669 | 5613 | 5555
| 5.628818708 | 5558 | 5493 | 5726 | 5.628818708 | 5660 | 5819 | 5508
| 5.641948991 | 5555 | 5528 | 5636 | 5.641948991 | 5609 | 5795 | 5455
| 5.655079274 | 5534 | 5515 | 5757 | 5.655079274 | 5509 | 5686 | 5494
| 5.668209557 | 5561 | 5617 | 5607 | 5.668209557 | 5700 | 5692 | 5598
| 5.681339839 | 5504 | 5425 | 5616 | 5.681339839 | 5711 | 5727 | 5616
| 5.694470122 | 5608 | 5541 | 5669 | 5.694470122 | 5716 | 5815 | 5496
| 5.707600405 | 5648 | 5615 | 5570 | 5.707600405 | 5496 | 5732 | 5499
| 5.720730687 | 5611 | 5635 | 5503 | 5.720730687 | 5625 | 5686 | 5602
| 5.73386097 | 5605 | 5426 | 5476 | 5.73386097 | 5616 | 5654 | 5502
| 5.746991253 | 5530 | 5555 | 5471 | 5.746991253 | 5546 | 5675 | 5425
| 5.760121535 | 5528 | 5356 | 5462 | 5.760121535 | 5582 | 5754 | 5480
| 5.773251818 | 5553 | 5575 | 5464 | 5.773251818 | 5444 | 5714 | 5571
| 5.786382101 | 5593 | 5493 | 5637 | 5.786382101 | 5572 | 5731 | 5559
| 5.799512383 | 5628 | 5622 | 5496 | 5.799512383 | 5521 | 5619 | 5460
| 5.812642666 | 5505 | 5346 | 5520 | 5.812642666 | 5622 | 5718 | 5552
| 5.825772949 | 5399 | 5371 | 5465 | 5.825772949 | 5472 | 5657 | 5427
| 5.838903231 | 5395 | 5496 | 5494 | 5.838903231 | 5511 | 5782 | 5502
| 5.852033514 | 5661 | 5455 | 5660 | 5.852033514 | 5436 | 5677 | 5368
| 5.865163797 | 5545 | 5516 | 5547 | 5.865163797 | 5526 | 5642 | 5607
| 5.878294079 | 5561 | 5610 | 5533 | 5.878294079 | 5401 | 5676 | 5504
| 5.891424362 | 5520 | 5344 | 5438 | 5.891424362 | 5460 | 5717 | 5405
| 5.904554645 | 5533 | 5449 | 5391 | 5.904554645 | 5503 | 5698 | 5457
| 5.917684927 | 5444 | 5495 | 5596 | 5.917684927 | 5608 | 5778 | 5397
| 5.93081521 | 5482 | 5407 | 5413 | 5.93081521 | 5390 | 5630 | 5533
| 5.943945493 | 5563 | 5585 | 5528 | 5.943945493 | 5447 | 5495 | 5384
| 5.957075775 | 5358 | 5486 | 5463 | 5.957075775 | 5563 | 5655 | 5432
| 5.970206058 | 5380 | 5405 | 5623 | 5.970206058 | 5508 | 5598 | 5473
| 5.983336341 | 5526 | 5353 | 5462 | 5.983336341 | 5416 | 5516 | 5485
| 5.996466623 | 5486 | 5368 | 5294 | 5.996466623 | 5422 | 5545 | 5444
| 6.009596906 | 5341 | 5365 | 5521 | 6.009596906 | 5465 | 5484 | 5433
| 6.022727189 | 5406 | 5328 | 5460 | 6.022727189 | 5471 | 5643 | 5422
| 6.035857471 | 5497 | 5420 | 5459 | 6.035857471 | 5430 | 5530 | 5412
| 6.048987754 | 5324 | 5497 | 5429 | 6.048987754 | 5573 | 5519 | 5400
| 6.062118037 | 5469 | 5369 | 5482 | 6.062118037 | 5538 | 5614 | 5474
| 6.075248319 | 5382 | 5434 | 5365 | 6.075248319 | 5497 | 5711 | 5365
| 6.088378602 | 5452 | 5279 | 5392 | 6.088378602 | 5500 | 5654 | 5359
| 6.101508885 | 5483 | 5343 | 5343 | 6.101508885 | 5494 | 5532 | 5444
| 6.114639168 | 5431 | 5369 | 5362 | 6.114639168 | 5438 | 5544 | 5504
| 6.12776945 | 5251 | 5427 | 5387 | 6.12776945 | 5431 | 5620 | 5349
| 6.140899733 | 5336 | 5373 | 5276 | 6.140899733 | 5516 | 5668 | 5315
| 6.154030016 | 5352 | 5266 | 5423 | 6.154030016 | 5504 | 5540 | 5411
| 6.167160298 | 5412 | 5371 | 5245 | 6.167160298 | 5475 | 5519 | 5473
| 6.180290581 | 5446 | 5408 | 5354 | 6.180290581 | 5449 | 5518 | 5281
| 6.193420864 | 5474 | 5289 | 5378 | 6.193420864 | 5490 | 5527 | 5342
| 6.206551146 | 5528 | 5258 | 5431 | 6.206551146 | 5406 | 5545 | 5353
| 6.219681429 | 5310 | 5248 | 5376 | 6.219681429 | 5367 | 5498 | 5471
| 6.232811712 | 5374 | 5402 | 5441 | 6.232811712 | 5500 | 5479 | 5310
| 6.245941994 | 5382 | 5221 | 5381 | 6.245941994 | 5307 | 5571 | 5422
| 6.259072277 | 5422 | 5303 | 5537 | 6.259072277 | 5501 | 5590 | 5384
| 6.27220256 | 5401 | 5254 | 5246 | 6.27220256 | 5479 | 5660 | 5405
| 6.285332842 | 5387 | 5324 | 5414 | 6.285332842 | 5357 | 5560 | 5320
| 6.298463125 | 5389 | 5351 | 5340 | 6.298463125 | 5358 | 5624 | 5466
| 6.311593408 | 5248 | 5421 | 5290 | 6.311593408 | 5442 | 5515 | 5254
| 6.32472369 | 5267 | 5403 | 5441 | 6.32472369 | 5459 | 5609 | 5190
| 6.337853973 | 5400 | 5348 | 5430 | 6.337853973 | 5466 | 5436 | 5375
| 6.350984256 | 5400 | 5181 | 5325 | 6.350984256 | 5417 | 5573 | 5354
| 6.364114538 | 5300 | 5163 | 5423 | 6.364114538 | 5499 | 5566 | 5295
| 6.377244821 | 5381 | 5157 | 5488 | 6.377244821 | 5442 | 5526 | 5437
| 6.390375104 | 5402 | 5286 | 5289 | 6.390375104 | 5285 | 5552 | 5344
| 6.403505386 | 5205 | 5356 | 5346 | 6.403505386 | 5331 | 5496 | 5377
| 6.416635669 | 5393 | 5326 | 5377 | 6.416635669 | 5459 | 5455 | 5299
| 6.429765952 | 5326 | 5360 | 5244 | 6.429765952 | 5355 | 5561 | 5114
| 6.442896234 | 5353 | 5198 | 5351 | 6.442896234 | 5277 | 5539 | 5344
| 6.456026517 | 5219 | 5096 | 5193 | 6.456026517 | 5409 | 5499 | 5170
| 6.4691568 | 5319 | 5267 | 5376 | 6.4691568 | 5393 | 5471 | 5279
| 6.482287082 | 5268 | 5294 | 5369 | 6.482287082 | 5407 | 5444 | 5288
| 6.495417365 | 5258 | 5216 | 5306 | 6.495417365 | 5325 | 5532 | 5327
| 6.508547648 | 5210 | 5245 | 5218 | 6.508547648 | 5322 | 5433 | 5295
| 6.521677931 | 5269 | 5299 | 5275 | 6.521677931 | 5362 | 5522 | 5410
| 6.534808213 | 5402 | 5372 | 5230 | 6.534808213 | 5334 | 5614 | 5400
| 6.547938496 | 5276 | 5258 | 5282 | 6.547938496 | 5411 | 5493 | 5334
| 6.561068779 | 5340 | 5274 | 5321 | 6.561068779 | 5498 | 5480 | 5286
| 6.574199061 | 5381 | 5292 | 5287 | 6.574199061 | 5307 | 5464 | 5288
| 6.587329344 | 5280 | 5169 | 5173 | 6.587329344 | 5256 | 5376 | 5393
| 6.600459627 | 5266 | 5246 | 5415 | 6.600459627 | 5185 | 5543 | 5253
| 6.613589909 | 5132 | 5241 | 5259 | 6.613589909 | 5377 | 5511 | 5428
| 6.626720192 | 5264 | 5259 | 5293 | 6.626720192 | 5380 | 5452 | 5323
| 6.639850475 | 5222 | 5165 | 5326 | 6.639850475 | 5463 | 5419 | 5288
| 6.652980757 | 5244 | 5223 | 5432 | 6.652980757 | 5354 | 5624 | 5389
| 6.66611104 | 5304 | 5313 | 5411 | 6.66611104 | 5256 | 5446 | 5119
| 6.679241323 | 5213 | 5265 | 5411 | 6.679241323 | 5356 | 5369 | 5244
| 6.692371605 | 5258 | 5185 | 5297 | 6.692371605 | 5225 | 5514 | 5184
| 6.705501888 | 5304 | 5237 | 5363 | 6.705501888 | 5463 | 5403 | 5407
| 6.718632171 | 5366 | 5236 | 5283 | 6.718632171 | 5355 | 5402 | 5173
| 6.731762453 | 5269 | 5185 | 5350 | 6.731762453 | 5440 | 5366 | 5261
| 6.744892736 | 5429 | 5250 | 5255 | 6.744892736 | 5317 | 5425 | 5202
| 6.758023019 | 5296 | 5332 | 5294 | 6.758023019 | 5401 | 5445 | 5334
| 6.771153301 | 5214 | 5250 | 5323 | 6.771153301 | 5382 | 5546 | 5394
| 6.784283584 | 5253 | 5288 | 5441 | 6.784283584 | 5346 | 5421 | 5293
| 6.797413867 | 5226 | 5150 | 5350 | 6.797413867 | 5304 | 5493 | 5297
| 6.810544149 | 5405 | 5257 | 5306 | 6.810544149 | 5373 | 5411 | 5234
| 6.823674432 | 5194 | 5165 | 5164 | 6.823674432 | 5226 | 5580 | 5358
| 6.836804715 | 5241 | 5276 | 5216 | 6.836804715 | 5258 | 5395 | 5364
| 6.849934997 | 5113 | 5160 | 5167 | 6.849934997 | 5438 | 5498 | 5441
| 6.86306528 | 5160 | 5245 | 5207 | 6.86306528 | 5373 | 5608 | 5375
| 6.876195563 | 5229 | 5212 | 5248 | 6.876195563 | 5308 | 5491 | 5291
| 6.889325845 | 5285 | 5278 | 5352 | 6.889325845 | 5259 | 5494 | 5236
| 6.902456128 | 5095 | 5251 | 5218 | 6.902456128 | 5172 | 5634 | 5221
| 6.915586411 | 5154 | 5150 | 5208 | 6.915586411 | 5212 | 5449 | 5250
| 6.928716693 | 5186 | 5207 | 5118 | 6.928716693 | 5317 | 5543 | 5327
| 6.941846976 | 5232 | 5179 | 5312 | 6.941846976 | 5340 | 5458 | 5189
| 6.954977259 | 4995 | 5189 | 5263 | 6.954977259 | 5352 | 5408 | 5209
| 6.968107542 | 5310 | 5122 | 5264 | 6.968107542 | 5233 | 5422 | 5300
| 6.981237824 | 5215 | 5224 | 5324 | 6.981237824 | 5207 | 5431 | 5170
| 6.994368107 | 5159 | 5140 | 5199 | 6.994368107 | 5187 | 5439 | 5161
| 7.00749839 | 5190 | 5158 | 5093 | 7.00749839 | 5338 | 5427 | 5281
| 7.020628672 | 5141 | 5108 | 5004 | 7.020628672 | 5392 | 5369 | 5298
| 7.033758955 | 5175 | 5116 | 5113 | 7.033758955 | 5172 | 5474 | 5348
| 7.046889238 | 5200 | 5219 | 5098 | 7.046889238 | 5352 | 5477 | 5230
| 7.06001952 | 5202 | 5155 | 5153 | 7.06001952 | 5311 | 5526 | 5216
| 7.073149803 | 5091 | 5194 | 5091 | 7.073149803 | 5279 | 5524 | 5321
| 7.086280086 | 5132 | 5284 | 5122 | 7.086280086 | 5205 | 5454 | 5408
| 7.099410368 | 5129 | 5033 | 5238 | 7.099410368 | 5285 | 5475 | 5182
| 7.112540651 | 5137 | 5252 | 5202 | 7.112540651 | 5359 | 5455 | 5163
| 7.125670934 | 5188 | 5311 | 5279 | 7.125670934 | 5299 | 5434 | 5261
| 7.138801216 | 5141 | 5282 | 5247 | 7.138801216 | 5168 | 5339 | 5251
| 7.151931499 | 5166 | 5080 | 5325 | 7.151931499 | 5388 | 5455 | 5284
| 7.165061782 | 5108 | 5144 | 5168 | 7.165061782 | 5297 | 5387 | 5399
| 7.178192064 | 5139 | 5290 | 5019 | 7.178192064 | 5260 | 5373 | 5229
| 7.191322347 | 5202 | 5127 | 5153 | 7.191322347 | 5171 | 5461 | 5261
| 7.20445263 | 5137 | 5120 | 5129 | 7.20445263 | 5254 | 5502 | 5374
| 7.217582912 | 5200 | 5282 | 5118 | 7.217582912 | 5249 | 5424 | 5226
| 7.230713195 | 5242 | 5065 | 5164 | 7.230713195 | 5156 | 5461 | 5380
| 7.243843478 | 5073 | 4986 | 5108 | 7.243843478 | 5263 | 5426 | 5396
| 7.25697376 | 5189 | 5235 | 5087 | 7.25697376 | 5222 | 5463 | 5232
| 7.270104043 | 5201 | 5054 | 5232 | 7.270104043 | 5120 | 5364 | 5233
| 7.283234326 | 5104 | 5278 | 5219 | 7.283234326 | 5210 | 5478 | 5374
| 7.296364608 | 5351 | 5083 | 5149 | 7.296364608 | 5226 | 5473 | 5225
| 7.309494891 | 5189 | 5239 | 5146 | 7.309494891 | 5263 | 5524 | 5196
| 7.322625174 | 5138 | 5318 | 5109 | 7.322625174 | 5287 | 5330 | 5157
| 7.335755456 | 5166 | 5245 | 5144 | 7.335755456 | 5128 | 5432 | 5154
| 7.348885739 | 5244 | 5204 | 5151 | 7.348885739 | 5324 | 5453 | 5193
| 7.362016022 | 5235 | 5032 | 5254 | 7.362016022 | 5177 | 5542 | 5094
| 7.375146304 | 5020 | 5281 | 5064 | 7.375146304 | 5164 | 5508 | 5213
| 7.388276587 | 5097 | 5272 | 5167 | 7.388276587 | 5316 | 5349 | 5349
| 7.40140687 | 5264 | 5032 | 5187 | 7.40140687 | 5205 | 5577 | 5301
| 7.414537153 | 5293 | 5188 | 5125 | 7.414537153 | 5118 | 5452 | 5179
| 7.427667435 | 5176 | 5266 | 5168 | 7.427667435 | 5107 | 5473 | 5141
| 7.440797718 | 5084 | 5127 | 5175 | 7.440797718 | 5188 | 5531 | 5175
| 7.453928001 | 4978 | 5178 | 5073 | 7.453928001 | 5167 | 5442 | 5316
| 7.467058283 | 4984 | 5093 | 5038 | 7.467058283 | 5242 | 5438 | 5198
| 7.480188566 | 4994 | 5089 | 5241 | 7.480188566 | 5288 | 5546 | 5233
| 7.493318849 | 5113 | 5135 | 5098 | 7.493318849 | 5307 | 5419 | 5249
| 7.506449131 | 5122 | 5123 | 5115 | 7.506449131 | 5195 | 5525 | 5231
| 7.519579414 | 5031 | 5247 | 5191 | 7.519579414 | 5172 | 5551 | 5201
| 7.532709697 | 5184 | 5166 | 5064 | 7.532709697 | 5215 | 5510 | 5247
| 7.545839979 | 5184 | 5108 | 5256 | 7.545839979 | 5331 | 5303 | 5198
| 7.558970262 | 4986 | 5155 | 5140 | 7.558970262 | 5290 | 5456 | 5160
| 7.572100545 | 5093 | 5235 | 5202 | 7.572100545 | 5225 | 5542 | 5249
| 7.585230827 | 5175 | 5185 | 5219 | 7.585230827 | 5196 | 5426 | 5155
| 7.59836111 | 5117 | 5138 | 5294 | 7.59836111 | 5253 | 5399 | 5232
| 7.611491393 | 5111 | 5148 | 5098 | 7.611491393 | 5247 | 5457 | 5272
| 7.624621675 | 5082 | 5071 | 5150 | 7.624621675 | 5115 | 5603 | 5148
| 7.637751958 | 5084 | 5288 | 5078 | 7.637751958 | 5272 | 5468 | 5270
| 7.650882241 | 5153 | 5121 | 5182 | 7.650882241 | 5350 | 5544 | 5281
| 7.664012523 | 5113 | 5186 | 5171 | 7.664012523 | 5326 | 5453 | 5298
| 7.677142806 | 5039 | 5321 | 5018 | 7.677142806 | 5264 | 5302 | 5176
| 7.690273089 | 5275 | 5221 | 5108 | 7.690273089 | 5122 | 5465 | 5413
| 7.703403371 | 5123 | 5088 | 5237 | 7.703403371 | 5181 | 5409 | 5232
| 7.716533654 | 4990 | 5243 | 5038 | 7.716533654 | 5256 | 5487 | 5306
| 7.729663937 | 5119 | 5189 | 5011 | 7.729663937 | 5210 | 5373 | 5226
| 7.742794219 | 4960 | 5141 | 5135 | 7.742794219 | 5227 | 5451 | 5302
| 7.755924502 | 5114 | 4990 | 5195 | 7.755924502 | 5110 | 5445 | 5378
| 7.769054785 | 5054 | 5170 | 5115 | 7.769054785 | 5169 | 5436 | 5361
| 7.782185067 | 5114 | 5126 | 5194 | 7.782185067 | 5197 | 5429 | 5192
| 7.79531535 | 4841 | 5117 | 5105 | 7.79531535 | 5212 | 5458 | 5371
| 7.808445633 | 5090 | 5132 | 5178 | 7.808445633 | 5153 | 5516 | 5175
| 7.821575916 | 5099 | 5104 | 5080 | 7.821575916 | 5206 | 5428 | 5252
| 7.834706198 | 5026 | 5086 | 5115 | 7.834706198 | 5190 | 5324 | 5239
| 7.847836481 | 5066 | 5153 | 5111 | 7.847836481 | 5197 | 5518 | 5245
| 7.860966764 | 5028 | 5129 | 5166 | 7.860966764 | 5155 | 5475 | 5215
| 7.874097046 | 4966 | 5084 | 5246 | 7.874097046 | 5236 | 5343 | 5186
| 7.887227329 | 5122 | 5230 | 5198 | 7.887227329 | 5295 | 5369 | 5241
| 7.900357612 | 5083 | 5062 | 5218 | 7.900357612 | 5025 | 5363 | 5187
| 7.913487894 | 5003 | 5219 | 4993 | 7.913487894 | 5175 | 5295 | 5251
| 7.926618177 | 5110 | 5175 | 5082 | 7.926618177 | 5295 | 5557 | 5238
| 7.93974846 | 4950 | 5116 | 5136 | 7.93974846 | 5329 | 5503 | 5237
| 7.952878742 | 5085 | 5061 | 5183 | 7.952878742 | 5277 | 5585 | 5269
| 7.966009025 | 5070 | 5095 | 5148 | 7.966009025 | 5148 | 5508 | 5333
| 7.979139308 | 5089 | 5281 | 5112 | 7.979139308 | 5067 | 5522 | 5142
| 7.99226959 | 5106 | 5099 | 5162 | 7.99226959 | 5161 | 5604 | 5222
| 8.005399873 | 5168 | 5172 | 5097 | 8.005399873 | 5307 | 5576 | 5161
| 8.018530156 | 5036 | 5163 | 5072 | 8.018530156 | 5278 | 5365 | 5234
| 8.031660438 | 5089 | 5057 | 5140 | 8.031660438 | 5194 | 5628 | 5364
| 8.044790721 | 4967 | 5183 | 5059 | 8.044790721 | 5220 | 5455 | 5288
| 8.057921004 | 5101 | 5260 | 5051 | 8.057921004 | 5225 | 5486 | 5334
| 8.071051286 | 5012 | 5204 | 5252 | 8.071051286 | 5140 | 5502 | 5190
| 8.084181569 | 4887 | 5274 | 5173 | 8.084181569 | 5294 | 5577 | 5176
| 8.097311852 | 5151 | 5126 | 5050 | 8.097311852 | 5251 | 5523 | 5361
| 8.110442134 | 5097 | 5074 | 5034 | 8.110442134 | 5343 | 5542 | 5278
| 8.123572417 | 4941 | 5092 | 5008 | 8.123572417 | 5245 | 5543 | 5276
| 8.1367027 | 5016 | 4976 | 5143 | 8.1367027 | 5181 | 5421 | 5197
| 8.149832982 | 5018 | 5203 | 5084 | 8.149832982 | 5306 | 5457 | 5200
| 8.162963265 | 5093 | 5001 | 5011 | 8.162963265 | 5230 | 5641 | 5287
| 8.176093548 | 5134 | 5324 | 5067 | 8.176093548 | 5233 | 5479 | 5161
| 8.18922383 | 5137 | 5122 | 5108 | 8.18922383 | 5230 | 5602 | 5274
| 8.202354113 | 4949 | 5312 | 5112 | 8.202354113 | 5158 | 5498 | 5174
| 8.215484396 | 4933 | 5180 | 5166 | 8.215484396 | 5134 | 5608 | 5151
| 8.228614678 | 4979 | 5248 | 4999 | 8.228614678 | 5260 | 5683 | 5397
| 8.241744961 | 5121 | 5123 | 5142 | 8.241744961 | 5267 | 5527 | 5253
| 8.254875244 | 5062 | 5230 | 5095 | 8.254875244 | 5319 | 5619 | 5248
| 8.268005527 | 5159 | 5165 | 5079 | 8.268005527 | 5245 | 5521 | 5252
| 8.281135809 | 4931 | 5012 | 5205 | 8.281135809 | 5240 | 5445 | 5359
| 8.294266092 | 5035 | 5279 | 5161 | 8.294266092 | 5135 | 5590 | 5262
| 8.307396375 | 5087 | 5141 | 5107 | 8.307396375 | 5189 | 5564 | 5252
| 8.320526657 | 5128 | 5083 | 5088 | 8.320526657 | 5237 | 5572 | 5202
| 8.33365694 | 5018 | 5087 | 5124 | 8.33365694 | 5213 | 5522 | 5325
| 8.346787223 | 4974 | 5207 | 5118 | 8.346787223 | 5141 | 5526 | 5349
| 8.359917505 | 5024 | 5137 | 5013 | 8.359917505 | 5305 | 5582 | 5375
| 8.373047788 | 5110 | 5291 | 5157 | 8.373047788 | 5280 | 5563 | 5332
| 8.386178071 | 5067 | 5366 | 5036 | 8.386178071 | 5287 | 5544 | 5161
| 8.399308353 | 5056 | 5287 | 5012 | 8.399308353 | 5207 | 5473 | 5279
| 8.412438636 | 5019 | 5219 | 5059 | 8.412438636 | 5375 | 5540 | 5454
| 8.425568919 | 5002 | 5074 | 5214 | 8.425568919 | 5300 | 5600 | 5343
| 8.438699201 | 5044 | 5187 | 5286 | 8.438699201 | 5292 | 5557 | 5337
| 8.451829484 | 4838 | 5233 | 5221 | 8.451829484 | 5326 | 5607 | 5321
| 8.464959767 | 4918 | 5239 | 5232 | 8.464959767 | 5311 | 5625 | 5290
| 8.478090049 | 5018 | 5264 | 5202 | 8.478090049 | 5259 | 5593 | 5352
| 8.491220332 | 5029 | 5179 | 4986 | 8.491220332 | 5231 | 5470 | 5272
| 8.504350615 | 4956 | 5202 | 5181 | 8.504350615 | 5208 | 5655 | 5267
| 8.517480897 | 5033 | 5187 | 4959 | 8.517480897 | 5277 | 5338 | 5273
| 8.53061118 | 4999 | 5177 | 5098 | 8.53061118 | 5235 | 5603 | 5248
| 8.543741463 | 5043 | 5232 | 5177 | 8.543741463 | 5098 | 5605 | 5306
| 8.556871745 | 4979 | 5211 | 5092 | 8.556871745 | 5220 | 5600 | 5362
| 8.570002028 | 5117 | 5228 | 5146 | 8.570002028 | 5206 | 5639 | 5455
| 8.583132311 | 5024 | 5073 | 5156 | 8.583132311 | 5291 | 5739 | 5279
| 8.596262593 | 4969 | 5130 | 5258 | 8.596262593 | 5128 | 5502 | 5277
| 8.609392876 | 4989 | 5251 | 5176 | 8.609392876 | 5320 | 5583 | 5377
| 8.622523159 | 4838 | 5199 | 5186 | 8.622523159 | 5362 | 5629 | 5253
| 8.635653441 | 4965 | 5350 | 5137 | 8.635653441 | 5317 | 5563 | 5350
| 8.648783724 | 5027 | 5177 | 5067 | 8.648783724 | 5346 | 5623 | 5281
| 8.661914007 | 5074 | 5121 | 5223 | 8.661914007 | 5312 | 5696 | 5348
| 8.675044289 | 5150 | 5287 | 4969 | 8.675044289 | 5384 | 5541 | 5401
| 8.688174572 | 5054 | 5167 | 5198 | 8.688174572 | 5344 | 5456 | 5418
| 8.701304855 | 4947 | 5299 | 5121 | 8.701304855 | 5299 | 5680 | 5319
| 8.714435138 | 4923 | 5252 | 5110 | 8.714435138 | 5281 | 5580 | 5464
| 8.72756542 | 4849 | 5139 | 5202 | 8.72756542 | 5295 | 5734 | 5320
| 8.740695703 | 5102 | 5329 | 5013 | 8.740695703 | 5330 | 5810 | 5454
| 8.753825986 | 5109 | 5205 | 5125 | 8.753825986 | 5243 | 5661 | 5358
| 8.766956268 | 5162 | 5174 | 5174 | 8.766956268 | 5222 | 5655 | 5427
| 8.780086551 | 5051 | 5150 | 5114 | 8.780086551 | 5419 | 5630 | 5503
| 8.793216834 | 5042 | 5311 | 5165 | 8.793216834 | 5333 | 5713 | 5289
| 8.806347116 | 4975 | 5198 | 5097 | 8.806347116 | 5471 | 5777 | 5349
| 8.819477399 | 5110 | 5190 | 5178 | 8.819477399 | 5492 | 5724 | 5458
| 8.832607682 | 5163 | 5142 | 5242 | 8.832607682 | 5423 | 5471 | 5412
| 8.845737964 | 4986 | 5254 | 5329 | 8.845737964 | 5242 | 5731 | 5318
| 8.858868247 | 5066 | 5248 | 5210 | 8.858868247 | 5321 | 5636 | 5518
| 8.87199853 | 5014 | 5409 | 5147 | 8.87199853 | 5303 | 5798 | 5417
| 8.885128812 | 5053 | 5321 | 5219 | 8.885128812 | 5464 | 5695 | 5484
| 8.898259095 | 5050 | 5307 | 5316 | 8.898259095 | 5292 | 5703 | 5433
| 8.911389378 | 5056 | 5239 | 5144 | 8.911389378 | 5556 | 5756 | 5405
| 8.92451966 | 5205 | 5316 | 5215 | 8.92451966 | 5274 | 5704 | 5472
| 8.937649943 | 5059 | 5286 | 5340 | 8.937649943 | 5307 | 5760 | 5411
| 8.950780226 | 5061 | 5224 | 5219 | 8.950780226 | 5335 | 5632 | 5547
| 8.963910508 | 5205 | 5243 | 5202 | 8.963910508 | 5407 | 5610 | 5269
| 8.977040791 | 5137 | 5287 | 5199 | 8.977040791 | 5359 | 5678 | 5436
| 8.990171074 | 5042 | 5216 | 5316 | 8.990171074 | 5346 | 5600 | 5448
| 9.003301356 | 5125 | 5348 | 5282 | 9.003301356 | 5456 | 5679 | 5424
| 9.016431639 | 5102 | 5332 | 5251 | 9.016431639 | 5380 | 5660 | 5442
| 9.029561922 | 5086 | 5370 | 5151 | 9.029561922 | 5447 | 5830 | 5540
| 9.042692204 | 4993 | 5365 | 5185 | 9.042692204 | 5468 | 5801 | 5414
| 9.055822487 | 5041 | 5356 | 5232 | 9.055822487 | 5423 | 5734 | 5443
| 9.06895277 | 5097 | 5297 | 5241 | 9.06895277 | 5261 | 5716 | 5440
| 9.082083052 | 5063 | 5035 | 5241 | 9.082083052 | 5373 | 5754 | 5467
| 9.095213335 | 5045 | 5315 | 5122 | 9.095213335 | 5445 | 5732 | 5301
| 9.108343618 | 5029 | 5244 | 5120 | 9.108343618 | 5254 | 5659 | 5459
| 9.121473901 | 5007 | 5231 | 5049 | 9.121473901 | 5555 | 5739 | 5541
| 9.134604183 | 5078 | 5483 | 5132 | 9.134604183 | 5504 | 5664 | 5555
| 9.147734466 | 5100 | 5402 | 5244 | 9.147734466 | 5391 | 5664 | 5440
| 9.160864749 | 4977 | 5272 | 5188 | 9.160864749 | 5351 | 5834 | 5367
| 9.173995031 | 5020 | 5276 | 5176 | 9.173995031 | 5408 | 5871 | 5502
| 9.187125314 | 4982 | 5291 | 5246 | 9.187125314 | 5486 | 5809 | 5569
| 9.200255597 | 5102 | 5147 | 5116 | 9.200255597 | 5450 | 5845 | 5286
| 9.213385879 | 5091 | 5318 | 5330 | 9.213385879 | 5436 | 5795 | 5552
| 9.226516162 | 5023 | 5360 | 5324 | 9.226516162 | 5446 | 5789 | 5524
| 9.239646445 | 5015 | 5302 | 5305 | 9.239646445 | 5389 | 5744 | 5420
| 9.252776727 | 5149 | 5363 | 5402 | 9.252776727 | 5472 | 5880 | 5525
| 9.26590701 | 4975 | 5237 | 5295 | 9.26590701 | 5505 | 5731 | 5493
| 9.279037293 | 5193 | 5224 | 5306 | 9.279037293 | 5478 | 5888 | 5550
| 9.292167575 | 5066 | 5326 | 5347 | 9.292167575 | 5577 | 5779 | 5554
| 9.305297858 | 5294 | 5298 | 5294 | 9.305297858 | 5667 | 5722 | 5580
| 9.318428141 | 5081 | 5402 | 5248 | 9.318428141 | 5476 | 5874 | 5518
| 9.331558423 | 5105 | 5414 | 5314 | 9.331558423 | 5545 | 6104 | 5549
| 9.344688706 | 5090 | 5350 | 5276 | 9.344688706 | 5571 | 5886 | 5458
| 9.357818989 | 5184 | 5366 | 5343 | 9.357818989 | 5532 | 5843 | 5691
| 9.370949271 | 5100 | 5410 | 5459 | 9.370949271 | 5580 | 5982 | 5535
| 9.384079554 | 5122 | 5466 | 5464 | 9.384079554 | 5563 | 5971 | 5510
| 9.397209837 | 5110 | 5490 | 5436 | 9.397209837 | 5634 | 5873 | 5566
| 9.410340119 | 5294 | 5524 | 5579 | 9.410340119 | 5576 | 6025 | 5685
| 9.423470402 | 5124 | 5514 | 5697 | 9.423470402 | 5564 | 5963 | 5457
| 9.436600685 | 5273 | 5645 | 5694 | 9.436600685 | 5526 | 6018 | 5741
| 9.449730967 | 5290 | 5627 | 5561 | 9.449730967 | 5783 | 6131 | 5704
| 9.46286125 | 5264 | 5552 | 5618 | 9.46286125 | 5850 | 6107 | 5640
| 9.475991533 | 5121 | 5595 | 5528 | 9.475991533 | 5855 | 6183 | 5680
| 9.489121815 | 5163 | 5634 | 5476 | 9.489121815 | 5794 | 6090 | 5717
| 9.502252098 | 5360 | 5419 | 5495 | 9.502252098 | 5602 | 5990 | 5732
| 9.515382381 | 5221 | 5591 | 5324 | 9.515382381 | 5615 | 5918 | 5510
| 9.528512663 | 5188 | 5429 | 5429 | 9.528512663 | 5593 | 5979 | 5667
| 9.541642946 | 5217 | 5447 | 5291 | 9.541642946 | 5411 | 5895 | 5520
| 9.554773229 | 5137 | 5545 | 5304 | 9.554773229 | 5625 | 6029 | 5702
| 9.567903512 | 5216 | 5542 | 5262 | 9.567903512 | 5419 | 6003 | 5692
| 9.581033794 | 5223 | 5501 | 5330 | 9.581033794 | 5621 | 5936 | 5536
| 9.594164077 | 5052 | 5336 | 5238 | 9.594164077 | 5485 | 5964 | 5634
| 9.60729436 | 5108 | 5376 | 5346 | 9.60729436 | 5463 | 6072 | 5647
| 9.620424642 | 5122 | 5353 | 5259 | 9.620424642 | 5582 | 5858 | 5676
| 9.633554925 | 5048 | 5376 | 5312 | 9.633554925 | 5426 | 6040 | 5574
| 9.646685208 | 5276 | 5359 | 5324 | 9.646685208 | 5660 | 5920 | 5595
| 9.65981549 | 5198 | 5359 | 5368 | 9.65981549 | 5689 | 5970 | 5576
| 9.672945773 | 5259 | 5437 | 5284 | 9.672945773 | 5601 | 5944 | 5744
| 9.686076056 | 5183 | 5409 | 5338 | 9.686076056 | 5592 | 5981 | 5580
| 9.699206338 | 5066 | 5406 | 5290 | 9.699206338 | 5554 | 6135 | 5714
| 9.712336621 | 5224 | 5400 | 5220 | 9.712336621 | 5589 | 6048 | 5689
| 9.725466904 | 5196 | 5324 | 5395 | 9.725466904 | 5523 | 6138 | 5720
| 9.738597186 | 5213 | 5548 | 5304 | 9.738597186 | 5639 | 6105 | 5673
| 9.751727469 | 5217 | 5441 | 5335 | 9.751727469 | 5682 | 5915 | 5635
| 9.764857752 | 5148 | 5392 | 5301 | 9.764857752 | 5540 | 6100 | 5777
| 9.777988034 | 5148 | 5432 | 5302 | 9.777988034 | 5736 | 6068 | 5655
| 9.791118317 | 5203 | 5354 | 5303 | 9.791118317 | 5773 | 5953 | 5627
| 9.8042486 | 5042 | 5518 | 5332 | 9.8042486 | 5672 | 5930 | 5720
| 9.817378882 | 5136 | 5576 | 5362 | 9.817378882 | 5757 | 6252 | 5666
| 9.830509165 | 5190 | 5404 | 5301 | 9.830509165 | 5555 | 6113 | 5639
| 9.843639448 | 5164 | 5484 | 5231 | 9.843639448 | 5510 | 6072 | 5631
| 9.85676973 | 5308 | 5417 | 5374 | 9.85676973 | 5762 | 6050 | 5763
| 9.869900013 | 5232 | 5555 | 5288 | 9.869900013 | 5597 | 5972 | 5730
| 9.883030296 | 5084 | 5565 | 5416 | 9.883030296 | 5648 | 6097 | 5751
| 9.896160578 | 5218 | 5460 | 5286 | 9.896160578 | 5777 | 6106 | 5805
| 9.909290861 | 5253 | 5560 | 5398 | 9.909290861 | 5746 | 6225 | 5653
| 9.922421144 | 5193 | 5535 | 5349 | 9.922421144 | 5611 | 6045 | 5832
| 9.935551426 | 5219 | 5551 | 5406 | 9.935551426 | 5699 | 6108 | 5807
| 9.948681709 | 5149 | 5554 | 5351 | 9.948681709 | 5703 | 6091 | 5718
| 9.961811992 | 5298 | 5520 | 5315 | 9.961811992 | 5785 | 6012 | 5843
| 9.974942274 | 5261 | 5547 | 5306 | 9.974942274 | 5726 | 6227 | 5752
| 9.988072557 | 5279 | 5464 | 5376 | 9.988072557 | 5686 | 6154 | 5808
| 10.00120284 | 5209 | 5523 | 5359 | 10.00120284 | 5867 | 6126 | 5749
| 10.01433 | 5324 | 5500 | 5290 | 10.01433 | 5793 | 6241 | 5831
| 10.02746 | 5164 | 5540 | 5413 | 10.02746 | 5677 | 6213 | 5885
| 10.04059 | 5243 | 5508 | 5366 | 10.04059 | 5893 | 6217 | 5918
| 10.05372 | 5097 | 5475 | 5256 | 10.05372 | 5793 | 6317 | 5983
| 10.06685 | 5341 | 5726 | 5272 | 10.06685 | 5670 | 6194 | 5608
| 10.07998 | 5239 | 5651 | 5421 | 10.07998 | 5727 | 6348 | 5955
| 10.09311 | 5386 | 5601 | 5285 | 10.09311 | 5854 | 6400 | 5805
| 10.10625 | 5262 | 5584 | 5527 | 10.10625 | 5807 | 6247 | 5746
| 10.11938 | 5293 | 5724 | 5447 | 10.11938 | 5847 | 6262 | 5711
| 10.13251 | 5343 | 5437 | 5464 | 10.13251 | 5897 | 6412 | 5946
| 10.14564 | 5315 | 5569 | 5371 | 10.14564 | 5834 | 6272 | 5797
| 10.15877 | 5297 | 5599 | 5481 | 10.15877 | 5931 | 6342 | 5880
| 10.1719 | 5334 | 5631 | 5370 | 10.1719 | 5891 | 6425 | 5866
| 10.18503 | 5210 | 5584 | 5394 | 10.18503 | 5883 | 6507 | 5854
| 10.19815708 | 5330 | 5661 | 5558 | 10.19815708 | 5827 | 6360 | 5949
| 10.21129 | 5254 | 5786 | 5549 | 10.21129 | 6008 | 6293 | 5866
| 10.22442 | 5249 | 5783 | 5482 | 10.22442 | 5811 | 6468 | 5923
| 10.23755 | 5319 | 5608 | 5351 | 10.23755 | 5826 | 6475 | 5777
| 10.25068 | 5215 | 5637 | 5555 | 10.25068 | 5984 | 6481 | 5972
| 10.26381 | 5327 | 5720 | 5618 | 10.26381 | 5782 | 6486 | 5934
| 10.27694 | 5301 | 5762 | 5460 | 10.27694 | 5946 | 6628 | 5915
| 10.29007 | 5316 | 5699 | 5360 | 10.29007 | 5938 | 6571 | 5889
| 10.3032 | 5308 | 5740 | 5594 | 10.3032 | 5959 | 6545 | 6071
| 10.31633 | 5153 | 5684 | 5423 | 10.31633 | 5983 | 6578 | 6015
| 10.32946 | 5333 | 5670 | 5473 | 10.32946 | 5993 | 6560 | 6094
| 10.34259 | 5368 | 5832 | 5569 | 10.34259 | 5967 | 6492 | 6167
| 10.35572 | 5364 | 5620 | 5623 | 10.35572 | 5901 | 6400 | 6009
| 10.36885 | 5314 | 5881 | 5472 | 10.36885 | 5924 | 6606 | 6169
| 10.38198 | 5328 | 5768 | 5580 | 10.38198 | 5987 | 6493 | 6099
| 10.39511132 | 5334 | 5828 | 5470 | 10.39511132 | 5981 | 6589 | 6174
| 10.40824 | 5249 | 5767 | 5634 | 10.40824 | 6151 | 6615 | 6234
| 10.42137 | 5453 | 5773 | 5698 | 10.42137 | 6096 | 6616 | 6128
| 10.4345 | 5466 | 5744 | 5684 | 10.4345 | 6139 | 6553 | 6098
| 10.44763 | 5508 | 5887 | 5574 | 10.44763 | 6097 | 6653 | 6246
| 10.46076 | 5458 | 5837 | 5653 | 10.46076 | 6067 | 6625 | 6175
| 10.47389 | 5345 | 5866 | 5631 | 10.47389 | 6147 | 6671 | 6182
| 10.48702 | 5458 | 5661 | 5641 | 10.48702 | 6233 | 6618 | 6102
| 10.50015 | 5428 | 5694 | 5496 | 10.50015 | 6139 | 6690 | 6153
| 10.51328 | 5277 | 5839 | 5597 | 10.51328 | 6065 | 6785 | 6179
| 10.52641 | 5553 | 5861 | 5640 | 10.52641 | 6278 | 6747 | 6278
| 10.53954443 | 5447 | 5792 | 5600 | 10.53954443 | 6110 | 6786 | 6288
| 10.55267 | 5293 | 5739 | 5741 | 10.55267 | 6265 | 6933 | 6180
| 10.5658 | 5402 | 5790 | 5797 | 10.5658 | 6188 | 6806 | 6329
| 10.57894 | 5385 | 5924 | 5793 | 10.57894 | 6239 | 6841 | 6243
| 10.59206556 | 5479 | 5857 | 5611 | 10.59206556 | 6248 | 6847 | 6263
| 10.6052 | 5420 | 5840 | 5564 | 10.6052 | 6232 | 6712 | 6374
| 10.61833 | 5421 | 5900 | 5785 | 10.61833 | 6321 | 6758 | 6211
| 10.63146 | 5292 | 5892 | 5585 | 10.63146 | 6205 | 6834 | 6348
| 10.64459 | 5394 | 6009 | 5642 | 10.64459 | 6288 | 6803 | 6251
| 10.65772 | 5508 | 5887 | 5787 | 10.65772 | 6342 | 6861 | 6324
| 10.67085 | 5348 | 5761 | 5681 | 10.67085 | 6354 | 6812 | 6285
| 10.68398 | 5490 | 5988 | 5705 | 10.68398 | 6333 | 7007 | 6331
| 10.69711 | 5431 | 5966 | 5766 | 10.69711 | 6228 | 7077 | 6393
| 10.71024 | 5434 | 5999 | 5835 | 10.71024 | 6298 | 6909 | 6436
| 10.72337 | 5500 | 6095 | 5776 | 10.72337 | 6343 | 7285 | 6276
| 10.73649867 | 5555 | 5882 | 5700 | 10.73649867 | 6317 | 7016 | 6428
| 10.74963 | 5534 | 5919 | 5592 | 10.74963 | 6412 | 7125 | 6359
| 10.76276 | 5656 | 6112 | 5734 | 10.76276 | 6402 | 7139 | 6500
| 10.77589 | 5672 | 6004 | 5763 | 10.77589 | 6499 | 7218 | 6522
| 10.7890198 | 5383 | 5824 | 5718 | 10.7890198 | 6454 | 7208 | 6574
| 10.80215 | 5451 | 5995 | 5777 | 10.80215 | 6432 | 7174 | 6730
| 10.81528 | 5563 | 5996 | 5886 | 10.81528 | 6534 | 7158 | 6481
| 10.82841 | 5417 | 6036 | 5720 | 10.82841 | 6390 | 7125 | 6815
| 10.84154 | 5562 | 6168 | 5893 | 10.84154 | 6492 | 7183 | 6654
| 10.85467 | 5605 | 6186 | 5869 | 10.85467 | 6589 | 7315 | 6505
| 10.8678 | 5560 | 6118 | 5838 | 10.8678 | 6591 | 7286 | 6707
| 10.88093 | 5516 | 6024 | 5854 | 10.88093 | 6625 | 7332 | 6745
| 10.89406 | 5598 | 5907 | 5751 | 10.89406 | 6589 | 7267 | 6645
| 10.90719 | 5632 | 6047 | 5769 | 10.90719 | 6623 | 7156 | 6531
| 10.92032 | 5674 | 6103 | 5993 | 10.92032 | 6482 | 7416 | 6784
| 10.93345291 | 5492 | 6178 | 5861 | 10.93345291 | 6613 | 7470 | 6610
| 10.94658 | 5703 | 6080 | 5961 | 10.94658 | 6715 | 7454 | 6597
| 10.95971 | 5601 | 6127 | 5824 | 10.95971 | 6654 | 7500 | 6671
| 10.97284 | 5615 | 6243 | 5866 | 10.97284 | 6664 | 7595 | 6897
| 10.98597 | 5633 | 6400 | 5849 | 10.98597 | 6582 | 7592 | 6694
| 10.9991 | 5557 | 6287 | 5924 | 10.9991 | 6643 | 7411 | 6794
| 11.01223 | 5607 | 6230 | 5954 | 11.01223 | 6795 | 7616 | 6734
| 11.02536 | 5716 | 6181 | 6001 | 11.02536 | 6701 | 7483 | 6954
| 11.0385 | 5879 | 6135 | 5945 | 11.0385 | 6811 | 7782 | 6919
| 11.05163 | 5633 | 6145 | 6001 | 11.05163 | 6849 | 7541 | 6775
| 11.06476 | 5780 | 6318 | 6059 | 11.06476 | 6713 | 7761 | 6819
| 11.07789 | 5779 | 6177 | 5905 | 11.07789 | 6932 | 7665 | 6997
| 11.09102 | 5912 | 6069 | 6006 | 11.09102 | 6961 | 7635 | 7046
| 11.10415 | 5671 | 6182 | 5976 | 11.10415 | 6721 | 7905 | 6958
| 11.11728 | 5675 | 6109 | 6029 | 11.11728 | 6930 | 7709 | 6945
| 11.13040715 | 5697 | 6327 | 6072 | 11.13040715 | 6910 | 7949 | 7038
| 11.14354 | 5801 | 6426 | 6102 | 11.14354 | 7101 | 7769 | 6859
| 11.15667 | 5611 | 6230 | 5995 | 11.15667 | 6896 | 8010 | 7091
| 11.1698 | 5810 | 6262 | 5944 | 11.1698 | 6909 | 7872 | 6921
| 11.18293 | 5805 | 6293 | 6042 | 11.18293 | 7103 | 7714 | 7055
| 11.19606 | 5845 | 6463 | 5956 | 11.19606 | 6906 | 7949 | 7221
| 11.20919 | 5768 | 6276 | 6062 | 11.20919 | 7106 | 7970 | 7065
| 11.22232 | 5875 | 6326 | 6106 | 11.22232 | 7125 | 7851 | 7110
| 11.23545 | 5764 | 6428 | 6082 | 11.23545 | 7190 | 8032 | 7154
| 11.24858 | 5663 | 6413 | 6091 | 11.24858 | 7073 | 8087 | 7025
| 11.26171 | 5749 | 6366 | 6132 | 11.26171 | 7269 | 8009 | 7019
| 11.27484 | 5740 | 6337 | 6041 | 11.27484 | 7227 | 7988 | 7278
| 11.28797 | 5797 | 6463 | 6257 | 11.28797 | 7037 | 8284 | 7211
| 11.3011 | 5824 | 6431 | 6206 | 11.3011 | 7123 | 8158 | 7188
| 11.31423 | 5801 | 6596 | 6080 | 11.31423 | 7174 | 8227 | 7341
| 11.32736139 | 5818 | 6480 | 6246 | 11.32736139 | 7141 | 8223 | 7306
| 11.34049 | 5808 | 6552 | 6151 | 11.34049 | 7323 | 8353 | 7374
| 11.35362 | 5874 | 6520 | 6249 | 11.35362 | 7181 | 8344 | 7311
| 11.36675 | 5881 | 6377 | 6225 | 11.36675 | 7260 | 8342 | 7557
| 11.37988 | 5745 | 6451 | 6117 | 11.37988 | 7396 | 8340 | 7263
| 11.39301 | 5923 | 6425 | 6221 | 11.39301 | 7364 | 8392 | 7538
| 11.40614 | 5875 | 6489 | 6123 | 11.40614 | 7477 | 8456 | 7261
| 11.41927 | 5983 | 6537 | 6124 | 11.41927 | 7452 | 8582 | 7424
| 11.4324 | 6014 | 6550 | 6251 | 11.4324 | 7325 | 8469 | 7375
| 11.44553 | 5957 | 6565 | 6198 | 11.44553 | 7447 | 8468 | 7662
| 11.45866 | 6021 | 6469 | 6282 | 11.45866 | 7624 | 8690 | 7470
| 11.4717945 | 5972 | 6606 | 6234 | 11.4717945 | 7315 | 8562 | 7553
| 11.48492 | 5983 | 6617 | 6281 | 11.48492 | 7534 | 8609 | 7539
| 11.49806 | 6015 | 6549 | 6297 | 11.49806 | 7627 | 8634 | 7415
| 11.51119 | 6093 | 6610 | 6140 | 11.51119 | 7566 | 8740 | 7698
| 11.52431563 | 6049 | 6617 | 6377 | 11.52431563 | 7640 | 8709 | 7663
| 11.53745 | 6086 | 6640 | 6283 | 11.53745 | 7547 | 8579 | 7572
| 11.55058 | 5873 | 6723 | 6327 | 11.55058 | 7622 | 8577 | 7561
| 11.56371 | 6002 | 6699 | 6335 | 11.56371 | 7713 | 8854 | 7602
| 11.57684 | 6146 | 6569 | 6280 | 11.57684 | 7545 | 8531 | 7781
| 11.58997 | 6204 | 6631 | 6317 | 11.58997 | 7685 | 8891 | 7846
| 11.6031 | 6089 | 6727 | 6358 | 11.6031 | 7653 | 8735 | 7906
| 11.61623 | 6035 | 6785 | 6478 | 11.61623 | 7633 | 8936 | 7757
| 11.62936 | 6079 | 6681 | 6307 | 11.62936 | 7887 | 9013 | 7848
| 11.64249 | 6119 | 6650 | 6312 | 11.64249 | 7730 | 9009 | 7756
| 11.65562 | 6037 | 6852 | 6403 | 11.65562 | 7854 | 9181 | 7815
| 11.66874874 | 6152 | 6755 | 6597 | 11.66874874 | 7822 | 9098 | 7740
| 11.68188 | 6153 | 6827 | 6419 | 11.68188 | 7956 | 9051 | 7702
| 11.69501 | 6036 | 6815 | 6404 | 11.69501 | 7856 | 8965 | 7784
| 11.70814 | 6074 | 6652 | 6578 | 11.70814 | 8078 | 9010 | 7910
| 11.72127 | 6212 | 6866 | 6423 | 11.72127 | 8008 | 9189 | 7956
| 11.7344 | 5993 | 6721 | 6248 | 11.7344 | 8016 | 9102 | 7978
| 11.74753 | 6123 | 6909 | 6445 | 11.74753 | 7925 | 9356 | 8057
| 11.76066 | 6135 | 6902 | 6623 | 11.76066 | 7941 | 9232 | 8161
| 11.77379 | 6139 | 6714 | 6573 | 11.77379 | 7954 | 9233 | 7904
| 11.78692 | 6147 | 6838 | 6590 | 11.78692 | 8103 | 9187 | 8164
| 11.80005 | 6193 | 6814 | 6667 | 11.80005 | 8060 | 9303 | 8001
| 11.81318 | 6284 | 6862 | 6560 | 11.81318 | 7921 | 9346 | 8028
| 11.82631 | 6115 | 6880 | 6610 | 11.82631 | 8158 | 9343 | 7869
| 11.83944 | 6262 | 6857 | 6556 | 11.83944 | 8167 | 9191 | 8176
| 11.85257 | 6135 | 6958 | 6681 | 11.85257 | 8245 | 9414 | 8145
| 11.86570298 | 6293 | 6984 | 6556 | 11.86570298 | 7934 | 9423 | 8126
| 11.87883 | 6296 | 6928 | 6545 | 11.87883 | 8184 | 9434 | 8192
| 11.89196 | 6416 | 6956 | 6583 | 11.89196 | 8257 | 9460 | 8060
| 11.90509 | 6323 | 6963 | 6747 | 11.90509 | 8471 | 9308 | 8226
| 11.91822 | 6259 | 7109 | 6682 | 11.91822 | 8294 | 9552 | 8309
| 11.93135 | 6283 | 6931 | 6713 | 11.93135 | 8330 | 9431 | 8044
| 11.94448 | 6308 | 6956 | 6527 | 11.94448 | 8200 | 9563 | 8289
| 11.95761 | 6264 | 6998 | 6761 | 11.95761 | 8549 | 9500 | 8197
| 11.97075 | 6302 | 7057 | 6612 | 11.97075 | 8441 | 9475 | 8287
| 11.98388 | 6434 | 6943 | 6499 | 11.98388 | 8229 | 9382 | 8193
| 11.99701 | 6479 | 7081 | 6652 | 11.99701 | 8309 | 9544 | 8196
| 12.01014 | 6329 | 7135 | 6680 | 12.01014 | 8405 | 9651 | 8384
| 12.02327 | 6259 | 7093 | 6723 | 12.02327 | 8411 | 9579 | 8414
| 12.0364 | 6475 | 7191 | 6633 | 12.0364 | 8328 | 9620 | 8313
| 12.04953 | 6483 | 7205 | 6747 | 12.04953 | 8387 | 9659 | 8209
| 12.06265722 | 6431 | 7111 | 6708 | 12.06265722 | 8342 | 9566 | 8344
| 12.07579 | 6464 | 7081 | 6774 | 12.07579 | 8580 | 9600 | 8501
| 12.08892 | 6400 | 7257 | 7051 | 12.08892 | 8708 | 9703 | 8199
| 12.10205 | 6308 | 7063 | 6906 | 12.10205 | 8516 | 9833 | 8432
| 12.11518 | 6468 | 7323 | 6892 | 12.11518 | 8503 | 10018 | 8424
| 12.12831 | 6363 | 7137 | 6869 | 12.12831 | 8480 | 9901 | 8708
| 12.14144 | 6531 | 7248 | 6844 | 12.14144 | 8746 | 9958 | 8320
| 12.15457 | 6569 | 7155 | 6821 | 12.15457 | 8627 | 9820 | 8467
| 12.1677 | 6535 | 7278 | 6956 | 12.1677 | 8589 | 9822 | 8635
| 12.18083 | 6524 | 7354 | 6770 | 12.18083 | 8718 | 9848 | 8645
| 12.19396 | 6481 | 7276 | 7131 | 12.19396 | 8567 | 9852 | 8651
| 12.20709033 | 6499 | 7377 | 6961 | 12.20709033 | 8771 | 9958 | 8519
| 12.22022 | 6511 | 7284 | 6976 | 12.22022 | 8847 | 9954 | 8577
| 12.23335 | 6625 | 7311 | 6873 | 12.23335 | 8567 | 9902 | 8575
| 12.24648 | 6571 | 7291 | 7021 | 12.24648 | 8599 | 9943 | 8690
| 12.25961146 | 6491 | 7332 | 6977 | 12.25961146 | 8730 | 9767 | 8622
| 12.27274 | 6544 | 7349 | 7167 | 12.27274 | 8841 | 9876 | 8526
| 12.28587 | 6497 | 7325 | 7164 | 12.28587 | 8576 | 9775 | 8680
| 12.299 | 6635 | 7375 | 7213 | 12.299 | 8780 | 9885 | 8648
| 12.31213 | 6671 | 7488 | 7150 | 12.31213 | 8778 | 9997 | 8617
| 12.32526 | 6765 | 7439 | 7070 | 12.32526 | 8819 | 10015 | 8492
| 12.33839 | 6679 | 7373 | 6955 | 12.33839 | 8822 | 9841 | 8829
| 12.35152 | 6779 | 7487 | 7111 | 12.35152 | 8702 | 9978 | 8820
| 12.36465 | 6716 | 7453 | 7129 | 12.36465 | 8747 | 9986 | 8734
| 12.37778 | 6745 | 7517 | 7108 | 12.37778 | 8935 | 9983 | 8854
| 12.39091 | 6650 | 7369 | 7216 | 12.39091 | 8903 | 9998 | 8650
| 12.40404457 | 6791 | 7691 | 7138 | 12.40404457 | 9020 | 9977 | 8719
| 12.41717 | 6783 | 7462 | 7190 | 12.41717 | 8906 | 10039 | 8794
| 12.43031 | 6812 | 7564 | 7127 | 12.43031 | 8899 | 10056 | 8834
| 12.44344 | 6955 | 7454 | 7249 | 12.44344 | 8909 | 9937 | 8762
| 12.4565657 | 6820 | 7428 | 7234 | 12.4565657 | 8905 | 9881 | 8767
| 12.4697 | 6829 | 7732 | 7342 | 12.4697 | 8916 | 9967 | 9132
| 12.48283 | 6949 | 7639 | 7313 | 12.48283 | 8898 | 9896 | 8935
| 12.49596 | 6993 | 7657 | 7380 | 12.49596 | 8998 | 9952 | 8678
| 12.50909 | 6960 | 7629 | 7340 | 12.50909 | 8882 | 9974 | 9031
| 12.52222 | 6999 | 7546 | 7243 | 12.52222 | 8933 | 9881 | 8635
| 12.53535 | 6965 | 7611 | 7331 | 12.53535 | 9009 | 10051 | 8926
| 12.54848 | 7002 | 7794 | 7424 | 12.54848 | 8855 | 9895 | 8630
| 12.56161 | 7009 | 7823 | 7466 | 12.56161 | 8929 | 10009 | 9059
| 12.57474 | 7016 | 7897 | 7529 | 12.57474 | 9029 | 10004 | 8974
| 12.58787 | 6961 | 7881 | 7491 | 12.58787 | 8944 | 9896 | 9160
| 12.60099881 | 6844 | 7683 | 7342 | 12.60099881 | 9066 | 10097 | 9014
| 12.61413 | 6992 | 7804 | 7443 | 12.61413 | 8956 | 9918 | 9018
| 12.62726 | 6974 | 7857 | 7534 | 12.62726 | 8865 | 10030 | 9060
| 12.64039 | 7038 | 7839 | 7500 | 12.64039 | 9129 | 10065 | 9009
| 12.65352 | 7089 | 7941 | 7587 | 12.65352 | 9024 | 10129 | 9005
| 12.66665 | 7007 | 7809 | 7659 | 12.66665 | 9072 | 10191 | 9145
| 12.67978 | 7063 | 7884 | 7662 | 12.67978 | 9247 | 10103 | 9063
| 12.69291 | 7206 | 7998 | 7534 | 12.69291 | 9098 | 9935 | 8968
| 12.70604 | 7093 | 7928 | 7662 | 12.70604 | 8914 | 10245 | 9097
| 12.71917 | 7211 | 8035 | 7704 | 12.71917 | 9047 | 9896 | 9093
| 12.7323 | 7284 | 7905 | 7667 | 12.7323 | 9211 | 10185 | 8932
| 12.74543 | 7231 | 8096 | 7667 | 12.74543 | 9079 | 10053 | 9132
| 12.75856 | 7166 | 7885 | 7753 | 12.75856 | 9176 | 10028 | 9049
| 12.77169 | 7400 | 8072 | 7676 | 12.77169 | 9269 | 9987 | 9157
| 12.78482 | 7407 | 8084 | 7788 | 12.78482 | 9169 | 10295 | 9050
| 12.79795305 | 7294 | 8269 | 7996 | 12.79795305 | 9417 | 9979 | 8880
| 12.81108 | 7348 | 8272 | 7804 | 12.81108 | 9219 | 10194 | 9039
| 12.82421 | 7360 | 8243 | 7820 | 12.82421 | 9237 | 9999 | 9191
| 12.83734 | 7395 | 8264 | 8079 | 12.83734 | 9196 | 10263 | 9179
| 12.85047 | 7513 | 8147 | 7928 | 12.85047 | 9360 | 10099 | 9275
| 12.8636 | 7660 | 8352 | 7824 | 12.8636 | 9248 | 10086 | 9166
| 12.87673 | 7610 | 8427 | 8066 | 12.87673 | 9239 | 10137 | 9303
| 12.88987 | 7674 | 8366 | 7927 | 12.88987 | 9299 | 10109 | 9282
| 12.903 | 7772 | 8479 | 8130 | 12.903 | 9452 | 10036 | 9418
| 12.91613 | 7687 | 8339 | 8075 | 12.91613 | 9377 | 10131 | 9331
| 12.92926 | 7708 | 8497 | 8215 | 12.92926 | 9420 | 10363 | 9081
| 12.94239 | 7645 | 8530 | 8172 | 12.94239 | 9300 | 10314 | 9317
| 12.95552 | 7529 | 8282 | 8223 | 12.95552 | 9427 | 10172 | 9099
| 12.96865 | 7551 | 8600 | 8254 | 12.96865 | 9332 | 10085 | 9263
| 12.98178 | 7885 | 8675 | 8171 | 12.98178 | 9529 | 10283 | 9260
| 12.99490729 | 7796 | 8699 | 8247 | 12.99490729 | 9523 | 10323 | 9540
| 13.00804 | 7927 | 8595 | 8250 | 13.00804 | 9567 | 10226 | 9492
| 13.02117 | 7950 | 8671 | 8315 | 13.02117 | 9551 | 10240 | 9619
| 13.0343 | 7987 | 9012 | 8527 | 13.0343 | 9660 | 10306 | 9526
| 13.04743 | 7974 | 8846 | 8658 | 13.04743 | 9592 | 10449 | 9564
| 13.06056 | 8092 | 8871 | 8527 | 13.06056 | 9760 | 10168 | 9423
| 13.07369 | 8017 | 9019 | 8516 | 13.07369 | 9423 | 10307 | 9666
| 13.08682 | 8145 | 9193 | 8628 | 13.08682 | 9853 | 10169 | 9524
| 13.09995 | 8294 | 9026 | 8825 | 13.09995 | 9844 | 10346 | 9430
| 13.11308 | 8082 | 8985 | 8650 | 13.11308 | 9975 | 10486 | 9631
| 13.12621 | 8162 | 9158 | 8786 | 13.12621 | 9743 | 10399 | 9603
| 13.1393404 | 8201 | 9176 | 9036 | 13.1393404 | 9832 | 10379 | 9805
| 13.15247 | 8614 | 9269 | 8807 | 13.15247 | 9728 | 10522 | 9755
| 13.1656 | 8240 | 9135 | 8900 | 13.1656 | 10011 | 10318 | 9746
| 13.17873 | 8664 | 9316 | 8937 | 13.17873 | 10013 | 10436 | 9843
| 13.19186153 | 8541 | 9432 | 8996 | 13.19186153 | 9943 | 10648 | 9820
| 13.20499 | 8680 | 9487 | 8807 | 13.20499 | 9989 | 10701 | 10077
| 13.21812 | 8439 | 9564 | 9277 | 13.21812 | 9928 | 10599 | 9984
| 13.23125 | 8703 | 9542 | 9398 | 13.23125 | 10052 | 10744 | 10068
| 13.24438 | 8524 | 9671 | 9207 | 13.24438 | 10204 | 10688 | 10062
| 13.25751 | 8654 | 9592 | 9375 | 13.25751 | 10213 | 10691 | 9931
| 13.27064 | 8865 | 9661 | 9548 | 13.27064 | 10307 | 10690 | 10075
| 13.28377 | 9032 | 9945 | 9416 | 13.28377 | 10321 | 10795 | 10265
| 13.2969 | 8911 | 9778 | 9356 | 13.2969 | 10331 | 10939 | 10099
| 13.31003 | 9036 | 9943 | 9611 | 13.31003 | 10270 | 10865 | 10051
| 13.32316 | 9277 | 10103 | 9793 | 13.32316 | 10578 | 10859 | 10090
| 13.33629464 | 9226 | 10160 | 9859 | 13.33629464 | 10351 | 10999 | 10420
| 13.34942 | 9172 | 10069 | 9647 | 13.34942 | 10487 | 10830 | 10492
| 13.36256 | 9224 | 10145 | 9878 | 13.36256 | 10438 | 11008 | 10351
| 13.37569 | 9355 | 10099 | 9972 | 13.37569 | 10486 | 11104 | 10530
| 13.38881577 | 9413 | 10394 | 10184 | 13.38881577 | 10703 | 11089 | 10491
| 13.40195 | 9479 | 10455 | 10316 | 13.40195 | 10654 | 11095 | 10490
| 13.41508 | 9744 | 10510 | 10212 | 13.41508 | 10657 | 11228 | 10461
| 13.42821 | 9739 | 10684 | 10371 | 13.42821 | 10693 | 11327 | 10606
| 13.44134 | 9886 | 10837 | 10478 | 13.44134 | 10812 | 11300 | 10620
| 13.45447 | 10028 | 10832 | 10439 | 13.45447 | 10985 | 11301 | 10798
| 13.4676 | 9955 | 11133 | 10575 | 13.4676 | 11069 | 11333 | 10845
| 13.48073 | 10239 | 11052 | 10534 | 13.48073 | 11091 | 11437 | 10903
| 13.49386 | 10077 | 10975 | 10739 | 13.49386 | 11073 | 11238 | 10967
| 13.50699 | 10178 | 11308 | 10935 | 13.50699 | 11081 | 11424 | 11060
| 13.52012 | 10320 | 11373 | 10825 | 13.52012 | 11225 | 11547 | 11070
| 13.53324888 | 10426 | 11390 | 11208 | 13.53324888 | 11335 | 11757 | 11162
| 13.54638 | 10445 | 11495 | 11310 | 13.54638 | 11457 | 11802 | 11193
| 13.55951 | 10735 | 11801 | 11399 | 13.55951 | 11400 | 11932 | 11406
| 13.57264 | 10612 | 11881 | 11461 | 13.57264 | 11397 | 11996 | 11406
| 13.58577 | 10635 | 12006 | 11874 | 13.58577 | 11616 | 11740 | 11663
| 13.5989 | 10817 | 12140 | 11788 | 13.5989 | 11898 | 12066 | 11526
| 13.61203 | 11091 | 12200 | 11780 | 13.61203 | 11844 | 12038 | 11749
| 13.62516 | 11191 | 12291 | 11985 | 13.62516 | 11949 | 12301 | 11740
| 13.63829 | 11458 | 12349 | 12184 | 13.63829 | 11960 | 12125 | 11916
| 13.65142 | 11466 | 12675 | 12249 | 13.65142 | 12111 | 12409 | 11981
| 13.66455 | 11618 | 12708 | 12229 | 13.66455 | 11978 | 12423 | 12104
| 13.67768 | 11542 | 12644 | 12403 | 13.67768 | 12180 | 12547 | 12080
| 13.69081 | 11773 | 12929 | 12625 | 13.69081 | 12601 | 12644 | 12453
| 13.70394 | 12034 | 12998 | 12722 | 13.70394 | 12340 | 12704 | 12190
| 13.71707 | 11960 | 13153 | 13047 | 13.71707 | 12409 | 12590 | 12318
| 13.73020312 | 12265 | 13242 | 12785 | 13.73020312 | 12681 | 12927 | 12288
| 13.74333 | 12528 | 13579 | 13211 | 13.74333 | 12879 | 13038 | 12559
| 13.75646 | 12539 | 13643 | 13049 | 13.75646 | 12872 | 12789 | 12698
| 13.76959 | 12789 | 13895 | 13550 | 13.76959 | 12992 | 13050 | 12668
| 13.78272 | 12864 | 13986 | 13572 | 13.78272 | 12961 | 13030 | 13050
| 13.79585 | 12813 | 14101 | 13827 | 13.79585 | 13110 | 13204 | 12925
| 13.80898 | 12987 | 14450 | 14244 | 13.80898 | 13329 | 13356 | 13240
| 13.82212 | 13134 | 14397 | 14184 | 13.82212 | 13291 | 13316 | 13181
| 13.83525 | 13415 | 14480 | 14224 | 13.83525 | 13720 | 13692 | 13252
| 13.84838 | 13604 | 14890 | 14545 | 13.84838 | 13641 | 13891 | 13439
| 13.86151 | 13702 | 14980 | 14571 | 13.86151 | 13711 | 13780 | 13324
| 13.87464 | 13949 | 15179 | 15060 | 13.87464 | 13985 | 13812 | 13659
| 13.88777 | 14284 | 15393 | 14899 | 13.88777 | 14356 | 14130 | 13842
| 13.9009 | 13983 | 15589 | 15280 | 13.9009 | 14384 | 14107 | 13944
| 13.91403 | 14125 | 15573 | 15506 | 13.91403 | 14338 | 14174 | 14046
| 13.92715736 | 14544 | 16016 | 15491 | 13.92715736 | 14525 | 14123 | 14538
| 13.94029 | 14651 | 16022 | 15777 | 13.94029 | 14693 | 14600 | 14429
| 13.95342 | 14801 | 16607 | 15917 | 13.95342 | 14795 | 14773 | 14427
| 13.96655 | 15398 | 16709 | 16254 | 13.96655 | 15051 | 14975 | 14668
| 13.97968 | 15266 | 16665 | 16595 | 13.97968 | 15150 | 14947 | 14560
| 13.99281 | 15213 | 17014 | 16547 | 13.99281 | 15243 | 15042 | 14833
| 14.00594 | 15722 | 17082 | 16888 | 14.00594 | 15165 | 15268 | 14749
| 14.01907 | 15898 | 17414 | 17056 | 14.01907 | 15414 | 15316 | 15048
| 14.0322 | 16114 | 17359 | 17293 | 14.0322 | 15742 | 15343 | 15307
| 14.04533 | 16451 | 17926 | 17646 | 14.04533 | 15834 | 15563 | 15330
| 14.05846 | 16452 | 17961 | 17631 | 14.05846 | 16140 | 15917 | 15635
| 14.07159047 | 16730 | 18147 | 17681 | 14.07159047 | 15917 | 15638 | 15806
| 14.08472 | 16839 | 18458 | 18020 | 14.08472 | 16319 | 16240 | 15886
| 14.09785 | 17139 | 18866 | 18323 | 14.09785 | 16607 | 15813 | 16010
| 14.11098 | 17345 | 18999 | 18481 | 14.11098 | 16595 | 16217 | 16264
| 14.1241116 | 17518 | 19170 | 18991 | 14.1241116 | 16968 | 16676 | 16587
| 14.13724 | 17673 | 19514 | 18983 | 14.13724 | 17106 | 16553 | 16483
| 14.15037 | 18118 | 19685 | 19412 | 14.15037 | 16984 | 16908 | 16627
| 14.1635 | 17898 | 19977 | 19698 | 14.1635 | 17598 | 16909 | 16831
| 14.17663 | 18344 | 20235 | 19859 | 14.17663 | 17616 | 17210 | 16993
| 14.18976 | 18697 | 20492 | 19811 | 14.18976 | 17718 | 17473 | 17209
| 14.20289 | 18857 | 20990 | 19990 | 14.20289 | 17885 | 17328 | 17355
| 14.21602 | 19053 | 21096 | 20508 | 14.21602 | 18018 | 17872 | 17426
| 14.22915 | 19613 | 21184 | 20906 | 14.22915 | 18356 | 17800 | 17519
| 14.24228 | 19461 | 21467 | 21110 | 14.24228 | 18598 | 17997 | 17605
| 14.25541 | 19859 | 21662 | 21412 | 14.25541 | 18712 | 17980 | 17940
| 14.26854471 | 20257 | 21757 | 21445 | 14.26854471 | 18849 | 18146 | 18259
| 14.28167 | 20405 | 22456 | 21566 | 14.28167 | 18893 | 18359 | 18210
| 14.29481 | 20690 | 22544 | 21870 | 14.29481 | 19212 | 18628 | 18473
| 14.30794 | 20829 | 22640 | 22167 | 14.30794 | 19498 | 18551 | 18618
| 14.32107 | 21148 | 23190 | 22499 | 14.32107 | 19541 | 18902 | 18594
| 14.3342 | 21139 | 23250 | 22664 | 14.3342 | 19749 | 19018 | 18780
| 14.34733 | 21498 | 23428 | 23071 | 14.34733 | 19975 | 18916 | 19244
| 14.36046 | 21771 | 23930 | 23348 | 14.36046 | 19964 | 19730 | 19138
| 14.37359 | 22041 | 23924 | 23295 | 14.37359 | 20024 | 19472 | 19412
| 14.38672 | 22014 | 24577 | 23498 | 14.38672 | 20208 | 19686 | 19193
| 14.39985 | 22364 | 24427 | 23646 | 14.39985 | 20502 | 19845 | 19782
| 14.41298 | 22781 | 24394 | 24037 | 14.41298 | 20894 | 19911 | 19711
| 14.42611 | 23019 | 24923 | 24204 | 14.42611 | 20921 | 20240 | 20077
| 14.43924 | 23046 | 25102 | 24528 | 14.43924 | 21125 | 20435 | 20080
| 14.45237 | 23263 | 25376 | 24537 | 14.45237 | 21123 | 20433 | 20432
| 14.46549895 | 23566 | 25464 | 24614 | 14.46549895 | 21192 | 20422 | 20511
| 14.47863 | 23686 | 25877 | 25063 | 14.47863 | 21540 | 21017 | 20438
| 14.49176 | 24226 | 25999 | 25098 | 14.49176 | 21562 | 20715 | 21032
| 14.50489 | 24141 | 26144 | 25458 | 14.50489 | 22025 | 21096 | 21334
| 14.51802 | 24248 | 26523 | 25569 | 14.51802 | 22066 | 21122 | 21141
| 14.53115 | 24342 | 26108 | 25622 | 14.53115 | 22361 | 21024 | 21132
| 14.54428 | 24891 | 27004 | 26241 | 14.54428 | 22227 | 21237 | 21266
| 14.55741 | 24737 | 26866 | 25937 | 14.55741 | 22370 | 21480 | 21447
| 14.57054 | 25114 | 27283 | 26773 | 14.57054 | 22569 | 21562 | 21480
| 14.58367 | 25359 | 27654 | 26134 | 14.58367 | 22603 | 21634 | 21578
| 14.5968 | 25266 | 27462 | 26484 | 14.5968 | 22579 | 21563 | 21737
| 14.60993 | 25215 | 27452 | 26548 | 14.60993 | 22864 | 21595 | 21942
| 14.62306 | 25090 | 27650 | 27029 | 14.62306 | 23077 | 22108 | 22087
| 14.63619 | 25565 | 27855 | 26726 | 14.63619 | 23359 | 22112 | 21965
| 14.64932 | 25827 | 27725 | 27178 | 14.64932 | 23101 | 21822 | 22020
| 14.66245319 | 25890 | 28065 | 27156 | 14.66245319 | 23353 | 22004 | 22408
| 14.67558 | 26023 | 28222 | 27378 | 14.67558 | 23636 | 22068 | 22167
| 14.68871 | 26002 | 28318 | 27447 | 14.68871 | 23577 | 22525 | 22438
| 14.70184 | 26225 | 28111 | 27258 | 14.70184 | 23428 | 22288 | 22477
| 14.71497 | 26211 | 28420 | 27410 | 14.71497 | 23361 | 22459 | 22405
| 14.7281 | 26508 | 28371 | 27424 | 14.7281 | 23793 | 22387 | 22644
| 14.74123 | 26452 | 28513 | 27446 | 14.74123 | 23498 | 22340 | 22491
| 14.75437 | 26575 | 28679 | 27797 | 14.75437 | 23555 | 22548 | 22708
| 14.7675 | 26651 | 28786 | 27420 | 14.7675 | 23797 | 22510 | 22465
| 14.78063 | 26440 | 28555 | 27286 | 14.78063 | 23815 | 22397 | 22282
| 14.79376 | 26470 | 28653 | 27633 | 14.79376 | 23717 | 22681 | 22444
| 14.8068863 | 26514 | 28602 | 27128 | 14.8068863 | 23999 | 22525 | 22483
| 14.82002 | 26267 | 28634 | 27763 | 14.82002 | 23930 | 22485 | 22721
| 14.83315 | 26567 | 28702 | 27635 | 14.83315 | 24169 | 22725 | 22389
| 14.84628 | 26470 | 28525 | 27471 | 14.84628 | 23984 | 22621 | 22796
| 14.85940743 | 26633 | 28704 | 27304 | 14.85940743 | 23614 | 22803 | 22662
| 14.87254 | 26501 | 28534 | 27595 | 14.87254 | 23823 | 22749 | 22428
| 14.88567 | 26561 | 28621 | 27349 | 14.88567 | 24046 | 22667 | 22838
| 14.8988 | 26130 | 28410 | 27250 | 14.8988 | 24071 | 22479 | 22641
| 14.91193 | 26421 | 28364 | 27147 | 14.91193 | 23931 | 22623 | 22535
| 14.92506 | 26479 | 28278 | 27097 | 14.92506 | 23869 | 22469 | 22772
| 14.93819 | 26159 | 28203 | 27328 | 14.93819 | 23888 | 22337 | 22540
| 14.95132 | 26120 | 28141 | 26858 | 14.95132 | 23993 | 22478 | 22485
| 14.96445 | 26146 | 28215 | 26941 | 14.96445 | 23686 | 22435 | 22881
| 14.97758 | 25803 | 27778 | 26900 | 14.97758 | 23887 | 22314 | 22376
| 14.99071 | 26023 | 27973 | 26806 | 14.99071 | 23772 | 22407 | 22237
| 15.00384054 | 25550 | 27768 | 26709 | 15.00384054 | 23611 | 22074 | 22408
| 15.01697 | 25861 | 27633 | 26325 | 15.01697 | 23442 | 22225 | 21975
| 15.0301 | 25598 | 27435 | 26190 | 15.0301 | 23482 | 22308 | 22095
| 15.04323 | 25304 | 27472 | 26332 | 15.04323 | 23366 | 21938 | 22057
| 15.05636167 | 25026 | 27171 | 26106 | 15.05636167 | 23314 | 22042 | 22087
| 15.06949 | 25519 | 27368 | 25745 | 15.06949 | 23255 | 21868 | 21912
| 15.08262 | 24820 | 26691 | 25926 | 15.08262 | 23445 | 22072 | 21739
| 15.09575 | 25195 | 26946 | 25671 | 15.09575 | 23204 | 21824 | 21853
| 15.10888 | 25259 | 26908 | 25788 | 15.10888 | 23051 | 21671 | 21853
| 15.12201 | 25084 | 26476 | 25657 | 15.12201 | 23427 | 22066 | 21621
| 15.13514 | 24833 | 26649 | 25393 | 15.13514 | 22972 | 21593 | 21496
| 15.14827 | 24233 | 26292 | 25253 | 15.14827 | 22827 | 21597 | 21670
| 15.1614 | 24318 | 26149 | 24819 | 15.1614 | 23069 | 21386 | 21297
| 15.17453 | 24451 | 26225 | 24668 | 15.17453 | 22869 | 21160 | 21511
| 15.18766 | 24281 | 25897 | 24935 | 15.18766 | 22690 | 21342 | 21183
| 15.20079478 | 24053 | 25627 | 24420 | 15.20079478 | 22730 | 21483 | 21214
| 15.21393 | 23840 | 25515 | 24677 | 15.21393 | 22454 | 21051 | 20933
| 15.22706 | 23864 | 25448 | 24177 | 15.22706 | 22600 | 20945 | 21291
| 15.24019 | 23553 | 25083 | 24155 | 15.24019 | 22161 | 21087 | 20725
| 15.25332 | 23352 | 25276 | 24025 | 15.25332 | 22177 | 20672 | 20801
| 15.26645 | 23263 | 25112 | 24105 | 15.26645 | 22167 | 21141 | 20809
| 15.27958 | 23273 | 24877 | 23528 | 15.27958 | 22096 | 20570 | 20761
| 15.29271 | 22856 | 24729 | 23622 | 15.29271 | 21823 | 20819 | 20647
| 15.30584 | 23003 | 24490 | 23411 | 15.30584 | 21826 | 20765 | 20335
| 15.31897 | 22907 | 24321 | 23463 | 15.31897 | 21478 | 20334 | 20287
| 15.3321 | 22934 | 24423 | 23400 | 15.3321 | 21634 | 20499 | 20162
| 15.34523 | 22345 | 24129 | 23008 | 15.34523 | 21890 | 20397 | 20604
| 15.35836 | 22572 | 23973 | 23200 | 15.35836 | 21816 | 20344 | 20054
| 15.37149 | 22346 | 23798 | 23338 | 15.37149 | 21422 | 20362 | 20002
| 15.38462 | 22076 | 23668 | 22539 | 15.38462 | 21375 | 20339 | 19945
| 15.39774902 | 22283 | 23499 | 22853 | 15.39774902 | 21064 | 20002 | 20016
| 15.41088 | 21735 | 23349 | 22365 | 15.41088 | 21076 | 19847 | 20366
| 15.42401 | 21833 | 23266 | 22423 | 15.42401 | 21029 | 19933 | 19874
| 15.43714 | 21952 | 23027 | 22116 | 15.43714 | 21197 | 19960 | 19866
| 15.45027 | 21750 | 23124 | 22069 | 15.45027 | 21107 | 19742 | 19798
| 15.4634 | 21610 | 22711 | 21706 | 15.4634 | 20865 | 19631 | 19635
| 15.47653 | 21331 | 22833 | 21961 | 15.47653 | 20929 | 19537 | 19494
| 15.48966 | 21100 | 22677 | 21999 | 15.48966 | 20740 | 19688 | 19424
| 15.50279 | 21115 | 22857 | 21920 | 15.50279 | 20578 | 19654 | 19720
| 15.51592 | 21028 | 22826 | 22048 | 15.51592 | 20639 | 19771 | 19494
| 15.52905 | 21194 | 22311 | 21730 | 15.52905 | 20534 | 19687 | 19490
| 15.54218 | 20857 | 22200 | 21578 | 15.54218 | 20819 | 19527 | 19227
| 15.55531 | 20968 | 22488 | 21379 | 15.55531 | 20823 | 19466 | 19378
| 15.56844 | 20964 | 21947 | 21822 | 15.56844 | 20469 | 19295 | 19161
| 15.58157 | 20677 | 21922 | 21482 | 15.58157 | 20769 | 19408 | 19142
| 15.59470326 | 20690 | 22291 | 21473 | 15.59470326 | 20694 | 19204 | 19400
| 15.60783 | 20605 | 22154 | 21396 | 15.60783 | 20742 | 19390 | 19396
| 15.62096 | 20633 | 21960 | 21478 | 15.62096 | 20475 | 19215 | 19423
| 15.63409 | 20948 | 22070 | 21029 | 15.63409 | 20498 | 19459 | 19434
| 15.64722 | 20593 | 21809 | 21092 | 15.64722 | 20183 | 19294 | 19018
| 15.66035 | 20382 | 21865 | 21206 | 15.66035 | 20026 | 19425 | 19277
| 15.67348 | 20420 | 21862 | 21245 | 15.67348 | 20191 | 19124 | 19127
| 15.68662 | 20215 | 21710 | 21032 | 15.68662 | 20138 | 19265 | 19217
| 15.69975 | 20064 | 21829 | 21370 | 15.69975 | 20157 | 19405 | 19180
| 15.71288 | 20355 | 21874 | 21283 | 15.71288 | 20167 | 19008 | 19063
| 15.72601 | 20564 | 21494 | 21141 | 15.72601 | 20482 | 19661 | 19242
| 15.73913637 | 20081 | 21575 | 21123 | 15.73913637 | 20353 | 19101 | 19163
| 15.75227 | 20413 | 21424 | 21061 | 15.75227 | 19957 | 19171 | 19134
| 15.7654 | 20481 | 21813 | 20762 | 15.7654 | 20102 | 19310 | 19224
| 15.77853 | 20148 | 21559 | 21164 | 15.77853 | 19824 | 19347 | 19098
| 15.7916575 | 20276 | 21474 | 21021 | 15.7916575 | 19949 | 19372 | 19125
| 15.80479 | 20606 | 21765 | 20856 | 15.80479 | 20399 | 19276 | 19284
| 15.81792 | 20294 | 21709 | 21093 | 15.81792 | 20265 | 19460 | 19272
| 15.83105 | 20285 | 21886 | 20902 | 15.83105 | 20154 | 19475 | 19369
| 15.84418 | 20468 | 21635 | 21064 | 15.84418 | 20277 | 19214 | 19189
| 15.85731 | 20617 | 21869 | 21257 | 15.85731 | 20434 | 19405 | 19373
| 15.87044 | 20580 | 21792 | 21320 | 15.87044 | 20243 | 19269 | 19433
| 15.88357 | 20474 | 21794 | 21274 | 15.88357 | 20409 | 19415 | 19229
| 15.8967 | 20621 | 21609 | 21300 | 15.8967 | 20644 | 19486 | 19307
| 15.90983 | 20357 | 21623 | 21197 | 15.90983 | 20553 | 19618 | 19154
| 15.92296 | 20773 | 22047 | 21640 | 15.92296 | 20200 | 19655 | 19405
| 15.93609061 | 20618 | 21930 | 21413 | 15.93609061 | 20300 | 19450 | 19451
| 15.94922 | 20610 | 21619 | 21608 | 15.94922 | 20535 | 19639 | 19346
| 15.96235 | 20747 | 22267 | 21695 | 15.96235 | 20170 | 19794 | 19422
| 15.97548 | 20935 | 22312 | 21766 | 15.97548 | 20623 | 19870 | 19616
| 15.98861174 | 20934 | 22328 | 21550 | 15.98861174 | 20319 | 19657 | 19998
| 16.00174 | 21165 | 22422 | 21624 | 16.00174 | 20511 | 19729 | 19770
| 16.01487 | 21036 | 22433 | 21903 | 16.01487 | 20564 | 20057 | 19701
| 16.028 | 21181 | 22228 | 22060 | 16.028 | 20505 | 20028 | 19634
| 16.04113 | 21278 | 22371 | 22177 | 16.04113 | 20868 | 20189 | 19937
| 16.05426 | 21488 | 22632 | 21922 | 16.05426 | 20722 | 19912 | 19802
| 16.06739 | 21541 | 22470 | 22308 | 16.06739 | 20684 | 19991 | 20163
| 16.08052 | 21420 | 22667 | 22209 | 16.08052 | 20859 | 20027 | 20022
| 16.09365 | 21685 | 22806 | 22231 | 16.09365 | 21059 | 20122 | 19846
| 16.10678 | 21276 | 22927 | 22610 | 16.10678 | 20826 | 20135 | 19870
| 16.11991 | 21814 | 22881 | 22430 | 16.11991 | 20728 | 20189 | 20274
| 16.13304485 | 21620 | 22780 | 22653 | 16.13304485 | 21124 | 20291 | 20352
| 16.14618 | 21930 | 23155 | 22742 | 16.14618 | 21093 | 20561 | 20194
| 16.15931 | 21699 | 23313 | 22816 | 16.15931 | 21383 | 20482 | 20358
| 16.17244 | 21923 | 23255 | 22725 | 16.17244 | 21297 | 20746 | 20488
| 16.18557 | 21981 | 23266 | 22801 | 16.18557 | 21367 | 20586 | 20450
| 16.1987 | 21993 | 23390 | 23185 | 16.1987 | 21444 | 20613 | 20548
| 16.21183 | 22340 | 23497 | 23442 | 16.21183 | 21554 | 20425 | 20790
| 16.22496 | 22272 | 23198 | 23192 | 16.22496 | 21629 | 20733 | 20655
| 16.23809 | 22652 | 23533 | 23328 | 16.23809 | 21651 | 20840 | 20628
| 16.25122 | 22398 | 23778 | 23320 | 16.25122 | 21644 | 20810 | 20763
| 16.26435 | 22617 | 23662 | 23201 | 16.26435 | 21555 | 20862 | 20984
| 16.27748 | 22544 | 23880 | 23162 | 16.27748 | 21723 | 20919 | 20822
| 16.29061 | 22610 | 24033 | 23578 | 16.29061 | 21763 | 20835 | 20862
| 16.30374 | 23130 | 24080 | 23348 | 16.30374 | 21851 | 20652 | 20544
| 16.31687 | 23213 | 23891 | 23671 | 16.31687 | 21882 | 20908 | 21037
| 16.32999909 | 23079 | 24264 | 23691 | 16.32999909 | 21624 | 21105 | 20904
| 16.34313 | 22594 | 24185 | 23656 | 16.34313 | 22079 | 20975 | 21199
| 16.35626 | 22897 | 24390 | 23762 | 16.35626 | 21988 | 21209 | 20976
| 16.36939 | 22944 | 24484 | 23635 | 16.36939 | 22073 | 21217 | 21217
| 16.38252 | 23028 | 24529 | 23682 | 16.38252 | 22185 | 20958 | 21165
| 16.39565 | 23119 | 24127 | 23864 | 16.39565 | 22000 | 21201 | 21186
| 16.40878 | 23719 | 24397 | 23792 | 16.40878 | 22328 | 21117 | 20892
| 16.42191 | 23154 | 24164 | 24149 | 16.42191 | 21989 | 21029 | 21075
| 16.43504 | 23286 | 24307 | 24015 | 16.43504 | 22076 | 20861 | 21206
| 16.44817 | 23440 | 24204 | 23805 | 16.44817 | 22107 | 20949 | 21097
| 16.4613 | 23172 | 24260 | 24055 | 16.4613 | 22279 | 21056 | 21397
| 16.47443 | 23144 | 24597 | 23949 | 16.47443 | 22044 | 21261 | 20976
| 16.48756 | 23242 | 24390 | 23716 | 16.48756 | 22155 | 20926 | 21241
| 16.50069 | 23002 | 24385 | 23790 | 16.50069 | 21730 | 20942 | 21027
| 16.51382 | 23149 | 24349 | 23632 | 16.51382 | 21877 | 21255 | 21182
| 16.52695333 | 23070 | 24381 | 23372 | 16.52695333 | 21765 | 21230 | 21246
| 16.54008 | 23076 | 24058 | 23383 | 16.54008 | 22242 | 20986 | 21087
| 16.55321 | 23223 | 24501 | 23443 | 16.55321 | 21951 | 21149 | 20837
| 16.56634 | 23114 | 24088 | 23592 | 16.56634 | 21886 | 20939 | 21220
| 16.57947 | 22802 | 23804 | 23264 | 16.57947 | 21816 | 20746 | 20701
| 16.5926 | 22811 | 23682 | 23347 | 16.5926 | 21823 | 20733 | 20587
| 16.60574 | 22690 | 23582 | 23314 | 16.60574 | 21796 | 20823 | 20983
| 16.61887 | 22553 | 23673 | 22959 | 16.61887 | 21870 | 20587 | 20668
| 16.632 | 22662 | 23723 | 23262 | 16.632 | 21511 | 20601 | 20685
| 16.64513 | 22487 | 23357 | 22729 | 16.64513 | 21232 | 20767 | 20610
| 16.65826 | 22715 | 23254 | 22725 | 16.65826 | 21546 | 20513 | 20306
| 16.67138644 | 22088 | 23394 | 22778 | 16.67138644 | 21442 | 20638 | 20658
| 16.68452 | 22226 | 23017 | 22652 | 16.68452 | 21273 | 20204 | 20079
| 16.69765 | 21915 | 23040 | 22188 | 16.69765 | 21048 | 20174 | 20177
| 16.71078 | 21742 | 22806 | 22234 | 16.71078 | 21090 | 20345 | 20044
| 16.72390757 | 21519 | 22310 | 22094 | 16.72390757 | 20857 | 20360 | 19946
| 16.73704 | 21533 | 22301 | 21616 | 16.73704 | 20874 | 19665 | 20035
| 16.75017 | 21162 | 22416 | 21727 | 16.75017 | 20649 | 19808 | 19735
| 16.7633 | 21193 | 21845 | 21021 | 16.7633 | 20579 | 19731 | 19590
| 16.77643 | 21051 | 21914 | 21051 | 16.77643 | 20036 | 19678 | 19687
| 16.78956 | 20525 | 21529 | 21062 | 16.78956 | 20445 | 19486 | 19501
| 16.80269 | 20457 | 21251 | 20689 | 16.80269 | 20346 | 19419 | 19364
| 16.81582 | 20405 | 21346 | 20643 | 16.81582 | 19888 | 19191 | 19305
| 16.82895 | 20093 | 21104 | 20533 | 16.82895 | 20102 | 18854 | 19183
| 16.84208 | 20063 | 20550 | 20338 | 16.84208 | 19670 | 18942 | 18942
| 16.85521 | 19792 | 20340 | 19891 | 16.85521 | 19555 | 18769 | 18865
| 16.86834068 | 19609 | 20430 | 19818 | 16.86834068 | 19587 | 18680 | 18675
| 16.88147 | 19585 | 20161 | 19491 | 16.88147 | 19323 | 18656 | 18470
| 16.8946 | 18753 | 19454 | 19173 | 16.8946 | 19118 | 18532 | 18388
| 16.90773 | 18841 | 19454 | 18889 | 16.90773 | 19014 | 18311 | 17965
| 16.92086 | 18877 | 19632 | 18955 | 16.92086 | 18938 | 17963 | 17976
| 16.93399 | 18745 | 19221 | 18737 | 16.93399 | 18695 | 18017 | 18006
| 16.94712 | 18286 | 18778 | 18398 | 16.94712 | 18765 | 17733 | 17841
| 16.96025 | 18124 | 18823 | 17941 | 16.96025 | 18350 | 17993 | 17607
| 16.97338 | 17747 | 18435 | 18098 | 16.97338 | 18609 | 17782 | 17450
| 16.98651 | 17749 | 18644 | 17689 | 16.98651 | 18225 | 17331 | 17285
| 16.99964 | 17570 | 18240 | 17524 | 16.99964 | 18082 | 17129 | 17182
| 17.01277 | 17309 | 18186 | 17344 | 17.01277 | 17867 | 17355 | 17088
| 17.0259 | 17125 | 17693 | 17260 | 17.0259 | 17882 | 16974 | 17208
| 17.03903 | 17011 | 17392 | 16992 | 17.03903 | 17367 | 16662 | 16721
| 17.05216 | 16820 | 17310 | 16839 | 17.05216 | 17595 | 16824 | 16872
| 17.06529492 | 16638 | 17111 | 16298 | 17.06529492 | 17195 | 17008 | 16604
| 17.07843 | 16377 | 17085 | 16325 | 17.07843 | 17255 | 16509 | 16469
| 17.09156 | 16101 | 16726 | 16091 | 17.09156 | 16912 | 16175 | 16330
| 17.10469 | 15661 | 16424 | 15999 | 17.10469 | 17012 | 16297 | 16104
| 17.11782 | 15610 | 16208 | 15851 | 17.11782 | 16617 | 16073 | 16248
| 17.13095 | 15530 | 15946 | 15422 | 17.13095 | 16814 | 15988 | 15734
| 17.14408 | 15365 | 15733 | 15532 | 17.14408 | 16292 | 15967 | 15962
| 17.15721 | 15096 | 15821 | 15380 | 17.15721 | 16423 | 15845 | 15716
| 17.17034 | 14915 | 15350 | 14824 | 17.17034 | 16265 | 15532 | 15332
| 17.18347 | 14578 | 15316 | 14757 | 17.18347 | 15939 | 15615 | 15368
| 17.1966 | 14515 | 14962 | 14560 | 17.1966 | 15899 | 15547 | 15324
| 17.20973 | 14318 | 15034 | 14410 | 17.20973 | 15793 | 15492 | 15180
| 17.22286 | 14197 | 14599 | 14378 | 17.22286 | 15501 | 15297 | 14895
| 17.23599 | 14064 | 14676 | 14312 | 17.23599 | 15620 | 15266 | 15120
| 17.24912 | 13822 | 14341 | 14017 | 17.24912 | 15569 | 15066 | 14819
| 17.26224916 | 13691 | 14099 | 13623 | 17.26224916 | 15105 | 15016 | 14668
| 17.27538 | 13658 | 14086 | 13773 | 17.27538 | 15242 | 14896 | 14478
| 17.28851 | 13316 | 13987 | 13713 | 17.28851 | 15241 | 14920 | 14477
| 17.30164 | 13189 | 13899 | 13475 | 17.30164 | 14883 | 14623 | 14481
| 17.31477 | 13132 | 13751 | 13453 | 17.31477 | 14926 | 14661 | 14425
| 17.3279 | 13055 | 13725 | 13078 | 17.3279 | 14570 | 14548 | 14399
| 17.34103 | 12759 | 13295 | 13059 | 17.34103 | 14787 | 14502 | 14041
| 17.35416 | 12740 | 13239 | 12953 | 17.35416 | 14675 | 14351 | 14118
| 17.36729 | 12493 | 13154 | 12659 | 17.36729 | 14749 | 14402 | 13807
| 17.38042 | 12502 | 12983 | 12655 | 17.38042 | 14444 | 14338 | 13936
| 17.39355 | 12434 | 12668 | 12448 | 17.39355 | 14387 | 14205 | 13864
| 17.40668227 | 12257 | 12873 | 12391 | 17.40668227 | 14232 | 14058 | 13558
| 17.41981 | 12127 | 12574 | 12534 | 17.41981 | 14289 | 13933 | 13810
| 17.43294 | 11953 | 12602 | 12225 | 17.43294 | 14217 | 13910 | 13603
| 17.44607 | 12112 | 12395 | 11993 | 17.44607 | 14116 | 14020 | 13575
| 17.4592034 | 11820 | 12127 | 11995 | 17.4592034 | 13924 | 13816 | 13490
| 17.47233 | 11557 | 12292 | 11905 | 17.47233 | 14012 | 13671 | 13465
| 17.48546 | 11527 | 12380 | 11928 | 17.48546 | 13878 | 13713 | 13319
| 17.49859 | 11542 | 12014 | 11692 | 17.49859 | 13651 | 13700 | 13241
| 17.51172 | 11528 | 11874 | 11534 | 17.51172 | 13717 | 13514 | 13301
| 17.52485 | 11504 | 11785 | 11422 | 17.52485 | 13747 | 13353 | 13247
| 17.53799 | 11422 | 11640 | 11413 | 17.53799 | 13898 | 13568 | 13247
| 17.55112 | 11164 | 11750 | 11658 | 17.55112 | 13522 | 13509 | 13281
| 17.56425 | 11205 | 11598 | 11390 | 17.56425 | 13469 | 13223 | 13313
| 17.57738 | 11035 | 11454 | 11102 | 17.57738 | 13310 | 13518 | 13246
| 17.59051 | 10887 | 11334 | 11192 | 17.59051 | 13568 | 13412 | 12986
| 17.60363651 | 11077 | 11409 | 11186 | 17.60363651 | 13212 | 13422 | 13093
| 17.61677 | 10736 | 11267 | 11083 | 17.61677 | 13364 | 13296 | 12935
| 17.6299 | 10694 | 11301 | 11088 | 17.6299 | 13143 | 13284 | 12669
| 17.64303 | 10525 | 11335 | 10949 | 17.64303 | 13264 | 13129 | 12896
| 17.65615764 | 10891 | 11049 | 11021 | 17.65615764 | 13256 | 13092 | 12588
| 17.66929 | 10775 | 11032 | 10773 | 17.66929 | 13152 | 13220 | 12748
| 17.68242 | 10496 | 10928 | 10800 | 17.68242 | 13340 | 13321 | 12772
| 17.69555 | 10515 | 10986 | 10811 | 17.69555 | 13017 | 13047 | 12837
| 17.70868 | 10463 | 10957 | 10780 | 17.70868 | 13269 | 12953 | 12827
| 17.72181 | 10467 | 10913 | 10637 | 17.72181 | 12921 | 13049 | 12693
| 17.73494 | 10299 | 10615 | 10607 | 17.73494 | 13185 | 13107 | 12699
| 17.74807 | 10378 | 10638 | 10730 | 17.74807 | 13249 | 12878 | 12777
| 17.7612 | 10176 | 10565 | 10621 | 17.7612 | 12931 | 13028 | 12428
| 17.77433 | 10360 | 10771 | 10435 | 17.77433 | 12905 | 13140 | 12622
| 17.78746 | 10273 | 10538 | 10502 | 17.78746 | 13026 | 12937 | 12501
| 17.80059075 | 9955 | 10619 | 10233 | 17.80059075 | 12853 | 13051 | 12613
| 17.81372 | 10132 | 10681 | 10368 | 17.81372 | 12971 | 13126 | 12525
| 17.82685 | 10098 | 10517 | 10251 | 17.82685 | 12638 | 12972 | 12541
| 17.83998 | 9857 | 10435 | 10290 | 17.83998 | 12679 | 12762 | 12330
| 17.85311 | 9962 | 10536 | 10222 | 17.85311 | 12681 | 13027 | 12540
| 17.86624 | 9801 | 10452 | 10217 | 17.86624 | 12888 | 12651 | 12428
| 17.87937 | 10188 | 10318 | 10386 | 17.87937 | 12527 | 12779 | 12410
| 17.8925 | 9885 | 10179 | 10085 | 17.8925 | 12833 | 12755 | 12475
| 17.90563 | 9832 | 10209 | 9995 | 17.90563 | 12886 | 12882 | 12457
| 17.91876 | 9949 | 10323 | 10124 | 17.91876 | 12802 | 13152 | 12520
| 17.93189 | 9811 | 10235 | 10074 | 17.93189 | 12728 | 12766 | 12388
| 17.94502 | 9769 | 10210 | 10135 | 17.94502 | 12569 | 12807 | 12326
| 17.95815 | 9829 | 10490 | 10148 | 17.95815 | 12741 | 12965 | 12427
| 17.97128 | 9897 | 10057 | 9844 | 17.97128 | 12501 | 12787 | 12440
| 17.98441 | 9735 | 9966 | 10019 | 17.98441 | 12736 | 12938 | 12443
| 17.99754499 | 9676 | 10091 | 9952 | 17.99754499 | 12556 | 13055 | 12372
| 18.01068 | 9603 | 10018 | 9831 | 18.01068 | 12707 | 12768 | 12337
| 18.02381 | 9769 | 10186 | 9784 | 18.02381 | 12495 | 12990 | 12497
| 18.03694 | 9639 | 10079 | 10099 | 18.03694 | 12707 | 12723 | 12470
| 18.05007 | 9601 | 9985 | 9886 | 18.05007 | 12469 | 12981 | 12403
| 18.0632 | 9783 | 10150 | 9868 | 18.0632 | 12559 | 12886 | 12437
| 18.07633 | 9639 | 9962 | 9761 | 18.07633 | 12482 | 12754 | 12383
| 18.08946 | 9478 | 10080 | 9787 | 18.08946 | 12674 | 12734 | 12406
| 18.10259 | 9472 | 10027 | 9828 | 18.10259 | 12755 | 12772 | 12098
| 18.11572 | 9542 | 9893 | 9978 | 18.11572 | 12693 | 12788 | 12436
| 18.12885 | 9500 | 9900 | 9891 | 18.12885 | 12693 | 12893 | 12307
| 18.14198 | 9546 | 9844 | 9857 | 18.14198 | 12602 | 12586 | 12472
| 18.15511 | 9850 | 9890 | 9903 | 18.15511 | 12572 | 12808 | 12414
| 18.16824 | 9505 | 9948 | 9909 | 18.16824 | 12572 | 12969 | 12248
| 18.18137 | 9395 | 10070 | 9782 | 18.18137 | 12538 | 12932 | 12424
| 18.19449923 | 9618 | 9921 | 9849 | 18.19449923 | 12618 | 12906 | 12359
| 18.20763 | 9491 | 9927 | 9906 | 18.20763 | 12876 | 13089 | 12525
| 18.22076 | 9736 | 9996 | 9776 | 18.22076 | 12631 | 13014 | 12260
| 18.23389 | 9627 | 10035 | 9910 | 18.23389 | 12624 | 13019 | 12310
| 18.24702 | 9320 | 10001 | 9858 | 18.24702 | 12679 | 12952 | 12390
| 18.26015 | 9415 | 9816 | 9721 | 18.26015 | 12712 | 12857 | 12440
| 18.27328 | 9486 | 9786 | 9718 | 18.27328 | 12538 | 12740 | 12476
| 18.28641 | 9650 | 10067 | 9732 | 18.28641 | 12681 | 13072 | 12255
| 18.29954 | 9460 | 9782 | 9689 | 18.29954 | 12715 | 12895 | 12364
| 18.31267 | 9414 | 9927 | 9515 | 18.31267 | 12682 | 12973 | 12606
| 18.3258 | 9572 | 9847 | 9676 | 18.3258 | 12524 | 13024 | 12531
| 18.33893234 | 9427 | 9817 | 9657 | 18.33893234 | 12714 | 12963 | 12465
| 18.35206 | 9272 | 9843 | 9665 | 18.35206 | 12505 | 13146 | 12506
| 18.36519 | 9469 | 9775 | 9746 | 18.36519 | 12752 | 13106 | 12470
| 18.37832 | 9410 | 10005 | 9812 | 18.37832 | 12802 | 13134 | 12340
| 18.39145347 | 9400 | 9923 | 9723 | 18.39145347 | 12813 | 12877 | 12484
| 18.40458 | 9255 | 9884 | 9583 | 18.40458 | 12611 | 12873 | 12534
| 18.41771 | 9527 | 9841 | 9640 | 18.41771 | 12867 | 13022 | 12640
| 18.43084 | 9585 | 9850 | 9797 | 18.43084 | 12672 | 13015 | 12414
| 18.44397 | 9533 | 10030 | 9703 | 18.44397 | 12785 | 13191 | 12744
| 18.4571 | 9318 | 9827 | 9762 | 18.4571 | 12695 | 13000 | 12549
| 18.47024 | 9363 | 9874 | 9673 | 18.47024 | 12636 | 12824 | 12785
| 18.48337 | 9391 | 9773 | 9837 | 18.48337 | 12640 | 13014 | 12417
| 18.4965 | 9329 | 9781 | 9717 | 18.4965 | 12819 | 13028 | 12541
| 18.50963 | 9359 | 9821 | 9904 | 18.50963 | 12870 | 13180 | 12591
| 18.52276 | 9314 | 9945 | 9818 | 18.52276 | 12816 | 13262 | 12664
| 18.53588658 | 9266 | 10013 | 9533 | 18.53588658 | 12955 | 13344 | 12691
| 18.54902 | 9409 | 9782 | 9831 | 18.54902 | 12848 | 13213 | 12787
| 18.56215 | 9342 | 9669 | 9658 | 18.56215 | 12985 | 13429 | 12502
| 18.57528 | 9464 | 9864 | 9732 | 18.57528 | 13089 | 13354 | 12730
| 18.58840771 | 9276 | 9740 | 9557 | 18.58840771 | 12933 | 13172 | 12819
| 18.60154 | 9573 | 9762 | 9648 | 18.60154 | 12769 | 13071 | 12780
| 18.61467 | 9411 | 9888 | 9659 | 18.61467 | 13070 | 13399 | 12727
| 18.6278 | 9571 | 9957 | 9807 | 18.6278 | 12846 | 13164 | 12681
| 18.64093 | 9395 | 9853 | 9631 | 18.64093 | 12773 | 13187 | 12896
| 18.65406 | 9391 | 9930 | 9673 | 18.65406 | 12993 | 13233 | 12826
| 18.66719 | 9271 | 9795 | 9945 | 18.66719 | 12891 | 13345 | 12770
| 18.68032 | 9540 | 9859 | 9892 | 18.68032 | 13234 | 13106 | 12687
| 18.69345 | 9277 | 9983 | 9683 | 18.69345 | 12855 | 13485 | 12939
| 18.70658 | 9276 | 9719 | 9785 | 18.70658 | 13074 | 13437 | 12858
| 18.71971 | 9465 | 9949 | 9569 | 18.71971 | 12829 | 13347 | 12853
| 18.73284082 | 9338 | 9911 | 9737 | 18.73284082 | 12826 | 13515 | 12855
| 18.74597 | 9447 | 9885 | 9959 | 18.74597 | 12878 | 13438 | 12930
| 18.7591 | 9554 | 9862 | 9819 | 18.7591 | 12892 | 13357 | 13009
| 18.77223 | 9510 | 9945 | 9617 | 18.77223 | 12872 | 13692 | 12698
| 18.78536 | 9521 | 9967 | 9644 | 18.78536 | 12950 | 13407 | 13056
| 18.79849 | 9455 | 9794 | 9831 | 18.79849 | 13083 | 13372 | 12785
| 18.81162 | 9507 | 9825 | 9940 | 18.81162 | 13031 | 13514 | 12965
| 18.82475 | 9407 | 9874 | 9902 | 18.82475 | 13418 | 13660 | 12706
| 18.83788 | 9527 | 9835 | 9893 | 18.83788 | 13146 | 13527 | 12932
| 18.85101 | 9511 | 10047 | 9960 | 18.85101 | 12972 | 13592 | 13062
| 18.86414 | 9380 | 9878 | 9883 | 18.86414 | 13351 | 13576 | 12963
| 18.87727 | 9359 | 9998 | 9848 | 18.87727 | 13324 | 13608 | 12946
| 18.8904 | 9625 | 10007 | 9905 | 18.8904 | 13140 | 13783 | 13172
| 18.90353 | 9475 | 9979 | 9863 | 18.90353 | 13059 | 13951 | 13254
| 18.91666 | 9483 | 10025 | 9944 | 18.91666 | 13303 | 13569 | 13246
| 18.92979506 | 9491 | 10023 | 9752 | 18.92979506 | 13340 | 14040 | 13054
| 18.94293 | 9421 | 10062 | 9644 | 18.94293 | 13268 | 13777 | 13297
| 18.95606 | 9569 | 10256 | 9959 | 18.95606 | 13203 | 13962 | 13164
| 18.96919 | 9566 | 9844 | 10028 | 18.96919 | 13254 | 13938 | 13414
| 18.98232 | 9513 | 9897 | 9803 | 18.98232 | 13455 | 13863 | 13411
| 18.99545 | 9656 | 10227 | 10005 | 18.99545 | 13549 | 14100 | 13225
| 19.00858 | 9578 | 9971 | 9856 | 19.00858 | 13419 | 13981 | 13307
| 19.02171 | 9784 | 10139 | 9864 | 19.02171 | 13567 | 14154 | 13181
| 19.03484 | 9585 | 10121 | 10002 | 19.03484 | 13353 | 13857 | 13375
| 19.04797 | 9567 | 10036 | 9988 | 19.04797 | 13488 | 13978 | 13481
| 19.0611 | 9671 | 10158 | 10179 | 19.0611 | 13317 | 13989 | 13205
| 19.07423 | 9771 | 10043 | 10009 | 19.07423 | 13462 | 14114 | 13407
| 19.08736 | 9825 | 10157 | 9899 | 19.08736 | 13417 | 14190 | 13590
| 19.10049 | 9912 | 9970 | 10136 | 19.10049 | 13416 | 14167 | 13497
| 19.11362 | 9771 | 10175 | 9949 | 19.11362 | 13539 | 14159 | 13392
| 19.1267493 | 9710 | 10048 | 10054 | 19.1267493 | 13706 | 14318 | 13582
| 19.13988 | 9828 | 10253 | 10013 | 19.13988 | 13542 | 14385 | 13497
| 19.15301 | 9757 | 10090 | 10068 | 19.15301 | 13705 | 14073 | 13505
| 19.16614 | 9855 | 10065 | 10175 | 19.16614 | 13643 | 14228 | 13640
| 19.17927 | 9765 | 10081 | 10087 | 19.17927 | 13499 | 14340 | 13502
| 19.1924 | 9740 | 10323 | 10150 | 19.1924 | 13649 | 14182 | 13851
| 19.20553 | 9858 | 10309 | 10033 | 19.20553 | 13689 | 14557 | 13765
| 19.21866 | 9850 | 10222 | 10144 | 19.21866 | 13834 | 14314 | 13672
| 19.23179 | 9814 | 10216 | 10087 | 19.23179 | 13900 | 14601 | 13629
| 19.24492 | 9922 | 10340 | 10233 | 19.24492 | 13943 | 14509 | 13825
| 19.25805 | 9853 | 10415 | 10270 | 19.25805 | 13734 | 14456 | 13382
| 19.27118241 | 9993 | 10395 | 10348 | 19.27118241 | 14003 | 14677 | 13901
| 19.28431 | 9786 | 10438 | 10241 | 19.28431 | 13895 | 14621 | 13943
| 19.29744 | 9984 | 10261 | 10390 | 19.29744 | 14048 | 14446 | 14194
| 19.31057 | 9715 | 10413 | 10406 | 19.31057 | 13829 | 14852 | 14032
| 19.32370354 | 9648 | 10332 | 10305 | 19.32370354 | 13899 | 14834 | 14180
| 19.33683 | 9817 | 10310 | 10445 | 19.33683 | 13979 | 14616 | 14031
| 19.34996 | 9951 | 10355 | 10426 | 19.34996 | 13944 | 14930 | 13961
| 19.36309 | 10004 | 10420 | 10434 | 19.36309 | 14279 | 14846 | 13951
| 19.37622 | 9937 | 10418 | 10161 | 19.37622 | 14181 | 15043 | 14171
| 19.38935 | 10075 | 10683 | 10470 | 19.38935 | 14032 | 14888 | 14051
| 19.40249 | 9920 | 10529 | 10525 | 19.40249 | 13996 | 15060 | 14234
| 19.41562 | 9948 | 10470 | 10345 | 19.41562 | 14249 | 14869 | 14193
| 19.42875 | 10013 | 10407 | 10335 | 19.42875 | 13999 | 14970 | 14172
| 19.44188 | 10151 | 10529 | 10471 | 19.44188 | 14356 | 15051 | 14333
| 19.45501 | 9995 | 10575 | 10434 | 19.45501 | 14256 | 15324 | 14294
| 19.46813665 | 10256 | 10603 | 10461 | 19.46813665 | 14305 | 15125 | 14475
| 19.48127 | 10244 | 10587 | 10573 | 19.48127 | 14278 | 15217 | 14586
| 19.4944 | 9995 | 10565 | 10626 | 19.4944 | 14472 | 14855 | 14471
| 19.50753 | 9986 | 10753 | 10468 | 19.50753 | 14287 | 15315 | 14530
| 19.52066 | 10347 | 10800 | 10661 | 19.52066 | 14440 | 15297 | 14381
| 19.53379 | 9991 | 10874 | 10612 | 19.53379 | 14448 | 15651 | 14677
| 19.54692 | 10246 | 10794 | 10760 | 19.54692 | 14524 | 15467 | 14582
| 19.56005 | 10116 | 10968 | 10661 | 19.56005 | 14535 | 15164 | 14461
| 19.57318 | 10309 | 10902 | 10710 | 19.57318 | 14311 | 15580 | 14626
| 19.58631 | 10343 | 10867 | 10708 | 19.58631 | 14576 | 15548 | 14639
| 19.59944 | 10364 | 10969 | 10591 | 19.59944 | 14686 | 15516 | 14938
| 19.61257 | 10292 | 10938 | 10898 | 19.61257 | 14737 | 15420 | 14869
| 19.6257 | 10387 | 10938 | 10819 | 19.6257 | 14569 | 15825 | 14845
| 19.63883 | 10302 | 11041 | 10902 | 19.63883 | 14709 | 15764 | 14751
| 19.65196 | 10314 | 10996 | 10625 | 19.65196 | 14775 | 15847 | 14865
| 19.66509089 | 10498 | 11045 | 10940 | 19.66509089 | 14669 | 15535 | 14934
| 19.67822 | 10775 | 11277 | 11061 | 19.67822 | 14874 | 16021 | 15151
| 19.69135 | 10569 | 11290 | 11049 | 19.69135 | 14981 | 15974 | 14986
| 19.70448 | 10762 | 11215 | 10960 | 19.70448 | 15092 | 16066 | 15118
| 19.71761 | 10629 | 11372 | 11187 | 19.71761 | 15103 | 16173 | 15298
| 19.73074 | 10553 | 11236 | 11317 | 19.73074 | 15079 | 16132 | 15220
| 19.74387 | 10806 | 11361 | 11402 | 19.74387 | 15145 | 16122 | 15180
| 19.757 | 10780 | 11228 | 11508 | 19.757 | 15114 | 16306 | 15297
| 19.77013 | 10935 | 11457 | 11342 | 19.77013 | 15369 | 16364 | 15289
| 19.78326 | 10768 | 11416 | 11400 | 19.78326 | 15106 | 16493 | 15773
| 19.79639 | 10691 | 11296 | 11529 | 19.79639 | 15234 | 16374 | 15651
| 19.80952 | 10837 | 11518 | 11344 | 19.80952 | 15404 | 16527 | 15467
| 19.82265 | 10820 | 11546 | 11367 | 19.82265 | 15247 | 16295 | 15469
| 19.83578 | 11081 | 11442 | 11373 | 19.83578 | 15371 | 16702 | 15681
| 19.84891 | 11061 | 11625 | 11303 | 19.84891 | 15750 | 16677 | 15795
| 19.86204513 | 11249 | 11556 | 11471 | 19.86204513 | 15646 | 16722 | 15762
| 19.87518 | 11224 | 11640 | 11689 | 19.87518 | 15472 | 16716 | 15915
| 19.88831 | 11123 | 11803 | 11702 | 19.88831 | 15597 | 16610 | 15861
| 19.90144 | 11126 | 11590 | 11541 | 19.90144 | 15729 | 16802 | 15945
| 19.91457 | 11189 | 11749 | 11651 | 19.91457 | 15373 | 16991 | 15966
| 19.9277 | 11380 | 11885 | 11865 | 19.9277 | 15658 | 16860 | 16179
| 19.94083 | 11295 | 11989 | 11893 | 19.94083 | 15720 | 17075 | 16354
| 19.95396 | 11694 | 11908 | 11804 | 19.95396 | 15665 | 17145 | 16379
| 19.96709 | 11397 | 11936 | 11851 | 19.96709 | 15628 | 17237 | 16344
| 19.98022 | 11876 | 11928 | 11944 | 19.98022 | 15992 | 17225 | 16476
| 19.99335 | 11611 | 12181 | 12149 | 19.99335 | 16174 | 17298 | 16546
| 20.00647824 | 11628 | 12259 | 12226 | 20.00647824 | 16214 | 17304 | 16349
| 20.01961 | 11755 | 12381 | 12183 | 20.01961 | 16199 | 17157 | 16560
| 20.03274 | 11929 | 12312 | 12336 | 20.03274 | 15900 | 17437 | 16718
| 20.04587 | 11759 | 12231 | 12301 | 20.04587 | 16562 | 17427 | 16902
| 20.05899937 | 12150 | 12270 | 12418 | 20.05899937 | 16073 | 17719 | 16783
| 20.07213 | 11931 | 12354 | 12432 | 20.07213 | 16353 | 17769 | 16847
| 20.08526 | 12096 | 12363 | 12582 | 20.08526 | 16259 | 17596 | 16657
| 20.09839 | 11991 | 12363 | 12787 | 20.09839 | 16445 | 17832 | 16869
| 20.11152 | 12220 | 12510 | 12854 | 20.11152 | 16389 | 17904 | 17095
| 20.12465 | 12026 | 12698 | 12838 | 20.12465 | 16735 | 17770 | 16991
| 20.13778 | 12137 | 12983 | 12817 | 20.13778 | 16524 | 17712 | 17280
| 20.15091 | 12307 | 12927 | 12871 | 20.15091 | 16554 | 17942 | 17095
| 20.16404 | 12427 | 12636 | 13011 | 20.16404 | 16635 | 18227 | 17332
| 20.17717 | 12705 | 12858 | 12842 | 20.17717 | 16884 | 18156 | 17337
| 20.1903 | 12558 | 12892 | 13120 | 20.1903 | 16840 | 18333 | 17371
| 20.20343248 | 12709 | 12972 | 13068 | 20.20343248 | 16790 | 18233 | 17326
| 20.21656 | 12515 | 13111 | 13314 | 20.21656 | 17221 | 18391 | 17505
| 20.22969 | 12486 | 13168 | 13150 | 20.22969 | 17150 | 18464 | 17815
| 20.24282 | 12897 | 13184 | 13459 | 20.24282 | 17207 | 18658 | 17780
| 20.25595361 | 12711 | 13157 | 13471 | 20.25595361 | 17060 | 18657 | 17686
| 20.26908 | 12766 | 13584 | 13503 | 20.26908 | 17274 | 18781 | 17716
| 20.28221 | 12963 | 13433 | 13286 | 20.28221 | 17290 | 18504 | 17878
| 20.29534 | 12760 | 13549 | 13457 | 20.29534 | 17223 | 18536 | 17902
| 20.30847 | 12979 | 13333 | 13463 | 20.30847 | 17286 | 18982 | 18038
| 20.32161 | 12925 | 13656 | 13747 | 20.32161 | 17313 | 18805 | 17846
| 20.33474 | 13107 | 13463 | 13650 | 20.33474 | 17277 | 18680 | 18091
| 20.34787 | 13063 | 13401 | 13738 | 20.34787 | 17705 | 18813 | 17976
| 20.361 | 13316 | 13651 | 13816 | 20.361 | 17583 | 19123 | 17721
| 20.37413 | 13141 | 13964 | 13808 | 20.37413 | 17626 | 19195 | 18110
| 20.38726 | 13297 | 13770 | 13820 | 20.38726 | 17653 | 19008 | 18348
| 20.40038672 | 13364 | 13755 | 13940 | 20.40038672 | 17688 | 19033 | 18272
| 20.41352 | 13354 | 13890 | 13957 | 20.41352 | 17527 | 19140 | 18276
| 20.42665 | 13195 | 13855 | 13941 | 20.42665 | 17480 | 19254 | 18290
| 20.43978 | 13527 | 14006 | 14104 | 20.43978 | 17723 | 19319 | 18655
| 20.45291 | 13553 | 13933 | 13907 | 20.45291 | 17789 | 19152 | 18639
| 20.46604 | 13696 | 14035 | 14130 | 20.46604 | 17965 | 19077 | 18179
| 20.47917 | 13871 | 14254 | 14111 | 20.47917 | 17737 | 19308 | 18398
| 20.4923 | 13540 | 14118 | 14207 | 20.4923 | 18104 | 19464 | 18620
| 20.50543 | 13850 | 14196 | 14262 | 20.50543 | 18103 | 19253 | 18652
| 20.51856 | 13649 | 14296 | 14216 | 20.51856 | 17787 | 19201 | 18696
| 20.53169 | 13629 | 14273 | 14350 | 20.53169 | 18114 | 19385 | 18548
| 20.54482 | 13798 | 14178 | 14231 | 20.54482 | 18215 | 19363 | 18797
| 20.55795 | 13692 | 14590 | 14262 | 20.55795 | 18000 | 19466 | 18552
| 20.57108 | 13806 | 14468 | 14369 | 20.57108 | 18338 | 19603 | 18773
| 20.58421 | 13698 | 14422 | 14419 | 20.58421 | 18236 | 19503 | 18762
| 20.59734096 | 13809 | 14373 | 14455 | 20.59734096 | 18242 | 19228 | 18994
| 20.61047 | 13943 | 14457 | 14379 | 20.61047 | 18470 | 19703 | 18715
| 20.6236 | 14178 | 14413 | 14547 | 20.6236 | 18277 | 19432 | 18905
| 20.63673 | 14011 | 14596 | 14602 | 20.63673 | 18478 | 19406 | 19008
| 20.64986 | 14072 | 14660 | 14637 | 20.64986 | 18360 | 19462 | 18979
| 20.66299 | 14069 | 14452 | 14452 | 20.66299 | 18967 | 19744 | 18867
| 20.67612 | 13917 | 14571 | 14645 | 20.67612 | 18642 | 19651 | 19033
| 20.68925 | 14251 | 14512 | 14787 | 20.68925 | 18577 | 19624 | 18874
| 20.70238 | 14253 | 14576 | 14832 | 20.70238 | 18450 | 19654 | 18856
| 20.71551 | 14013 | 14790 | 14857 | 20.71551 | 18885 | 20064 | 19095
| 20.72864 | 14172 | 14868 | 14744 | 20.72864 | 18743 | 19777 | 19115
| 20.74177 | 14354 | 14865 | 15015 | 20.74177 | 18937 | 19904 | 19245
| 20.7549 | 14092 | 14952 | 14942 | 20.7549 | 18598 | 19968 | 19314
| 20.76803 | 14319 | 14956 | 14861 | 20.76803 | 19077 | 20108 | 19144
| 20.78116 | 14650 | 14933 | 15047 | 20.78116 | 19103 | 19984 | 19219
| 20.7942952 | 14383 | 15044 | 15178 | 20.7942952 | 19065 | 20083 | 19404
| 20.80743 | 14408 | 14922 | 15130 | 20.80743 | 19126 | 20033 | 19278
| 20.82056 | 14592 | 14890 | 15042 | 20.82056 | 19123 | 20566 | 19119
| 20.83369 | 14591 | 15213 | 15135 | 20.83369 | 19140 | 20140 | 19592
| 20.84682 | 14781 | 15401 | 15128 | 20.84682 | 19347 | 20191 | 19434
| 20.85995 | 14678 | 15230 | 15563 | 20.85995 | 19577 | 20186 | 19675
| 20.87308 | 14645 | 15443 | 15393 | 20.87308 | 19578 | 20436 | 19668
| 20.88621 | 14703 | 15316 | 15380 | 20.88621 | 19397 | 20375 | 19477
| 20.89934 | 14576 | 15431 | 15578 | 20.89934 | 19691 | 20451 | 19699
| 20.91247 | 14704 | 15547 | 15786 | 20.91247 | 19519 | 20526 | 19680
| 20.9256 | 14823 | 15586 | 15809 | 20.9256 | 19667 | 20479 | 19925
| 20.93872831 | 14922 | 15372 | 15793 | 20.93872831 | 19759 | 20464 | 20043
| 20.95186 | 14930 | 15606 | 15787 | 20.95186 | 19738 | 20745 | 20007
| 20.96499 | 15249 | 15625 | 15956 | 20.96499 | 20052 | 20950 | 20146
| 20.97812 | 15152 | 15931 | 15939 | 20.97812 | 20035 | 21052 | 20113
| 20.99124944 | 15557 | 16070 | 15818 | 20.99124944 | 20118 | 20942 | 20560
| 21.00438 | 15539 | 15987 | 15793 | 21.00438 | 20056 | 20944 | 20288
| 21.01751 | 15438 | 16140 | 16135 | 21.01751 | 20325 | 20993 | 20656
| 21.03064 | 15306 | 16475 | 16202 | 21.03064 | 20399 | 21109 | 20869
| 21.04377 | 15607 | 16120 | 16414 | 21.04377 | 20214 | 21413 | 20416
| 21.0569 | 15799 | 16404 | 16399 | 21.0569 | 20324 | 21236 | 20515
| 21.07003 | 15857 | 16554 | 16636 | 21.07003 | 20947 | 21308 | 20938
| 21.08316 | 16012 | 16657 | 16509 | 21.08316 | 20925 | 21610 | 20920
| 21.09629 | 16060 | 16698 | 16765 | 21.09629 | 20622 | 21536 | 20917
| 21.10942 | 16171 | 16855 | 16714 | 21.10942 | 21113 | 21940 | 21069
| 21.12255 | 16069 | 16667 | 16987 | 21.12255 | 21004 | 21960 | 20888
| 21.13568255 | 16090 | 17148 | 17095 | 21.13568255 | 21126 | 22057 | 21509
| 21.14881 | 16609 | 17131 | 17335 | 21.14881 | 21191 | 21981 | 21598
| 21.16194 | 16589 | 17653 | 17527 | 21.16194 | 21584 | 22143 | 21554
| 21.17507 | 16437 | 17542 | 17672 | 21.17507 | 21460 | 22497 | 21881
| 21.18820368 | 16920 | 17471 | 17905 | 21.18820368 | 21664 | 22698 | 21877
| 21.20133 | 17173 | 17880 | 17846 | 21.20133 | 22003 | 22266 | 21766
| 21.21446 | 16922 | 17759 | 18023 | 21.21446 | 22067 | 22698 | 22265
| 21.22759 | 17343 | 18222 | 18268 | 21.22759 | 22184 | 22760 | 22216
| 21.24072 | 17174 | 18270 | 18665 | 21.24072 | 22668 | 22898 | 21945
| 21.25386 | 17743 | 18561 | 18600 | 21.25386 | 22579 | 23321 | 22350
| 21.26699 | 18034 | 18836 | 18606 | 21.26699 | 22760 | 23255 | 22711
| 21.28012 | 17845 | 18732 | 18851 | 21.28012 | 23016 | 23240 | 22928
| 21.29325 | 18073 | 18963 | 18968 | 21.29325 | 22966 | 23644 | 23036
| 21.30638 | 18461 | 19056 | 19387 | 21.30638 | 22927 | 23406 | 23002
| 21.31951 | 18409 | 19445 | 19602 | 21.31951 | 23276 | 24089 | 23191
| 21.33263679 | 18629 | 19738 | 19572 | 21.33263679 | 23381 | 23844 | 23332
| 21.34577 | 18927 | 19428 | 19638 | 21.34577 | 23649 | 24143 | 23741
| 21.3589 | 18917 | 19904 | 20192 | 21.3589 | 23785 | 24160 | 23952
| 21.37203 | 18950 | 20132 | 20363 | 21.37203 | 24080 | 24285 | 23792
| 21.38516 | 19406 | 19999 | 20560 | 21.38516 | 24281 | 24521 | 24012
| 21.39829 | 19440 | 20501 | 20601 | 21.39829 | 23992 | 24841 | 24028
| 21.41142 | 19771 | 20521 | 20777 | 21.41142 | 24655 | 24941 | 24580
| 21.42455 | 19653 | 20660 | 21215 | 21.42455 | 24588 | 25130 | 24847
| 21.43768 | 20296 | 20812 | 21265 | 21.43768 | 24957 | 25378 | 24742
| 21.45081 | 20346 | 21137 | 21349 | 21.45081 | 24948 | 25773 | 25183
| 21.46394 | 20573 | 21267 | 21834 | 21.46394 | 25290 | 25706 | 24854
| 21.47707 | 20812 | 21709 | 21951 | 21.47707 | 25515 | 25728 | 25360
| 21.4902 | 21011 | 21934 | 22373 | 21.4902 | 25700 | 25928 | 25866
| 21.50333 | 21180 | 22113 | 22423 | 21.50333 | 25495 | 26363 | 26004
| 21.51646 | 21570 | 22267 | 22834 | 21.51646 | 25956 | 26258 | 26329
| 21.52959103 | 22050 | 22833 | 22913 | 21.52959103 | 26223 | 26678 | 26278
| 21.54272 | 21833 | 22989 | 23300 | 21.54272 | 26589 | 26815 | 26591
| 21.55585 | 22574 | 23543 | 23527 | 21.55585 | 27062 | 27417 | 26427
| 21.56898 | 22416 | 23590 | 24075 | 21.56898 | 27126 | 27336 | 27039
| 21.58211 | 23005 | 23816 | 24356 | 21.58211 | 27535 | 27629 | 27143
| 21.59524 | 23293 | 24156 | 24756 | 21.59524 | 27623 | 27811 | 27416
| 21.60837 | 23658 | 24360 | 24902 | 21.60837 | 27972 | 27893 | 27675
| 21.6215 | 23978 | 24743 | 24997 | 21.6215 | 28241 | 28224 | 28169
| 21.63463 | 24209 | 25288 | 25599 | 21.63463 | 28457 | 28316 | 28161
| 21.64776 | 24752 | 25650 | 26169 | 21.64776 | 28826 | 28959 | 28645
| 21.66089 | 24947 | 25598 | 26126 | 21.66089 | 28995 | 29257 | 28755
| 21.67402 | 25307 | 26245 | 26788 | 21.67402 | 29594 | 29252 | 29186
| 21.68715 | 25491 | 26808 | 27020 | 21.68715 | 29683 | 29695 | 29514
| 21.70028 | 25865 | 26952 | 27643 | 21.70028 | 30061 | 30112 | 29864
| 21.71341 | 26560 | 27396 | 28014 | 21.71341 | 30205 | 30202 | 30204
| 21.72654527 | 26674 | 27676 | 28328 | 21.72654527 | 30616 | 30659 | 30310
| 21.73968 | 27136 | 28077 | 29045 | 21.73968 | 30742 | 30834 | 30730
| 21.75281 | 27737 | 28429 | 29393 | 21.75281 | 31392 | 31441 | 31074
| 21.76594 | 28157 | 29078 | 30010 | 21.76594 | 31729 | 31770 | 31507
| 21.77907 | 28468 | 29208 | 30368 | 21.77907 | 32188 | 32163 | 31652
| 21.7922 | 29124 | 30168 | 30764 | 21.7922 | 32701 | 32954 | 31871
| 21.80533 | 29432 | 30365 | 31412 | 21.80533 | 32822 | 32542 | 32790
| 21.81846 | 29927 | 30942 | 31837 | 21.81846 | 33304 | 32766 | 32603
| 21.83159 | 30363 | 31439 | 32397 | 21.83159 | 33657 | 33154 | 33099
| 21.84472 | 30866 | 31876 | 32972 | 21.84472 | 33738 | 33406 | 33350
| 21.85785 | 31592 | 32099 | 33567 | 21.85785 | 34111 | 33892 | 33800
| 21.87097838 | 31989 | 33124 | 33713 | 21.87097838 | 34898 | 34360 | 34414
| 21.88411 | 32083 | 33296 | 34948 | 21.88411 | 34937 | 35184 | 34734
| 21.89724 | 33027 | 34003 | 34918 | 21.89724 | 35999 | 35007 | 35238
| 21.91037 | 33515 | 34673 | 35642 | 21.91037 | 36183 | 35513 | 35213
| 21.92349951 | 34083 | 35261 | 36441 | 21.92349951 | 36528 | 35682 | 36109
| 21.93663 | 34586 | 36022 | 36975 | 21.93663 | 36622 | 36184 | 36723
| 21.94976 | 36058 | 36639 | 37792 | 21.94976 | 37564 | 36724 | 36788
| 21.96289 | 36110 | 36894 | 38050 | 21.96289 | 38066 | 37731 | 37614
| 21.97602 | 36823 | 37635 | 38801 | 21.97602 | 38528 | 37843 | 38059
| 21.98915 | 37308 | 38380 | 39618 | 21.98915 | 39116 | 38411 | 38526
| 22.00228 | 38767 | 38956 | 40625 | 22.00228 | 39418 | 38554 | 39044
| 22.01541 | 39076 | 39933 | 41645 | 22.01541 | 39881 | 38938 | 39509
| 22.02854 | 39814 | 40337 | 42035 | 22.02854 | 40480 | 39520 | 39694
| 22.04167 | 40268 | 41312 | 42886 | 22.04167 | 40718 | 40507 | 40634
| 22.0548 | 41147 | 42418 | 43487 | 22.0548 | 41662 | 40484 | 41269
| 22.06793262 | 41724 | 42482 | 44093 | 22.06793262 | 42216 | 41176 | 41542
| 22.08106 | 42370 | 43099 | 45034 | 22.08106 | 42713 | 42029 | 42330
| 22.09419 | 43530 | 44201 | 46391 | 22.09419 | 43410 | 42291 | 42839
| 22.10732 | 44243 | 45465 | 46978 | 22.10732 | 43922 | 42919 | 43442
| 22.12045 | 45622 | 46226 | 47902 | 22.12045 | 44710 | 44139 | 43986
| 22.13358 | 46071 | 47352 | 48412 | 22.13358 | 45111 | 43604 | 43878
| 22.14671 | 46994 | 47287 | 49519 | 22.14671 | 45723 | 44604 | 44808
| 22.15984 | 47586 | 48575 | 50284 | 22.15984 | 46474 | 45173 | 45386
| 22.17297 | 48791 | 49435 | 51131 | 22.17297 | 46982 | 45563 | 46458
| 22.18611 | 49821 | 50853 | 52100 | 22.18611 | 47696 | 46239 | 46941
| 22.19924 | 50079 | 51331 | 53227 | 22.19924 | 48097 | 47003 | 47745
| 22.21237 | 51400 | 51944 | 53901 | 22.21237 | 48419 | 47697 | 48078
| 22.2255 | 52217 | 52767 | 54731 | 22.2255 | 49604 | 47867 | 48400
| 22.23863 | 53542 | 53976 | 56066 | 22.23863 | 50098 | 48699 | 48693
| 22.25176 | 54015 | 54798 | 56705 | 22.25176 | 50760 | 49693 | 49593
| 22.26488686 | 55580 | 55950 | 57236 | 22.26488686 | 51552 | 49625 | 50795
| 22.27802 | 56587 | 56554 | 58741 | 22.27802 | 52354 | 50340 | 50943
| 22.29115 | 57129 | 57703 | 59651 | 22.29115 | 53015 | 50961 | 51695
| 22.30428 | 57850 | 58732 | 60721 | 22.30428 | 53619 | 51716 | 52311
| 22.31741 | 58822 | 59773 | 61425 | 22.31741 | 53978 | 52279 | 53343
| 22.33054 | 59455 | 60511 | 62812 | 22.33054 | 54874 | 53199 | 53488
| 22.34367 | 60778 | 61532 | 63449 | 22.34367 | 55404 | 53366 | 54006
| 22.3568 | 61540 | 62587 | 64398 | 22.3568 | 55840 | 54277 | 54648
| 22.36993 | 62667 | 63409 | 65483 | 22.36993 | 56773 | 54636 | 55601
| 22.38306 | 63291 | 63918 | 66530 | 22.38306 | 57538 | 55284 | 56188
| 22.39619 | 64607 | 65286 | 67020 | 22.39619 | 57532 | 55499 | 56252
| 22.40932 | 65392 | 66322 | 67900 | 22.40932 | 58391 | 55970 | 56818
| 22.42245 | 65790 | 66436 | 68454 | 22.42245 | 58815 | 56648 | 57525
| 22.43558 | 67296 | 67968 | 70172 | 22.43558 | 59989 | 56934 | 57953
| 22.44871 | 67754 | 68928 | 70330 | 22.44871 | 60077 | 58111 | 58153
| 22.4618411 | 68410 | 69565 | 71774 | 22.4618411 | 60409 | 58141 | 58877
| 22.47497 | 69509 | 70396 | 72059 | 22.47497 | 61353 | 58903 | 59466
| 22.4881 | 70543 | 70909 | 72955 | 22.4881 | 61177 | 58601 | 59801
| 22.50123 | 71284 | 71351 | 73186 | 22.50123 | 61736 | 59254 | 59991
| 22.51436 | 71768 | 72195 | 74299 | 22.51436 | 62285 | 59318 | 61134
| 22.52749 | 72936 | 72712 | 75088 | 22.52749 | 62671 | 60112 | 61265
| 22.54062 | 73839 | 73816 | 75205 | 22.54062 | 62938 | 60347 | 60783
| 22.55375 | 73582 | 74493 | 75728 | 22.55375 | 63156 | 60529 | 61204
| 22.56688 | 74182 | 74943 | 75623 | 22.56688 | 63813 | 60847 | 61711
| 22.58001 | 74836 | 75397 | 76473 | 22.58001 | 63732 | 60994 | 62123
| 22.59314 | 74960 | 75292 | 77136 | 22.59314 | 63965 | 61369 | 62399
| 22.60627421 | 75749 | 76106 | 77396 | 22.60627421 | 64242 | 61364 | 62475
| 22.6194 | 76167 | 76101 | 77885 | 22.6194 | 64835 | 61392 | 62854
| 22.63253 | 76221 | 77022 | 77524 | 22.63253 | 64268 | 61728 | 62016
| 22.64567 | 76426 | 77264 | 77805 | 22.64567 | 64837 | 61695 | 62806
| 22.65879534 | 76899 | 77979 | 78173 | 22.65879534 | 64779 | 61563 | 62208
| 22.67193 | 76608 | 77120 | 78272 | 22.67193 | 64401 | 61354 | 61939
| 22.68506 | 77024 | 77719 | 77994 | 22.68506 | 64541 | 61580 | 62591
| 22.69819 | 76690 | 77566 | 77680 | 22.69819 | 65018 | 61307 | 62516
| 22.71132 | 76584 | 77785 | 77934 | 22.71132 | 64642 | 61106 | 62339
| 22.72445 | 77200 | 77669 | 77869 | 22.72445 | 64420 | 61126 | 61874
| 22.73758 | 76695 | 77457 | 77422 | 22.73758 | 63978 | 60625 | 61989
| 22.75071 | 77069 | 76619 | 77014 | 22.75071 | 63588 | 60488 | 60867
| 22.76384 | 76851 | 77099 | 76502 | 22.76384 | 63534 | 60169 | 61556
| 22.77697 | 75783 | 76395 | 76826 | 22.77697 | 63062 | 59609 | 60917
| 22.7901 | 75820 | 76014 | 75951 | 22.7901 | 62612 | 59972 | 60505
| 22.80322845 | 74964 | 75205 | 75938 | 22.80322845 | 62394 | 59295 | 60018
| 22.81636 | 74820 | 74914 | 75013 | 22.81636 | 62311 | 58974 | 59854
| 22.82949 | 74422 | 74540 | 74619 | 22.82949 | 61616 | 57943 | 58773
| 22.84262 | 73710 | 74106 | 73675 | 22.84262 | 61217 | 57696 | 58697
| 22.85574958 | 72957 | 73353 | 72787 | 22.85574958 | 60767 | 57718 | 58141
| 22.86888 | 72578 | 72923 | 72079 | 22.86888 | 60494 | 56751 | 57468
| 22.88201 | 71581 | 71826 | 71053 | 22.88201 | 59585 | 56304 | 56892
| 22.89514 | 71321 | 71031 | 70999 | 22.89514 | 58669 | 55831 | 55961
| 22.90827 | 69908 | 70670 | 69625 | 22.90827 | 58041 | 54798 | 55675
| 22.9214 | 69199 | 69304 | 68917 | 22.9214 | 57503 | 54302 | 54734
| 22.93453 | 68375 | 68826 | 67635 | 22.93453 | 56494 | 53732 | 54372
| 22.94766 | 67606 | 68208 | 67286 | 22.94766 | 56559 | 52954 | 53632
| 22.96079 | 67228 | 66876 | 66653 | 22.96079 | 55786 | 51644 | 52841
| 22.97392 | 65166 | 65561 | 65162 | 22.97392 | 54858 | 51757 | 51866
| 22.98705 | 64837 | 64857 | 64048 | 22.98705 | 54258 | 50245 | 51413
| 23.00018269 | 63748 | 63059 | 62967 | 23.00018269 | 53123 | 49873 | 50396
| 23.01331 | 62741 | 62491 | 61871 | 23.01331 | 52382 | 49017 | 49878
| 23.02644 | 61616 | 61183 | 60385 | 23.02644 | 51280 | 47821 | 48626
| 23.03957 | 60307 | 60257 | 59534 | 23.03957 | 50668 | 47133 | 48032
| 23.0527 | 59254 | 59078 | 58316 | 23.0527 | 50258 | 46944 | 47395
| 23.06583 | 58105 | 57816 | 57467 | 23.06583 | 48940 | 46026 | 47052
| 23.07896 | 56797 | 57025 | 56041 | 23.07896 | 47793 | 45206 | 45528
| 23.09209 | 56114 | 56013 | 54675 | 23.09209 | 47142 | 44782 | 44983
| 23.10522 | 54991 | 54672 | 53253 | 23.10522 | 46602 | 43696 | 44022
| 23.11836 | 54131 | 53154 | 52843 | 23.11836 | 45573 | 42574 | 43217
| 23.13149 | 53002 | 52511 | 51206 | 23.13149 | 44386 | 41920 | 42014
| 23.14462 | 51030 | 51549 | 50472 | 23.14462 | 44154 | 41215 | 41822
| 23.15775 | 50263 | 50349 | 49236 | 23.15775 | 42637 | 40498 | 41188
| 23.17088 | 49258 | 49052 | 47986 | 23.17088 | 42357 | 39665 | 39832
| 23.18401 | 47834 | 48290 | 47036 | 23.18401 | 41838 | 38872 | 39337
| 23.19713693 | 47018 | 46994 | 45578 | 23.19713693 | 40467 | 38146 | 38452
| 23.21027 | 45876 | 46239 | 44991 | 23.21027 | 39759 | 37619 | 37812
| 23.2234 | 44627 | 45264 | 43976 | 23.2234 | 39094 | 36823 | 36877
| 23.23653 | 43726 | 43754 | 42936 | 23.23653 | 38132 | 36424 | 36203
| 23.24966 | 42359 | 43039 | 41966 | 23.24966 | 37391 | 35547 | 35495
| 23.26279 | 41592 | 41963 | 40925 | 23.26279 | 36783 | 34513 | 34893
| 23.27592 | 40832 | 41345 | 40152 | 23.27592 | 35946 | 33849 | 34129
| 23.28905 | 39863 | 40450 | 39160 | 23.28905 | 35124 | 33536 | 33421
| 23.30218 | 39186 | 39125 | 37923 | 23.30218 | 34516 | 32480 | 32958
| 23.31531 | 38088 | 38020 | 37033 | 23.31531 | 34067 | 31958 | 32264
| 23.32844 | 36946 | 37321 | 36542 | 23.32844 | 33130 | 31528 | 31594
| 23.34157 | 36203 | 36560 | 35619 | 23.34157 | 32688 | 30808 | 30450
| 23.3547 | 35404 | 35397 | 34669 | 23.3547 | 31899 | 30250 | 30072
| 23.36783 | 34670 | 34827 | 33915 | 23.36783 | 31375 | 29762 | 29555
| 23.38096 | 33487 | 33490 | 33088 | 23.38096 | 30412 | 28919 | 29389
| 23.39409117 | 32836 | 32892 | 32255 | 23.39409117 | 29951 | 28389 | 28417
| 23.40722 | 32436 | 32358 | 31502 | 23.40722 | 29279 | 28028 | 28091
| 23.42035 | 31583 | 31662 | 30784 | 23.42035 | 28984 | 27446 | 27233
| 23.43348 | 30784 | 30997 | 30041 | 23.43348 | 28090 | 26976 | 26894
| 23.44661 | 29893 | 29774 | 29535 | 23.44661 | 27593 | 26064 | 26422
| 23.45974 | 29267 | 29658 | 28700 | 23.45974 | 27101 | 25989 | 25824
| 23.47287 | 28902 | 28778 | 27798 | 23.47287 | 26807 | 25460 | 25598
| 23.486 | 27770 | 28106 | 27434 | 23.486 | 26461 | 25048 | 25063
| 23.49913 | 27341 | 27268 | 26822 | 23.49913 | 25664 | 24460 | 24513
| 23.51226 | 26583 | 26769 | 26137 | 23.51226 | 25507 | 24037 | 24257
| 23.52539 | 26372 | 26155 | 25436 | 23.52539 | 24898 | 23637 | 23363
| 23.53852428 | 25488 | 25851 | 25011 | 23.53852428 | 24213 | 23249 | 23178
| 23.55165 | 25185 | 25127 | 24496 | 23.55165 | 23623 | 22819 | 22832
| 23.56478 | 24517 | 24573 | 23807 | 23.56478 | 23351 | 22358 | 22413
| 23.57792 | 24115 | 23949 | 23608 | 23.57792 | 22886 | 21967 | 21887
| 23.59104541 | 23496 | 23535 | 23065 | 23.59104541 | 22871 | 21568 | 21489
| 23.60418 | 22812 | 22908 | 22559 | 23.60418 | 22286 | 21313 | 21678
| 23.61731 | 22266 | 22705 | 21923 | 23.61731 | 21718 | 21169 | 20899
| 23.63044 | 21932 | 22564 | 21570 | 23.63044 | 21544 | 20634 | 20769
| 23.64357 | 21733 | 21838 | 21638 | 23.64357 | 21335 | 20402 | 20226
| 23.6567 | 20964 | 21479 | 20696 | 23.6567 | 20658 | 20021 | 20099
| 23.66983 | 20838 | 20982 | 20583 | 23.66983 | 20212 | 19798 | 19730
| 23.68296 | 20320 | 20519 | 19949 | 23.68296 | 19954 | 19679 | 19387
| 23.69609 | 19751 | 20056 | 19678 | 23.69609 | 19838 | 19274 | 19172
| 23.70922 | 19484 | 19946 | 19329 | 23.70922 | 19736 | 19063 | 18718
| 23.72235 | 19246 | 19413 | 19076 | 23.72235 | 19124 | 18668 | 18646
| 23.73547852 | 18812 | 18931 | 18582 | 23.73547852 | 18832 | 18540 | 18261
| 23.74861 | 18531 | 18713 | 18273 | 23.74861 | 18563 | 18490 | 18130
| 23.76174 | 18241 | 18414 | 17948 | 23.76174 | 18305 | 18083 | 18103
| 23.77487 | 17698 | 17967 | 17612 | 23.77487 | 17800 | 17752 | 17335
| 23.78799965 | 17723 | 17653 | 17435 | 23.78799965 | 17916 | 17748 | 17379
| 23.80113 | 17184 | 17499 | 16900 | 23.80113 | 17340 | 17419 | 17277
| 23.81426 | 16922 | 17150 | 16732 | 23.81426 | 17327 | 17117 | 16852
| 23.82739 | 16726 | 17098 | 16395 | 23.82739 | 16997 | 17036 | 16691
| 23.84052 | 16387 | 16545 | 16432 | 23.84052 | 16791 | 16594 | 16552
| 23.85365 | 16280 | 16480 | 16109 | 23.85365 | 16635 | 16414 | 16185
| 23.86678 | 16030 | 16268 | 15787 | 23.86678 | 16465 | 16339 | 16056
| 23.87991 | 15704 | 15833 | 15492 | 23.87991 | 16414 | 16107 | 15728
| 23.89304 | 15583 | 15567 | 15339 | 23.89304 | 16221 | 15658 | 15771
| 23.90617 | 15530 | 15572 | 15202 | 23.90617 | 15623 | 15658 | 15450
| 23.9193 | 15031 | 15167 | 14848 | 23.9193 | 15815 | 15652 | 15274
| 23.93243276 | 14720 | 14835 | 14829 | 23.93243276 | 15694 | 15326 | 15110
| 23.94556 | 14621 | 14945 | 14576 | 23.94556 | 15365 | 15208 | 15077
| 23.95869 | 14277 | 14549 | 14424 | 23.95869 | 15208 | 14999 | 14892
| 23.97182 | 14195 | 14373 | 14137 | 23.97182 | 15066 | 14920 | 14665
| 23.98495 | 14037 | 14024 | 14003 | 23.98495 | 14844 | 14790 | 14705
| 23.99808 | 13866 | 14095 | 14161 | 23.99808 | 14754 | 14655 | 14611
| 24.01121 | 13504 | 13963 | 13717 | 24.01121 | 14408 | 14381 | 14268
| 24.02434 | 13654 | 13626 | 13555 | 24.02434 | 14349 | 14540 | 14075
| 24.03748 | 13550 | 13564 | 13176 | 24.03748 | 14390 | 14442 | 14097
| 24.05061 | 13001 | 13288 | 13162 | 24.05061 | 13962 | 14328 | 13924
| 24.06374 | 12999 | 13336 | 12967 | 24.06374 | 13845 | 14118 | 13737
| 24.07687 | 12684 | 13109 | 13016 | 24.07687 | 14014 | 13803 | 13503
| 24.09 | 12687 | 12981 | 12808 | 24.09 | 13835 | 13834 | 13628
| 24.10313 | 12486 | 12942 | 12675 | 24.10313 | 13519 | 13696 | 13461
| 24.11626 | 12504 | 12662 | 12654 | 24.11626 | 13673 | 13679 | 13276
| 24.129387 | 12195 | 12330 | 12450 | 24.129387 | 13327 | 13440 | 13060
| 24.14252 | 12054 | 12447 | 12010 | 24.14252 | 13301 | 13114 | 13175
| 24.15565 | 12117 | 12229 | 12189 | 24.15565 | 13165 | 13135 | 12910
| 24.16878 | 12056 | 12027 | 12116 | 24.16878 | 12895 | 13163 | 12662
| 24.18191 | 11909 | 12241 | 11985 | 24.18191 | 13136 | 13136 | 13020
| 24.19504 | 11732 | 12000 | 11684 | 24.19504 | 12766 | 12815 | 12832
| 24.20817 | 11571 | 11731 | 11786 | 24.20817 | 12620 | 12852 | 12735
| 24.2213 | 11614 | 11836 | 11567 | 24.2213 | 12715 | 12826 | 12600
| 24.23443 | 11243 | 11404 | 11404 | 24.23443 | 12591 | 12810 | 12592
| 24.24756 | 11160 | 11332 | 11244 | 24.24756 | 12522 | 12426 | 12392
| 24.26069 | 11112 | 11448 | 11120 | 24.26069 | 12256 | 12604 | 12276
| 24.27382 | 11196 | 11277 | 11131 | 24.27382 | 12320 | 12637 | 12209
| 24.28695 | 11029 | 11084 | 11239 | 24.28695 | 12171 | 12430 | 12212
| 24.30008 | 10961 | 11155 | 11038 | 24.30008 | 12147 | 12209 | 11900
| 24.31321 | 10889 | 11037 | 11050 | 24.31321 | 12032 | 12332 | 11921
| 24.32634124 | 10756 | 11025 | 10699 | 24.32634124 | 11797 | 12042 | 11731
| 24.33947 | 10604 | 10965 | 10677 | 24.33947 | 11852 | 12089 | 11817
| 24.3526 | 10583 | 10630 | 10741 | 24.3526 | 11841 | 11999 | 12025
| 24.36573 | 10464 | 10569 | 10483 | 24.36573 | 11666 | 11951 | 11581
| 24.37886 | 10408 | 10581 | 10468 | 24.37886 | 11598 | 11880 | 11541
| 24.39199 | 10478 | 10595 | 10476 | 24.39199 | 11535 | 11843 | 11512
| 24.40512 | 10256 | 10518 | 10415 | 24.40512 | 11344 | 11687 | 11563
| 24.41825 | 10293 | 10195 | 10296 | 24.41825 | 11469 | 11730 | 11322
| 24.43138 | 10002 | 10339 | 10248 | 24.43138 | 11428 | 11885 | 11204
| 24.44451 | 10026 | 10337 | 10177 | 24.44451 | 11249 | 11615 | 11191
| 24.45764 | 10137 | 10165 | 10146 | 24.45764 | 11102 | 11497 | 11519
| 24.47077435 | 9809 | 10158 | 10136 | 24.47077435 | 11515 | 11368 | 11140
| 24.4839 | 9809 | 10032 | 10010 | 24.4839 | 11078 | 11524 | 11092
| 24.49703 | 9739 | 10187 | 9779 | 24.49703 | 10982 | 11373 | 11010
| 24.51017 | 9845 | 10073 | 9736 | 24.51017 | 11042 | 11205 | 11048
| 24.52329548 | 9624 | 9818 | 9683 | 24.52329548 | 10937 | 11235 | 10915
| 24.53643 | 9450 | 9832 | 9756 | 24.53643 | 10789 | 11202 | 10833
| 24.54956 | 9386 | 9843 | 9790 | 24.54956 | 10720 | 11063 | 10995
| 24.56269 | 9306 | 9630 | 9475 | 24.56269 | 10627 | 11229 | 10756
| 24.57582 | 9330 | 9778 | 9474 | 24.57582 | 10688 | 10701 | 10703
| 24.58895 | 9413 | 9783 | 9512 | 24.58895 | 10630 | 10760 | 10678
| 24.60208 | 9283 | 9671 | 9413 | 24.60208 | 10502 | 10841 | 10519
| 24.61521 | 9170 | 9539 | 9352 | 24.61521 | 10807 | 10813 | 10612
| 24.62834 | 9205 | 9415 | 9285 | 24.62834 | 10503 | 10893 | 10627
| 24.64147 | 9107 | 9337 | 9335 | 24.64147 | 10301 | 10731 | 10336
| 24.6546 | 9192 | 9449 | 9279 | 24.6546 | 10333 | 10785 | 10413
| 24.66772859 | 8741 | 9092 | 9000 | 24.66772859 | 10216 | 10750 | 10338
| 24.68086 | 9010 | 9020 | 9206 | 24.68086 | 10090 | 10440 | 10302
| 24.69399 | 9028 | 9234 | 9160 | 24.69399 | 10155 | 10657 | 10303
| 24.70712 | 8851 | 9161 | 9006 | 24.70712 | 10058 | 10550 | 10328
| 24.72025 | 8871 | 9021 | 9116 | 24.72025 | 9926 | 10299 | 10048
| 24.73338 | 8850 | 9100 | 8981 | 24.73338 | 10060 | 10350 | 10245
| 24.74651 | 8694 | 9077 | 8920 | 24.74651 | 9838 | 10370 | 9853
| 24.75964 | 8622 | 8850 | 8798 | 24.75964 | 10099 | 10434 | 10092
| 24.77277 | 8724 | 8896 | 8729 | 24.77277 | 9877 | 10220 | 10003
| 24.7859 | 8994 | 8842 | 8863 | 24.7859 | 9982 | 10333 | 10058
| 24.79903 | 8691 | 8763 | 8741 | 24.79903 | 9814 | 10221 | 9821
| 24.81216 | 8509 | 8623 | 8642 | 24.81216 | 9741 | 10103 | 9936
| 24.82529 | 8373 | 8603 | 8624 | 24.82529 | 9692 | 9987 | 9748
| 24.83842 | 8445 | 8459 | 8694 | 24.83842 | 9856 | 10089 | 9765
| 24.85155 | 8382 | 8650 | 8420 | 24.85155 | 9782 | 10080 | 9737
| 24.86468283 | 8591 | 8801 | 8470 | 24.86468283 | 9525 | 9930 | 9856
| 24.87781 | 8411 | 8701 | 8551 | 24.87781 | 9699 | 10229 | 9783
| 24.89094 | 8428 | 8523 | 8550 | 24.89094 | 9604 | 9877 | 9637
| 24.90407 | 8224 | 8477 | 8238 | 24.90407 | 9524 | 10108 | 9785
| 24.9172 | 8252 | 8452 | 8372 | 24.9172 | 9507 | 9852 | 9640
| 24.93033 | 8235 | 8385 | 8285 | 24.93033 | 9454 | 9814 | 9479
| 24.94346 | 8145 | 8355 | 8244 | 24.94346 | 9136 | 9839 | 9563
| 24.95659 | 8142 | 8345 | 8229 | 24.95659 | 9253 | 9812 | 9397
| 24.96973 | 7978 | 8309 | 8198 | 24.96973 | 9428 | 9580 | 9275
| 24.98286 | 7976 | 8414 | 8244 | 24.98286 | 9350 | 9521 | 9413
| 24.99599 | 8078 | 8265 | 8167 | 24.99599 | 9182 | 9642 | 9321
| 25.00912 | 7897 | 8150 | 8226 | 25.00912 | 9256 | 9671 | 9308
| 25.02225 | 7951 | 8306 | 8211 | 25.02225 | 9101 | 9539 | 9297
| 25.03538 | 7927 | 8068 | 8024 | 25.03538 | 8992 | 9503 | 9326
| 25.04851 | 7901 | 8217 | 8000 | 25.04851 | 9146 | 9563 | 9236
| 25.06163707 | 7971 | 8044 | 7927 | 25.06163707 | 9107 | 9506 | 9141
| 25.07477 | 7728 | 8057 | 7846 | 25.07477 | 8880 | 9431 | 8927
| 25.0879 | 7817 | 7844 | 8115 | 25.0879 | 8941 | 9318 | 9020
| 25.10103 | 7645 | 7871 | 7935 | 25.10103 | 8816 | 9415 | 9120
| 25.11416 | 7675 | 7938 | 7960 | 25.11416 | 8864 | 9467 | 8939
| 25.12729 | 7585 | 7929 | 7933 | 25.12729 | 8976 | 9362 | 8983
| 25.14042 | 7582 | 7822 | 7797 | 25.14042 | 8801 | 9290 | 8892
| 25.15355 | 7656 | 7888 | 7895 | 25.15355 | 8877 | 9345 | 8884
| 25.16668 | 7693 | 7869 | 7750 | 25.16668 | 8808 | 9177 | 8884
| 25.17981 | 7576 | 7726 | 7736 | 25.17981 | 8641 | 9235 | 8842
| 25.19294 | 7439 | 7721 | 7731 | 25.19294 | 8651 | 9048 | 9065
| 25.20607018 | 7374 | 7836 | 7761 | 25.20607018 | 8814 | 9020 | 8883
| 25.2192 | 7571 | 7782 | 7638 | 25.2192 | 8619 | 9237 | 8687
| 25.23233 | 7343 | 7627 | 7631 | 25.23233 | 8610 | 9198 | 8826
| 25.24546 | 7390 | 7536 | 7618 | 25.24546 | 8533 | 9026 | 8853
| 25.25859131 | 7350 | 7612 | 7452 | 25.25859131 | 8611 | 9189 | 8677
| 25.27172 | 7266 | 7540 | 7445 | 25.27172 | 8658 | 8990 | 8806
| 25.28485 | 7308 | 7340 | 7506 | 25.28485 | 8258 | 9129 | 8698
| 25.29798 | 7209 | 7328 | 7524 | 25.29798 | 8416 | 8962 | 8685
| 25.31111 | 7228 | 7507 | 7324 | 25.31111 | 8467 | 8938 | 8744
| 25.32424 | 7159 | 7422 | 7251 | 25.32424 | 8367 | 8833 | 8555
| 25.33737 | 7203 | 7556 | 7362 | 25.33737 | 8374 | 8877 | 8582
| 25.3505 | 7332 | 7263 | 7330 | 25.3505 | 8338 | 8705 | 8596
| 25.36363 | 7041 | 7296 | 7217 | 25.36363 | 8388 | 8730 | 8421
| 25.37676 | 7111 | 7211 | 7320 | 25.37676 | 8339 | 8779 | 8505
| 25.38989 | 6988 | 7104 | 7179 | 25.38989 | 8271 | 8822 | 8502
| 25.40302442 | 6999 | 7281 | 7254 | 25.40302442 | 8303 | 8705 | 8474
| 25.41615 | 7127 | 7259 | 7332 | 25.41615 | 8076 | 8755 | 8436
| 25.42928 | 6836 | 7113 | 7008 | 25.42928 | 8150 | 8568 | 8344
| 25.44242 | 6862 | 7196 | 7071 | 25.44242 | 8315 | 8590 | 8368
| 25.45554555 | 6959 | 7220 | 6976 | 25.45554555 | 8262 | 8591 | 8135
| 25.46868 | 7024 | 7097 | 7105 | 25.46868 | 8010 | 8602 | 8165
| 25.48181 | 6991 | 6933 | 6876 | 25.48181 | 8062 | 8526 | 8303
| 25.49494 | 6889 | 6931 | 6951 | 25.49494 | 8079 | 8471 | 8213
| 25.50807 | 6704 | 7053 | 6878 | 25.50807 | 8040 | 8601 | 8143
| 25.5212 | 6904 | 7036 | 6910 | 25.5212 | 7888 | 8439 | 8099
| 25.53433 | 6712 | 6904 | 6809 | 25.53433 | 7979 | 8381 | 8205
| 25.54746 | 6816 | 6998 | 6871 | 25.54746 | 7890 | 8474 | 8025
| 25.56059 | 6726 | 6929 | 6931 | 25.56059 | 7839 | 8591 | 8057
| 25.57372 | 6644 | 6941 | 6779 | 25.57372 | 7817 | 8523 | 8024
| 25.58685 | 6706 | 6954 | 6741 | 25.58685 | 7790 | 8451 | 8051
| 25.59997866 | 6668 | 6773 | 6469 | 25.59997866 | 7919 | 8489 | 8011
| 25.61311 | 6698 | 6905 | 6733 | 25.61311 | 7803 | 8369 | 7995
| 25.62624 | 6533 | 6793 | 6785 | 25.62624 | 7790 | 8325 | 8074
| 25.63937 | 6558 | 6832 | 6768 | 25.63937 | 7748 | 8218 | 8095
| 25.6525 | 6590 | 6697 | 6589 | 25.6525 | 7815 | 8162 | 7847
| 25.66563 | 6560 | 6667 | 6870 | 25.66563 | 7694 | 8268 | 8080
| 25.67876 | 6537 | 6700 | 6628 | 25.67876 | 7732 | 8079 | 7881
| 25.69189 | 6575 | 6644 | 6640 | 25.69189 | 7603 | 8181 | 7777
| 25.70502 | 6354 | 6623 | 6740 | 25.70502 | 7694 | 8089 | 7760
| 25.71815 | 6501 | 6616 | 6664 | 25.71815 | 7543 | 8049 | 7778
| 25.73128 | 6375 | 6644 | 6672 | 25.73128 | 7450 | 8143 | 7872
| 25.74441 | 6369 | 6541 | 6592 | 25.74441 | 7636 | 8109 | 7806
| 25.75754 | 6483 | 6598 | 6465 | 25.75754 | 7574 | 8248 | 7701
| 25.77067 | 6251 | 6599 | 6577 | 25.77067 | 7486 | 8168 | 7791
| 25.7838 | 6276 | 6585 | 6496 | 25.7838 | 7431 | 8068 | 7753
| 25.7969329 | 6440 | 6412 | 6513 | 25.7969329 | 7533 | 8003 | 7625
| 25.81006 | 6321 | 6479 | 6529 | 25.81006 | 7530 | 7976 | 7671
| 25.82319 | 6220 | 6508 | 6276 | 25.82319 | 7462 | 7998 | 7679
| 25.83632 | 6099 | 6456 | 6489 | 25.83632 | 7332 | 8066 | 7653
| 25.84945 | 6136 | 6461 | 6404 | 25.84945 | 7359 | 7969 | 7532
| 25.86258 | 6199 | 6376 | 6251 | 25.86258 | 7390 | 7918 | 7587
| 25.87571 | 6191 | 6380 | 6338 | 25.87571 | 7234 | 7800 | 7869
| 25.88884 | 6093 | 6153 | 6373 | 25.88884 | 7139 | 7824 | 7543
| 25.90198 | 6207 | 6418 | 6342 | 25.90198 | 7284 | 7859 | 7510
| 25.91511 | 6015 | 6319 | 6290 | 25.91511 | 7217 | 7923 | 7637
| 25.92824 | 6053 | 6424 | 6179 | 25.92824 | 7161 | 7697 | 7497
| 25.94137 | 6180 | 6241 | 6207 | 25.94137 | 7178 | 7846 | 7613
| 25.9545 | 5959 | 6265 | 6291 | 25.9545 | 7376 | 7833 | 7507
| 25.96763 | 6081 | 6137 | 6300 | 25.96763 | 7184 | 7811 | 7470
| 25.98076 | 6113 | 6202 | 6109 | 25.98076 | 7054 | 7891 | 7472
| 25.99388714 | 5951 | 6237 | 6267 | 25.99388714 | 7083 | 7644 | 7582
| 26.00702 | 5867 | 6229 | 6092 | 26.00702 | 7061 | 7808 | 7297
| 26.02015 | 5922 | 6073 | 6063 | 26.02015 | 7029 | 7722 | 7427
| 26.03328 | 6118 | 5988 | 6044 | 26.03328 | 6995 | 7628 | 7350
| 26.04641 | 5874 | 6176 | 6162 | 26.04641 | 7093 | 7678 | 7387
| 26.05954 | 5916 | 6127 | 6205 | 26.05954 | 7043 | 7671 | 7037
| 26.07267 | 5884 | 6082 | 6014 | 26.07267 | 6992 | 7547 | 7273
| 26.0858 | 5929 | 6075 | 5898 | 26.0858 | 6893 | 7468 | 7295
| 26.09893 | 5916 | 6039 | 5933 | 26.09893 | 6990 | 7373 | 7100
| 26.11206 | 5881 | 6002 | 6123 | 26.11206 | 7059 | 7550 | 7300
| 26.12519 | 5866 | 6048 | 6019 | 26.12519 | 6882 | 7497 | 7227
| 26.13832025 | 5750 | 6047 | 5911 | 26.13832025 | 6790 | 7527 | 7350
| 26.15145 | 5854 | 5907 | 5990 | 26.15145 | 7038 | 7477 | 7063
| 26.16458 | 5718 | 5818 | 5888 | 26.16458 | 6937 | 7480 | 7128
| 26.17771 | 5693 | 5883 | 5951 | 26.17771 | 6932 | 7506 | 7274
| 26.19084138 | 5817 | 5960 | 5818 | 26.19084138 | 6862 | 7466 | 7200
| 26.20397 | 5822 | 5896 | 5973 | 26.20397 | 6791 | 7365 | 7259
| 26.2171 | 5813 | 5939 | 5737 | 26.2171 | 6847 | 7378 | 7067
| 26.23023 | 5854 | 5812 | 5889 | 26.23023 | 6896 | 7353 | 7067
| 26.24336 | 5528 | 5951 | 5799 | 26.24336 | 6828 | 7420 | 7012
| 26.25649 | 5712 | 5859 | 5826 | 26.25649 | 6790 | 7331 | 6955
| 26.26962 | 5621 | 5901 | 5736 | 26.26962 | 6729 | 7324 | 6936
| 26.28275 | 5802 | 5791 | 5828 | 26.28275 | 6761 | 7265 | 6935
| 26.29588 | 5724 | 5701 | 5728 | 26.29588 | 6716 | 7357 | 7132
| 26.30901 | 5603 | 5726 | 5852 | 26.30901 | 6764 | 7308 | 6965
| 26.32214 | 5663 | 5722 | 5894 | 26.32214 | 6650 | 7271 | 7042
| 26.33527449 | 5541 | 5714 | 5769 | 26.33527449 | 6640 | 7253 | 6918
| 26.3484 | 5538 | 5696 | 5782 | 26.3484 | 6579 | 7455 | 6955
| 26.36154 | 5514 | 5719 | 5680 | 26.36154 | 6678 | 7261 | 6922
| 26.37467 | 5640 | 5599 | 5652 | 26.37467 | 6623 | 7357 | 7092
| 26.38779562 | 5564 | 5700 | 5823 | 26.38779562 | 6631 | 7245 | 6906
| 26.40093 | 5466 | 5645 | 5543 | 26.40093 | 6626 | 7198 | 6983
| 26.41406 | 5472 | 5752 | 5651 | 26.41406 | 6596 | 7152 | 6866
| 26.42719 | 5489 | 5693 | 5688 | 26.42719 | 6543 | 7093 | 6934
| 26.44032 | 5488 | 5618 | 5618 | 26.44032 | 6450 | 7125 | 6718
| 26.45345 | 5507 | 5560 | 5726 | 26.45345 | 6354 | 7121 | 6794
| 26.46658 | 5458 | 5599 | 5620 | 26.46658 | 6525 | 7194 | 6843
| 26.47971 | 5401 | 5754 | 5562 | 26.47971 | 6406 | 7062 | 6810
| 26.49284 | 5466 | 5566 | 5584 | 26.49284 | 6373 | 7252 | 6862
| 26.50597 | 5450 | 5711 | 5588 | 26.50597 | 6409 | 7175 | 6989
| 26.5191 | 5492 | 5500 | 5527 | 26.5191 | 6459 | 7133 | 6698
| 26.53222873 | 5463 | 5418 | 5470 | 26.53222873 | 6426 | 7074 | 6793
| 26.54536 | 5479 | 5372 | 5474 | 26.54536 | 6495 | 6913 | 6785
| 26.55849 | 5406 | 5594 | 5536 | 26.55849 | 6209 | 6943 | 6648
| 26.57162 | 5379 | 5649 | 5554 | 26.57162 | 6428 | 6845 | 6779
| 26.58475 | 5393 | 5468 | 5459 | 26.58475 | 6358 | 6977 | 6691
| 26.59788 | 5448 | 5378 | 5520 | 26.59788 | 6172 | 6985 | 6660
| 26.61101 | 5288 | 5463 | 5315 | 26.61101 | 6362 | 6903 | 6625
| 26.62414 | 5230 | 5440 | 5410 | 26.62414 | 6231 | 7113 | 6670
| 26.63727 | 5380 | 5525 | 5466 | 26.63727 | 6255 | 6962 | 6525
| 26.6504 | 5312 | 5597 | 5497 | 26.6504 | 6291 | 6879 | 6714
| 26.66353 | 5359 | 5436 | 5487 | 26.66353 | 6369 | 6917 | 6438
| 26.67666 | 5317 | 5401 | 5377 | 26.67666 | 6235 | 6865 | 6665
| 26.68979 | 5197 | 5446 | 5446 | 26.68979 | 6221 | 6831 | 6631
| 26.70292 | 5234 | 5355 | 5438 | 26.70292 | 6211 | 6816 | 6548
| 26.71605 | 5299 | 5256 | 5438 | 26.71605 | 6222 | 6761 | 6621
| 26.72918297 | 5225 | 5321 | 5449 | 26.72918297 | 6226 | 6902 | 6624
| 26.74231 | 5195 | 5345 | 5322 | 26.74231 | 6278 | 6988 | 6608
| 26.75544 | 5157 | 5233 | 5286 | 26.75544 | 6174 | 6687 | 6606
| 26.76857 | 5214 | 5286 | 5255 | 26.76857 | 6098 | 6788 | 6472
| 26.7817 | 5128 | 5311 | 5197 | 26.7817 | 6090 | 7003 | 6552
| 26.79483 | 5040 | 5350 | 5356 | 26.79483 | 6179 | 6650 | 6543
| 26.80796 | 5101 | 5270 | 5180 | 26.80796 | 6203 | 6732 | 6560
| 26.82109 | 5142 | 5384 | 5155 | 26.82109 | 6099 | 6770 | 6508
| 26.83423 | 5056 | 5299 | 5249 | 26.83423 | 6193 | 6763 | 6540
| 26.84736 | 5201 | 5205 | 5219 | 26.84736 | 6090 | 6716 | 6379
| 26.86049 | 5152 | 5226 | 5236 | 26.86049 | 6122 | 6727 | 6356
| 26.87362 | 5194 | 5188 | 5272 | 26.87362 | 6082 | 6563 | 6471
| 26.88675 | 5189 | 5245 | 5114 | 26.88675 | 6033 | 6637 | 6367
| 26.89988 | 5069 | 5225 | 5122 | 26.89988 | 6091 | 6655 | 6345
| 26.91301 | 4941 | 5047 | 5152 | 26.91301 | 5937 | 6621 | 6424
| 26.92613721 | 5200 | 5204 | 5094 | 26.92613721 | 5979 | 6679 | 6272
| 26.93927 | 5067 | 5272 | 5088 | 26.93927 | 6099 | 6763 | 6358
| 26.9524 | 4919 | 5112 | 5242 | 26.9524 | 5863 | 6752 | 6387
| 26.96553 | 4954 | 5132 | 5257 | 26.96553 | 6028 | 6600 | 6428
| 26.97866 | 5139 | 5209 | 5136 | 26.97866 | 6011 | 6682 | 6515
| 26.99179 | 5115 | 5028 | 5091 | 26.99179 | 5919 | 6591 | 6295
| 27.00492 | 5082 | 5096 | 5091 | 27.00492 | 5751 | 6701 | 6342
| 27.01805 | 4817 | 5097 | 4994 | 27.01805 | 5995 | 6599 | 6219
| 27.03118 | 4817 | 4997 | 5194 | 27.03118 | 5993 | 6534 | 6235
| 27.04431 | 4853 | 5137 | 5090 | 27.04431 | 5969 | 6655 | 6345
| 27.05744 | 4965 | 5013 | 4974 | 27.05744 | 5858 | 6652 | 6300
| 27.07057032 | 4819 | 5185 | 5014 | 27.07057032 | 5932 | 6506 | 6133
| 27.0837 | 4947 | 5091 | 5135 | 27.0837 | 5836 | 6651 | 6238
| 27.09683 | 4958 | 5111 | 5123 | 27.09683 | 5878 | 6491 | 6144
| 27.10996 | 4939 | 5073 | 5016 | 27.10996 | 5878 | 6421 | 6347
| 27.12309145 | 4926 | 4921 | 5030 | 27.12309145 | 5881 | 6372 | 6365
| 27.13622 | 5026 | 4994 | 4946 | 27.13622 | 5773 | 6522 | 6105
| 27.14935 | 4882 | 5026 | 5050 | 27.14935 | 5927 | 6504 | 6150
| 27.16248 | 4837 | 4885 | 5001 | 27.16248 | 5909 | 6387 | 6197
| 27.17561 | 4971 | 5041 | 5121 | 27.17561 | 5760 | 6321 | 6239
| 27.18874 | 4813 | 5140 | 5124 | 27.18874 | 5799 | 6443 | 6144
| 27.20187 | 4921 | 4958 | 4963 | 27.20187 | 5798 | 6542 | 6151
| 27.215 | 4801 | 5118 | 5027 | 27.215 | 5780 | 6391 | 6189
| 27.22813 | 4879 | 4919 | 4940 | 27.22813 | 5689 | 6505 | 6087
| 27.24126 | 4791 | 5050 | 4987 | 27.24126 | 5735 | 6314 | 6065
| 27.25439 | 4711 | 4950 | 5030 | 27.25439 | 5754 | 6504 | 6147
| 27.26752456 | 4798 | 5083 | 4989 | 27.26752456 | 5759 | 6471 | 6019
| 27.28065 | 4739 | 4910 | 4961 | 27.28065 | 5688 | 6410 | 5928
| 27.29379 | 4676 | 5013 | 4975 | 27.29379 | 5838 | 6221 | 6001
| 27.30692 | 4947 | 4910 | 4901 | 27.30692 | 5758 | 6296 | 6179
| 27.32005 | 4963 | 4839 | 4906 | 27.32005 | 5678 | 6426 | 6111
| 27.33318 | 4775 | 4895 | 4973 | 27.33318 | 5744 | 6326 | 6060
| 27.34631 | 4721 | 5055 | 4845 | 27.34631 | 5684 | 6322 | 6149
| 27.35944 | 4792 | 4849 | 4980 | 27.35944 | 5764 | 6512 | 6042
| 27.37257 | 4896 | 4992 | 4883 | 27.37257 | 5730 | 6440 | 6024
| 27.3857 | 4786 | 5178 | 4886 | 27.3857 | 5705 | 6354 | 6037
| 27.39883 | 4778 | 5066 | 4794 | 27.39883 | 5655 | 6261 | 6081
| 27.41196 | 4816 | 4915 | 4750 | 27.41196 | 5683 | 6364 | 6041
| 27.42509 | 4757 | 4942 | 4891 | 27.42509 | 5626 | 6166 | 6206
| 27.43822 | 4860 | 4756 | 4873 | 27.43822 | 5654 | 6407 | 5874
| 27.45135 | 4777 | 4907 | 4864 | 27.45135 | 5709 | 6340 | 6090
| 27.4644788 | 4764 | 4753 | 4865 | 27.4644788 | 5574 | 6291 | 6024
| 27.47761 | 4739 | 4909 | 4881 | 27.47761 | 5492 | 6300 | 6046
| 27.49074 | 4767 | 4840 | 4733 | 27.49074 | 5603 | 6394 | 6027
| 27.50387 | 4742 | 4790 | 4856 | 27.50387 | 5553 | 6290 | 6167
| 27.517 | 4889 | 4760 | 4856 | 27.517 | 5635 | 6253 | 6014
| 27.53013 | 4708 | 4844 | 4772 | 27.53013 | 5523 | 6271 | 5998
| 27.54326 | 4752 | 4805 | 4822 | 27.54326 | 5558 | 6374 | 5928
| 27.55639 | 4773 | 4754 | 4802 | 27.55639 | 5508 | 6185 | 6064
| 27.56952 | 4768 | 4911 | 4791 | 27.56952 | 5694 | 6438 | 6200
| 27.58265 | 4670 | 4788 | 4839 | 27.58265 | 5565 | 6189 | 6054
| 27.59578 | 4739 | 4725 | 4692 | 27.59578 | 5423 | 6321 | 5912
| 27.60891 | 4673 | 4842 | 4790 | 27.60891 | 5553 | 6335 | 6092
| 27.62204 | 4748 | 4942 | 4786 | 27.62204 | 5456 | 6369 | 5946
| 27.63517 | 4847 | 4843 | 4853 | 27.63517 | 5599 | 6123 | 5940
| 27.6483 | 4756 | 4806 | 4717 | 27.6483 | 5542 | 6075 | 6072
| 27.66143304 | 4847 | 4754 | 4750 | 27.66143304 | 5452 | 6183 | 5990
| 27.67456 | 4818 | 4844 | 4867 | 27.67456 | 5561 | 6194 | 6025
| 27.68769 | 4722 | 4743 | 4790 | 27.68769 | 5550 | 6288 | 5806
| 27.70082 | 4695 | 4749 | 4890 | 27.70082 | 5462 | 6323 | 5986
| 27.71395 | 4637 | 4799 | 4894 | 27.71395 | 5502 | 6286 | 6197
| 27.72708 | 4772 | 4742 | 4749 | 27.72708 | 5440 | 6243 | 5966
| 27.74021 | 4711 | 4800 | 4808 | 27.74021 | 5446 | 6305 | 5957
| 27.75335 | 4754 | 4731 | 4797 | 27.75335 | 5485 | 6141 | 5981
| 27.76648 | 4678 | 4803 | 4780 | 27.76648 | 5588 | 6329 | 5815
| 27.77961 | 4611 | 4819 | 4789 | 27.77961 | 5537 | 6284 | 5932
| 27.79274 | 4540 | 4745 | 4830 | 27.79274 | 5329 | 6262 | 6056
| 27.80586615 | 4589 | 4722 | 4771 | 27.80586615 | 5473 | 6330 | 5944
| 27.819 | 4696 | 4795 | 4814 | 27.819 | 5474 | 6351 | 6116
| 27.83213 | 4693 | 4761 | 4747 | 27.83213 | 5613 | 6223 | 5909
| 27.84526 | 4702 | 4791 | 4818 | 27.84526 | 5584 | 6232 | 5827
| 27.85838728 | 4598 | 4856 | 4853 | 27.85838728 | 5510 | 6263 | 5868
| 27.87152 | 4720 | 4715 | 4804 | 27.87152 | 5411 | 6208 | 6077
| 27.88465 | 4720 | 4864 | 4901 | 27.88465 | 5299 | 6290 | 5963
| 27.89778 | 4599 | 4834 | 4843 | 27.89778 | 5528 | 6186 | 5923
| 27.91091 | 4678 | 4776 | 4720 | 27.91091 | 5359 | 6253 | 5866
| 27.92404 | 4672 | 4832 | 4850 | 27.92404 | 5607 | 6170 | 6096
| 27.93717 | 4782 | 4760 | 4816 | 27.93717 | 5317 | 6276 | 6050
| 27.9503 | 4691 | 4580 | 4834 | 27.9503 | 5297 | 6314 | 5964
| 27.96343 | 4770 | 4826 | 4809 | 27.96343 | 5301 | 6252 | 5960
| 27.97656 | 4719 | 4716 | 4859 | 27.97656 | 5437 | 6289 | 5988
| 27.98969 | 4728 | 4610 | 4696 | 27.98969 | 5294 | 6233 | 5894
| 28.00282039 | 4702 | 4772 | 4754 | 28.00282039 | 5439 | 6263 | 5980
| 28.01595 | 4822 | 4662 | 4743 | 28.01595 | 5427 | 6111 | 5994
| 28.02908 | 4719 | 4778 | 4738 | 28.02908 | 5330 | 6206 | 5910
| 28.04221 | 4578 | 4793 | 4761 | 28.04221 | 5460 | 6121 | 5912
| 28.05534152 | 4693 | 4727 | 4745 | 28.05534152 | 5372 | 6189 | 5879
| 28.06847 | 4699 | 4691 | 4890 | 28.06847 | 5369 | 6228 | 5849
| 28.0816 | 4816 | 4800 | 4842 | 28.0816 | 5310 | 6142 | 5865
| 28.09473 | 4622 | 4722 | 4769 | 28.09473 | 5272 | 6192 | 5985
| 28.10786 | 4663 | 4709 | 4758 | 28.10786 | 5231 | 6160 | 5840
| 28.12099 | 4598 | 4722 | 4761 | 28.12099 | 5597 | 6123 | 5958
| 28.13412 | 4670 | 4745 | 4747 | 28.13412 | 5298 | 6280 | 5934
| 28.14725 | 4561 | 4677 | 4762 | 28.14725 | 5455 | 6193 | 5889
| 28.16038 | 4623 | 4749 | 4809 | 28.16038 | 5257 | 5932 | 5828
| 28.17351 | 4695 | 4652 | 4708 | 28.17351 | 5368 | 6116 | 5780
| 28.18664 | 4564 | 4666 | 4668 | 28.18664 | 5343 | 6101 | 5736
| 28.19977463 | 4548 | 4586 | 4614 | 28.19977463 | 5333 | 6041 | 5880
| 28.2129 | 4706 | 4681 | 4640 | 28.2129 | 5294 | 6074 | 5755
| 28.22604 | 4565 | 4694 | 4643 | 28.22604 | 5234 | 6048 | 5836
| 28.23917 | 4737 | 4745 | 4702 | 28.23917 | 5333 | 6086 | 5818
| 28.2523 | 4688 | 4605 | 4764 | 28.2523 | 5267 | 5980 | 5735
| 28.26543 | 4652 | 4648 | 4810 | 28.26543 | 5199 | 6045 | 5819
| 28.27856 | 4630 | 4698 | 4713 | 28.27856 | 5233 | 5962 | 5862
| 28.29169 | 4646 | 4792 | 4748 | 28.29169 | 5312 | 6066 | 5779
| 28.30482 | 4624 | 4728 | 4761 | 28.30482 | 5245 | 6129 | 5668
| 28.31795 | 4553 | 4669 | 4806 | 28.31795 | 5277 | 5958 | 5756
| 28.33108 | 4656 | 4690 | 4776 | 28.33108 | 5284 | 5893 | 5931
| 28.34421 | 4590 | 4704 | 4824 | 28.34421 | 5261 | 6005 | 5826
| 28.35734 | 4782 | 4775 | 4768 | 28.35734 | 5164 | 6003 | 5798
| 28.37047 | 4580 | 4536 | 4723 | 28.37047 | 5227 | 6045 | 5615
| 28.3836 | 4594 | 4683 | 4730 | 28.3836 | 5297 | 6094 | 5784
| 28.39672887 | 4692 | 4691 | 4686 | 28.39672887 | 5378 | 5977 | 5725
| 28.40986 | 4619 | 4693 | 4823 | 28.40986 | 5184 | 5947 | 5606
| 28.42299 | 4661 | 4695 | 4797 | 28.42299 | 5282 | 6096 | 5775
| 28.43612 | 4623 | 4561 | 4676 | 28.43612 | 5429 | 5889 | 5810
| 28.44925 | 4623 | 4587 | 4841 | 28.44925 | 5250 | 5955 | 5747
| 28.46238 | 4637 | 4651 | 4844 | 28.46238 | 5228 | 6025 | 5818
| 28.47551 | 4628 | 4589 | 4826 | 28.47551 | 5299 | 5875 | 5793
| 28.48864 | 4658 | 4580 | 4766 | 28.48864 | 5232 | 6043 | 5656
| 28.50177 | 4727 | 4768 | 4654 | 28.50177 | 5200 | 6005 | 5584
| 28.5149 | 4684 | 4709 | 4801 | 28.5149 | 5373 | 6078 | 5811
| 28.52803 | 4712 | 4699 | 4728 | 28.52803 | 5299 | 6029 | 5758
| 28.54116 | 4574 | 4718 | 4723 | 28.54116 | 5323 | 5884 | 5716
| 28.55429 | 4612 | 4829 | 4832 | 28.55429 | 5444 | 5885 | 5787
| 28.56742 | 4708 | 4573 | 4814 | 28.56742 | 5258 | 5911 | 5756
| 28.58055 | 4796 | 4679 | 4988 | 28.58055 | 5365 | 5995 | 5661
| 28.59368311 | 4747 | 4723 | 4832 | 28.59368311 | 5371 | 6002 | 5702
| 28.60681 | 4703 | 4917 | 4914 | 28.60681 | 5193 | 5935 | 5850
| 28.61994 | 4731 | 4918 | 4840 | 28.61994 | 5356 | 6065 | 5747
| 28.63307 | 4684 | 4737 | 4772 | 28.63307 | 5347 | 6041 | 5783
| 28.6462 | 4790 | 4818 | 4802 | 28.6462 | 5356 | 6155 | 5918
| 28.65933 | 4730 | 4724 | 4867 | 28.65933 | 5200 | 6161 | 5681
| 28.67246 | 4771 | 4754 | 4780 | 28.67246 | 5072 | 5965 | 5646
| 28.6856 | 4610 | 4763 | 4935 | 28.6856 | 5305 | 6089 | 5803
| 28.69873 | 4827 | 4713 | 4896 | 28.69873 | 5280 | 5932 | 5874
| 28.71186 | 4763 | 4676 | 4747 | 28.71186 | 5361 | 5920 | 5771
| 28.72499 | 4778 | 4638 | 4795 | 28.72499 | 5287 | 6041 | 5680
| 28.73811622 | 4755 | 4680 | 4826 | 28.73811622 | 5208 | 5914 | 5783
| 28.75125 | 4816 | 4767 | 4603 | 28.75125 | 5261 | 5836 | 5709
| 28.76438 | 4719 | 4791 | 4728 | 28.76438 | 5327 | 5992 | 5789
| 28.77751 | 4675 | 4795 | 4814 | 28.77751 | 5320 | 5828 | 5722
| 28.79063735 | 4698 | 4711 | 4805 | 28.79063735 | 5215 | 5884 | 5679
| 28.80377 | 4674 | 4680 | 4759 | 28.80377 | 5344 | 5987 | 5697
| 28.8169 | 4635 | 4733 | 4794 | 28.8169 | 5330 | 6085 | 5748
| 28.83003 | 4621 | 4822 | 4759 | 28.83003 | 5305 | 6179 | 5725
| 28.84316 | 4710 | 4783 | 4778 | 28.84316 | 5244 | 6004 | 5774
| 28.85629 | 4644 | 4710 | 4736 | 28.85629 | 5305 | 6083 | 5766
| 28.86942 | 4666 | 4806 | 4778 | 28.86942 | 5352 | 6017 | 5626
| 28.88255 | 4603 | 4770 | 4763 | 28.88255 | 5294 | 5821 | 5854
| 28.89568 | 4777 | 4832 | 4801 | 28.89568 | 5222 | 6032 | 5700
| 28.90881 | 4759 | 4758 | 4790 | 28.90881 | 5280 | 6002 | 5733
| 28.92194 | 4650 | 4813 | 4923 | 28.92194 | 5173 | 5959 | 5836
| 28.93507046 | 4703 | 4805 | 4748 | 28.93507046 | 5294 | 5978 | 5668
| 28.9482 | 4693 | 4766 | 4818 | 28.9482 | 5112 | 5826 | 5738
| 28.96133 | 4867 | 4782 | 4774 | 28.96133 | 5320 | 6030 | 5761
| 28.97446 | 4713 | 4820 | 4622 | 28.97446 | 5257 | 6035 | 5617
| 28.98759159 | 4803 | 4706 | 4863 | 28.98759159 | 5163 | 6119 | 5991
| 29.00072 | 4731 | 4768 | 4803 | 29.00072 | 5158 | 5905 | 5730

## Fig.7
Fig. 7: The deconvolution curves of ACCs produced using a 3:1 solvent to cellulose weight ratio, without interleaf film (a) and with interleaf film(b). The experimental measurement is shown in the black dotted line, and the solid black curve is a summation of the crystalline peaks of cellulose I (shown in blue, orange and brown), and cellulose II (shown in grey and green). The broad amorphous peak is shown in red.
(a) | [8 empty] | (b)
2θ (°) | Experimental measurement (Black dots) | Amorphous (Red curve) | Peak at 14.8° (Light blue curve) | Peak at 16.3° (Orange curve) | Peak at 20.6° (Grey curve) | Peak at 22.4° (Brown curve) | Peak at 21.8° (Green curve) | Sumation (Black curve) | 2θ (°) | Experimental measurement (Black dots) | Amorphous (Red curve) | Peak at 14.8° (Light blue curve) | Peak at 16.3° (Orange curve) | Peak at 20.6° (Grey curve) | Peak at 22.4° (Brown curve) |  | Sumation (Black curve)
4.99856514 | -0.08986323 | 9.523329 | 2.560168e-66 | 1.627524e-89 | 5.334736e-172 | 5.835098e-224 | 1.515352e-190 | 0 | 4.99856514 | -0.06739742 | 21.77786 | 3.2254e-56 | 4.088226e-76 | 1.155205e-146 | 2.682079e-191 | 1.424034e-162 | 0
5.011695423 | -20.26753 | 9.639413 | 3.939963e-66 | 2.675759e-89 | 1.055313e-171 | 1.271756e-223 | 3.105176e-190 | 9.639413 | 5.011695423 | 49.54935 | 22.02602 | 4.666168e-56 | 6.259923e-76 | 2.073641e-146 | 5.232513e-191 | 2.634787e-162 | 22.02602
5.024825705 | -178.4452 | 9.756797 | 6.059889e-66 | 4.396584e-89 | 2.086404e-171 | 2.770182e-223 | 6.359278e-190 | 9.756797 | 5.024825705 | 20.1661 | 22.27675 | 6.747163e-56 | 9.580479e-76 | 3.720424e-146 | 1.020313e-190 | 4.872534e-162 | 22.27675
5.037955988 | 24.37713 | 9.875494 | 9.315066e-66 | 7.219924e-89 | 4.122534e-171 | 6.030615e-223 | 1.301602e-189 | 9.875494 | 5.037955988 | 77.78285 | 22.5301 | 9.751384e-56 | 1.465513e-75 | 6.671684e-146 | 1.988568e-190 | 9.006343e-162 | 22.5301
5.051086271 | -134.8005 | 9.995517 | 1.431054e-65 | 1.184946e-88 | 8.141023e-171 | 1.31209e-222 | 2.662548e-189 | 9.995517 | 5.051086271 | 101.3996 | 22.78607 | 1.408625e-55 | 2.240661e-75 | 1.195811e-145 | 3.873751e-190 | 1.663896e-161 | 22.78607
5.064216553 | 5.021791 | 10.11688 | 2.197227e-65 | 1.94363e-88 | 1.606729e-170 | 2.853085e-222 | 5.443341e-189 | 10.11688 | 5.064216553 | 48.01634 | 23.04469 | 2.033803e-55 | 3.424104e-75 | 2.142269e-145 | 7.542357e-190 | 3.072473e-161 | 23.04469
5.077346836 | -93.15588 | 10.23959 | 3.371651e-65 | 3.186231e-88 | 3.169238e-170 | 6.200325e-222 | 1.112199e-188 | 10.23959 | 5.077346836 | 46.63309 | 23.30599 | 2.934988e-55 | 5.230001e-75 | 3.835919e-145 | 1.467799e-189 | 5.670668e-161 | 23.30599
5.090477119 | -103.3335 | 10.36368 | 5.170817e-65 | 5.220231e-88 | 6.24764e-170 | 1.346676e-221 | 2.271162e-188 | 10.36368 | 5.090477119 | 36.24984 | 23.57 | 4.233388e-55 | 7.984373e-75 | 6.865134e-145 | 2.855029e-189 | 1.046079e-160 | 23.57
5.103607401 | -43.51122 | 10.48914 | 7.92546e-65 | 8.547734e-88 | 1.230909e-169 | 2.923212e-221 | 4.635136e-188 | 10.48914 | 5.103607401 | -209.1334 | 23.83673 | 6.103148e-55 | 1.218327e-74 | 1.228041e-144 | 5.55058e-189 | 1.928763e-160 | 23.83673
5.116737684 | -10.68889 | 10.61599 | 1.214056e-64 | 1.398818e-87 | 2.423733e-169 | 6.341712e-221 | 9.454222e-188 | 10.61599 | 5.116737684 | -69.51666 | 24.10621 | 8.794353e-55 | 1.85811e-74 | 2.195638e-144 | 1.078575e-188 | 3.554491e-160 | 24.10621
5.129867967 | -116.8666 | 10.74425 | 1.858667e-64 | 2.28781e-87 | 4.769714e-169 | 1.374996e-220 | 1.927249e-187 | 10.74425 | 5.129867967 | 6.100084 | 24.37847 | 1.266596e-54 | 2.832454e-74 | 3.923674e-144 | 2.09482e-188 | 6.547268e-160 | 24.37847
5.142998249 | -63.04422 | 10.87394 | 2.843894e-64 | 3.739622e-87 | 9.380991e-169 | 2.979513e-220 | 3.926438e-187 | 10.87394 | 5.142998249 | 79.71683 | 24.65353 | 1.823293e-54 | 4.315574e-74 | 7.008244e-144 | 4.06656e-188 | 1.205388e-159 | 24.65353
5.156128532 | 4.778107 | 11.00506 | 4.348845e-64 | 6.109198e-87 | 1.84397e-168 | 6.452646e-220 | 7.994816e-187 | 11.00506 | 5.156128532 | -127.6664 | 24.93142 | 2.623366e-54 | 6.572013e-74 | 1.251151e-143 | 7.890267e-188 | 2.218084e-159 | 24.93142
5.169258815 | -51.39956 | 11.13762 | 6.646352e-64 | 9.974464e-87 | 3.622496e-168 | 1.396623e-219 | 1.626923e-186 | 11.13762 | 5.169258815 | -54.04967 | 25.21217 | 3.772641e-54 | 1.000328e-73 | 2.232514e-143 | 1.530173e-187 | 4.079559e-159 | 25.21217
5.182389097 | -204.5772 | 11.27166 | 1.015176e-63 | 1.627585e-86 | 7.112311e-168 | 3.02113e-219 | 3.308829e-186 | 11.27166 | 5.182389097 | -203.4329 | 25.49579 | 5.422709e-54 | 1.521846e-73 | 3.981649e-143 | 2.966015e-187 | 7.499504e-159 | 25.49579
5.19551938 | -33.7549 | 11.40717 | 1.549703e-63 | 2.65428e-86 | 1.395604e-167 | 6.531433e-219 | 6.725591e-186 | 11.40717 | 5.19551938 | 75.18382 | 25.78232 | 7.790607e-54 | 2.314104e-73 | 7.097672e-143 | 5.746328e-187 | 1.377958e-158 | 25.78232
5.208649663 | -182.9326 | 11.54417 | 2.364309e-63 | 4.326119e-86 | 2.736924e-167 | 1.411225e-218 | 1.366266e-185 | 11.54417 | 5.208649663 | -32.19943 | 26.07178 | 1.118692e-53 | 3.517057e-73 | 1.2646e-142 | 1.112735e-186 | 2.530602e-158 | 26.07178
5.221779946 | -144.1102 | 11.68268 | 3.605031e-63 | 7.046915e-86 | 5.364287e-167 | 3.047425e-218 | 2.773889e-185 | 11.68268 | 5.221779946 | -35.58268 | 26.3642 | 1.605587e-53 | 5.342691e-73 | 2.252031e-142 | 2.153659e-186 | 4.645106e-158 | 26.3642
5.234910228 | -237.2879 | 11.82272 | 5.493667e-63 | 1.147224e-85 | 1.050776e-166 | 6.576857e-218 | 5.628487e-185 | 11.82272 | 5.234910228 | 7.034069 | 26.6596 | 2.30325e-53 | 8.111943e-73 | 4.00848e-142 | 4.166261e-186 | 8.522198e-158 | 26.6596
5.248040511 | -211.4656 | 11.96429 | 8.366901e-63 | 1.86658e-85 | 2.057107e-166 | 1.418576e-217 | 1.141414e-184 | 11.96429 | 5.248040511 | -10.34918 | 26.95802 | 3.302424e-53 | 1.231045e-72 | 7.131309e-142 | 8.055643e-186 | 1.562758e-157 | 26.95802
5.261170794 | -185.6432 | 12.10741 | 1.273549e-62 | 3.035244e-85 | 4.024877e-166 | 3.057988e-217 | 2.31336e-184 | 12.10741 | 5.261170794 | -71.73243 | 27.25948 | 4.732696e-53 | 1.867269e-72 | 1.268069e-141 | 1.556819e-185 | 2.864284e-157 | 27.25948
5.274301076 | -214.8209 | 12.25211 | 1.937383e-62 | 4.932753e-85 | 7.870405e-166 | 6.588213e-217 | 4.685892e-184 | 12.25211 | 5.274301076 | -160.1157 | 27.564 | 6.779045e-53 | 2.830898e-72 | 2.253725e-141 | 3.007185e-185 | 5.247163e-157 | 27.564
5.287431359 | -174.9986 | 12.39838 | 2.945535e-62 | 8.011872e-85 | 1.538121e-165 | 1.418562e-216 | 9.486151e-184 | 12.39838 | 5.287431359 | -152.4989 | 27.87161 | 9.705381e-53 | 4.289688e-72 | 4.003529e-141 | 5.805856e-185 | 9.607651e-157 | 27.87161
5.300561642 | -248.1763 | 12.54625 | 4.475707e-62 | 1.300551e-84 | 3.004225e-165 | 3.052656e-216 | 1.919273e-183 | 12.54625 | 5.300561642 | -69.88219 | 28.18235 | 1.388804e-52 | 6.496978e-72 | 7.108356e-141 | 1.120358e-184 | 1.758304e-156 | 28.18235
5.313691924 | -207.3539 | 12.69574 | 6.796854e-62 | 2.109938e-84 | 5.864397e-165 | 6.565323e-216 | 3.880897e-183 | 12.69574 | 5.313691924 | -27.26544 | 28.49623 | 1.986339e-52 | 9.835154e-72 | 1.261478e-140 | 2.160882e-184 | 3.216289e-156 | 28.49623
5.326822207 | -169.5316 | 12.84686 | 1.03158e-61 | 3.42106e-84 | 1.144098e-164 | 1.411183e-215 | 7.842893e-183 | 12.84686 | 5.326822207 | 4.351306 | 28.8133 | 2.839552e-52 | 1.48811e-71 | 2.237557e-140 | 4.165717e-184 | 5.880309e-156 | 28.8133
5.33995249 | -301.7093 | 12.99962 | 1.564757e-61 | 5.543711e-84 | 2.230754e-164 | 3.031511e-215 | 1.584052e-182 | 12.99962 | 5.33995249 | 30.96805 | 29.13357 | 4.057239e-52 | 2.25047e-71 | 3.966914e-140 | 8.026619e-184 | 1.074557e-155 | 29.13357
5.353082772 | -245.8869 | 13.15404 | 2.372136e-61 | 8.978199e-84 | 4.346993e-164 | 6.508545e-215 | 3.197505e-182 | 13.15404 | 5.353082772 | -197.4152 | 29.45707 | 5.794227e-52 | 3.401696e-71 | 7.029358e-140 | 1.545822e-183 | 1.96265e-155 | 29.45707
5.366213055 | -316.0646 | 13.31014 | 3.594026e-61 | 1.453204e-83 | 8.465939e-164 | 1.396553e-214 | 6.450626e-182 | 13.31014 | 5.366213055 | -64.79845 | 29.78383 | 8.270744e-52 | 5.139275e-71 | 1.244981e-139 | 2.975574e-183 | 3.582948e-155 | 29.78383
5.379343338 | -267.2423 | 13.46794 | 5.442162e-61 | 2.350785e-83 | 1.647821e-163 | 2.994883e-214 | 1.300593e-181 | 13.46794 | 5.379343338 | -256.1817 | 30.11389 | 1.179989e-51 | 7.76055e-71 | 2.20391e-139 | 5.724876e-183 | 6.537659e-155 | 30.11389
5.39247362 | -197.4199 | 13.62744 | 8.235892e-61 | 3.800564e-83 | 3.205486e-163 | 6.418757e-214 | 2.620774e-181 | 13.62744 | 5.39247362 | -154.565 | 30.44727 | 1.682656e-51 | 1.171298e-70 | 3.899503e-139 | 1.100894e-182 | 1.192307e-154 | 30.44727
5.405603903 | -174.5976 | 13.78867 | 1.245657e-60 | 6.1409e-83 | 6.231985e-163 | 1.374899e-213 | 5.277967e-181 | 13.78867 | 5.405603903 | -210.9482 | 30.784 | 2.398263e-51 | 1.766958e-70 | 6.896183e-139 | 2.115968e-182 | 2.173393e-154 | 30.784
5.418734186 | -193.7753 | 13.95164 | 1.882935e-60 | 9.916644e-83 | 1.210899e-162 | 2.943335e-213 | 1.062313e-180 | 13.95164 | 5.418734186 | -208.3315 | 31.12411 | 3.416508e-51 | 2.664215e-70 | 1.218968e-138 | 4.064967e-182 | 3.959794e-154 | 31.12411
5.431864468 | -343.9529 | 14.11638 | 2.844598e-60 | 1.600465e-82 | 2.351462e-162 | 6.297342e-213 | 2.136915e-180 | 14.11638 | 5.431864468 | -325.7147 | 31.46763 | 4.864658e-51 | 4.015101e-70 | 2.153576e-138 | 7.805288e-182 | 7.210925e-154 | 31.46763
5.444994751 | -188.1306 | 14.28289 | 4.294922e-60 | 2.581526e-82 | 4.563699e-162 | 1.346554e-212 | 4.296064e-180 | 14.28289 | 5.444994751 | -259.098 | 31.81459 | 6.923192e-51 | 6.047945e-70 | 3.802877e-138 | 1.497977e-181 | 1.312483e-153 | 31.81459
5.458125034 | -244.3083 | 14.45119 | 6.480947e-60 | 4.161556e-82 | 8.85207e-162 | 2.877656e-212 | 8.631834e-180 | 14.45119 | 5.458125034 | -77.48121 | 32.16502 | 9.847922e-51 | 9.105491e-70 | 6.711945e-138 | 2.873461e-181 | 2.387703e-153 | 32.16502
5.471255316 | -290.486 | 14.6213 | 9.773958e-60 | 6.704766e-82 | 1.716016e-161 | 6.146147e-212 | 1.733342e-179 | 14.6213 | 5.471255316 | -205.8645 | 32.51894 | 1.400125e-50 | 1.370197e-69 | 1.184046e-137 | 5.509215e-181 | 4.341614e-153 | 32.51894
5.484385599 | -250.6636 | 14.79325 | 1.473165e-59 | 1.079594e-81 | 3.324657e-161 | 1.311945e-211 | 3.478677e-179 | 14.79325 | 5.484385599 | -209.2477 | 32.8764 | 1.989635e-50 | 2.060853e-69 | 2.087725e-137 | 1.055743e-180 | 7.890533e-153 | 32.8764
5.497515882 | -380.8413 | 14.96703 | 2.219121e-59 | 1.737345e-81 | 6.437557e-161 | 2.798836e-211 | 6.977388e-179 | 14.96703 | 5.497515882 | -452.631 | 33.23743 | 2.825948e-50 | 3.098097e-69 | 3.679272e-137 | 2.02214e-180 | 1.433328e-152 | 33.23743
5.510646164 | -225.019 | 15.14269 | 3.340868e-59 | 2.794218e-81 | 1.245788e-160 | 5.967437e-211 | 1.398687e-178 | 15.14269 | 5.510646164 | -300.0142 | 33.60204 | 4.011797e-50 | 4.655081e-69 | 6.48089e-137 | 3.871222e-180 | 2.602369e-152 | 33.60204
5.523776447 | -311.1966 | 15.32022 | 5.026741e-59 | 4.491419e-81 | 2.409439e-160 | 1.27159e-210 | 2.802185e-178 | 15.32022 | 5.523776447 | -264.3975 | 33.97028 | 5.692434e-50 | 6.991069e-69 | 1.141016e-136 | 7.407457e-180 | 4.722549e-152 | 33.97028
5.53690673 | -212.3743 | 15.49965 | 7.55897e-59 | 7.215319e-81 | 4.657326e-160 | 2.708041e-210 | 5.610764e-178 | 15.49965 | 5.53690673 | -164.7807 | 34.34217 | 8.073115e-50 | 1.049407e-68 | 2.007857e-136 | 1.416689e-179 | 8.565806e-152 | 34.34217
5.550037012 | -383.552 | 15.68099 | 1.136024e-58 | 1.158447e-80 | 8.997174e-160 | 5.763842e-210 | 1.122783e-177 | 15.68099 | 5.550037012 | -296.164 | 34.71776 | 1.144375e-49 | 1.57445e-68 | 3.53149e-136 | 2.708094e-179 | 1.552902e-151 | 34.71776
5.563167295 | -440.7296 | 15.86427 | 1.706322e-58 | 1.858857e-80 | 1.737098e-159 | 1.226077e-209 | 2.24553e-177 | 15.86427 | 5.563167295 | -205.5472 | 35.09706 | 1.621362e-49 | 2.361009e-68 | 6.208225e-136 | 5.17413e-179 | 2.813871e-151 | 35.09706
5.576297578 | -428.9073 | 16.04951 | 2.561436e-58 | 2.981017e-80 | 3.351904e-159 | 2.606587e-209 | 4.488388e-177 | 16.04951 | 5.576297578 | -189.9305 | 35.48011 | 2.29602e-49 | 3.538756e-68 | 1.09084e-135 | 9.880868e-179 | 5.096222e-151 | 35.48011
5.58942786 | -333.085 | 16.23671 | 3.842863e-58 | 4.77784e-80 | 6.46409e-159 | 5.538288e-209 | 8.966249e-177 | 16.23671 | 5.58942786 | -257.3137 | 35.86695 | 3.249791e-49 | 5.301366e-68 | 1.91575e-135 | 1.88598e-178 | 9.225218e-151 | 35.86695
5.602558143 | -245.2626 | 16.42591 | 5.762022e-58 | 7.653281e-80 | 1.245868e-158 | 1.176055e-208 | 1.790111e-176 | 16.42591 | 5.602558143 | -260.697 | 36.2576 | 4.597475e-49 | 7.937964e-68 | 3.362798e-135 | 3.598016e-178 | 1.669126e-150 | 36.2576
5.615688426 | -380.4403 | 16.61711 | 8.634632e-58 | 1.225216e-79 | 2.399859e-158 | 2.495908e-208 | 3.57189e-176 | 16.61711 | 5.615688426 | -222.0802 | 36.65211 | 6.500811e-49 | 1.187995e-67 | 5.89993e-135 | 6.860776e-178 | 3.018463e-150 | 36.65211
5.628818708 | -474.618 | 16.81034 | 1.293188e-57 | 1.960316e-79 | 4.620064e-158 | 5.293931e-208 | 7.123032e-176 | 16.81034 | 5.628818708 | -230.4635 | 37.05049 | 9.187552e-49 | 1.777069e-67 | 1.034611e-134 | 1.307578e-177 | 5.455904e-150 | 37.05049
5.641948991 | -476.7957 | 17.00562 | 1.935656e-57 | 3.134647e-79 | 8.889128e-158 | 1.122217e-207 | 1.419648e-175 | 17.00562 | 5.641948991 | -280.8467 | 37.4528 | 1.297825e-48 | 2.656918e-67 | 1.813391e-134 | 2.490842e-177 | 9.856704e-150 | 37.4528
5.655079274 | -496.9733 | 17.20296 | 2.895632e-57 | 5.009564e-79 | 1.709303e-157 | 2.37752e-207 | 2.827776e-175 | 17.20296 | 5.655079274 | -380.23 | 37.85905 | 1.832386e-48 | 3.970416e-67 | 3.176802e-134 | 4.742517e-177 | 1.77984e-149 | 37.85905
5.668209557 | -469.151 | 17.40239 | 4.329199e-57 | 8.00129e-79 | 3.284943e-157 | 5.034083e-207 | 5.62935e-175 | 17.40239 | 5.668209557 | -188.6132 | 38.26929 | 2.58584e-48 | 5.930321e-67 | 5.562536e-134 | 9.025177e-177 | 3.212286e-149 | 38.26929
5.681339839 | -525.3287 | 17.60392 | 6.468752e-57 | 1.277229e-78 | 6.309362e-157 | 1.065284e-206 | 1.120006e-174 | 17.60392 | 5.681339839 | -176.9965 | 38.68354 | 3.647293e-48 | 8.853286e-67 | 9.735084e-134 | 1.71667e-176 | 5.79471e-149 | 38.68354
5.694470122 | -420.5063 | 17.80758 | 9.660114e-57 | 2.037636e-78 | 1.211133e-156 | 2.252989e-206 | 2.227057e-174 | 17.80758 | 5.694470122 | -171.3797 | 39.10184 | 5.141901e-48 | 1.321037e-66 | 1.702906e-133 | 3.263638e-176 | 1.0448e-148 | 39.10184
5.707600405 | -379.684 | 18.01338 | 1.441759e-56 | 3.248876e-78 | 2.323523e-156 | 4.762135e-206 | 4.425791e-174 | 18.01338 | 5.707600405 | -390.763 | 39.52424 | 7.245377e-48 | 1.970197e-66 | 2.977323e-133 | 6.201565e-176 | 1.882865e-148 | 39.52424
5.720730687 | -415.8617 | 18.22134 | 2.150563e-56 | 5.177123e-78 | 4.455034e-156 | 1.005989e-205 | 8.790214e-174 | 18.22134 | 5.720730687 | -261.1463 | 39.95075 | 1.020428e-47 | 2.936894e-66 | 5.202899e-133 | 1.177836e-175 | 3.391479e-148 | 39.95075
5.73386097 | -421.0393 | 18.43149 | 3.205977e-56 | 8.245037e-78 | 8.536971e-156 | 2.123896e-205 | 1.744845e-173 | 18.43149 | 5.73386097 | -269.5295 | 40.38142 | 1.436442e-47 | 4.375738e-66 | 9.087594e-133 | 2.2359e-175 | 6.10581e-148 | 40.38142
5.746991253 | -495.217 | 18.64384 | 4.776583e-56 | 1.312338e-77 | 1.634954e-155 | 4.481489e-205 | 3.461488e-173 | 18.64384 | 5.746991253 | -338.9128 | 40.81628 | 2.021053e-47 | 6.51626e-66 | 1.586487e-132 | 4.242328e-175 | 1.098706e-147 | 40.81628
5.760121535 | -496.3947 | 18.85841 | 7.112514e-56 | 2.0876e-77 | 3.129362e-155 | 9.450617e-205 | 6.86306e-173 | 18.85841 | 5.760121535 | -302.296 | 41.25537 | 2.84218e-47 | 9.69906e-66 | 2.76827e-132 | 8.045263e-175 | 1.976078e-147 | 41.25537
5.773251818 | -470.5723 | 19.07523 | 1.058468e-55 | 3.318928e-77 | 5.986253e-155 | 1.991805e-204 | 1.359946e-172 | 19.07523 | 5.773251818 | -439.6793 | 41.69872 | 3.994935e-47 | 1.442929e-65 | 4.827969e-132 | 1.524967e-174 | 3.552308e-147 | 41.69872
5.786382101 | -429.75 | 19.29431 | 1.574277e-55 | 5.273479e-77 | 1.144467e-154 | 4.195486e-204 | 2.693234e-172 | 19.29431 | 5.786382101 | -311.0625 | 42.14637 | 5.612443e-47 | 2.14558e-65 | 8.41598e-132 | 2.889114e-174 | 6.382656e-147 | 42.14637
5.799512383 | -393.9277 | 19.51568 | 2.340095e-55 | 8.374241e-77 | 2.186754e-154 | 8.832151e-204 | 5.330592e-172 | 19.51568 | 5.799512383 | -361.4458 | 42.59835 | 7.880946e-47 | 3.188808e-65 | 1.466321e-131 | 5.47083e-174 | 1.146242e-146 | 42.59835
5.812642666 | -516.1054 | 19.73936 | 3.476438e-55 | 1.329053e-76 | 4.175857e-154 | 1.85823e-203 | 1.054449e-171 | 19.73936 | 5.812642666 | -259.829 | 43.0547 | 1.106086e-46 | 4.736923e-65 | 2.55351e-131 | 1.035442e-173 | 2.057479e-146 | 43.0547
5.825772949 | -621.283 | 19.96536 | 5.161599e-55 | 2.108086e-76 | 7.969666e-154 | 3.907342e-203 | 2.084609e-171 | 19.96536 | 5.825772949 | -409.2123 | 43.51547 | 1.551614e-46 | 7.033126e-65 | 4.444575e-131 | 1.958766e-173 | 3.691295e-146 | 43.51547
5.838903231 | -624.4607 | 20.19372 | 7.659192e-55 | 3.341818e-76 | 1.520139e-153 | 8.211303e-203 | 4.118816e-171 | 20.19372 | 5.838903231 | -369.5955 | 43.98067 | 2.175517e-46 | 1.043721e-64 | 7.732271e-131 | 3.703596e-173 | 6.619209e-146 | 43.98067
5.852033514 | -357.6384 | 20.42444 | 1.135875e-54 | 5.294516e-76 | 2.897847e-153 | 1.724613e-202 | 8.133342e-171 | 20.42444 | 5.852033514 | -443.9788 | 44.45036 | 3.048776e-46 | 1.548121e-64 | 1.344522e-130 | 6.999205e-173 | 1.186363e-145 | 44.45036
5.865163797 | -472.816 | 20.65756 | 1.683553e-54 | 8.383367e-76 | 5.520983e-153 | 3.620094e-202 | 1.605146e-170 | 20.65756 | 5.865163797 | -353.362 | 44.92457 | 4.270441e-46 | 2.295142e-64 | 2.336755e-130 | 1.322081e-172 | 2.125267e-145 | 44.92457
5.878294079 | -455.9937 | 20.89309 | 2.493858e-54 | 1.32666e-75 | 1.05125e-152 | 7.594462e-202 | 3.165983e-170 | 20.89309 | 5.878294079 | -477.7453 | 45.40334 | 5.978663e-46 | 3.400935e-64 | 4.059219e-130 | 2.496039e-172 | 3.805339e-145 | 45.40334
5.891424362 | -496.1714 | 21.13106 | 3.692034e-54 | 2.098212e-75 | 2.000528e-152 | 1.592293e-201 | 6.240964e-170 | 21.13106 | 5.891424362 | -418.1285 | 45.8867 | 8.366033e-46 | 5.036991e-64 | 7.047839e-130 | 4.710088e-172 | 6.810162e-145 | 45.8867
5.904554645 | -482.349 | 21.37149 | 5.462713e-54 | 3.316561e-75 | 3.804801e-152 | 3.33655e-201 | 1.229542e-169 | 21.37149 | 5.904554645 | -374.5118 | 46.37469 | 1.17009e-45 | 7.456383e-64 | 1.223077e-129 | 8.883637e-172 | 1.218164e-144 | 46.37469
5.917684927 | -570.5267 | 21.61439 | 8.077926e-54 | 5.239327e-75 | 7.232161e-152 | 6.98749e-201 | 2.420941e-169 | 21.61439 | 5.917684927 | -268.895 | 46.86735 | 1.635698e-45 | 1.103238e-63 | 2.121463e-129 | 1.674699e-171 | 2.177901e-144 | 46.86735
5.93081521 | -531.7044 | 21.8598 | 1.193824e-53 | 8.272024e-75 | 1.373893e-151 | 1.462492e-200 | 4.76402e-169 | 21.8598 | 5.93081521 | -486.2783 | 47.36473 | 2.285447e-45 | 1.631529e-63 | 3.677913e-129 | 3.15549e-171 | 3.891837e-144 | 47.36473
5.943945493 | -449.882 | 22.10774 | 1.763313e-53 | 1.30526e-74 | 2.608476e-151 | 3.059248e-200 | 9.369402e-169 | 22.10774 | 5.943945493 | -428.6615 | 47.86685 | 3.191709e-45 | 2.411595e-63 | 6.373112e-129 | 5.942662e-171 | 6.951129e-144 | 47.86685
5.957075775 | -654.0597 | 22.35822 | 2.602959e-53 | 2.058405e-74 | 4.949592e-151 | 6.395649e-200 | 1.841615e-168 | 22.35822 | 5.957075775 | -312.0448 | 48.37376 | 4.455122e-45 | 3.562854e-63 | 1.103788e-128 | 1.118612e-170 | 1.24091e-143 | 48.37376
5.970206058 | -631.2374 | 22.61128 | 3.840202e-53 | 3.244244e-74 | 9.386436e-151 | 1.336298e-199 | 3.617719e-168 | 22.61128 | 5.970206058 | -366.428 | 48.8855 | 6.215558e-45 | 5.261091e-63 | 1.910752e-128 | 2.104563e-170 | 2.214161e-143 | 48.8855
5.983336341 | -484.415 | 22.86693 | 5.662257e-53 | 5.110283e-74 | 1.77902e-150 | 2.790429e-199 | 7.102636e-168 | 22.86693 | 5.983336341 | -457.8113 | 49.40211 | 8.667318e-45 | 7.764935e-63 | 3.306031e-128 | 3.957571e-170 | 3.948775e-143 | 49.40211
5.996466623 | -523.5927 | 23.1252 | 8.343994e-53 | 8.044986e-74 | 3.369845e-150 | 5.823544e-199 | 1.393648e-167 | 23.1252 | 5.996466623 | -451.1945 | 49.92363 | 1.208018e-44 | 1.145471e-62 | 5.717335e-128 | 7.438402e-170 | 7.038819e-143 | 49.92363
6.009596906 | -667.7704 | 23.3861 | 1.228873e-52 | 1.265769e-73 | 6.379516e-150 | 1.214654e-198 | 2.732973e-167 | 23.3861 | 6.009596906 | -407.5778 | 50.45009 | 1.682854e-44 | 1.68894e-62 | 9.882448e-128 | 1.397381e-169 | 1.254069e-142 | 50.45009
6.022727189 | -601.9481 | 23.64968 | 1.808794e-52 | 1.990363e-73 | 1.20702e-149 | 2.532017e-198 | 5.35632e-167 | 23.64968 | 6.022727189 | -400.961 | 50.98154 | 2.343169e-44 | 2.489022e-62 | 1.707339e-127 | 2.623819e-169 | 2.233197e-142 | 50.98154
6.035857471 | -510.1257 | 23.91594 | 2.660847e-52 | 3.127945e-73 | 2.282389e-149 | 5.275085e-198 | 1.049171e-166 | 23.91594 | 6.035857471 | -441.3443 | 51.51802 | 3.260956e-44 | 3.666295e-62 | 2.948213e-127 | 4.924218e-169 | 3.974814e-142 | 51.51802
6.048987754 | -682.3034 | 24.18491 | 3.912006e-52 | 4.912863e-73 | 4.313343e-149 | 1.098351e-197 | 2.05388e-166 | 24.18491 | 6.048987754 | -297.7275 | 52.05957 | 4.535972e-44 | 5.397719e-62 | 5.088412e-127 | 9.236869e-169 | 7.071163e-142 | 52.05957
6.062118037 | -536.4811 | 24.45662 | 5.748148e-52 | 7.711859e-73 | 8.1468e-149 | 2.285607e-197 | 4.018396e-166 | 24.45662 | 6.062118037 | -332.1108 | 52.60623 | 6.306378e-44 | 7.942866e-62 | 8.777885e-127 | 1.731795e-168 | 1.257329e-141 | 52.60623
6.075248319 | -622.6587 | 24.7311 | 8.441219e-52 | 1.209852e-72 | 1.537832e-148 | 4.75347e-197 | 7.857403e-166 | 24.7311 | 6.075248319 | -372.4941 | 53.15804 | 8.763423e-44 | 1.16823e-61 | 1.513497e-126 | 3.245281e-168 | 2.234556e-141 | 53.15804
6.088378602 | -551.8364 | 25.00835 | 1.238886e-51 | 1.896943e-72 | 2.901213e-148 | 9.88027e-197 | 1.535516e-165 | 25.00835 | 6.088378602 | -368.8773 | 53.71505 | 1.217171e-43 | 1.717369e-61 | 2.6083e-126 | 6.078443e-168 | 3.969335e-141 | 53.71505
6.101508885 | -520.0141 | 25.28842 | 1.817214e-51 | 2.972522e-72 | 5.470147e-148 | 2.052465e-196 | 2.999012e-165 | 25.28842 | 6.101508885 | -374.2606 | 54.27729 | 1.689716e-43 | 2.523383e-61 | 4.492805e-126 | 1.137933e-167 | 7.047392e-141 | 54.27729
6.114639168 | -571.1917 | 25.57132 | 2.663972e-51 | 4.655268e-72 | 1.030783e-147 | 4.261195e-196 | 5.853977e-165 | 25.57132 | 6.114639168 | -429.6438 | 54.84482 | 2.344553e-43 | 3.705841e-61 | 7.735026e-126 | 2.129242e-167 | 1.250614e-140 | 54.84482
6.12776945 | -750.3694 | 25.85708 | 3.903033e-51 | 7.286401e-72 | 1.941263e-147 | 8.841701e-196 | 1.142017e-164 | 25.85708 | 6.12776945 | -436.0271 | 55.41766 | 3.251551e-43 | 5.439695e-61 | 1.331037e-125 | 3.982148e-167 | 2.218208e-140 | 55.41766
6.140899733 | -664.5471 | 26.14573 | 5.715095e-51 | 1.139804e-71 | 3.653846e-147 | 1.833535e-195 | 2.226604e-164 | 26.14573 | 6.140899733 | -350.4103 | 55.99587 | 4.507182e-43 | 7.980801e-61 | 2.2893e-125 | 7.44379e-167 | 3.93247e-140 | 55.99587
6.154030016 | -647.7247 | 26.43729 | 8.363606e-51 | 1.781953e-71 | 6.873295e-147 | 3.800067e-195 | 4.338726e-164 | 26.43729 | 6.154030016 | -361.7936 | 56.57948 | 6.244589e-43 | 1.170314e-60 | 3.935496e-125 | 1.390769e-166 | 6.968073e-140 | 56.57948
6.167160298 | -586.9024 | 26.73178 | 1.223242e-50 | 2.784269e-71 | 1.292196e-146 | 7.871222e-195 | 8.449485e-164 | 26.73178 | 6.167160298 | -390.1768 | 57.16855 | 8.647424e-43 | 1.715311e-60 | 6.76208e-125 | 2.597167e-166 | 1.234082e-139 | 57.16855
6.180290581 | -552.0801 | 27.02924 | 1.788052e-50 | 4.347853e-71 | 2.427956e-146 | 1.629453e-194 | 1.64455e-163 | 27.02924 | 6.180290581 | -415.5601 | 57.76311 | 1.196889e-42 | 2.512854e-60 | 1.161302e-124 | 4.847625e-166 | 2.184539e-139 | 57.76311
6.193420864 | -523.2578 | 27.32968 | 2.612141e-50 | 6.785585e-71 | 4.55934e-146 | 3.371246e-194 | 3.198989e-163 | 27.32968 | 6.193420864 | -373.9433 | 58.36321 | 1.655789e-42 | 3.67939e-60 | 1.9934e-124 | 9.043621e-166 | 3.865089e-139 | 58.36321
6.206551146 | -468.4354 | 27.63313 | 3.813836e-50 | 1.058397e-70 | 8.55681e-146 | 6.970882e-194 | 6.219095e-163 | 27.63313 | 6.206551146 | -457.3266 | 58.96889 | 2.289499e-42 | 5.384788e-60 | 3.420014e-124 | 1.686319e-165 | 6.835077e-139 | 58.96889
6.219681429 | -685.6131 | 27.93963 | 5.56514e-50 | 1.649904e-70 | 1.604984e-145 | 1.440569e-193 | 1.208344e-162 | 27.93963 | 6.219681429 | -495.7098 | 59.58019 | 3.164171e-42 | 7.876722e-60 | 5.864694e-124 | 3.142834e-165 | 1.208124e-138 | 59.58019
6.232811712 | -620.7908 | 28.24919 | 8.115944e-50 | 2.5705e-70 | 3.008695e-145 | 2.975287e-193 | 2.346402e-162 | 28.24919 | 6.232811712 | -362.0931 | 60.19717 | 4.370828e-42 | 1.151613e-59 | 1.005187e-123 | 5.854466e-165 | 2.134341e-138 | 60.19717
6.245941994 | -611.9684 | 28.56185 | 1.182907e-49 | 4.002444e-70 | 5.636825e-145 | 6.141474e-193 | 4.553689e-162 | 28.56185 | 6.245941994 | -554.4763 | 60.81987 | 6.034643e-42 | 1.682875e-59 | 1.721999e-123 | 1.090027e-164 | 3.768775e-138 | 60.81987
6.259072277 | -571.1461 | 28.87762 | 1.723103e-49 | 6.228475e-70 | 1.055455e-144 | 1.266967e-192 | 8.832285e-162 | 28.87762 | 6.259072277 | -359.8596 | 61.44833 | 8.327672e-42 | 2.457996e-59 | 2.948512e-123 | 2.028483e-164 | 6.651519e-138 | 61.44833
6.27220256 | -591.3238 | 29.19654 | 2.508538e-49 | 9.68695e-70 | 1.975121e-144 | 2.612201e-192 | 1.71211e-161 | 29.19654 | 6.27220256 | -381.2428 | 62.08259 | 1.148629e-41 | 3.58835e-59 | 5.046113e-123 | 3.773024e-164 | 1.173345e-137 | 62.08259
6.285332842 | -604.5014 | 29.51864 | 3.649882e-49 | 1.505709e-69 | 3.693997e-144 | 5.382658e-192 | 3.31695e-161 | 29.51864 | 6.285332842 | -502.6261 | 62.72271 | 1.583508e-41 | 5.235914e-59 | 8.63168e-123 | 7.014425e-164 | 2.068781e-137 | 62.72271
6.298463125 | -601.6791 | 29.84393 | 5.307449e-49 | 2.339075e-69 | 6.904753e-144 | 1.1085e-191 | 6.422365e-161 | 29.84393 | 6.298463125 | -501.0093 | 63.36873 | 2.18195e-41 | 7.636148e-59 | 1.475767e-122 | 1.303403e-163 | 3.645755e-137 | 63.36873
6.311593408 | -741.8568 | 30.17246 | 7.713325e-49 | 3.631582e-69 | 1.289878e-143 | 2.281517e-191 | 1.242796e-160 | 30.17246 | 6.311593408 | -416.3926 | 64.0207 | 3.005062e-41 | 1.113116e-58 | 2.52188e-122 | 2.420747e-163 | 6.421622e-137 | 64.0207
6.32472369 | -722.0344 | 30.50424 | 1.120331e-48 | 5.635033e-69 | 2.408229e-143 | 4.693105e-191 | 2.403553e-160 | 30.50424 | 6.32472369 | -398.7758 | 64.67865 | 4.136626e-41 | 1.621775e-58 | 4.3074e-122 | 4.493703e-163 | 1.130541e-136 | 64.67865
6.337853973 | -588.2121 | 30.83931 | 1.626296e-48 | 8.738679e-69 | 4.493615e-143 | 9.648187e-191 | 4.645754e-160 | 30.83931 | 6.337853973 | -391.1591 | 65.34265 | 5.691454e-41 | 2.361701e-58 | 7.353434e-122 | 8.337645e-163 | 1.989352e-136 | 65.34265
6.350984256 | -587.3898 | 31.17769 | 2.359402e-48 | 1.354391e-68 | 8.379975e-143 | 1.982348e-190 | 8.974444e-160 | 31.17769 | 6.350984256 | -439.5423 | 66.01273 | 7.826803e-41 | 3.437506e-58 | 1.254727e-121 | 1.546204e-162 | 3.498819e-136 | 66.01273
6.364114538 | -686.5675 | 31.51941 | 3.420999e-48 | 2.09793e-68 | 1.561847e-142 | 4.070643e-190 | 1.732638e-159 | 31.51941 | 6.364114538 | -356.9256 | 66.68895 | 1.075795e-40 | 5.000877e-58 | 2.139896e-121 | 2.865986e-162 | 6.150569e-136 | 66.68895
6.377244821 | -604.7451 | 31.8645 | 4.957386e-48 | 3.247781e-68 | 2.909262e-142 | 8.354008e-190 | 3.343156e-159 | 31.8645 | 6.377244821 | -413.3088 | 67.37135 | 1.477948e-40 | 7.271651e-58 | 3.647708e-121 | 5.309647e-162 | 1.080671e-135 | 67.37135
6.390375104 | -582.9228 | 32.21298 | 7.179619e-48 | 5.024946e-68 | 5.415968e-142 | 1.713466e-189 | 6.446953e-159 | 32.21298 | 6.390375104 | -569.6921 | 68.05998 | 2.029424e-40 | 1.056827e-57 | 6.214864e-121 | 9.831989e-162 | 1.897822e-135 | 68.05998
6.403505386 | -779.1005 | 32.5649 | 1.039199e-47 | 7.770067e-68 | 1.00767e-141 | 3.512409e-189 | 1.242513e-158 | 32.5649 | 6.403505386 | -523.0753 | 68.75489 | 2.785292e-40 | 1.53518e-57 | 1.058345e-120 | 1.819706e-161 | 3.331209e-135 | 68.75489
6.416635669 | -590.2781 | 32.92027 | 1.503298e-47 | 1.20079e-67 | 1.873739e-141 | 7.19587e-189 | 2.393296e-158 | 32.92027 | 6.416635669 | -394.4586 | 69.45613 | 3.820785e-40 | 2.228941e-57 | 1.801388e-120 | 3.366242e-161 | 5.844299e-135 | 69.45613
6.429765952 | -656.4558 | 33.27913 | 2.173403e-47 | 1.854633e-67 | 3.48216e-141 | 1.473365e-188 | 4.607239e-158 | 33.27913 | 6.429765952 | -497.8419 | 70.16374 | 5.238643e-40 | 3.234611e-57 | 3.064583e-120 | 6.224057e-161 | 1.024819e-134 | 70.16374
6.442896234 | -628.6335 | 33.6415 | 3.140394e-47 | 2.862845e-67 | 6.467513e-141 | 3.014993e-188 | 8.864081e-158 | 33.6415 | 6.442896234 | -575.2251 | 70.87778 | 7.179084e-40 | 4.691694e-57 | 5.210983e-120 | 1.150233e-160 | 1.796164e-134 | 70.87778
6.456026517 | -761.8111 | 34.00742 | 4.534995e-47 | 4.416584e-67 | 1.200534e-140 | 6.166107e-188 | 1.704416e-157 | 34.00742 | 6.456026517 | -442.6084 | 71.59829 | 9.833396e-40 | 6.801762e-57 | 8.856296e-120 | 2.124626e-160 | 3.146509e-134 | 71.59829
6.4691568 | -660.9888 | 34.37691 | 6.545131e-47 | 6.809637e-67 | 2.227208e-140 | 1.260331e-187 | 3.275414e-157 | 34.37691 | 6.4691568 | -457.9916 | 72.32533 | 1.346239e-39 | 9.855926e-57 | 1.504419e-119 | 3.922502e-160 | 5.509296e-134 | 72.32533
6.482287082 | -711.1665 | 34.75 | 9.440796e-47 | 1.049326e-66 | 4.129483e-140 | 2.574583e-187 | 6.290796e-157 | 34.75 | 6.482287082 | -443.3749 | 73.05894 | 1.84215e-39 | 1.427439e-56 | 2.554285e-119 | 7.238157e-160 | 9.641562e-134 | 73.05894
6.495417365 | -720.3441 | 35.12674 | 1.360967e-46 | 1.616015e-66 | 7.652079e-140 | 5.256275e-187 | 1.207519e-156 | 35.12674 | 6.495417365 | -524.7581 | 73.79918 | 2.519485e-39 | 2.06634e-56 | 4.334653e-119 | 1.334987e-159 | 1.686487e-133 | 73.79918
6.508547648 | -767.5218 | 35.50713 | 1.960811e-46 | 2.487306e-66 | 1.417138e-139 | 1.072502e-186 | 2.316493e-156 | 35.50713 | 6.508547648 | -527.1414 | 74.54609 | 3.444157e-39 | 2.989719e-56 | 7.352303e-119 | 2.460992e-159 | 2.94851e-133 | 74.54609
6.521677931 | -707.6995 | 35.89122 | 2.8234e-46 | 3.826149e-66 | 2.62297e-139 | 2.187091e-186 | 4.441369e-156 | 35.89122 | 6.521677931 | -486.5246 | 75.29973 | 4.705851e-39 | 4.323575e-56 | 1.246455e-118 | 4.534481e-159 | 5.152362e-133 | 75.29973
6.534808213 | -573.8772 | 36.27904 | 4.063104e-46 | 5.882249e-66 | 4.852031e-139 | 4.457428e-186 | 8.51043e-156 | 36.27904 | 6.534808213 | -513.9079 | 76.06015 | 6.426546e-39 | 6.24942e-56 | 2.112098e-118 | 8.350819e-159 | 8.999002e-133 | 76.06015
6.547938496 | -699.0548 | 36.67062 | 5.84376e-46 | 9.038029e-66 | 8.970208e-139 | 9.079267e-186 | 1.629803e-155 | 36.67062 | 6.547938496 | -436.2911 | 76.8274 | 8.772052e-39 | 9.028605e-56 | 3.577137e-118 | 1.537145e-158 | 1.570965e-132 | 76.8274
6.561068779 | -634.2325 | 37.06599 | 8.399927e-46 | 1.387883e-65 | 1.657411e-138 | 1.848272e-185 | 3.119373e-155 | 37.06599 | 6.561068779 | -348.6744 | 77.60153 | 1.196765e-38 | 1.303724e-55 | 6.055378e-118 | 2.828034e-158 | 2.741087e-132 | 77.60153
6.574199061 | -592.4102 | 37.46517 | 1.206723e-45 | 2.130006e-65 | 3.060602e-138 | 3.760365e-185 | 5.966895e-155 | 37.46517 | 6.574199061 | -539.0576 | 78.38259 | 1.631928e-38 | 1.881633e-55 | 1.024545e-117 | 5.200421e-158 | 4.780389e-132 | 78.38259
6.587329344 | -692.5878 | 37.86821 | 1.73256e-45 | 3.267063e-65 | 5.64849e-138 | 7.646149e-185 | 1.140718e-154 | 37.86821 | 6.587329344 | -589.4409 | 79.17064 | 2.224216e-38 | 2.714366e-55 | 1.732627e-117 | 9.558213e-158 | 8.33274e-132 | 79.17064
6.600459627 | -705.7655 | 38.27514 | 2.486096e-45 | 5.008217e-65 | 1.041853e-137 | 1.553833e-184 | 2.179501e-154 | 38.27514 | 6.600459627 | -659.8241 | 79.96573 | 3.029962e-38 | 3.913687e-55 | 2.928622e-117 | 1.755897e-157 | 1.451766e-131 | 79.96573
6.613589909 | -838.9432 | 38.68598 | 3.565302e-45 | 7.672863e-65 | 1.920568e-137 | 3.155839e-184 | 4.161833e-154 | 38.68598 | 6.613589909 | -467.2074 | 80.76791 | 4.125547e-38 | 5.640113e-55 | 4.947726e-117 | 3.224077e-157 | 2.528073e-131 | 80.76791
6.626720192 | -706.1208 | 39.10077 | 5.110031e-45 | 1.174845e-64 | 3.538355e-137 | 6.40581e-184 | 7.942569e-154 | 39.10077 | 6.626720192 | -463.5906 | 81.57724 | 5.614487e-38 | 8.124071e-55 | 8.354725e-117 | 5.916926e-157 | 4.400142e-131 | 81.57724
6.639850475 | -747.2985 | 39.51954 | 7.319806e-45 | 1.797847e-64 | 6.515115e-137 | 1.299518e-183 | 1.514908e-153 | 39.51954 | 6.639850475 | -379.9739 | 82.39376 | 7.637001e-38 | 1.169617e-54 | 1.410077e-116 | 1.085353e-156 | 7.654695e-131 | 82.39376
6.652980757 | -724.4762 | 39.94232 | 1.047911e-44 | 2.749625e-64 | 1.198924e-136 | 2.634747e-183 | 2.887753e-153 | 39.94232 | 6.652980757 | -488.3571 | 83.21754 | 1.038292e-37 | 1.683054e-54 | 2.378689e-116 | 1.989894e-156 | 1.330986e-130 | 83.21754
6.66611104 | -663.6538 | 40.36915 | 1.499333e-44 | 4.202841e-64 | 2.205006e-136 | 5.338812e-183 | 5.501523e-153 | 40.36915 | 6.66611104 | -585.7404 | 84.04862 | 1.410915e-37 | 2.420674e-54 | 4.010667e-116 | 3.646473e-156 | 2.313145e-130 | 84.04862
6.679241323 | -753.8315 | 40.80006 | 2.143979e-44 | 6.42039e-64 | 4.053003e-136 | 1.081183e-182 | 1.047501e-152 | 40.80006 | 6.679241323 | -485.1236 | 84.88707 | 1.916311e-37 | 3.479837e-54 | 6.758959e-116 | 6.678828e-156 | 4.018062e-130 | 84.88707
6.692371605 | -708.0092 | 41.23508 | 3.064021e-44 | 9.802314e-64 | 7.445482e-136 | 2.188278e-182 | 1.99331e-152 | 41.23508 | 6.692371605 | -615.5069 | 85.73293 | 2.601449e-37 | 4.99995e-54 | 1.138484e-115 | 1.222677e-155 | 6.97613e-130 | 85.73293
6.705501888 | -661.1869 | 41.67425 | 4.376348e-44 | 1.495701e-63 | 1.366965e-135 | 4.426439e-182 | 3.790915e-152 | 41.67425 | 6.705501888 | -376.8901 | 86.58626 | 3.52979e-37 | 7.180531e-54 | 1.91672e-115 | 2.237213e-155 | 1.210589e-129 | 86.58626
6.718632171 | -598.3645 | 42.11761 | 6.247132e-44 | 2.280917e-63 | 2.508251e-135 | 8.948607e-182 | 7.205467e-152 | 42.11761 | 6.718632171 | -484.2734 | 87.44712 | 4.787034e-37 | 1.030698e-53 | 3.225331e-115 | 4.091542e-155 | 2.099727e-129 | 87.44712
6.731762453 | -694.5422 | 42.56517 | 8.912476e-44 | 3.476347e-63 | 4.59974e-135 | 1.808028e-181 | 1.368765e-151 | 42.56517 | 6.731762453 | -398.6566 | 88.31557 | 6.488859e-37 | 1.478736e-53 | 5.424679e-115 | 7.479128e-155 | 3.640099e-129 | 88.31557
6.744892736 | -533.7199 | 43.01699 | 1.270764e-43 | 5.295239e-63 | 8.430328e-135 | 3.650931e-181 | 2.598631e-151 | 43.01699 | 6.744892736 | -521.0399 | 89.19165 | 8.791325e-37 | 2.12048e-53 | 9.119226e-115 | 1.366467e-154 | 6.307363e-129 | 89.19165
6.758023019 | -665.8975 | 43.47308 | 1.810841e-43 | 8.061148e-63 | 1.544203e-134 | 7.368024e-181 | 4.930705e-151 | 43.47308 | 6.758023019 | -436.4231 | 90.07542 | 1.190487e-36 | 3.039217e-53 | 1.532238e-114 | 2.495349e-154 | 1.092362e-128 | 90.07542
6.771153301 | -747.0752 | 43.9335 | 2.578958e-43 | 1.22647e-62 | 2.826917e-134 | 1.486097e-180 | 9.350229e-151 | 43.9335 | 6.771153301 | -454.8064 | 90.96695 | 1.611309e-36 | 4.353849e-53 | 2.573229e-114 | 4.554573e-154 | 1.890904e-128 | 90.96695
6.784283584 | -707.2529 | 44.39827 | 3.670771e-43 | 1.864944e-62 | 5.172145e-134 | 2.995657e-180 | 1.772084e-150 | 44.39827 | 6.784283584 | -490.1897 | 91.86629 | 2.179803e-36 | 6.234034e-53 | 4.319315e-114 | 8.308991e-154 | 3.271572e-128 | 91.86629
6.797413867 | -733.4305 | 44.86742 | 5.221785e-43 | 2.834155e-62 | 9.457515e-134 | 6.03512e-180 | 3.356566e-150 | 44.86742 | 6.797413867 | -531.5729 | 92.77349 | 2.947406e-36 | 8.921733e-53 | 7.246619e-114 | 1.515071e-153 | 5.65754e-128 | 92.77349
6.810544149 | -553.6082 | 45.341 | 7.423856e-43 | 4.304572e-62 | 1.728352e-133 | 1.215146e-179 | 6.354112e-150 | 45.341 | 6.810544149 | -461.9562 | 93.68861 | 3.983334e-36 | 1.276184e-52 | 1.215179e-113 | 2.761226e-153 | 9.778742e-128 | 93.68861
6.823674432 | -763.7859 | 45.81903 | 1.054846e-42 | 6.534093e-62 | 3.156721e-133 | 2.445231e-179 | 1.202163e-149 | 45.81903 | 6.823674432 | -608.3394 | 94.61172 | 5.380687e-36 | 1.824575e-52 | 2.03671e-113 | 5.029849e-153 | 1.689361e-127 | 94.61172
6.836804715 | -715.9635 | 46.30156 | 1.497949e-42 | 9.912643e-62 | 5.762209e-133 | 4.917677e-179 | 2.273111e-149 | 46.30156 | 6.836804715 | -575.7227 | 95.54286 | 7.26462e-36 | 2.607319e-52 | 3.411947e-113 | 9.157822e-153 | 2.917066e-127 | 95.54286
6.849934997 | -843.1412 | 46.78862 | 2.125955e-42 | 1.502943e-61 | 1.051213e-132 | 9.88437e-179 | 4.295629e-149 | 46.78862 | 6.849934997 | -395.1059 | 96.4821 | 9.803297e-36 | 3.72401e-52 | 5.712938e-113 | 1.666532e-152 | 5.034473e-127 | 96.4821
6.86306528 | -795.3189 | 47.28025 | 3.015504e-42 | 2.277425e-61 | 1.916642e-132 | 1.985577e-178 | 8.113004e-149 | 47.28025 | 6.86306528 | -459.4892 | 97.4295 | 1.322256e-35 | 5.316326e-52 | 9.560947e-113 | 3.031231e-152 | 8.684524e-127 | 97.4295
6.876195563 | -725.4966 | 47.77648 | 4.274787e-42 | 3.449012e-61 | 3.492531e-132 | 3.986332e-178 | 1.531389e-148 | 47.77648 | 6.876195563 | -523.8724 | 98.38511 | 1.782556e-35 | 7.585717e-52 | 1.599287e-112 | 5.510726e-152 | 1.497346e-126 | 98.38511
6.889325845 | -668.6742 | 48.27734 | 6.056446e-42 | 5.220283e-61 | 6.360456e-132 | 7.998506e-178 | 2.888936e-148 | 48.27734 | 6.889325845 | -572.2557 | 99.349 | 2.401901e-35 | 1.081847e-51 | 2.673845e-112 | 1.001342e-151 | 2.580373e-126 | 99.349
6.902456128 | -857.8519 | 48.78288 | 8.575709e-42 | 7.896638e-61 | 1.157671e-131 | 1.603958e-177 | 5.446774e-148 | 48.78288 | 6.902456128 | -658.6389 | 100.3212 | 3.234826e-35 | 1.542123e-51 | 4.468174e-112 | 1.818615e-151 | 4.444542e-126 | 100.3212
6.915586411 | -798.0296 | 49.29314 | 1.213587e-41 | 1.193821e-60 | 2.105866e-131 | 3.214594e-177 | 1.026336e-147 | 49.29314 | 6.915586411 | -618.0222 | 101.3018 | 4.354427e-35 | 2.197134e-51 | 7.462909e-112 | 3.301284e-151 | 7.65166e-126 | 101.3018
6.928716693 | -765.2072 | 49.80814 | 1.716409e-41 | 1.803786e-60 | 3.82847e-131 | 6.438846e-177 | 1.932807e-147 | 49.80814 | 6.928716693 | -512.4054 | 102.2909 | 5.85862e-35 | 3.128802e-51 | 1.245863e-111 | 5.989757e-151 | 1.316644e-125 | 102.2909
6.941846976 | -718.3849 | 50.32793 | 2.426161e-41 | 2.723827e-60 | 6.956143e-131 | 1.288958e-176 | 3.637778e-147 | 50.32793 | 6.941846976 | -488.7887 | 103.2885 | 7.878504e-35 | 4.45332e-51 | 2.078819e-111 | 1.086225e-150 | 2.264464e-125 | 103.2885
6.954977259 | -954.5626 | 50.85255 | 3.427418e-41 | 4.110768e-60 | 1.263166e-130 | 2.578803e-176 | 6.842784e-147 | 50.85255 | 6.954977259 | -476.1719 | 104.2946 | 1.058952e-34 | 6.335397e-51 | 3.466948e-111 | 1.968858e-150 | 3.892661e-125 | 104.2946
6.968107542 | -638.7402 | 51.38202 | 4.839085e-41 | 6.200336e-60 | 2.292458e-130 | 5.156398e-176 | 1.286406e-146 | 51.38202 | 6.968107542 | -594.5552 | 105.3094 | 1.422634e-34 | 9.008406e-51 | 5.779124e-111 | 3.566919e-150 | 6.68824e-125 | 105.3094
6.981237824 | -732.9179 | 51.9164 | 6.828233e-41 | 9.346655e-60 | 4.158064e-130 | 1.030442e-175 | 2.416976e-146 | 51.9164 | 6.981237824 | -619.9384 | 106.3329 | 1.910267e-34 | 1.280284e-50 | 9.62855e-111 | 6.458864e-150 | 1.14858e-124 | 106.3329
6.994368107 | -788.0956 | 52.45572 | 9.629466e-41 | 1.408141e-59 | 7.53754e-130 | 2.058019e-175 | 4.538532e-146 | 52.45572 | 6.994368107 | -639.3217 | 107.3652 | 2.56377e-34 | 1.818648e-50 | 1.603407e-110 | 1.16897e-149 | 1.971492e-124 | 107.3652
7.00749839 | -756.2732 | 53.00001 | 1.357203e-40 | 2.120238e-59 | 1.365579e-129 | 4.107941e-175 | 8.517404e-146 | 53.00001 | 7.00749839 | -487.7049 | 108.4063 | 3.439128e-34 | 2.582113e-50 | 2.66877e-110 | 2.114631e-149 | 3.382305e-124 | 108.4063
7.020628672 | -804.4509 | 53.54932 | 1.911773e-40 | 3.190598e-59 | 2.472595e-129 | 8.194976e-175 | 1.597526e-145 | 53.54932 | 7.020628672 | -433.0882 | 109.4562 | 4.611069e-34 | 3.664257e-50 | 4.43979e-110 | 3.823403e-149 | 5.799822e-124 | 109.4562
7.033758955 | -769.6286 | 54.10369 | 2.691391e-40 | 4.798532e-59 | 4.474433e-129 | 1.633879e-174 | 2.99459e-145 | 54.10369 | 7.033758955 | -652.4714 | 110.5151 | 6.179299e-34 | 5.197337e-50 | 7.382406e-110 | 6.90955e-149 | 9.940329e-124 | 110.5151
7.046889238 | -743.8063 | 54.66315 | 3.786743e-40 | 7.212627e-59 | 8.092296e-129 | 3.255676e-174 | 5.610164e-145 | 54.66315 | 7.046889238 | -471.8547 | 111.5831 | 8.276771e-34 | 7.368175e-50 | 1.226924e-109 | 1.248054e-148 | 1.702829e-123 | 111.5831
7.06001952 | -740.9839 | 55.22774 | 5.324806e-40 | 1.083496e-58 | 1.462697e-128 | 6.483524e-174 | 1.050419e-144 | 55.22774 | 7.06001952 | -512.2379 | 112.6601 | 1.108069e-33 | 1.044055e-49 | 2.038081e-109 | 2.253209e-148 | 2.915583e-123 | 112.6601
7.073149803 | -851.1616 | 55.79751 | 7.483254e-40 | 1.62671e-58 | 2.642322e-128 | 1.290416e-173 | 1.965615e-144 | 55.79751 | 7.073149803 | -543.6212 | 113.7462 | 1.482712e-33 | 1.478668e-49 | 3.383837e-109 | 4.065871e-148 | 4.98958e-123 | 113.7462
7.086280086 | -809.3393 | 56.37249 | 1.051056e-39 | 2.440853e-58 | 4.770521e-128 | 2.566832e-173 | 3.676065e-144 | 56.37249 | 7.086280086 | -617.0044 | 114.8415 | 1.983038e-33 | 2.093159e-49 | 5.615412e-109 | 7.333139e-148 | 8.534671e-123 | 114.8415
7.099410368 | -811.5169 | 56.95272 | 1.475402e-39 | 3.660344e-58 | 8.607852e-128 | 5.102862e-173 | 6.870948e-144 | 56.95272 | 7.099410368 | -536.3877 | 115.9461 | 2.650876e-33 | 2.961542e-49 | 9.314036e-109 | 1.321936e-147 | 1.459129e-122 | 115.9461
7.112540651 | -802.6946 | 57.53825 | 2.069872e-39 | 5.485939e-58 | 1.552289e-127 | 1.013862e-172 | 1.283509e-143 | 57.53825 | 7.112540651 | -461.7709 | 117.0601 | 3.541864e-33 | 4.188107e-49 | 1.544111e-108 | 2.381853e-147 | 2.493359e-122 | 117.0601
7.125670934 | -750.8723 | 58.12911 | 2.902188e-39 | 8.217295e-58 | 2.797688e-127 | 2.013228e-172 | 2.396239e-143 | 58.12911 | 7.125670934 | -521.1542 | 118.1834 | 4.729972e-33 | 5.919728e-49 | 2.558604e-108 | 4.289471e-147 | 4.258533e-122 | 118.1834
7.138801216 | -797.0499 | 58.72534 | 4.066833e-39 | 1.230143e-57 | 5.039351e-127 | 3.995359e-172 | 4.471055e-143 | 58.72534 | 7.138801216 | -651.5375 | 119.3162 | 6.313489e-33 | 8.363151e-49 | 4.237521e-108 | 7.721054e-147 | 7.269748e-122 | 119.3162
7.151931499 | -771.2276 | 59.32699 | 5.695553e-39 | 1.84048e-57 | 9.071912e-127 | 7.924419e-172 | 8.337555e-143 | 59.32699 | 7.151931499 | -430.9207 | 120.4585 | 8.422954e-33 | 1.180925e-48 | 7.01463e-108 | 1.389101e-146 | 1.240403e-121 | 120.4585
7.165061782 | -828.4053 | 59.9341 | 7.971945e-39 | 2.752045e-57 | 1.632194e-126 | 1.570825e-171 | 1.553876e-142 | 59.9341 | 7.165061782 | -521.304 | 121.6104 | 1.123165e-32 | 1.666705e-48 | 1.160598e-107 | 2.497899e-146 | 2.115391e-121 | 121.6104
7.178192064 | -796.5829 | 60.54671 | 1.115171e-38 | 4.112716e-57 | 2.934902e-126 | 3.111982e-171 | 2.894294e-142 | 60.54671 | 7.178192064 | -557.6872 | 122.772 | 1.496949e-32 | 2.351146e-48 | 1.919301e-107 | 4.489525e-146 | 3.605807e-121 | 122.772
7.191322347 | -732.7606 | 61.16486 | 1.559077e-38 | 6.142578e-57 | 5.274294e-126 | 6.161623e-171 | 5.387878e-142 | 61.16486 | 7.191322347 | -646.0705 | 123.9432 | 1.994134e-32 | 3.315006e-48 | 3.172405e-107 | 8.065103e-146 | 6.143255e-121 | 123.9432
7.20445263 | -796.9383 | 61.78859 | 2.178424e-38 | 9.168989e-57 | 9.472918e-126 | 1.219276e-170 | 1.002402e-141 | 61.78859 | 7.20445263 | -562.4537 | 125.1243 | 2.655132e-32 | 4.671683e-48 | 5.241049e-107 | 1.448117e-145 | 1.046113e-120 | 125.1243
7.217582912 | -733.116 | 62.41794 | 3.042048e-38 | 1.367858e-56 | 1.700404e-125 | 2.411335e-170 | 1.863865e-141 | 62.41794 | 7.217582912 | -566.837 | 126.3152 | 3.533474e-32 | 6.580313e-48 | 8.654301e-107 | 2.598852e-145 | 1.780505e-120 | 126.3152
7.230713195 | -690.2936 | 63.05296 | 4.245594e-38 | 2.039433e-56 | 3.050487e-125 | 4.766088e-170 | 3.463666e-141 | 63.05296 | 7.230713195 | -659.2202 | 127.5161 | 4.700043e-32 | 9.264114e-48 | 1.428335e-106 | 4.661692e-145 | 3.028946e-120 | 127.5161
7.243843478 | -858.4713 | 63.69369 | 5.921882e-38 | 3.038972e-56 | 5.469341e-125 | 9.414893e-170 | 6.432895e-141 | 63.69369 | 7.243843478 | -551.6035 | 128.727 | 6.248647e-32 | 1.303603e-47 | 2.356199e-106 | 8.357758e-145 | 5.150202e-120 | 128.727
7.25697376 | -741.649 | 64.34017 | 8.255241e-38 | 4.525772e-56 | 9.800533e-125 | 1.858735e-169 | 1.194059e-140 | 64.34017 | 7.25697376 | -591.9867 | 129.9479 | 8.303368e-32 | 1.833458e-47 | 3.884886e-106 | 1.497684e-144 | 8.752681e-120 | 129.9479
7.270104043 | -728.8266 | 64.99244 | 1.150135e-37 | 6.736084e-56 | 1.755146e-124 | 3.667485e-169 | 2.215102e-140 | 64.99244 | 7.270104043 | -693.37 | 131.1789 | 1.102825e-31 | 2.577394e-47 | 6.402192e-106 | 2.682469e-144 | 1.486764e-119 | 131.1789
7.283234326 | -825.0043 | 65.65056 | 1.601461e-37 | 1.002008e-55 | 3.141416e-124 | 7.232161e-169 | 4.106866e-140 | 65.65056 | 7.283234326 | -602.7532 | 132.4202 | 1.464008e-31 | 3.621386e-47 | 1.054541e-105 | 4.802125e-144 | 2.524221e-119 | 132.4202
7.296364608 | -577.182 | 66.31455 | 2.228604e-37 | 1.489648e-55 | 5.619357e-124 | 1.425334e-168 | 7.60985e-140 | 66.31455 | 7.296364608 | -586.1365 | 133.6717 | 1.942514e-31 | 5.085726e-47 | 1.736129e-105 | 8.592435e-144 | 4.283479e-119 | 133.6717
7.309494891 | -738.3596 | 66.98448 | 3.099546e-37 | 2.213323e-55 | 1.004608e-123 | 2.807462e-168 | 1.409258e-139 | 66.98448 | 7.309494891 | -548.5197 | 134.9335 | 2.576138e-31 | 7.138636e-47 | 2.856833e-105 | 1.536679e-143 | 7.265242e-119 | 134.9335
7.322625174 | -788.5373 | 67.66037 | 4.308363e-37 | 3.286661e-55 | 1.794962e-123 | 5.526626e-168 | 2.608278e-139 | 67.66037 | 7.322625174 | -523.903 | 136.2058 | 3.414744e-31 | 1.001525e-46 | 4.698638e-105 | 2.746847e-143 | 1.231651e-118 | 136.2058
7.335755456 | -759.715 | 68.34227 | 5.985152e-37 | 4.877686e-55 | 3.205257e-123 | 1.087314e-167 | 4.82465e-139 | 68.34227 | 7.335755456 | -682.2862 | 137.4885 | 4.524092e-31 | 1.404405e-46 | 7.724016e-105 | 4.907607e-143 | 2.086938e-118 | 137.4885
7.348885739 | -680.8926 | 69.03024 | 8.30973e-37 | 7.234716e-55 | 5.720305e-123 | 2.137956e-167 | 8.919217e-139 | 69.03024 | 7.348885739 | -485.6695 | 138.7818 | 5.990855e-31 | 1.968372e-46 | 1.269108e-104 | 8.763737e-143 | 3.534399e-118 | 138.7818
7.362016022 | -689.0703 | 69.7243 | 1.153048e-36 | 1.072452e-54 | 1.020292e-122 | 4.201374e-167 | 1.647921e-138 | 69.7243 | 7.362016022 | -632.0527 | 140.0857 | 7.929219e-31 | 2.75744e-46 | 2.084194e-104 | 1.564203e-142 | 5.982816e-118 | 140.0857
7.375146304 | -903.248 | 70.42452 | 1.599031e-36 | 1.588851e-54 | 1.818772e-122 | 8.251496e-167 | 3.04295e-138 | 70.42452 | 7.375146304 | -644.436 | 141.4002 | 1.048953e-30 | 3.860905e-46 | 3.421069e-104 | 2.790492e-142 | 1.012232e-117 | 141.4002
7.388276587 | -825.4256 | 71.13092 | 2.216231e-36 | 2.352542e-54 | 3.240269e-122 | 1.619656e-166 | 5.615678e-138 | 71.13092 | 7.388276587 | -491.8192 | 142.7256 | 1.386967e-30 | 5.403266e-46 | 5.612672e-104 | 4.975684e-142 | 1.711742e-117 | 142.7256
7.40140687 | -657.6033 | 71.84357 | 3.069884e-36 | 3.481291e-54 | 5.769427e-122 | 3.177327e-166 | 1.035758e-137 | 71.84357 | 7.40140687 | -602.2025 | 144.0617 | 1.83299e-30 | 7.558016e-46 | 9.203684e-104 | 8.867659e-142 | 2.893217e-117 | 144.0617
7.414537153 | -627.781 | 72.5625 | 4.24989e-36 | 5.148635e-54 | 1.026675e-121 | 6.22945e-166 | 1.909252e-137 | 72.5625 | 7.414537153 | -688.5857 | 145.4088 | 2.421243e-30 | 1.05668e-45 | 1.508474e-103 | 1.579608e-141 | 4.887737e-117 | 145.4088
7.427667435 | -743.9587 | 73.28776 | 5.880067e-36 | 7.610139e-54 | 1.825922e-121 | 1.220636e-165 | 3.517361e-137 | 73.28776 | 7.427667435 | -698.969 | 146.7668 | 3.196692e-30 | 1.476601e-45 | 2.471145e-103 | 2.812378e-141 | 8.253131e-117 | 146.7668
7.440797718 | -835.1363 | 74.01939 | 8.130845e-36 | 1.124196e-53 | 3.245491e-121 | 2.390406e-165 | 6.476188e-137 | 74.01939 | 7.440797718 | -617.3522 | 148.1359 | 4.218396e-30 | 2.062372e-45 | 4.046157e-103 | 5.00475e-141 | 1.39288e-116 | 148.1359
7.453928001 | -940.314 | 74.75745 | 1.123668e-35 | 1.65974e-53 | 5.76537e-121 | 4.678493e-165 | 1.191711e-136 | 74.75745 | 7.453928001 | -637.7355 | 149.5161 | 5.563884e-30 | 2.879089e-45 | 6.621729e-103 | 8.901746e-141 | 2.349596e-116 | 149.5161
7.467058283 | -933.4917 | 75.50197 | 1.55199e-35 | 2.44899e-53 | 1.023582e-120 | 9.15143e-165 | 2.191649e-136 | 75.50197 | 7.467058283 | -562.1187 | 150.9075 | 7.334878e-30 | 4.017236e-45 | 1.083139e-102 | 1.582531e-140 | 3.961471e-116 | 150.9075
7.480188566 | -922.6693 | 76.25301 | 2.142342e-35 | 3.61146e-53 | 1.816215e-120 | 1.789043e-164 | 4.028282e-136 | 76.25301 | 7.480188566 | -515.502 | 152.3102 | 9.664779e-30 | 5.602524e-45 | 1.770848e-102 | 2.811987e-140 | 6.675812e-116 | 152.3102
7.493318849 | -802.847 | 77.01062 | 2.955544e-35 | 5.322644e-53 | 3.220776e-120 | 3.495437e-164 | 7.39976e-136 | 77.01062 | 7.493318849 | -495.8853 | 153.7242 | 1.272844e-29 | 7.809519e-45 | 2.893759e-102 | 4.994115e-140 | 1.124439e-115 | 153.7242
7.506449131 | -793.0247 | 77.77483 | 4.075068e-35 | 7.840086e-53 | 5.708245e-120 | 6.825445e-164 | 1.358514e-135 | 77.77483 | 7.506449131 | -607.2685 | 155.1496 | 1.675493e-29 | 1.08805e-44 | 4.72637e-102 | 8.865188e-140 | 1.893005e-115 | 155.1496
7.519579414 | -883.2023 | 78.5457 | 5.615405e-35 | 1.154152e-52 | 1.011099e-119 | 1.332015e-163 | 2.49264e-135 | 78.5457 | 7.519579414 | -629.6518 | 156.5865 | 2.204418e-29 | 1.515158e-44 | 7.715733e-102 | 1.572902e-139 | 3.185311e-115 | 156.5865
7.532709697 | -729.38 | 79.32328 | 7.733501e-35 | 1.698064e-52 | 1.789918e-119 | 2.597983e-163 | 4.570922e-135 | 79.32328 | 7.532709697 | -586.035 | 158.0349 | 2.898876e-29 | 2.108875e-44 | 1.258957e-101 | 2.789326e-139 | 5.357178e-115 | 158.0349
7.545839979 | -728.5577 | 80.1076 | 1.064437e-34 | 2.496858e-52 | 3.166807e-119 | 5.064216e-163 | 8.37716e-135 | 80.1076 | 7.545839979 | -469.4183 | 159.495 | 3.810215e-29 | 2.933784e-44 | 2.053187e-101 | 4.944032e-139 | 9.00543e-115 | 159.495
7.558970262 | -925.7353 | 80.89873 | 1.464241e-34 | 3.669294e-52 | 5.599625e-119 | 9.865905e-163 | 1.5344e-134 | 80.89873 | 7.558970262 | -509.8015 | 160.9668 | 5.00557e-29 | 4.079336e-44 | 3.346806e-101 | 8.758855e-139 | 1.513063e-114 | 160.9668
7.572100545 | -817.913 | 81.69671 | 2.013048e-34 | 5.389146e-52 | 9.895667e-119 | 1.920925e-162 | 2.808855e-134 | 81.69671 | 7.572100545 | -574.1848 | 162.4504 | 6.572668e-29 | 5.669373e-44 | 5.452764e-101 | 1.550949e-138 | 2.540936e-114 | 162.4504
7.585230827 | -735.0907 | 82.50159 | 2.765951e-34 | 7.910542e-52 | 1.747753e-118 | 3.737944e-162 | 5.138882e-134 | 82.50159 | 7.585230827 | -602.568 | 163.9459 | 8.626091e-29 | 7.875256e-44 | 8.879468e-101 | 2.744934e-138 | 4.264956e-114 | 163.9459
7.59836111 | -792.2684 | 83.31341 | 3.79825e-34 | 1.16049e-51 | 3.085061e-118 | 7.269489e-162 | 9.396301e-134 | 83.31341 | 7.59836111 | -544.9513 | 165.4532 | 1.131542e-28 | 1.093399e-43 | 1.445245e-100 | 4.855686e-138 | 7.155164e-114 | 165.4532
7.611491393 | -797.446 | 84.13223 | 5.212805e-34 | 1.701473e-51 | 5.442473e-118 | 1.41294e-161 | 1.717094e-133 | 84.13223 | 7.611491393 | -550.3345 | 166.9726 | 1.483581e-28 | 1.517318e-43 | 2.351148e-100 | 8.585257e-138 | 1.1998e-113 | 166.9726
7.624621675 | -825.6237 | 84.95809 | 7.150036e-34 | 2.493204e-51 | 9.595722e-118 | 2.744686e-161 | 3.136027e-133 | 84.95809 | 7.624621675 | -681.7178 | 168.5041 | 1.944178e-28 | 2.104547e-43 | 3.822987e-100 | 1.517191e-137 | 2.010862e-113 | 168.5041
7.637751958 | -822.8014 | 85.79105 | 9.801528e-34 | 3.651231e-51 | 1.690861e-117 | 5.328564e-161 | 5.724196e-133 | 85.79105 | 7.637751958 | -524.101 | 170.0478 | 2.546507e-28 | 2.917595e-43 | 6.21312e-100 | 2.679855e-137 | 3.368524e-113 | 170.0478
7.650882241 | -752.979 | 86.63116 | 1.342852e-33 | 5.344039e-51 | 2.97774e-117 | 1.033895e-160 | 1.044234e-132 | 86.63116 | 7.650882241 | -445.4843 | 171.6037 | 3.333789e-28 | 4.042737e-43 | 1.009255e-99 | 4.731147e-137 | 5.64003e-113 | 171.6037
7.664012523 | -792.1567 | 87.47846 | 1.838702e-33 | 7.817156e-51 | 5.241005e-117 | 2.004895e-160 | 1.903839e-132 | 87.47846 | 7.664012523 | -468.8675 | 173.1719 | 4.362298e-28 | 5.598996e-43 | 1.638612e-99 | 8.348449e-137 | 9.438592e-113 | 173.1719
7.677142806 | -865.3344 | 88.333 | 2.516189e-33 | 1.142817e-50 | 9.219156e-117 | 3.885579e-160 | 3.469057e-132 | 88.333 | 7.677142806 | -530.2508 | 174.7525 | 5.705278e-28 | 7.750487e-43 | 2.659105e-99 | 1.472412e-136 | 1.578764e-112 | 174.7525
7.690273089 | -628.512 | 89.19484 | 3.441312e-33 | 1.669758e-50 | 1.620752e-116 | 7.526074e-160 | 6.317443e-132 | 89.19484 | 7.690273089 | -671.634 | 176.3456 | 7.458001e-28 | 1.072339e-42 | 4.312996e-99 | 2.595596e-136 | 2.639438e-112 | 176.3456
7.703403371 | -779.6897 | 90.06403 | 4.703852e-33 | 2.438254e-50 | 2.847677e-116 | 1.456901e-159 | 1.149794e-131 | 90.06403 | 7.703403371 | -612.0173 | 177.9513 | 9.744335e-28 | 1.482925e-42 | 6.992086e-99 | 4.573292e-136 | 4.410519e-112 | 177.9513
7.716533654 | -911.8674 | 90.94061 | 6.425871e-33 | 3.558388e-50 | 5.000504e-116 | 2.818646e-159 | 2.09145e-131 | 90.94061 | 7.716533654 | -536.4005 | 179.5695 | 1.272525e-27 | 2.0497e-42 | 1.132971e-98 | 8.053876e-136 | 7.366347e-112 | 179.5695
7.729663937 | -782.045 | 91.82464 | 8.773224e-33 | 5.190109e-50 | 8.775778e-116 | 5.450041e-159 | 3.802103e-131 | 91.82464 | 7.729663937 | -581.7838 | 181.2005 | 1.660979e-27 | 2.831691e-42 | 1.83491e-98 | 1.417637e-135 | 1.229699e-111 | 181.2005
7.742794219 | -940.2227 | 92.71617 | 1.197113e-32 | 7.565688e-50 | 1.53924e-115 | 1.053193e-158 | 6.907947e-131 | 92.71617 | 7.742794219 | -564.167 | 182.8443 | 2.166938e-27 | 3.910078e-42 | 2.970263e-98 | 2.494075e-135 | 2.051775e-111 | 182.8443
7.755924502 | -785.4004 | 93.61526 | 1.632526e-32 | 1.102222e-49 | 2.69821e-115 | 2.034064e-158 | 1.254362e-130 | 93.61526 | 7.755924502 | -680.5503 | 184.501 | 2.825615e-27 | 5.396464e-42 | 4.80573e-98 | 4.38569e-135 | 3.421721e-111 | 184.501
7.769054785 | -844.5781 | 94.52195 | 2.225019e-32 | 1.604866e-49 | 4.727091e-115 | 3.926181e-158 | 2.276385e-130 | 94.52195 | 7.769054785 | -620.9335 | 186.1706 | 3.682676e-27 | 7.444186e-42 | 7.771554e-98 | 7.708158e-135 | 5.70353e-111 | 186.1706
7.782185067 | -783.7557 | 95.43629 | 3.030792e-32 | 2.335378e-49 | 8.276772e-115 | 7.57399e-158 | 4.128738e-130 | 95.43629 | 7.782185067 | -592.3168 | 187.8533 | 4.797315e-27 | 1.026383e-41 | 1.256147e-97 | 1.35409e-134 | 9.502263e-111 | 187.8533
7.79531535 | -1055.933 | 96.35834 | 4.125982e-32 | 3.396443e-49 | 1.448361e-114 | 1.460253e-157 | 7.484068e-130 | 96.35834 | 7.79531535 | -576.7 | 189.549 | 6.246219e-27 | 1.414443e-41 | 2.029352e-97 | 2.377543e-134 | 1.582321e-110 | 189.549
7.808445633 | -806.1111 | 97.28815 | 5.613677e-32 | 4.936742e-49 | 2.533037e-114 | 2.813715e-157 | 1.355835e-129 | 97.28815 | 7.808445633 | -635.0833 | 191.258 | 8.128684e-27 | 1.948256e-41 | 3.276864e-97 | 4.172474e-134 | 2.633578e-110 | 191.258
7.821575916 | -796.2887 | 98.22578 | 7.63337e-32 | 7.171421e-49 | 4.427464e-114 | 5.418524e-157 | 2.45485e-129 | 98.22578 | 7.821575916 | -581.4665 | 192.9802 | 1.057323e-26 | 2.682196e-41 | 5.288636e-97 | 7.318851e-134 | 4.381087e-110 | 192.9802
7.834706198 | -868.4664 | 99.17127 | 1.037371e-31 | 1.041163e-48 | 7.734235e-114 | 1.042871e-156 | 4.442134e-129 | 99.17127 | 7.834706198 | -596.8498 | 194.7158 | 1.374608e-26 | 3.69079e-41 | 8.531257e-97 | 1.283147e-133 | 7.284535e-110 | 194.7158
7.847836481 | -827.6441 | 100.1247 | 1.408966e-31 | 1.510711e-48 | 1.350294e-113 | 2.005992e-156 | 8.033547e-129 | 100.1247 | 7.847836481 | -589.2331 | 196.4648 | 1.786218e-26 | 5.076124e-41 | 1.375519e-96 | 2.248506e-133 | 1.210615e-109 | 196.4648
7.860966764 | -864.8217 | 101.0861 | 1.912563e-31 | 2.190749e-48 | 2.356071e-113 | 3.856351e-156 | 1.452017e-128 | 101.0861 | 7.860966764 | -630.6163 | 198.2273 | 2.319926e-26 | 6.977973e-41 | 2.216686e-96 | 3.938182e-133 | 2.010917e-109 | 198.2273
7.874097046 | -925.9994 | 102.0555 | 2.594656e-31 | 3.175065e-48 | 4.108631e-113 | 7.409223e-156 | 2.62292e-128 | 102.0555 | 7.874097046 | -548.9996 | 200.0035 | 3.011605e-26 | 9.587614e-41 | 3.570475e-96 | 6.894166e-133 | 3.338617e-109 | 200.0035
7.887227329 | -769.1771 | 103.033 | 3.517975e-31 | 4.598979e-48 | 7.160687e-113 | 1.422714e-155 | 4.735295e-128 | 103.033 | 7.887227329 | -489.3828 | 201.7933 | 3.907563e-26 | 1.316667e-40 | 5.748202e-96 | 1.20629e-132 | 5.540171e-109 | 201.7933
7.900357612 | -807.3547 | 104.0186 | 4.767103e-31 | 6.657622e-48 | 1.247272e-112 | 2.730306e-155 | 8.543934e-128 | 104.0186 | 7.900357612 | -758.7661 | 203.5969 | 5.067552e-26 | 1.80728e-40 | 9.249583e-96 | 2.109629e-132 | 9.188909e-109 | 203.5969
7.913487894 | -886.5324 | 105.0124 | 6.456022e-31 | 9.632203e-48 | 2.171282e-112 | 5.236654e-155 | 1.540698e-127 | 105.0124 | 7.913487894 | -608.1493 | 205.4143 | 6.568627e-26 | 2.479472e-40 | 1.487635e-95 | 3.687607e-132 | 1.523312e-108 | 205.4143
7.926618177 | -778.7101 | 106.0145 | 8.738248e-31 | 1.392775e-47 | 3.777636e-112 | 1.003796e-154 | 2.776681e-127 | 106.0145 | 7.926618177 | -487.5326 | 207.2457 | 8.510109e-26 | 3.399986e-40 | 2.391415e-95 | 6.442689e-132 | 2.52405e-108 | 207.2457
7.93974846 | -937.8878 | 107.0249 | 1.182041e-30 | 2.012728e-47 | 6.568602e-112 | 1.923027e-154 | 5.001305e-127 | 107.0249 | 7.93974846 | -452.9158 | 209.0911 | 1.101995e-25 | 4.659927e-40 | 3.842356e-95 | 1.125056e-131 | 4.180143e-108 | 209.0911
7.952878742 | -802.0654 | 108.0436 | 1.598047e-30 | 2.906953e-47 | 1.141496e-111 | 3.681921e-154 | 9.003045e-127 | 108.0436 | 7.952878742 | -504.2991 | 210.9506 | 1.426293e-25 | 6.383595e-40 | 6.170557e-95 | 1.963654e-131 | 6.919402e-108 | 210.9506
7.966009025 | -816.2431 | 109.0707 | 2.159212e-30 | 4.19604e-47 | 1.982553e-111 | 7.045507e-154 | 1.619736e-126 | 109.0707 | 7.966009025 | -632.6823 | 212.8242 | 1.845107e-25 | 8.740488e-40 | 9.904564e-95 | 3.425626e-131 | 1.144801e-107 | 212.8242
7.979139308 | -796.4208 | 110.1063 | 2.915747e-30 | 6.053272e-47 | 3.441312e-111 | 1.347407e-153 | 2.91238e-126 | 110.1063 | 7.979139308 | -713.0656 | 214.7122 | 2.385716e-25 | 1.196163e-39 | 1.589024e-94 | 5.973092e-131 | 1.89311e-107 | 214.7122
7.99226959 | -778.5984 | 111.1504 | 3.935077e-30 | 8.727494e-47 | 5.96997e-111 | 2.575338e-153 | 5.2336e-126 | 111.1504 | 7.99226959 | -618.4488 | 216.6145 | 3.083189e-25 | 1.636172e-39 | 2.548061e-94 | 1.040981e-130 | 3.129001e-107 | 216.6145
8.005399873 | -715.7761 | 112.2031 | 5.307689e-30 | 1.257586e-46 | 1.035068e-110 | 4.919472e-153 | 9.399438e-126 | 112.2031 | 8.005399873 | -471.8321 | 218.5312 | 3.98259e-25 | 2.236927e-39 | 4.083882e-94 | 1.813302e-130 | 5.169157e-107 | 218.5312
8.018530156 | -846.9538 | 113.2644 | 7.154947e-30 | 1.811068e-46 | 1.793555e-110 | 9.391858e-153 | 1.687144e-125 | 113.2644 | 8.018530156 | -500.2153 | 220.4625 | 5.141801e-25 | 3.056742e-39 | 6.542155e-94 | 3.157053e-130 | 8.535283e-107 | 220.4625
8.031660438 | -793.1314 | 114.3345 | 9.639539e-30 | 2.606636e-46 | 3.106054e-110 | 1.791981e-152 | 3.026572e-125 | 114.3345 | 8.031660438 | -583.5986 | 222.4083 | 6.635124e-25 | 4.174937e-39 | 1.047496e-93 | 5.493863e-130 | 1.408641e-106 | 222.4083
8.044790721 | -914.3091 | 115.4132 | 1.297941e-29 | 3.749514e-46 | 5.375913e-110 | 3.41715e-152 | 5.426237e-125 | 115.4132 | 8.044790721 | -556.9818 | 224.3689 | 8.557897e-25 | 5.699349e-39 | 1.676365e-93 | 9.555598e-130 | 2.323629e-106 | 224.3689
8.057921004 | -779.4868 | 116.5008 | 1.746636e-29 | 5.390368e-46 | 9.299173e-110 | 6.512436e-152 | 9.722889e-125 | 116.5008 | 8.057921004 | -551.3651 | 226.3442 | 1.103238e-24 | 7.77651e-39 | 2.681443e-93 | 1.661201e-129 | 3.831047e-106 | 226.3442
8.071051286 | -867.6644 | 117.5972 | 2.349084e-29 | 7.744807e-46 | 1.607627e-109 | 1.240428e-151 | 1.741168e-124 | 117.5972 | 8.071051286 | -635.7483 | 228.3344 | 1.421528e-24 | 1.060543e-38 | 4.286994e-93 | 2.886492e-129 | 6.31324e-106 | 228.3344
8.084181569 | -991.8421 | 118.7026 | 3.157502e-29 | 1.11212e-45 | 2.777633e-109 | 2.361287e-151 | 3.116269e-124 | 118.7026 | 8.084181569 | -481.1316 | 230.3396 | 1.830737e-24 | 1.445627e-38 | 6.850484e-93 | 5.013061e-129 | 1.039851e-105 | 230.3396
8.097311852 | -727.0198 | 119.8169 | 4.241676e-29 | 1.596031e-45 | 4.796378e-109 | 4.492361e-151 | 5.57414e-124 | 119.8169 | 8.097311852 | -523.5148 | 232.3597 | 2.356571e-24 | 1.969555e-38 | 1.094142e-92 | 8.702012e-129 | 1.711885e-105 | 232.3597
8.110442134 | -780.1975 | 120.9403 | 5.694822e-29 | 2.289181e-45 | 8.277528e-109 | 8.5418e-151 | 9.964825e-124 | 120.9403 | 8.110442134 | -430.8981 | 234.3951 | 3.031931e-24 | 2.682034e-38 | 1.746669e-92 | 1.509804e-128 | 2.816837e-105 | 234.3951
8.123572417 | -935.3751 | 122.0727 | 7.641377e-29 | 3.281463e-45 | 1.427699e-108 | 1.623203e-150 | 1.78037e-123 | 122.0727 | 8.123572417 | -528.2813 | 236.4456 | 3.898901e-24 | 3.650435e-38 | 2.786965e-92 | 2.618216e-128 | 4.63269e-105 | 236.4456
8.1367027 | -859.5528 | 123.2143 | 1.024736e-28 | 4.701146e-45 | 2.461057e-108 | 3.082799e-150 | 3.179067e-123 | 123.2143 | 8.1367027 | -591.6646 | 238.5114 | 5.011288e-24 | 4.966026e-38 | 4.444639e-92 | 4.538107e-128 | 7.615334e-105 | 238.5114
8.149832982 | -856.7305 | 124.3651 | 1.373413e-28 | 6.731143e-45 | 4.239898e-108 | 5.851488e-150 | 5.673329e-123 | 124.3651 | 8.149832982 | -466.0478 | 240.5927 | 6.437846e-24 | 6.752392e-38 | 7.08477e-92 | 7.86191e-128 | 1.251206e-104 | 240.5927
8.162963265 | -780.9081 | 125.5252 | 1.839666e-28 | 9.632137e-45 | 7.300254e-108 | 1.110034e-149 | 1.011871e-122 | 125.5252 | 8.162963265 | -541.4311 | 242.6894 | 8.266393e-24 | 9.176782e-38 | 1.128754e-91 | 1.361337e-127 | 2.05472e-104 | 242.6894
8.176093548 | -739.0858 | 126.6946 | 2.46278e-28 | 1.377544e-44 | 1.25623e-107 | 2.10453e-149 | 1.803686e-122 | 126.6946 | 8.176093548 | -537.8143 | 244.8016 | 1.060903e-23 | 1.246543e-37 | 1.797449e-91 | 2.356065e-127 | 3.372569e-104 | 244.8016
8.18922383 | -735.2635 | 127.8734 | 3.295044e-28 | 1.96896e-44 | 2.160476e-107 | 3.987701e-149 | 3.213257e-122 | 127.8734 | 8.18922383 | -540.1976 | 246.9295 | 1.360879e-23 | 1.692421e-37 | 2.860872e-91 | 4.075614e-127 | 5.532904e-104 | 246.9295
8.202354113 | -922.4411 | 129.0616 | 4.406011e-28 | 2.812659e-44 | 3.713457e-107 | 7.551599e-149 | 5.721093e-122 | 129.0616 | 8.202354113 | -611.5809 | 249.0732 | 1.744807e-23 | 2.296644e-37 | 4.551182e-91 | 7.046656e-127 | 9.072555e-104 | 249.0732
8.215484396 | -937.6188 | 130.2594 | 5.888148e-28 | 4.015561e-44 | 6.379053e-107 | 1.429237e-148 | 1.018032e-121 | 130.2594 | 8.215484396 | -634.9641 | 251.2327 | 2.235936e-23 | 3.115037e-37 | 7.236595e-91 | 1.217747e-126 | 1.486929e-103 | 251.2327
8.228614678 | -890.7965 | 131.4667 | 7.86431e-28 | 5.729598e-44 | 1.095173e-106 | 2.703448e-148 | 1.810474e-121 | 131.4667 | 8.228614678 | -508.3474 | 253.4081 | 2.863885e-23 | 4.222958e-37 | 1.150081e-90 | 2.103369e-126 | 2.435763e-103 | 253.4081
8.241744961 | -747.9741 | 132.6836 | 1.049763e-27 | 8.170542e-44 | 1.879136e-106 | 5.110706e-148 | 3.217898e-121 | 132.6836 | 8.241744961 | -500.7306 | 255.5996 | 3.666367e-23 | 5.722087e-37 | 1.826866e-90 | 3.631265e-126 | 3.988081e-103 | 255.5996
8.254875244 | -806.1518 | 133.9102 | 1.400461e-27 | 1.164465e-43 | 3.222422e-106 | 9.655894e-148 | 5.716116e-121 | 133.9102 | 8.254875244 | -448.1139 | 257.8071 | 4.691379e-23 | 7.749548e-37 | 2.900476e-90 | 6.265917e-126 | 6.52645e-103 | 257.8071
8.268005527 | -708.3295 | 135.1466 | 1.867237e-27 | 1.658635e-43 | 5.52275e-106 | 1.823278e-147 | 1.014795e-120 | 135.1466 | 8.268005527 | -521.4971 | 260.0308 | 5.999972e-23 | 1.049017e-36 | 4.602735e-90 | 1.080676e-125 | 1.067516e-102 | 260.0308
8.281135809 | -935.5072 | 136.3928 | 2.48815e-27 | 2.361152e-43 | 9.459696e-106 | 3.440821e-147 | 1.800549e-120 | 136.3928 | 8.281135809 | -525.8804 | 262.2708 | 7.669766e-23 | 1.419295e-36 | 7.300402e-90 | 1.862904e-125 | 1.745242e-102 | 262.2708
8.294266092 | -830.6848 | 137.6488 | 3.313619e-27 | 3.359277e-43 | 1.619377e-105 | 6.489633e-147 | 3.192861e-120 | 137.6488 | 8.294266092 | -630.2636 | 264.5272 | 9.799392e-23 | 1.919319e-36 | 1.157342e-89 | 3.209737e-125 | 2.851815e-102 | 264.5272
8.307396375 | -777.8625 | 138.9148 | 4.410394e-27 | 4.776575e-43 | 2.770558e-105 | 1.223283e-146 | 5.658534e-120 | 138.9148 | 8.307396375 | -575.6469 | 266.8 | 1.251412e-22 | 2.594213e-36 | 1.833838e-89 | 5.527551e-125 | 4.657695e-102 | 266.8
8.320526657 | -736.0402 | 140.1907 | 5.866796e-27 | 6.787912e-43 | 4.73735e-105 | 2.304531e-146 | 1.002251e-119 | 140.1907 | 8.320526657 | -527.0301 | 269.0894 | 1.597297e-22 | 3.50468e-36 | 2.904319e-89 | 9.514374e-125 | 7.603349e-102 | 269.0894
8.33365694 | -845.2178 | 141.4767 | 7.79962e-27 | 9.640611e-43 | 8.095666e-105 | 4.338974e-146 | 1.774182e-119 | 141.4767 | 8.33365694 | -550.4134 | 271.3954 | 2.03777e-22 | 4.732332e-36 | 4.597394e-89 | 1.636861e-124 | 1.240575e-101 | 271.3954
8.346787223 | -888.3955 | 142.7729 | 1.036322e-26 | 1.368427e-42 | 1.38267e-104 | 8.164702e-146 | 3.138836e-119 | 142.7729 | 8.346787223 | -621.7966 | 273.7182 | 2.598417e-22 | 6.386844e-36 | 7.273834e-89 | 2.814671e-124 | 2.023137e-101 | 273.7182
8.359917505 | -837.5732 | 144.0791 | 1.376147e-26 | 1.941278e-42 | 2.360115e-104 | 1.535474e-145 | 5.549934e-119 | 144.0791 | 8.359917505 | -457.1799 | 276.0578 | 3.311667e-22 | 8.61552e-36 | 1.150268e-88 | 4.837573e-124 | 3.297704e-101 | 276.0578
8.373047788 | -750.7508 | 145.3957 | 1.826348e-26 | 2.752343e-42 | 4.026212e-104 | 2.88598e-145 | 9.807443e-119 | 145.3957 | 8.373047788 | -481.5631 | 278.4143 | 4.218604e-22 | 1.161611e-35 | 1.818106e-88 | 8.310202e-124 | 5.372571e-101 | 278.4143
8.386178071 | -792.9285 | 146.7225 | 2.42243e-26 | 3.900014e-42 | 6.8645e-104 | 5.42117e-145 | 1.732099e-118 | 146.7225 | 8.386178071 | -473.9464 | 280.7879 | 5.371244e-22 | 1.565397e-35 | 2.872257e-88 | 1.426855e-123 | 8.748566e-101 | 280.7879
8.399308353 | -803.1062 | 148.0597 | 3.211203e-26 | 5.523046e-42 | 1.169688e-103 | 1.017751e-144 | 3.057301e-118 | 148.0597 | 8.399308353 | -553.3296 | 283.1785 | 6.83542e-22 | 2.108492e-35 | 4.535358e-88 | 2.448681e-123 | 1.423888e-100 | 283.1785
8.412438636 | -839.2838 | 149.4073 | 4.254348e-26 | 7.816996e-42 | 1.991957e-103 | 1.909584e-144 | 5.393276e-118 | 149.4073 | 8.412438636 | -384.7129 | 285.5863 | 8.694402e-22 | 2.838598e-35 | 7.157873e-88 | 4.200189e-123 | 2.316321e-100 | 285.5863
8.425568919 | -855.4615 | 150.7654 | 5.633096e-26 | 1.105732e-41 | 3.390304e-103 | 3.58084e-144 | 9.508585e-118 | 150.7654 | 8.425568919 | -459.0961 | 288.0114 | 1.105346e-21 | 3.819618e-35 | 1.129121e-87 | 7.200946e-123 | 3.766223e-100 | 288.0114
8.438699201 | -812.6392 | 152.1341 | 7.454355e-26 | 1.563179e-41 | 5.76695e-103 | 6.710886e-144 | 1.675436e-117 | 152.1341 | 8.438699201 | -466.4794 | 290.4539 | 1.404563e-21 | 5.137124e-35 | 1.780251e-87 | 1.233941e-122 | 6.120647e-100 | 290.4539
8.451829484 | -1017.817 | 153.5133 | 9.858748e-26 | 2.208597e-41 | 9.803982e-103 | 1.256966e-143 | 2.950453e-117 | 153.5133 | 8.451829484 | -431.8626 | 292.9139 | 1.78389e-21 | 6.905647e-35 | 2.805474e-87 | 2.113409e-122 | 9.94198e-100 | 292.9139
8.464959767 | -936.9945 | 154.9033 | 1.303114e-25 | 3.118695e-41 | 1.665742e-102 | 2.352969e-143 | 5.192762e-117 | 154.9033 | 8.464959767 | -446.2459 | 295.3915 | 2.264536e-21 | 9.278395e-35 | 4.418912e-87 | 3.617901e-122 | 1.614108e-99 | 295.3915
8.478090049 | -836.1722 | 156.304 | 1.721439e-25 | 4.401272e-41 | 2.828535e-102 | 4.402076e-143 | 9.133913e-117 | 156.304 | 8.478090049 | -497.6291 | 297.8867 | 2.873258e-21 | 1.246021e-34 | 6.956786e-87 | 6.190334e-122 | 2.619247e-99 | 297.8867
8.491220332 | -824.3499 | 157.7154 | 2.27274e-25 | 6.207723e-41 | 4.800256e-102 | 8.230907e-143 | 1.605699e-116 | 157.7154 | 8.491220332 | -525.0124 | 300.3996 | 3.643796e-21 | 1.672485e-34 | 1.094677e-86 | 1.058658e-121 | 4.248194e-99 | 300.3996
8.504350615 | -896.5275 | 159.1378 | 2.998864e-25 | 8.750548e-41 | 8.141717e-102 | 1.538107e-142 | 2.821112e-116 | 159.1378 | 8.504350615 | -547.3956 | 302.9304 | 4.618677e-21 | 2.243796e-34 | 1.721661e-86 | 1.809595e-121 | 6.886786e-99 | 302.9304
8.517480897 | -818.7052 | 160.5711 | 3.95469e-25 | 1.232784e-40 | 1.380118e-101 | 2.872595e-142 | 4.953648e-116 | 160.5711 | 8.517480897 | -477.7789 | 305.4792 | 5.851476e-21 | 3.008766e-34 | 2.706408e-86 | 3.091656e-121 | 1.115868e-98 | 305.4792
8.53061118 | -851.8829 | 162.0154 | 5.212152e-25 | 1.735751e-40 | 2.338113e-101 | 5.361805e-142 | 8.693184e-116 | 162.0154 | 8.53061118 | -519.1621 | 308.046 | 7.409644e-21 | 4.032531e-34 | 4.252294e-86 | 5.279407e-121 | 1.807147e-98 | 308.046
8.543741463 | -807.0605 | 163.4707 | 6.865473e-25 | 2.442513e-40 | 3.9588e-101 | 1.000222e-141 | 1.524689e-115 | 163.4707 | 8.543741463 | -655.5454 | 310.6309 | 9.37807e-21 | 5.401958e-34 | 6.67786e-86 | 9.0108e-121 | 2.925217e-98 | 310.6309
8.556871745 | -870.2382 | 164.9372 | 9.038006e-25 | 3.435065e-40 | 6.699006e-101 | 1.864793e-141 | 2.672592e-115 | 164.9372 | 8.556871745 | -532.9287 | 313.2341 | 1.186352e-20 | 7.232839e-34 | 1.048179e-85 | 1.537183e-120 | 4.732676e-98 | 313.2341
8.570002028 | -731.4159 | 166.4149 | 1.189114e-24 | 4.828163e-40 | 1.132938e-100 | 3.474671e-141 | 4.682015e-115 | 166.4149 | 8.570002028 | -546.3119 | 315.8556 | 1.500024e-20 | 9.679448e-34 | 1.644439e-85 | 2.621031e-120 | 7.653142e-98 | 315.8556
8.583132311 | -823.5935 | 167.9038 | 1.563592e-24 | 6.782311e-40 | 1.914919e-100 | 6.470615e-141 | 8.197507e-115 | 167.9038 | 8.583132311 | -460.6952 | 318.4955 | 1.895687e-20 | 1.294722e-33 | 2.578603e-85 | 4.466865e-120 | 1.236964e-97 | 318.4955
8.596262593 | -877.7712 | 169.4041 | 2.054812e-24 | 9.52187e-40 | 3.234772e-100 | 1.204276e-140 | 1.434431e-114 | 169.4041 | 8.596262593 | -623.0784 | 321.1539 | 2.394525e-20 | 1.730958e-33 | 4.041431e-85 | 7.608827e-120 | 1.998289e-97 | 321.1539
8.609392876 | -856.9489 | 170.9157 | 2.698792e-24 | 1.336028e-39 | 5.461171e-100 | 2.240039e-140 | 2.508569e-114 | 170.9157 | 8.609392876 | -430.4617 | 323.8309 | 3.023127e-20 | 2.313028e-33 | 6.330966e-85 | 1.295438e-119 | 3.226589e-97 | 323.8309
8.622523159 | -1007.127 | 172.4388 | 3.542548e-24 | 1.873518e-39 | 9.214603e-100 | 4.164222e-140 | 4.384514e-114 | 172.4388 | 8.622523159 | -387.8449 | 326.5266 | 3.81485e-20 | 3.089295e-33 | 9.912633e-85 | 2.204448e-119 | 5.207308e-97 | 326.5266
8.635653441 | -879.3042 | 173.9735 | 4.647408e-24 | 2.625723e-39 | 1.553876e-99 | 7.736792e-140 | 7.658887e-114 | 173.9735 | 8.635653441 | -432.2282 | 329.2411 | 4.811524e-20 | 4.124031e-33 | 1.551287e-84 | 3.749446e-119 | 8.399763e-97 | 329.2411
8.648783724 | -816.4819 | 175.5197 | 6.093329e-24 | 3.677805e-39 | 2.618815e-99 | 1.436603e-139 | 1.337084e-113 | 175.5197 | 8.648783724 | -402.6114 | 331.9746 | 6.065576e-20 | 5.502609e-33 | 2.426496e-84 | 6.374096e-119 | 1.354269e-96 | 331.9746
8.661914007 | -768.6596 | 177.0775 | 7.984492e-24 | 5.148459e-39 | 4.411051e-99 | 2.666008e-139 | 2.332923e-113 | 177.0775 | 8.661914007 | -435.9947 | 334.727 | 7.642679e-20 | 7.338369e-33 | 3.793596e-84 | 1.083064e-118 | 2.182364e-96 | 334.727
8.675044289 | -691.8372 | 178.6471 | 1.045656e-23 | 7.203021e-39 | 7.425542e-99 | 4.944644e-139 | 4.068095e-113 | 178.6471 | 8.675044289 | -363.3779 | 337.4985 | 9.625057e-20 | 9.781707e-33 | 5.92798e-84 | 1.839391e-118 | 3.515065e-96 | 337.4985
8.688174572 | -787.0149 | 180.2285 | 1.368608e-23 | 1.007166e-38 | 1.249289e-98 | 9.165525e-139 | 7.089743e-113 | 180.2285 | 8.688174572 | -402.7612 | 340.2892 | 1.211561e-19 | 1.303208e-32 | 9.258627e-84 | 3.122324e-118 | 5.658793e-96 | 340.2892
8.701304855 | -893.1926 | 181.8217 | 1.790268e-23 | 1.40746e-38 | 2.100617e-98 | 1.697964e-138 | 1.234863e-112 | 181.8217 | 8.701304855 | -447.1444 | 343.0991 | 1.524303e-19 | 1.735391e-32 | 1.445342e-83 | 5.297441e-118 | 9.105386e-96 | 343.0991
8.714435138 | -916.3702 | 183.4268 | 2.340486e-23 | 1.965712e-38 | 3.530037e-98 | 3.143753e-138 | 2.149591e-112 | 183.4268 | 8.714435138 | -464.5277 | 345.9285 | 1.91682e-19 | 2.309749e-32 | 2.255167e-83 | 8.983352e-118 | 1.464391e-95 | 345.9285
8.72756542 | -989.5479 | 185.044 | 3.058037e-23 | 2.7438e-38 | 5.928716e-98 | 5.817242e-138 | 3.739741e-112 | 185.044 | 8.72756542 | -449.9109 | 348.7773 | 2.409216e-19 | 3.072674e-32 | 3.516989e-83 | 1.522632e-117 | 2.353965e-95 | 348.7773
8.740695703 | -735.7256 | 186.6731 | 3.993267e-23 | 3.827666e-38 | 9.951552e-98 | 1.075808e-137 | 6.502438e-112 | 186.6731 | 8.740695703 | -414.2942 | 351.6457 | 3.026595e-19 | 4.085568e-32 | 5.482107e-83 | 2.579499e-117 | 3.782048e-95 | 351.6457
8.753825986 | -727.9032 | 188.3144 | 5.211499e-23 | 5.336595e-38 | 1.669436e-97 | 1.988388e-137 | 1.129951e-111 | 188.3144 | 8.753825986 | -500.6774 | 354.5338 | 3.800292e-19 | 5.429658e-32 | 8.540989e-83 | 4.367774e-117 | 6.07349e-95 | 354.5338
8.766956268 | -674.0809 | 189.9679 | 6.797446e-23 | 7.436068e-38 | 2.798965e-97 | 3.67296e-137 | 1.96242e-111 | 189.9679 | 8.766956268 | -521.0607 | 357.4416 | 4.769401e-19 | 7.212347e-32 | 1.330004e-82 | 7.392122e-117 | 9.748408e-95 | 357.4416
8.780086551 | -784.2586 | 191.6337 | 8.860898e-23 | 1.03555e-37 | 4.690013e-97 | 6.780788e-137 | 3.406223e-111 | 191.6337 | 8.780086551 | -323.4439 | 360.3693 | 5.982667e-19 | 9.575578e-32 | 2.070055e-82 | 1.250438e-116 | 1.563915e-94 | 360.3693
8.793216834 | -792.4362 | 193.3118 | 1.154406e-22 | 1.441279e-37 | 7.854155e-97 | 1.251103e-136 | 5.90885e-111 | 193.3118 | 8.793216834 | -408.8272 | 363.317 | 7.500841e-19 | 1.270684e-31 | 3.22029e-82 | 2.114168e-116 | 2.507708e-94 | 363.317
8.806347116 | -858.6139 | 195.0022 | 1.503101e-22 | 2.004811e-37 | 1.31454e-96 | 2.307037e-136 | 1.024429e-110 | 195.0022 | 8.806347116 | -270.2104 | 366.2847 | 9.399599e-19 | 1.685366e-31 | 5.00717e-82 | 3.572735e-116 | 4.019063e-94 | 366.2847
8.819477399 | -722.7916 | 196.7052 | 1.955989e-22 | 2.78707e-37 | 2.198855e-96 | 4.251723e-136 | 1.775044e-110 | 196.7052 | 8.819477399 | -248.5937 | 369.2726 | 1.177315e-18 | 2.234267e-31 | 7.781687e-82 | 6.034571e-116 | 6.438088e-94 | 369.2726
8.832607682 | -668.9693 | 198.4207 | 2.543862e-22 | 3.872318e-37 | 3.675941e-96 | 7.831125e-136 | 3.07387e-110 | 198.4207 | 8.832607682 | -316.9769 | 372.2808 | 1.473874e-18 | 2.960466e-31 | 1.208758e-81 | 1.01877e-115 | 1.030797e-93 | 372.2808
8.845737964 | -845.1469 | 200.1487 | 3.306508e-22 | 5.377036e-37 | 6.141707e-96 | 1.441558e-135 | 5.319988e-110 | 200.1487 | 8.845737964 | -497.3602 | 375.3093 | 1.844218e-18 | 3.920751e-31 | 1.876675e-81 | 1.719056e-115 | 1.64958e-93 | 375.3093
8.858868247 | -764.3246 | 201.8895 | 4.295309e-22 | 7.462145e-37 | 1.025554e-95 | 2.652095e-135 | 9.202049e-110 | 201.8895 | 8.858868247 | -417.7434 | 378.3582 | 2.306472e-18 | 5.189942e-31 | 2.912212e-81 | 2.899266e-115 | 2.638505e-93 | 378.3582
8.87199853 | -815.5023 | 203.6429 | 5.576581e-22 | 1.034983e-36 | 1.7115e-95 | 4.876347e-135 | 1.59077e-109 | 203.6429 | 8.87199853 | -435.1267 | 381.4277 | 2.883157e-18 | 6.866573e-31 | 4.516907e-81 | 4.887315e-115 | 4.218195e-93 | 381.4277
8.885128812 | -775.6799 | 205.4092 | 7.235865e-22 | 1.434669e-36 | 2.854591e-95 | 8.960847e-135 | 2.748393e-109 | 205.4092 | 8.885128812 | -273.5099 | 384.5179 | 3.60224e-18 | 9.080331e-31 | 7.002343e-81 | 8.234489e-115 | 6.740304e-93 | 384.5179
8.898259095 | -777.8576 | 207.1884 | 9.383432e-22 | 1.987554e-36 | 4.758386e-95 | 1.645706e-134 | 4.745689e-109 | 207.1884 | 8.898259095 | -444.8932 | 387.6288 | 4.498431e-18 | 1.200183e-30 | 1.085e-80 | 1.386715e-114 | 1.076506e-92 | 387.6288
8.911389378 | -771.0353 | 208.9805 | 1.216135e-21 | 2.751914e-36 | 7.927283e-95 | 3.020678e-134 | 8.189708e-109 | 208.9805 | 8.911389378 | -180.2765 | 390.7605 | 5.614793e-18 | 1.585541e-30 | 1.680352e-80 | 2.334113e-114 | 1.718453e-92 | 390.7605
8.92451966 | -621.2129 | 210.7856 | 1.575254e-21 | 3.808024e-36 | 1.31989e-94 | 5.541219e-134 | 1.412493e-108 | 210.7856 | 8.92451966 | -461.6597 | 393.9132 | 7.004715e-18 | 2.09359e-30 | 2.601088e-80 | 3.926818e-114 | 2.741845e-92 | 393.9132
8.937649943 | -766.3906 | 212.6038 | 2.03924e-21 | 5.266393e-36 | 2.196343e-94 | 1.015909e-133 | 2.434743e-108 | 212.6038 | 8.937649943 | -428.043 | 397.087 | 8.734367e-18 | 2.763057e-30 | 4.024334e-80 | 6.603038e-114 | 4.372526e-92 | 397.087
8.950780226 | -763.5683 | 214.4351 | 2.638364e-21 | 7.279066e-36 | 3.652677e-94 | 1.861459e-133 | 4.19439e-108 | 214.4351 | 8.950780226 | -399.4262 | 400.2819 | 1.08857e-17 | 3.644789e-30 | 6.223247e-80 | 1.109765e-113 | 6.969572e-92 | 400.2819
8.963910508 | -618.7459 | 216.2797 | 3.411536e-21 | 1.005511e-35 | 6.071152e-94 | 3.408794e-133 | 7.221596e-108 | 216.2797 | 8.963910508 | -326.8095 | 403.498 | 1.356019e-17 | 4.805504e-30 | 9.618875e-80 | 1.864242e-113 | 1.11036e-91 | 403.498
8.977040791 | -685.9236 | 218.1376 | 4.408736e-21 | 1.388184e-35 | 1.008509e-93 | 6.23874e-133 | 1.242643e-107 | 218.1376 | 8.977040791 | -374.1927 | 406.7355 | 1.688337e-17 | 6.332712e-30 | 1.485989e-79 | 3.130097e-113 | 1.768096e-91 | 406.7355
8.990171074 | -780.1013 | 220.0088 | 5.694125e-21 | 1.915384e-35 | 1.674316e-93 | 1.141148e-132 | 2.137019e-107 | 220.0088 | 8.990171074 | -386.576 | 409.9944 | 2.101052e-17 | 8.341126e-30 | 2.294517e-79 | 5.25288e-113 | 2.814051e-91 | 409.9944
9.003301356 | -696.279 | 221.8935 | 7.350023e-21 | 2.641274e-35 | 2.778073e-93 | 2.086102e-132 | 3.672986e-107 | 221.8935 | 9.003301356 | -275.9592 | 413.2749 | 2.613356e-17 | 1.098105e-29 | 3.541204e-79 | 8.810921e-113 | 4.476538e-91 | 413.2749
9.016431639 | -718.4566 | 223.7917 | 9.481984e-21 | 3.640156e-35 | 4.606795e-93 | 3.811343e-132 | 6.309268e-107 | 223.7917 | 9.016431639 | -351.3425 | 416.577 | 3.248961e-17 | 1.444931e-29 | 5.462542e-79 | 1.477166e-112 | 7.117652e-91 | 416.577
9.029561922 | -733.6343 | 225.7034 | 1.222527e-20 | 5.013895e-35 | 7.63489e-93 | 6.959362e-132 | 1.083147e-106 | 225.7034 | 9.029561922 | -283.7257 | 419.9008 | 4.037147e-17 | 1.900354e-29 | 8.422147e-79 | 2.475264e-112 | 1.131137e-90 | 419.9008
9.042692204 | -825.812 | 227.6288 | 1.575312e-20 | 6.902069e-35 | 1.264607e-92 | 1.270017e-131 | 1.858424e-106 | 227.6288 | 9.042692204 | -262.109 | 423.2465 | 5.014051e-17 | 2.498078e-29 | 1.297881e-78 | 4.145699e-112 | 1.796711e-90 | 423.2465
9.055822487 | -776.9896 | 229.5679 | 2.028727e-20 | 9.495815e-35 | 2.093424e-92 | 2.31632e-131 | 3.18677e-106 | 229.5679 | 9.055822487 | -306.4922 | 426.6142 | 6.224252e-17 | 3.282176e-29 | 1.999085e-78 | 6.93998e-112 | 2.852496e-90 | 426.6142
9.06895277 | -720.1673 | 231.5208 | 2.611135e-20 | 1.305672e-34 | 3.463439e-92 | 4.222176e-131 | 5.461421e-106 | 231.5208 | 9.06895277 | -467.8755 | 430.0038 | 7.722709e-17 | 4.310243e-29 | 3.077598e-78 | 1.161189e-111 | 4.526434e-90 | 430.0039
9.082083052 | -753.345 | 233.4876 | 3.358799e-20 | 1.794256e-34 | 5.72673e-92 | 7.691711e-131 | 9.354258e-106 | 233.4876 | 9.082083052 | -355.2587 | 433.4157 | 9.577152e-17 | 5.657516e-29 | 4.735616e-78 | 1.941921e-111 | 7.179124e-90 | 433.4157
9.095213335 | -770.5226 | 235.4683 | 4.318047e-20 | 2.464244e-34 | 9.463563e-92 | 1.40042e-130 | 1.60126e-105 | 235.4683 | 9.095213335 | -282.642 | 436.8497 | 1.1871e-16 | 7.422223e-29 | 7.283252e-78 | 3.245971e-111 | 1.138075e-89 | 436.8497
9.108343618 | -785.7003 | 237.463 | 5.548039e-20 | 3.382454e-34 | 1.562973e-91 | 2.548253e-130 | 2.739449e-105 | 237.463 | 9.108343618 | -473.0252 | 440.3061 | 1.470694e-16 | 9.732545e-29 | 1.119588e-77 | 5.423026e-111 | 1.803244e-89 | 440.3061
9.121473901 | -806.878 | 239.4717 | 7.124272e-20 | 4.640116e-34 | 2.579866e-91 | 4.634209e-130 | 4.683962e-105 | 239.4717 | 9.121473901 | -171.4085 | 443.7849 | 1.821132e-16 | 1.275566e-28 | 1.720186e-77 | 9.05572e-111 | 2.855763e-89 | 443.785
9.134604183 | -735.0556 | 241.4947 | 9.143034e-20 | 6.361721e-34 | 4.255901e-91 | 8.422817e-130 | 8.004095e-105 | 241.4947 | 9.134604183 | -221.7917 | 447.2863 | 2.253953e-16 | 1.670951e-28 | 2.641659e-77 | 1.511431e-110 | 4.520371e-89 | 447.2863
9.147734466 | -712.2333 | 243.5318 | 1.172705e-19 | 8.717043e-34 | 7.01673e-91 | 1.529988e-129 | 1.366973e-104 | 243.5318 | 9.147734466 | -334.175 | 450.8103 | 2.788254e-16 | 2.187805e-28 | 4.054733e-77 | 2.521378e-110 | 7.151714e-89 | 450.8104
9.160864749 | -834.411 | 245.5832 | 1.503268e-19 | 1.193748e-33 | 1.156184e-90 | 2.777586e-129 | 2.333225e-104 | 245.5832 | 9.160864749 | -373.5582 | 454.3571 | 3.447498e-16 | 2.863107e-28 | 6.220595e-77 | 4.204088e-110 | 1.130916e-88 | 454.3571
9.173995031 | -790.5887 | 247.649 | 1.925895e-19 | 1.633822e-33 | 1.904003e-90 | 5.039596e-129 | 3.980173e-104 | 247.649 | 9.173995031 | -315.9415 | 457.9267 | 4.260493e-16 | 3.744991e-28 | 9.538624e-77 | 7.006316e-110 | 1.787454e-88 | 457.9267
9.187125314 | -827.7663 | 249.7292 | 2.465912e-19 | 2.234836e-33 | 3.1337e-90 | 9.138455e-129 | 6.785723e-104 | 249.7292 | 9.187125314 | -237.3247 | 461.5193 | 5.262594e-16 | 4.896076e-28 | 1.46192e-76 | 1.167056e-109 | 2.823731e-88 | 461.5193
9.200255597 | -706.944 | 251.8239 | 3.155524e-19 | 3.055171e-33 | 5.15461e-90 | 1.656146e-128 | 1.156216e-103 | 251.8239 | 9.200255597 | -272.708 | 465.1348 | 6.497168e-16 | 6.397786e-28 | 2.239473e-76 | 1.943024e-109 | 4.458575e-88 | 465.1349
9.213385879 | -717.1217 | 253.9331 | 4.035656e-19 | 4.174209e-33 | 8.473896e-90 | 2.999669e-128 | 1.968933e-103 | 253.9332 | 9.213385879 | -286.0912 | 468.7736 | 8.017379e-16 | 8.355941e-28 | 3.428878e-76 | 3.233318e-109 | 7.036439e-88 | 468.7736
9.226516162 | -784.2993 | 256.0571 | 5.158288e-19 | 5.699826e-33 | 1.392256e-89 | 5.429963e-128 | 3.350977e-103 | 256.0571 | 9.226516162 | -275.4745 | 472.4355 | 9.888374e-16 | 1.0908e-27 | 5.24738e-76 | 5.37778e-109 | 1.109926e-87 | 472.4356
9.239646445 | -791.477 | 258.1957 | 6.5894e-19 | 7.778535e-33 | 2.286147e-89 | 9.823565e-128 | 5.699817e-103 | 258.1957 | 9.239646445 | -331.8577 | 476.1209 | 1.218994e-15 | 1.423244e-27 | 8.026332e-76 | 8.940087e-109 | 1.749924e-87 | 476.1209
9.252776727 | -656.6547 | 260.3492 | 8.412691e-19 | 1.060921e-32 | 3.751784e-89 | 1.776193e-127 | 9.689449e-103 | 260.3492 | 9.252776727 | -248.241 | 479.8296 | 1.501974e-15 | 1.856083e-27 | 1.227089e-75 | 1.485473e-108 | 2.757582e-87 | 479.8297
9.26590701 | -829.8323 | 262.5175 | 1.073428e-18 | 1.446161e-32 | 6.153474e-89 | 3.209668e-127 | 1.646213e-102 | 262.5175 | 9.26590701 | -214.6243 | 483.5619 | 1.849726e-15 | 2.419356e-27 | 1.875076e-75 | 2.467015e-108 | 4.343322e-87 | 483.562
9.279037293 | -611.01 | 264.7007 | 1.368862e-18 | 1.97015e-32 | 1.008676e-88 | 5.796674e-127 | 2.795259e-102 | 264.7007 | 9.279037293 | -241.0075 | 487.3179 | 2.276861e-15 | 3.152e-27 | 2.863821e-75 | 4.095085e-108 | 6.837537e-87 | 487.3179
9.292167575 | -737.1877 | 266.8989 | 1.744597e-18 | 2.682445e-32 | 1.652463e-88 | 1.046276e-126 | 4.743584e-102 | 266.8989 | 9.292167575 | -141.3908 | 491.0975 | 2.801236e-15 | 4.104468e-27 | 4.371769e-75 | 6.794199e-108 | 1.075874e-86 | 491.0976
9.305297858 | -508.3653 | 269.1123 | 2.222181e-18 | 3.650153e-32 | 2.705582e-88 | 1.887395e-126 | 8.04526e-102 | 269.1123 | 9.305297858 | -50.77401 | 494.9011 | 3.444667e-15 | 5.342096e-27 | 6.670411e-75 | 1.126673e-107 | 1.692028e-86 | 494.9012
9.318428141 | -720.543 | 271.3408 | 2.828867e-18 | 4.964096e-32 | 4.427296e-88 | 3.402734e-126 | 1.363711e-101 | 271.3408 | 9.318428141 | -241.1573 | 498.7285 | 4.233785e-15 | 6.949453e-27 | 1.01726e-74 | 1.867418e-107 | 2.659731e-86 | 498.7287
9.331558423 | -695.7207 | 273.5845 | 3.599105e-18 | 6.747115e-32 | 7.240442e-88 | 6.131149e-126 | 2.31022e-101 | 273.5845 | 9.331558423 | -171.5405 | 502.5801 | 5.201092e-15 | 9.035949e-27 | 1.550586e-74 | 3.093637e-107 | 4.178804e-86 | 502.5802
9.344688706 | -709.8984 | 275.8435 | 4.576413e-18 | 9.16526e-32 | 1.183424e-87 | 1.104091e-125 | 3.91141e-101 | 275.8435 | 9.344688706 | -144.9238 | 506.4557 | 6.386229e-15 | 1.174305e-26 | 2.362347e-74 | 5.122493e-107 | 6.562216e-86 | 506.4559
9.357818989 | -615.076 | 278.1178 | 5.815738e-18 | 1.244286e-31 | 1.933146e-87 | 1.987084e-125 | 6.618537e-101 | 278.1179 | 9.357818989 | -183.307 | 510.3556 | 7.837519e-15 | 1.525361e-26 | 3.597293e-74 | 8.477691e-107 | 1.02999e-85 | 510.3558
9.370949271 | -698.2537 | 280.4077 | 7.386406e-18 | 1.688281e-31 | 3.156005e-87 | 3.574182e-125 | 1.119282e-100 | 280.4077 | 9.370949271 | -134.6903 | 514.2799 | 9.61384e-15 | 1.980378e-26 | 5.4751e-74 | 1.402355e-106 | 1.615846e-85 | 514.2801
9.384079554 | -675.4314 | 282.713 | 9.375843e-18 | 2.289379e-31 | 5.149433e-87 | 6.425188e-125 | 1.891759e-100 | 282.713 | 9.384079554 | -151.0735 | 518.2286 | 1.178689e-14 | 2.569851e-26 | 8.328992e-74 | 2.318582e-106 | 2.533675e-85 | 518.2288
9.397209837 | -686.609 | 285.0339 | 1.189423e-17 | 3.1027e-31 | 8.397114e-87 | 1.154367e-124 | 3.195516e-100 | 285.034 | 9.397209837 | -79.45677 | 522.2018 | 1.444395e-14 | 3.333127e-26 | 1.266418e-73 | 3.83152e-106 | 3.970874e-85 | 522.2021
9.410340119 | -501.7867 | 287.3705 | 1.508034e-17 | 4.202527e-31 | 1.368515e-86 | 2.072768e-124 | 5.39467e-100 | 287.3706 | 9.410340119 | -136.84 | 526.1997 | 1.769117e-14 | 4.320957e-26 | 1.924623e-73 | 6.328546e-106 | 6.220215e-85 | 526.2
9.423470402 | -670.9644 | 289.7229 | 1.910886e-17 | 5.688923e-31 | 2.229039e-86 | 3.719686e-124 | 9.102016e-100 | 289.7229 | 9.423470402 | -148.2233 | 530.2224 | 2.165766e-14 | 5.598765e-26 | 2.923469e-73 | 1.044771e-105 | 9.738876e-85 | 530.2227
9.436600685 | -521.142 | 292.091 | 2.419954e-17 | 7.696591e-31 | 3.628564e-86 | 6.671305e-124 | 1.534826e-99 | 292.091 | 9.436600685 | -185.6065 | 534.2698 | 2.650029e-14 | 7.250845e-26 | 4.438493e-73 | 1.72394e-105 | 1.52404e-84 | 534.2703
9.449730967 | -503.3197 | 294.4751 | 3.062869e-17 | 1.040676e-30 | 5.903378e-86 | 1.195815e-123 | 2.586601e-99 | 294.4751 | 9.449730967 | 72.01022 | 538.3423 | 3.240961e-14 | 9.385755e-26 | 6.735297e-73 | 2.8432e-105 | 2.383791e-84 | 538.3427
9.46286125 | -528.4974 | 296.875 | 3.874346e-17 | 1.406312e-30 | 9.598763e-86 | 2.14223e-123 | 4.35661e-99 | 296.8751 | 9.46286125 | 139.627 | 542.4397 | 3.961697e-14 | 1.214322e-25 | 1.021556e-72 | 4.686804e-105 | 3.726698e-84 | 542.4403
9.475991533 | -670.675 | 299.2911 | 4.897983e-17 | 1.899312e-30 | 1.559835e-85 | 3.835456e-123 | 7.333591e-99 | 299.2911 | 9.475991533 | 145.2437 | 546.5624 | 4.840305e-14 | 1.570301e-25 | 1.548644e-72 | 7.722012e-105 | 5.823234e-84 | 546.5629
9.489121815 | -627.8527 | 301.7232 | 6.188493e-17 | 2.563657e-30 | 2.533326e-85 | 6.863042e-123 | 1.233768e-98 | 301.7232 | 9.489121815 | 84.86046 | 550.7102 | 5.91083e-14 | 2.029626e-25 | 2.346525e-72 | 1.271652e-104 | 9.094703e-84 | 550.7109
9.502252098 | -430.0304 | 304.1715 | 7.814503e-17 | 3.458378e-30 | 4.111991e-85 | 1.227341e-122 | 2.074431e-98 | 304.1715 | 9.502252098 | -106.5228 | 554.8834 | 7.214535e-14 | 2.622003e-25 | 3.553719e-72 | 2.093101e-104 | 1.419701e-83 | 554.8842
9.515382381 | -568.2081 | 306.636 | 9.862038e-17 | 4.662659e-30 | 6.670556e-85 | 2.193625e-122 | 3.485888e-98 | 306.636 | 9.515382381 | -92.90604 | 559.0821 | 8.801413e-14 | 3.385592e-25 | 5.379292e-72 | 3.44347e-104 | 2.215081e-83 | 559.0829
9.528512663 | -600.3857 | 309.1169 | 1.243886e-16 | 6.282662e-30 | 1.081486e-84 | 3.918398e-122 | 5.854323e-98 | 309.1169 | 9.528512663 | -114.2893 | 563.3062 | 1.0732e-13 | 4.369383e-25 | 8.138629e-72 | 5.662218e-104 | 3.454349e-83 | 563.3072
9.541642946 | -570.5634 | 311.6141 | 1.567991e-16 | 8.460626e-30 | 1.75238e-84 | 6.995253e-122 | 9.82627e-98 | 311.6142 | 9.541642946 | -295.6725 | 567.5561 | 1.307955e-13 | 5.636245e-25 | 1.230727e-71 | 9.305957e-104 | 5.384274e-83 | 567.5571
9.554773229 | -649.7411 | 314.1279 | 1.975401e-16 | 1.138702e-29 | 2.837818e-84 | 1.248094e-121 | 1.64835e-97 | 314.1279 | 9.554773229 | -81.05579 | 571.8316 | 1.59327e-13 | 7.266809e-25 | 1.860185e-71 | 1.528691e-103 | 8.388267e-83 | 571.8328
9.567903512 | -569.9187 | 316.6581 | 2.487229e-16 | 1.531675e-29 | 4.592929e-84 | 2.225562e-121 | 2.763498e-97 | 316.6582 | 9.567903512 | -286.439 | 576.133 | 1.939859e-13 | 9.364439e-25 | 2.810184e-71 | 2.509935e-103 | 1.306175e-82 | 576.1344
9.581033794 | -562.0964 | 319.205 | 3.129862e-16 | 2.059074e-29 | 7.429227e-84 | 3.966259e-121 | 4.630391e-97 | 319.2051 | 9.581033794 | -83.8223 | 580.4604 | 2.360668e-13 | 1.206157e-24 | 4.243239e-71 | 4.118977e-103 | 2.032895e-82 | 580.4619
9.594164077 | -732.2741 | 321.7686 | 3.936256e-16 | 2.76647e-29 | 1.201009e-83 | 7.064334e-121 | 7.753984e-97 | 321.7687 | 9.594164077 | -219.2056 | 584.8138 | 2.871336e-13 | 1.552781e-24 | 6.403899e-71 | 6.756168e-103 | 3.162368e-82 | 584.8155
9.60729436 | -675.4517 | 324.3489 | 4.947551e-16 | 3.714744e-29 | 1.94043e-83 | 1.257506e-120 | 1.29772e-96 | 324.3491 | 9.60729436 | -240.5888 | 589.1933 | 3.490737e-13 | 1.998025e-24 | 9.659965e-71 | 1.107632e-102 | 4.916931e-82 | 589.1952
9.620424642 | -660.6294 | 326.9461 | 6.215069e-16 | 4.985177e-29 | 3.133274e-83 | 2.237165e-120 | 2.17063e-96 | 326.9462 | 9.620424642 | -120.9721 | 593.599 | 4.241646e-13 | 2.569659e-24 | 1.456434e-70 | 1.814993e-102 | 7.641172e-82 | 593.6012
9.633554925 | -733.8071 | 329.5602 | 7.802801e-16 | 6.686227e-29 | 5.056471e-83 | 3.977723e-120 | 3.628604e-96 | 329.5603 | 9.633554925 | -276.3553 | 598.0311 | 5.151527e-13 | 3.303196e-24 | 2.194776e-70 | 2.972615e-102 | 1.186889e-81 | 598.0335
9.646685208 | -504.9847 | 332.1913 | 9.790478e-16 | 8.962526e-29 | 8.155405e-83 | 7.06838e-120 | 6.062365e-96 | 332.1914 | 9.646685208 | -41.73856 | 602.4896 | 6.253478e-13 | 4.244019e-24 | 3.30578e-70 | 4.86616e-102 | 1.842656e-81 | 602.4923
9.65981549 | -582.1624 | 334.8394 | 1.227739e-15 | 1.200684e-28 | 1.314596e-82 | 1.255319e-119 | 1.012263e-95 | 334.8396 | 9.65981549 | -12.12181 | 606.9747 | 7.587373e-13 | 5.450101e-24 | 4.976702e-70 | 7.961928e-102 | 2.859319e-81 | 606.9777
9.672945773 | -520.3401 | 337.5046 | 1.538711e-15 | 1.607591e-28 | 2.117815e-82 | 2.228113e-119 | 1.689248e-95 | 337.5049 | 9.672945773 | -99.50506 | 611.4864 | 9.201219e-13 | 6.995453e-24 | 7.488479e-70 | 1.30207e-101 | 4.434709e-81 | 611.4897
9.686076056 | -595.5178 | 340.1871 | 1.927334e-15 | 2.151153e-28 | 3.409827e-82 | 3.952473e-119 | 2.81736e-95 | 340.1874 | 9.686076056 | -107.8883 | 616.0247 | 1.115279e-12 | 8.974522e-24 | 1.126237e-69 | 2.128308e-101 | 6.874669e-81 | 616.0285
9.699206338 | -711.6954 | 342.8868 | 2.412712e-15 | 2.876841e-28 | 5.486881e-82 | 7.007281e-119 | 4.69613e-95 | 342.8871 | 9.699206338 | -145.2716 | 620.59 | 1.351157e-12 | 1.150777e-23 | 1.692973e-69 | 3.477114e-101 | 1.065179e-80 | 620.5942
9.712336621 | -552.8731 | 345.6039 | 3.018581e-15 | 3.845114e-28 | 8.824043e-82 | 1.241592e-118 | 7.823241e-95 | 345.6042 | 9.712336621 | -109.6548 | 625.1821 | 1.636109e-12 | 1.474874e-23 | 2.543632e-69 | 5.677896e-101 | 1.649596e-80 | 625.1868
9.725466904 | -580.0508 | 348.3384 | 3.77441e-15 | 5.136311e-28 | 1.418269e-81 | 2.198656e-118 | 1.302513e-94 | 348.3388 | 9.725466904 | -175.0381 | 629.8013 | 1.980172e-12 | 1.889308e-23 | 3.81982e-69 | 9.267021e-101 | 2.553388e-80 | 629.8065
9.738597186 | -562.2284 | 351.0904 | 4.716764e-15 | 6.857129e-28 | 2.278233e-81 | 3.891207e-118 | 2.167336e-94 | 351.0908 | 9.738597186 | -58.42132 | 634.4475 | 2.395398e-12 | 2.418995e-23 | 5.733445e-69 | 1.51174e-100 | 3.950391e-80 | 634.4534
9.751727469 | -557.4061 | 353.86 | 5.890986e-15 | 9.149179e-28 | 3.657519e-81 | 6.882721e-118 | 3.604286e-94 | 353.8604 | 9.751727469 | -14.80457 | 639.121 | 2.896254e-12 | 3.095645e-23 | 8.601467e-69 | 2.464893e-100 | 6.108683e-80 | 639.1276
9.764857752 | -625.5838 | 356.6472 | 7.353272e-15 | 1.220031e-27 | 5.868456e-81 | 1.216704e-117 | 5.990471e-94 | 356.6477 | 9.764857752 | -156.1878 | 643.8218 | 3.500094e-12 | 3.959603e-23 | 1.289774e-68 | 4.017013e-100 | 9.441462e-80 | 643.8292
9.777988034 | -624.7614 | 359.4521 | 9.173226e-15 | 1.625954e-27 | 9.41044e-81 | 2.149603e-117 | 9.950653e-94 | 359.4527 | 9.777988034 | 40.42892 | 648.55 | 4.227727e-12 | 5.062165e-23 | 1.933031e-68 | 6.543235e-100 | 1.458529e-79 | 648.5582
9.791118317 | -568.9391 | 362.2748 | 1.143701e-14 | 2.16568e-27 | 1.508151e-80 | 3.795602e-117 | 1.651927e-93 | 362.2755 | 9.791118317 | 78.04567 | 653.3057 | 5.104091e-12 | 6.468522e-23 | 2.895664e-68 | 1.065286e-99 | 2.252034e-79 | 653.3148
9.8042486 | -729.1168 | 365.1153 | 1.42512e-14 | 2.882899e-27 | 2.41562e-80 | 6.698102e-117 | 2.740812e-93 | 365.1162 | 9.8042486 | -22.33758 | 658.089 | 6.159053e-12 | 8.261483e-23 | 4.335525e-68 | 1.733499e-99 | 3.475515e-79 | 658.0992
9.817378882 | -634.2944 | 367.9738 | 1.774759e-14 | 3.835423e-27 | 3.866883e-80 | 1.181331e-116 | 4.544815e-93 | 367.9748 | 9.817378882 | 63.27917 | 662.9 | 7.428373e-12 | 1.054618e-22 | 6.488128e-68 | 2.819457e-99 | 5.36102e-79 | 662.9113
9.830509165 | -579.4721 | 370.8503 | 2.2089e-14 | 5.099715e-27 | 6.186462e-80 | 2.082286e-116 | 7.531857e-93 | 370.8514 | 9.830509165 | -138.1041 | 667.7387 | 8.954835e-12 | 1.345601e-22 | 9.704682e-68 | 4.58344e-99 | 8.265324e-79 | 667.7514
9.843639448 | -604.6498 | 373.7449 | 2.747651e-14 | 6.776842e-27 | 9.891736e-80 | 3.668241e-116 | 1.247489e-92 | 373.7461 | 9.843639448 | -182.4873 | 672.6054 | 1.078961e-11 | 1.716018e-22 | 1.450866e-67 | 7.447348e-99 | 1.273669e-78 | 672.6195
9.85676973 | -459.8275 | 376.6576 | 3.415827e-14 | 9.000313e-27 | 1.580707e-79 | 6.458389e-116 | 2.065e-92 | 376.659 | 9.85676973 | 70.12941 | 677.5 | 1.299385e-11 | 2.187315e-22 | 2.167991e-67 | 1.209472e-98 | 1.961721e-78 | 677.5157
9.869900013 | -535.0051 | 379.5886 | 4.244035e-14 | 1.194639e-26 | 2.524522e-79 | 1.136421e-115 | 3.416272e-92 | 379.5901 | 9.869900013 | -94.25384 | 682.4227 | 1.564063e-11 | 2.786667e-22 | 3.237963e-67 | 1.963245e-98 | 3.019967e-78 | 682.4402
9.883030296 | -682.1828 | 382.5378 | 5.270004e-14 | 1.584764e-26 | 4.029543e-79 | 1.998496e-115 | 5.648504e-92 | 382.5395 | 9.883030296 | -42.63709 | 687.3736 | 1.881719e-11 | 3.548485e-22 | 4.833596e-67 | 3.185203e-98 | 4.646772e-78 | 687.393
9.896160578 | -547.3605 | 385.5054 | 6.54021e-14 | 2.101074e-26 | 6.428078e-79 | 3.512498e-115 | 9.333904e-92 | 385.5074 | 9.896160578 | 86.97966 | 692.3527 | 2.262766e-11 | 4.516324e-22 | 7.211955e-67 | 5.165161e-98 | 7.146355e-78 | 692.3742
9.909290861 | -511.5381 | 388.4915 | 8.111874e-14 | 2.783984e-26 | 1.024838e-78 | 6.169894e-115 | 1.541495e-91 | 388.4937 | 9.909290861 | 56.59641 | 697.3602 | 2.719621e-11 | 5.745282e-22 | 1.075523e-66 | 8.371722e-98 | 1.098505e-77 | 697.3841
9.922421144 | -570.7158 | 391.4961 | 1.005541e-13 | 3.686728e-26 | 1.63297e-78 | 1.083149e-114 | 2.544307e-91 | 391.4985 | 9.922421144 | -77.78685 | 702.3962 | 3.267093e-11 | 7.305025e-22 | 1.603138e-66 | 1.356219e-97 | 1.687732e-77 | 702.4227
9.935551426 | -543.8935 | 394.5192 | 1.245738e-13 | 4.879375e-26 | 2.600459e-78 | 1.90041e-114 | 4.197066e-91 | 394.522 | 9.935551426 | 10.8299 | 707.4607 | 3.922822e-11 | 9.283597e-22 | 2.388394e-66 | 2.195984e-97 | 2.591727e-77 | 707.4901
9.948681709 | -613.0711 | 397.561 | 1.54242e-13 | 6.454107e-26 | 4.138764e-78 | 3.332386e-114 | 6.91944e-91 | 397.5642 | 9.948681709 | 15.44665 | 712.5538 | 4.707822e-11 | 1.17922e-21 | 3.556521e-66 | 3.553961e-97 | 3.977949e-77 | 712.5864
9.961811992 | -463.2488 | 400.6215 | 1.908655e-13 | 8.532119e-26 | 6.583246e-78 | 5.83999e-114 | 1.140105e-90 | 400.6251 | 9.961811992 | 98.0634 | 717.6757 | 5.647101e-11 | 1.497124e-21 | 5.293328e-66 | 5.74884e-97 | 6.102578e-77 | 717.7117
9.974942274 | -499.4265 | 403.7008 | 2.360484e-13 | 1.127266e-25 | 1.046546e-77 | 1.022864e-113 | 1.877447e-90 | 403.7049 | 9.974942274 | 39.68015 | 722.8264 | 6.770414e-11 | 1.899787e-21 | 7.874381e-66 | 9.294628e-97 | 9.357321e-77 | 722.8663
9.988072557 | -480.6041 | 406.799 | 2.917585e-13 | 1.488486e-25 | 1.662744e-77 | 1.790491e-113 | 3.089862e-90 | 406.8036 | 9.988072557 | 0.2968938 | 728.006 | 8.113142e-11 | 2.409551e-21 | 1.170815e-65 | 1.501993e-96 | 1.434082e-76 | 728.0502
10.00120284 | -549.7818 | 409.9162 | 3.604083e-13 | 1.964319e-25 | 2.640227e-77 | 3.132387e-113 | 5.082291e-90 | 409.9213 | 10.00120284 | 181.9136 | 733.2146 | 9.717332e-11 | 3.05458e-21 | 1.73998e-65 | 2.425985e-96 | 2.196749e-76 | 733.2635
10.01433 | -433.9595 | 413.0523 | 4.449537e-13 | 2.590765e-25 | 4.189921e-77 | 5.476807e-113 | 8.354658e-90 | 413.0581 | 10.01433 | 108.5304 | 738.4523 | 1.163293e-10 | 3.870357e-21 | 2.584546e-65 | 3.916447e-96 | 3.363343e-76 | 738.5064
10.02746 | -593.1371 | 416.2076 | 5.490143e-13 | 3.415016e-25 | 6.645373e-77 | 9.570361e-113 | 1.372608e-89 | 416.214 | 10.02746 | -6.852862 | 743.7192 | 1.391924e-10 | 4.901564e-21 | 3.837148e-65 | 6.31947e-96 | 5.146904e-76 | 743.779
10.04059 | -513.3148 | 419.382 | 6.770196e-13 | 4.498901e-25 | 1.053372e-76 | 1.671391e-112 | 2.25379e-89 | 419.3892 | 10.04059 | 209.7639 | 749.0154 | 1.664662e-10 | 6.204439e-21 | 5.693995e-65 | 1.019186e-95 | 7.872363e-76 | 749.0814
10.05372 | -658.4925 | 422.5756 | 8.343874e-13 | 5.923369e-25 | 1.668755e-76 | 2.917269e-112 | 3.698529e-89 | 422.5837 | 10.05372 | 110.3806 | 754.341 | 1.989852e-10 | 7.849726e-21 | 8.445195e-65 | 1.642896e-95 | 1.203506e-75 | 754.4138
10.06685 | -413.6702 | 425.7885 | 1.027739e-12 | 7.794352e-25 | 2.64212e-76 | 5.088898e-112 | 6.065874e-89 | 425.7976 | 10.06685 | -12.00262 | 759.696 | 2.377385e-10 | 9.926375e-21 | 1.251948e-64 | 2.646981e-95 | 1.838974e-75 | 759.7764
10.07998 | -514.8478 | 429.0208 | 1.265165e-12 | 1.025038e-24 | 4.180818e-76 | 8.871965e-112 | 9.942752e-89 | 429.031 | 10.07998 | 45.61413 | 765.0806 | 2.838981e-10 | 1.254617e-20 | 1.855015e-64 | 4.262613e-95 | 2.808582e-75 | 765.1693
10.09311 | -367.0255 | 432.2725 | 1.556539e-12 | 1.347252e-24 | 6.611786e-76 | 1.545841e-111 | 1.628803e-88 | 432.284 | 10.09311 | 173.2309 | 770.4949 | 3.388516e-10 | 1.58495e-20 | 2.747214e-64 | 6.860964e-95 | 4.28729e-75 | 770.5926
10.10625 | -490.2032 | 435.5437 | 1.913911e-12 | 1.769728e-24 | 1.045021e-75 | 2.691897e-111 | 2.666733e-88 | 435.5566 | 10.10625 | 126.8476 | 775.9389 | 4.042415e-10 | 2.001263e-20 | 4.066509e-64 | 1.10377e-94 | 6.541279e-75 | 776.0465
10.11938 | -458.3808 | 438.8345 | 2.351972e-12 | 2.323341e-24 | 1.650746e-75 | 4.684907e-111 | 4.363541e-88 | 438.849 | 10.11938 | 167.4644 | 781.4127 | 4.820103e-10 | 2.525672e-20 | 6.016378e-64 | 1.774827e-94 | 9.975317e-75 | 781.5312
10.13251 | -407.5585 | 442.145 | 2.888627e-12 | 3.048374e-24 | 2.606059e-75 | 8.148775e-111 | 7.13588e-88 | 442.1612 | 10.13251 | 218.0811 | 786.9164 | 5.744549e-10 | 3.185913e-20 | 8.896776e-64 | 2.852448e-94 | 1.520459e-74 | 787.0469
10.14564 | -434.7362 | 445.4752 | 3.54568e-12 | 3.997351e-24 | 4.111847e-75 | 1.416552e-110 | 1.166285e-87 | 445.4933 | 10.14564 | 155.6979 | 792.4501 | 6.842893e-10 | 4.016752e-20 | 1.314966e-63 | 4.58209e-94 | 2.316366e-74 | 792.5937
10.15877 | -451.9138 | 448.8251 | 4.349672e-12 | 5.23872e-24 | 6.483932e-75 | 2.461056e-110 | 1.90507e-87 | 448.8454 | 10.15877 | 253.3146 | 798.0139 | 8.147187e-10 | 5.061746e-20 | 1.942586e-63 | 7.356879e-94 | 3.527148e-74 | 798.1718
10.1719 | -414.0915 | 452.1949 | 5.332886e-12 | 6.861624e-24 | 1.021854e-74 | 4.273259e-110 | 3.110038e-87 | 452.2176 | 10.1719 | 213.9314 | 803.6079 | 9.695267e-10 | 6.375435e-20 | 2.868338e-63 | 1.180614e-93 | 5.368146e-74 | 803.7814
10.18503 | -537.2692 | 455.5847 | 6.534567e-12 | 8.98209e-24 | 1.609489e-74 | 7.415591e-110 | 5.074221e-87 | 455.61 | 10.18503 | 206.5481 | 809.2322 | 1.153177e-09 | 8.026079e-20 | 4.233159e-63 | 1.893678e-93 | 8.165995e-74 | 809.4228
10.19815708 | -416.4468 | 458.9944 | 8.002398e-12 | 1.175105e-23 | 2.533588e-74 | 1.286119e-109 | 8.274122e-87 | 459.0226 | 10.19815708 | 151.1649 | 814.8868 | 1.370934e-09 | 1.009907e-19 | 6.244288e-63 | 3.035908e-93 | 1.24159e-73 | 815.0961
10.21129 | -491.6245 | 462.4242 | 9.794276e-12 | 1.536473e-23 | 3.985959e-74 | 2.229284e-109 | 1.348414e-86 | 462.4557 | 10.21129 | 332.7816 | 820.5718 | 1.629e-09 | 1.270115e-19 | 9.206308e-63 | 4.864692e-93 | 1.886823e-73 | 820.8015
10.22442 | -495.8022 | 465.8742 | 1.198046e-11 | 2.007806e-23 | 6.26727e-74 | 3.861876e-109 | 2.196207e-86 | 465.9093 | 10.22442 | 136.3984 | 826.2874 | 1.934683e-09 | 1.596575e-19 | 1.356664e-62 | 7.791232e-93 | 2.865949e-73 | 826.5393
10.23755 | -424.9799 | 469.3443 | 1.464614e-11 | 2.62221e-23 | 9.848562e-74 | 6.686212e-109 | 3.574969e-86 | 469.3835 | 10.23755 | 152.0151 | 832.0336 | 2.296586e-09 | 2.005947e-19 | 1.998219e-62 | 1.247214e-92 | 4.351009e-73 | 832.3098
10.25068 | -528.1575 | 472.8347 | 1.789459e-11 | 3.422647e-23 | 1.546735e-73 | 1.15694e-108 | 5.815941e-86 | 472.8783 | 10.25068 | 310.6319 | 837.8105 | 2.724832e-09 | 2.519033e-19 | 2.941698e-62 | 1.995539e-92 | 6.602305e-73 | 838.1132
10.26381 | -415.3352 | 476.3455 | 2.185089e-11 | 4.464835e-23 | 2.427773e-73 | 2.000738e-108 | 9.456197e-86 | 476.394 | 10.26381 | 109.2486 | 843.6181 | 3.231327e-09 | 3.161786e-19 | 4.328498e-62 | 3.19127e-92 | 1.001349e-72 | 843.9497
10.27694 | -440.5129 | 479.8767 | 2.666646e-11 | 5.821e-23 | 3.808456e-73 | 3.457948e-108 | 1.536604e-85 | 479.9306 | 10.27694 | 273.8654 | 849.4567 | 3.830067e-09 | 3.966571e-19 | 6.365912e-62 | 5.10095e-92 | 1.517956e-72 | 849.8196
10.29007 | -424.6905 | 483.4283 | 3.252448e-11 | 7.584703e-23 | 5.970883e-73 | 5.973041e-108 | 2.495491e-85 | 483.4883 | 10.29007 | 266.4821 | 855.3262 | 4.537492e-09 | 4.97373e-19 | 9.357679e-62 | 8.149345e-92 | 2.299945e-72 | 855.7233
10.3032 | -431.8682 | 487.0005 | 3.964644e-11 | 9.877076e-23 | 9.355715e-73 | 1.031149e-107 | 4.05041e-85 | 487.0672 | 10.3032 | 288.0988 | 861.2267 | 5.372911e-09 | 6.233518e-19 | 1.374864e-61 | 1.301303e-91 | 3.483049e-72 | 861.661
10.31633 | -586.0459 | 490.5932 | 4.829997e-11 | 1.285485e-22 | 1.46509e-72 | 1.779082e-107 | 6.570384e-85 | 490.6673 | 10.31633 | 312.7156 | 867.1583 | 6.358981e-09 | 7.808516e-19 | 2.018997e-61 | 2.076914e-91 | 5.27213e-72 | 867.6331
10.32946 | -405.2235 | 494.2067 | 5.880825e-11 | 1.67207e-22 | 2.29298e-72 | 3.067747e-107 | 1.0652e-84 | 494.2889 | 10.32946 | 323.3323 | 873.1212 | 7.522281e-09 | 9.776601e-19 | 2.963436e-61 | 3.313161e-91 | 7.976211e-72 | 873.6398
10.34259 | -369.4012 | 497.8409 | 7.156135e-11 | 2.173655e-22 | 3.586619e-72 | 5.286787e-107 | 1.72592e-84 | 497.9321 | 10.34259 | 297.9491 | 879.1153 | 8.893971e-09 | 1.223465e-18 | 4.347502e-61 | 5.282638e-91 | 1.206122e-71 | 879.6817
10.35572 | -372.5789 | 501.4959 | 8.702973e-11 | 2.824071e-22 | 5.60685e-72 | 9.10569e-107 | 2.794853e-84 | 501.597 | 10.35572 | 232.5658 | 885.1408 | 1.051057e-08 | 1.530309e-18 | 6.374822e-61 | 8.418666e-91 | 1.822931e-71 | 885.759
10.36885 | -421.7565 | 505.1718 | 1.057805e-10 | 3.666988e-22 | 8.759946e-72 | 1.567411e-106 | 4.523202e-84 | 505.2839 | 10.36885 | 256.1826 | 891.1977 | 1.241483e-08 | 1.913159e-18 | 9.342876e-61 | 1.340972e-90 | 2.753806e-71 | 891.8721
10.38198 | -406.9342 | 508.8686 | 1.284968e-10 | 4.758741e-22 | 1.367832e-71 | 2.696507e-106 | 7.316136e-84 | 508.9927 | 10.38198 | 319.7993 | 897.2862 | 1.46568e-08 | 2.390601e-18 | 1.368602e-60 | 2.134915e-90 | 4.157963e-71 | 898.0215
10.39511132 | -400.1119 | 512.5865 | 1.560011e-10 | 6.171966e-22 | 2.134582e-71 | 4.636273e-106 | 1.182678e-83 | 512.7238 | 10.39511132 | 314.4161 | 903.4062 | 1.729506e-08 | 2.985707e-18 | 2.003817e-60 | 3.397235e-90 | 6.274975e-71 | 904.2077
10.40824 | -484.2896 | 516.3254 | 1.892832e-10 | 8.000255e-22 | 3.329215e-71 | 7.966826e-106 | 1.910732e-83 | 516.4773 | 10.40824 | 485.0328 | 909.558 | 2.039807e-08 | 3.727105e-18 | 2.932398e-60 | 5.403245e-90 | 9.465151e-71 | 910.431
10.42137 | -279.4672 | 520.0854 | 2.29533e-10 | 1.036413e-21 | 5.189429e-71 | 1.368203e-105 | 3.085192e-83 | 520.2534 | 10.42137 | 430.6496 | 915.7415 | 2.404586e-08 | 4.650291e-18 | 4.289158e-60 | 8.5895e-90 | 1.427011e-70 | 916.692
10.4345 | -265.6449 | 523.8667 | 2.781807e-10 | 1.341871e-21 | 8.084369e-71 | 2.348359e-105 | 4.978668e-83 | 524.0522 | 10.4345 | 474.2663 | 921.9569 | 2.833189e-08 | 5.799263e-18 | 6.270546e-60 | 1.364788e-89 | 2.15036e-70 | 922.9912
10.44763 | -222.8226 | 527.6692 | 3.36944e-10 | 1.736351e-21 | 1.258698e-70 | 4.02835e-105 | 8.029584e-83 | 527.8741 | 10.44763 | 432.8831 | 928.2042 | 3.336531e-08 | 7.228524e-18 | 9.162686e-60 | 2.167439e-89 | 3.238763e-70 | 929.3292
10.46076 | -272.0002 | 531.493 | 4.078846e-10 | 2.2455e-21 | 1.9586e-70 | 6.906194e-105 | 1.294261e-82 | 531.7192 | 10.46076 | 403.4998 | 934.4834 | 3.927342e-08 | 9.005559e-18 | 1.33821e-59 | 3.440429e-89 | 4.875637e-70 | 935.7065
10.47389 | -384.1779 | 535.3383 | 4.934756e-10 | 2.902266e-21 | 3.045921e-70 | 1.183312e-104 | 2.084967e-82 | 535.5877 | 10.47389 | 484.1166 | 940.7948 | 4.620474e-08 | 1.121388e-17 | 1.953485e-59 | 5.458364e-89 | 7.336142e-70 | 942.1238
10.48702 | -270.3556 | 539.205 | 5.966819e-10 | 3.748956e-21 | 4.734133e-70 | 2.026321e-104 | 3.3568e-82 | 539.4799 | 10.48702 | 570.7333 | 947.1383 | 5.433236e-08 | 1.395678e-17 | 2.850231e-59 | 8.655587e-89 | 1.103286e-69 | 948.5816
10.50015 | -299.5332 | 543.0932 | 7.210557e-10 | 4.839855e-21 | 7.353787e-70 | 3.467898e-104 | 5.401329e-82 | 543.3961 | 10.50015 | 477.3501 | 953.5141 | 6.38579e-08 | 1.736196e-17 | 4.156561e-59 | 1.371876e-88 | 1.658414e-69 | 955.0808
10.51328 | -449.7109 | 547.003 | 8.708505e-10 | 6.244577e-21 | 1.141643e-69 | 5.931618e-104 | 8.686094e-82 | 547.3365 | 10.51328 | 403.9668 | 959.9221 | 7.501618e-08 | 2.15872e-17 | 6.058602e-59 | 2.173287e-88 | 2.49162e-69 | 961.622
10.52641 | -172.8886 | 550.9345 | 1.051156e-09 | 8.052349e-21 | 1.771327e-69 | 1.013979e-103 | 1.396038e-81 | 551.3014 | 10.52641 | 617.5836 | 966.3626 | 8.808043e-08 | 2.682737e-17 | 8.826629e-59 | 3.44115e-88 | 3.741578e-69 | 968.206
10.53954443 | -278.0662 | 554.8876 | 1.268059e-09 | 1.037746e-20 | 2.746728e-69 | 1.73234e-103 | 2.24243e-81 | 555.2912 | 10.53954443 | 450.2003 | 972.8355 | 1.033685e-07 | 3.3323e-17 | 1.285291e-58 | 5.445959e-88 | 5.615804e-69 | 974.8335
10.55267 | -431.2439 | 558.8626 | 1.528836e-09 | 1.336621e-20 | 4.256783e-69 | 2.95792e-103 | 3.599889e-81 | 559.3061 | 10.55267 | 605.8171 | 979.3409 | 1.212497e-07 | 4.137083e-17 | 1.870648e-58 | 8.614482e-88 | 8.424676e-69 | 981.5055
10.5658 | -321.4216 | 562.8594 | 1.842175e-09 | 1.720577e-20 | 6.593198e-69 | 5.047641e-103 | 5.775749e-81 | 563.3466 | 10.5658 | 529.4338 | 985.8789 | 1.421536e-07 | 5.133677e-17 | 2.721241e-58 | 1.361972e-87 | 1.263219e-68 | 988.2228
10.57894 | -337.5993 | 566.878 | 2.21845e-09 | 2.213548e-20 | 1.02061e-68 | 8.608735e-103 | 9.261392e-81 | 567.413 | 10.57894 | 581.0506 | 992.4496 | 1.665785e-07 | 6.367178e-17 | 3.956636e-58 | 2.152243e-87 | 1.893165e-68 | 994.9864
10.59206556 | -242.7769 | 570.9187 | 2.670037e-09 | 2.846115e-20 | 1.578963e-68 | 1.467368e-102 | 1.484202e-80 | 571.5056 | 10.59206556 | 590.6673 | 999.0531 | 1.951031e-07 | 7.893136e-17 | 5.75002e-58 | 3.399372e-87 | 2.835843e-68 | 1001.797
10.6052 | -300.9546 | 574.9813 | 3.211691e-09 | 3.657336e-20 | 2.441366e-68 | 2.499698e-102 | 2.377161e-80 | 575.6249 | 10.6052 | 575.2841 | 1005.689 | 2.283986e-07 | 9.779944e-17 | 8.35212e-58 | 5.366489e-87 | 4.245806e-68 | 1008.656
10.61833 | -299.1323 | 579.066 | 3.860993e-09 | 4.69706e-20 | 3.772618e-68 | 4.255835e-102 | 3.805161e-80 | 579.7714 | 10.61833 | 664.9008 | 1012.358 | 2.672435e-07 | 1.211176e-16 | 1.212574e-57 | 8.467709e-87 | 6.353635e-68 | 1015.565
10.63146 | -427.3099 | 583.1729 | 4.638879e-09 | 6.028873e-20 | 5.826416e-68 | 7.241538e-102 | 6.087461e-80 | 583.9455 | 10.63146 | 549.5176 | 1019.061 | 3.125394e-07 | 1.49921e-16 | 1.759559e-57 | 1.335444e-86 | 9.503171e-68 | 1022.524
10.64459 | -324.4876 | 587.302 | 5.570266e-09 | 7.733836e-20 | 8.993092e-68 | 1.231475e-101 | 9.733034e-80 | 588.1477 | 10.64459 | 633.1343 | 1025.796 | 3.653312e-07 | 1.85482e-16 | 2.552018e-57 | 2.105085e-86 | 1.420689e-67 | 1029.535
10.65772 | -209.6653 | 591.4533 | 6.684788e-09 | 9.915225e-20 | 1.387284e-67 | 2.093001e-101 | 1.555282e-79 | 592.3786 | 10.65772 | 687.751 | 1032.564 | 4.268279e-07 | 2.293639e-16 | 3.699541e-57 | 3.316636e-86 | 2.122822e-67 | 1036.599
10.67085 | -368.8429 | 595.6269 | 8.017669e-09 | 1.270454e-19 | 2.138801e-67 | 3.555183e-101 | 2.483812e-79 | 596.6387 | 10.67085 | 700.3678 | 1039.365 | 4.984287e-07 | 2.834867e-16 | 5.360385e-57 | 5.222881e-86 | 3.170388e-67 | 1043.717
10.68398 | -226.0206 | 599.823 | 9.610754e-09 | 1.626913e-19 | 3.295523e-67 | 6.035362e-101 | 3.964397e-79 | 600.9286 | 10.68398 | 679.9845 | 1046.2 | 5.817514e-07 | 3.502067e-16 | 7.762978e-57 | 8.220659e-86 | 4.732552e-67 | 1050.891
10.69711 | -284.1983 | 604.0414 | 1.151372e-08 | 2.08218e-19 | 5.074896e-67 | 1.023985e-100 | 6.323891e-79 | 605.2489 | 10.69711 | 575.6013 | 1053.068 | 6.786658e-07 | 4.324146e-16 | 1.123686e-56 | 1.293264e-85 | 7.060939e-67 | 1058.122
10.71024 | -280.3759 | 608.2824 | 1.37855e-08 | 2.663307e-19 | 7.810497e-67 | 1.73633e-100 | 1.008185e-78 | 609.6004 | 10.71024 | 646.218 | 1059.969 | 7.913319e-07 | 5.336548e-16 | 1.625719e-56 | 2.033537e-85 | 1.052964e-66 | 1065.412
10.72337 | -213.5536 | 612.5459 | 1.649598e-08 | 3.404654e-19 | 1.201376e-66 | 2.942525e-100 | 1.606369e-78 | 613.9837 | 10.72337 | 691.8348 | 1066.904 | 9.222434e-07 | 6.582708e-16 | 2.35088e-56 | 3.195958e-85 | 1.569456e-66 | 1072.762
10.73649867 | -157.7313 | 616.832 | 1.972799e-08 | 4.349842e-19 | 1.846835e-66 | 4.983755e-100 | 2.557991e-78 | 618.3996 | 10.73649867 | 666.4515 | 1073.872 | 1.074278e-06 | 8.115831e-16 | 3.397812e-56 | 5.020352e-85 | 2.33813e-66 | 1080.175
10.74963 | -177.909 | 621.1408 | 2.357958e-08 | 5.554216e-19 | 2.837437e-66 | 8.436107e-100 | 4.071003e-78 | 622.8489 | 10.74963 | 762.0683 | 1080.874 | 1.250754e-06 | 1.000105e-15 | 4.908542e-56 | 7.882272e-85 | 3.481549e-66 | 1087.652
10.76276 | -55.08662 | 625.4722 | 2.816685e-08 | 7.087953e-19 | 4.356853e-66 | 1.427172e-99 | 6.475193e-78 | 627.3324 | 10.76276 | 752.685 | 1087.909 | 1.455496e-06 | 1.231806e-15 | 7.087447e-56 | 1.236952e-84 | 5.181558e-66 | 1095.194
10.77589 | -38.26429 | 629.8265 | 3.362709e-08 | 9.039986e-19 | 6.686034e-66 | 2.413011e-99 | 1.029326e-77 | 631.851 | 10.77589 | 850.3018 | 1094.979 | 1.692913e-06 | 1.516433e-15 | 1.022849e-55 | 1.940164e-84 | 7.707835e-66 | 1102.804
10.7890198 | -326.442 | 634.2036 | 4.01226e-08 | 1.152295e-18 | 1.025446e-65 | 4.077473e-99 | 1.635316e-77 | 636.4057 | 10.7890198 | 805.9185 | 1102.081 | 1.968078e-06 | 1.865899e-15 | 1.475424e-55 | 3.041643e-84 | 1.146011e-65 | 1110.483
10.80215 | -257.6196 | 638.6036 | 4.784512e-08 | 1.467939e-18 | 1.571832e-65 | 6.886074e-99 | 2.596567e-77 | 640.9976 | 10.80215 | 784.5353 | 1109.218 | 2.286832e-06 | 2.294761e-15 | 2.127192e-55 | 4.766089e-84 | 1.703056e-65 | 1118.235
10.81528 | -144.7973 | 643.0265 | 5.702102e-08 | 1.868966e-18 | 2.407954e-65 | 1.162254e-98 | 4.120463e-77 | 645.6275 | 10.81528 | 887.152 | 1116.389 | 2.655891e-06 | 2.82079e-15 | 3.065355e-55 | 7.464491e-84 | 2.52961e-65 | 1126.06
10.82841 | -289.975 | 647.4724 | 6.791743e-08 | 2.378174e-18 | 3.68671e-65 | 1.960556e-98 | 6.534936e-77 | 650.2968 | 10.82841 | 743.7688 | 1123.593 | 3.082978e-06 | 3.465678e-15 | 4.415083e-55 | 1.168483e-83 | 3.755453e-65 | 1133.962
10.84154 | -144.1526 | 651.9414 | 8.084929e-08 | 3.024367e-18 | 5.641293e-65 | 3.305266e-98 | 1.035823e-76 | 655.0064 | 10.84154 | 846.3855 | 1130.832 | 3.576965e-06 | 4.255886e-15 | 6.355959e-55 | 1.828222e-83 | 5.572565e-65 | 1141.943
10.85467 | -100.3303 | 656.4335 | 9.618782e-08 | 3.84392e-18 | 8.627145e-65 | 5.569064e-98 | 1.640886e-76 | 659.7578 | 10.85467 | 944.0023 | 1138.104 | 4.148042e-06 | 5.223671e-15 | 9.145502e-55 | 2.859035e-83 | 8.264798e-65 | 1150.005
10.8678 | -144.508 | 660.9487 | 1.143702e-07 | 4.882732e-18 | 1.318574e-64 | 9.377928e-98 | 2.597887e-76 | 664.5522 | 10.8678 | 946.619 | 1145.411 | 4.807904e-06 | 6.408344e-15 | 1.31528e-54 | 4.468834e-83 | 1.225162e-64 | 1158.151
10.88093 | -187.6856 | 665.4871 | 1.359109e-07 | 6.198696e-18 | 2.014144e-64 | 1.578267e-97 | 4.110653e-76 | 669.391 | 10.88093 | 981.2358 | 1152.752 | 5.569967e-06 | 7.857782e-15 | 1.890658e-54 | 6.981569e-83 | 1.81526e-64 | 1166.383
10.89406 | -104.8633 | 670.0488 | 1.614152e-07 | 7.864779e-18 | 3.07486e-64 | 2.654622e-97 | 6.500552e-76 | 674.2756 | 10.89406 | 945.8525 | 1160.127 | 6.449612e-06 | 9.630266e-15 | 2.716388e-54 | 1.090175e-82 | 2.688242e-64 | 1174.705
10.90719 | -70.04098 | 674.6339 | 1.915947e-07 | 9.972902e-18 | 4.691471e-64 | 4.462454e-97 | 1.027397e-75 | 679.2076 | 10.90719 | 980.4693 | 1167.536 | 7.464466e-06 | 1.179671e-14 | 3.900811e-54 | 1.701466e-82 | 3.979074e-64 | 1183.119
10.92032 | -27.21865 | 679.2422 | 2.272853e-07 | 1.263879e-17 | 7.153878e-64 | 7.497105e-97 | 1.622839e-75 | 684.1886 | 10.92032 | 840.086 | 1174.979 | 8.634715e-06 | 1.444333e-14 | 5.598893e-54 | 2.654206e-82 | 5.886807e-64 | 1191.628
10.93345291 | -208.3963 | 683.874 | 2.694685e-07 | 1.600803e-17 | 1.090242e-63 | 1.258816e-96 | 2.561894e-75 | 689.2202 | 10.93345291 | 971.7028 | 1182.457 | 9.983469e-06 | 1.767495e-14 | 8.032183e-54 | 4.138379e-82 | 8.70486e-64 | 1200.236
10.94658 | 3.42601 | 688.5292 | 3.19296e-07 | 2.026373e-17 | 1.660554e-63 | 2.112418e-96 | 4.041996e-75 | 694.3043 | 10.94658 | 1074.32 | 1189.97 | 1.153716e-05 | 2.161888e-14 | 1.151726e-53 | 6.449261e-82 | 1.286554e-63 | 1208.945
10.95971 | -97.75166 | 693.208 | 3.781184e-07 | 2.563597e-17 | 2.527737e-63 | 3.542796e-96 | 6.373519e-75 | 699.4427 | 10.95971 | 1013.936 | 1197.517 | 1.332603e-05 | 2.642971e-14 | 1.650627e-53 | 1.004555e-81 | 1.900546e-63 | 1217.76
10.97284 | -82.92933 | 697.9103 | 4.475184e-07 | 3.241371e-17 | 3.84556e-63 | 5.938289e-96 | 1.004411e-74 | 704.6374 | 10.97284 | 1024.553 | 1205.098 | 1.538462e-05 | 3.229503e-14 | 2.364465e-53 | 1.563946e-81 | 2.806162e-63 | 1226.683
10.98597 | -64.107 | 702.6363 | 5.293499e-07 | 4.095969e-17 | 5.847041e-63 | 9.947759e-96 | 1.581949e-74 | 709.8904 | 10.98597 | 943.1698 | 1212.714 | 1.775239e-05 | 3.944238e-14 | 3.385329e-53 | 2.433627e-81 | 4.14125e-63 | 1235.718
10.9991 | -139.2847 | 707.3858 | 6.257827e-07 | 5.172891e-17 | 8.885083e-63 | 1.665475e-95 | 2.490132e-74 | 715.2037 | 10.9991 | 1004.787 | 1220.365 | 2.04744e-05 | 4.814761e-14 | 4.844546e-53 | 3.785039e-81 | 6.108495e-63 | 1244.868
11.01223 | -88.46234 | 712.1591 | 7.393552e-07 | 6.529183e-17 | 1.349384e-62 | 2.78676e-95 | 3.917429e-74 | 720.5798 | 11.01223 | 1157.403 | 1228.05 | 2.360204e-05 | 5.874494e-14 | 6.929302e-53 | 5.883975e-81 | 9.005777e-63 | 1254.138
11.02536 | 21.36 | 716.9562 | 8.730346e-07 | 8.236318e-17 | 2.048135e-62 | 4.660258e-95 | 6.159261e-74 | 726.0208 | 11.02536 | 1064.02 | 1235.771 | 2.719394e-05 | 7.163915e-14 | 9.906267e-53 | 9.142301e-81 | 1.327065e-62 | 1263.532
11.0385 | 185.1823 | 721.777 | 1.030288e-06 | 1.03838e-16 | 3.106922e-62 | 7.788774e-95 | 9.678429e-74 | 731.5292 | 11.0385 | 1174.637 | 1243.525 | 3.131691e-05 | 8.732016e-14 | 1.415516e-52 | 1.419791e-80 | 1.954554e-62 | 1273.053
11.05163 | -59.99534 | 726.6217 | 1.215163e-06 | 1.308363e-16 | 4.710326e-62 | 1.300999e-94 | 1.519952e-73 | 737.1076 | 11.05163 | 1213.253 | 1251.315 | 3.604706e-05 | 1.063807e-13 | 2.021639e-52 | 2.203826e-80 | 2.877313e-62 | 1282.706
11.06476 | 87.82699 | 731.4903 | 1.432384e-06 | 1.647589e-16 | 7.137078e-62 | 2.17187e-94 | 2.385634e-73 | 742.7585 | 11.06476 | 1077.87 | 1259.14 | 4.147104e-05 | 1.295374e-13 | 2.885869e-52 | 3.419121e-80 | 4.233609e-62 | 1292.494
11.07789 | 87.64932 | 736.3828 | 1.687458e-06 | 2.073569e-16 | 1.080783e-61 | 3.623594e-94 | 3.742197e-73 | 748.4847 | 11.07789 | 1297.487 | 1266.999 | 4.768745e-05 | 1.576565e-13 | 4.117502e-52 | 5.301952e-80 | 6.226134e-62 | 1302.423
11.09102 | 221.4716 | 741.2993 | 1.986805e-06 | 2.608175e-16 | 1.635707e-61 | 6.042184e-94 | 5.866758e-73 | 754.2891 | 11.09102 | 1327.104 | 1274.894 | 5.480845e-05 | 1.917841e-13 | 5.871852e-52 | 8.217529e-80 | 9.151882e-62 | 1312.496
11.10415 | -18.70602 | 746.2398 | 2.337903e-06 | 3.278717e-16 | 2.474124e-61 | 1.006925e-93 | 9.192179e-73 | 760.1745 | 11.10415 | 1087.72 | 1282.823 | 6.29615e-05 | 2.331833e-13 | 8.369522e-52 | 1.273007e-79 | 1.34458e-61 | 1322.719
11.11728 | -13.88369 | 751.2044 | 2.749455e-06 | 4.119266e-16 | 3.740125e-61 | 1.677062e-93 | 1.43942e-72 | 766.1442 | 11.11728 | 1297.337 | 1290.788 | 7.229142e-05 | 2.833783e-13 | 1.192368e-51 | 1.971082e-79 | 1.974453e-61 | 1333.095
11.13040715 | 8.938642 | 756.193 | 3.231583e-06 | 5.172311e-16 | 5.650665e-61 | 2.79158e-93 | 2.252712e-72 | 772.2011 | 11.13040715 | 1277.954 | 1298.787 | 8.296265e-05 | 3.442071e-13 | 1.697869e-51 | 3.050441e-79 | 2.897952e-61 | 1343.63
11.14354 | 113.761 | 761.2059 | 3.79606e-06 | 6.4908e-16 | 8.532216e-61 | 4.64408e-93 | 3.523484e-72 | 778.3487 | 11.14354 | 1469.571 | 1306.822 | 9.51618e-05 | 4.178854e-13 | 2.416474e-51 | 4.718508e-79 | 4.251281e-61 | 1354.329
11.15667 | -75.4167 | 766.2429 | 4.456557e-06 | 8.140679e-16 | 1.287576e-60 | 7.721437e-93 | 5.507924e-72 | 784.5903 | 11.15667 | 1265.187 | 1314.892 | 0.0001091005 | 5.070826e-13 | 3.437512e-51 | 7.295096e-79 | 6.233508e-61 | 1365.195
11.1698 | 124.4056 | 771.3042 | 5.228953e-06 | 1.020403e-15 | 1.941926e-60 | 1.283055e-92 | 8.605028e-72 | 790.9294 | 11.1698 | 1278.804 | 1322.997 | 0.0001250188 | 6.150132e-13 | 4.887543e-51 | 1.127305e-78 | 9.135439e-61 | 1376.235
11.18293 | 120.228 | 776.3897 | 6.13167e-06 | 1.278297e-15 | 2.927126e-60 | 2.130794e-92 | 1.343586e-71 | 797.3697 | 11.18293 | 1473.421 | 1331.138 | 0.0001431884 | 7.455457e-13 | 6.945781e-51 | 1.741149e-78 | 1.338168e-60 | 1387.454
11.19606 | 161.0503 | 781.4996 | 7.186073e-06 | 1.600445e-15 | 4.409597e-60 | 3.536604e-92 | 2.096658e-71 | 803.9148 | 11.19606 | 1277.038 | 1339.313 | 0.0001639172 | 9.033339e-13 | 9.865877e-51 | 2.687911e-78 | 1.959186e-60 | 1398.857
11.20919 | 84.87263 | 786.6338 | 8.416922e-06 | 2.002619e-15 | 6.639039e-60 | 5.866514e-92 | 3.269929e-71 | 810.5686 | 11.20919 | 1477.654 | 1347.524 | 0.0001875535 | 1.093973e-12 | 1.400666e-50 | 4.147417e-78 | 2.866983e-60 | 1410.448
11.22232 | 192.695 | 791.7923 | 9.852894e-06 | 2.504406e-15 | 9.989882e-60 | 9.725739e-92 | 5.096804e-71 | 817.3351 | 11.22232 | 1497.271 | 1355.771 | 0.0002144916 | 1.324186e-12 | 1.987547e-50 | 6.396241e-78 | 4.193326e-60 | 1422.233
11.23545 | 82.51729 | 796.9754 | 1.152718e-05 | 3.130113e-15 | 1.502326e-59 | 1.611439e-91 | 7.939742e-71 | 824.2182 | 11.23545 | 1562.888 | 1364.052 | 0.0002451768 | 1.602048e-12 | 2.818932e-50 | 9.859526e-78 | 6.130224e-60 | 1434.218
11.24858 | -17.66038 | 802.1828 | 1.347818e-05 | 3.909886e-15 | 2.257964e-59 | 2.668419e-91 | 1.236128e-70 | 831.2222 | 11.24858 | 1446.505 | 1372.369 | 0.0002801127 | 1.937252e-12 | 3.996096e-50 | 1.519048e-77 | 8.957323e-60 | 1446.408
11.26171 | 69.16195 | 807.4148 | 1.575027e-05 | 4.881092e-15 | 3.391709e-59 | 4.416142e-91 | 1.9234e-70 | 838.3512 | 11.26171 | 1643.121 | 1380.722 | 0.0003198676 | 2.341429e-12 | 5.662019e-50 | 2.33922e-77 | 1.30817e-59 | 1458.809
11.27484 | 60.98428 | 812.6714 | 1.839475e-05 | 6.090019e-15 | 5.091771e-59 | 7.304336e-91 | 2.991056e-70 | 845.6096 | 11.27484 | 1601.738 | 1389.11 | 0.0003650832 | 2.828524e-12 | 8.018459e-50 | 3.600433e-77 | 1.909565e-59 | 1471.425
11.28797 | 118.8066 | 817.9524 | 2.147081e-05 | 7.593974e-15 | 7.639555e-59 | 1.207445e-90 | 4.648664e-70 | 853.0018 | 11.28797 | 1412.355 | 1397.534 | 0.0004164834 | 3.415255e-12 | 1.134997e-49 | 5.538889e-77 | 2.786049e-59 | 1484.263
11.3011 | 146.6289 | 823.2582 | 2.504677e-05 | 9.463862e-15 | 1.145555e-58 | 1.994815e-90 | 7.220723e-70 | 860.5325 | 11.3011 | 1498.972 | 1405.993 | 0.0004748841 | 4.121644e-12 | 1.605767e-49 | 8.516766e-77 | 4.062818e-59 | 1497.327
11.31423 | 124.4513 | 828.5885 | 2.920141e-05 | 1.178736e-14 | 1.716773e-58 | 3.293722e-90 | 1.120939e-69 | 868.206 | 11.31423 | 1550.588 | 1414.487 | 0.000541205 | 4.971666e-12 | 2.270674e-49 | 1.308913e-76 | 5.921749e-59 | 1510.624
11.32736139 | 142.2736 | 833.9435 | 3.402553e-05 | 1.467281e-14 | 2.571333e-58 | 5.435254e-90 | 1.73913e-69 | 876.0272 | 11.32736139 | 1518.205 | 1423.018 | 0.0006164815 | 5.994011e-12 | 3.209305e-49 | 2.010626e-76 | 8.626942e-59 | 1524.158
11.34049 | 133.0959 | 839.3233 | 3.962366e-05 | 1.825405e-14 | 3.849043e-58 | 8.963996e-90 | 2.69669e-69 | 884.0008 | 11.34049 | 1700.822 | 1431.584 | 0.0007018795 | 7.222996e-12 | 4.533685e-49 | 3.086994e-76 | 1.256168e-58 | 1537.936
11.35362 | 199.9183 | 844.7277 | 4.611617e-05 | 2.269623e-14 | 5.758323e-58 | 1.477516e-89 | 4.179061e-69 | 892.1316 | 11.35362 | 1559.439 | 1440.185 | 0.0007987101 | 8.699642e-12 | 6.401414e-49 | 4.737231e-76 | 1.828197e-58 | 1551.963
11.36675 | 207.7406 | 850.157 | 5.364146e-05 | 2.820311e-14 | 8.6097e-58 | 2.43395e-89 | 6.472547e-69 | 900.4244 | 11.36675 | 1639.055 | 1448.822 | 0.0009084477 | 1.047296e-11 | 9.034095e-49 | 7.266033e-76 | 2.659392e-58 | 1566.243
11.37988 | 72.56293 | 855.611 | 6.235866e-05 | 3.502589e-14 | 1.286556e-57 | 4.00719e-89 | 1.001891e-68 | 908.8842 | 11.37988 | 1775.672 | 1457.495 | 0.001032749 | 1.260149e-11 | 1.274317e-48 | 1.113921e-75 | 3.86657e-58 | 1580.783
11.39301 | 251.3853 | 861.0899 | 7.245057e-05 | 4.347406e-14 | 1.921403e-57 | 6.593514e-89 | 1.549939e-68 | 917.5159 | 11.39301 | 1744.289 | 1466.204 | 0.001173475 | 1.515508e-11 | 1.796613e-48 | 1.706851e-75 | 5.618928e-58 | 1595.587
11.40614 | 204.2076 | 866.5936 | 8.412704e-05 | 5.39287e-14 | 2.867853e-57 | 1.084283e-88 | 2.396391e-68 | 926.3245 | 11.40614 | 1857.906 | 1474.948 | 0.001332715 | 1.821708e-11 | 2.531721e-48 | 2.614092e-75 | 8.161412e-58 | 1610.662
11.41927 | 313.0299 | 872.1222 | 9.762887e-05 | 6.685879e-14 | 4.278033e-57 | 1.78204e-88 | 3.702963e-68 | 935.315 | 11.41927 | 1833.522 | 1483.728 | 0.001512811 | 2.188687e-11 | 3.565835e-48 | 4.00157e-75 | 1.184844e-57 | 1626.01
11.4324 | 344.8523 | 877.6758 | 0.0001132321 | 8.284111e-14 | 6.377937e-57 | 2.927122e-88 | 5.718603e-68 | 944.4924 | 11.4324 | 1707.139 | 1492.544 | 0.001716391 | 2.628286e-11 | 5.01985e-48 | 6.122434e-75 | 1.719259e-57 | 1641.639
11.44553 | 288.6746 | 883.2543 | 0.0001312532 | 1.025846e-13 | 9.503096e-57 | 4.805219e-88 | 8.826313e-68 | 953.8617 | 11.44553 | 1829.756 | 1501.395 | 0.001946399 | 3.15461e-11 | 7.063248e-48 | 9.362717e-75 | 2.493479e-57 | 1657.551
11.45866 | 353.4969 | 888.8578 | 0.0001520544 | 1.269601e-13 | 1.415138e-56 | 7.883775e-88 | 1.3615e-67 | 963.428 | 11.45866 | 2007.373 | 1510.283 | 0.002206134 | 3.784451e-11 | 9.9335e-48 | 1.43108e-74 | 3.614549e-57 | 1673.753
11.4717945 | 305.3192 | 894.4862 | 0.0001760503 | 1.570366e-13 | 2.106111e-56 | 1.292719e-87 | 2.098962e-67 | 973.196 | 11.4717945 | 1698.989 | 1519.206 | 0.002499286 | 4.53779e-11 | 1.396318e-47 | 2.186302e-74 | 5.23705e-57 | 1690.248
11.48492 | 317.1416 | 900.1397 | 0.0002037152 | 1.941259e-13 | 3.132655e-56 | 2.118472e-87 | 3.234002e-67 | 983.1709 | 11.48492 | 1918.606 | 1528.165 | 0.002829985 | 5.438385e-11 | 1.961781e-47 | 3.338415e-74 | 7.584091e-57 | 1707.041
11.49806 | 349.9639 | 905.8182 | 0.0002355912 | 2.398364e-13 | 4.656855e-56 | 3.469687e-87 | 4.97995e-67 | 993.3574 | 11.49806 | 2012.223 | 1537.16 | 0.00320285 | 6.514479e-11 | 2.754868e-47 | 5.095125e-74 | 1.097753e-56 | 1724.135
11.51119 | 428.7862 | 911.5218 | 0.0002722973 | 2.961388e-13 | 6.918654e-56 | 5.679455e-87 | 7.664051e-67 | 1003.76 | 11.51119 | 1951.84 | 1546.19 | 0.00362304 | 7.799623e-11 | 3.866655e-47 | 7.77237e-74 | 1.588143e-56 | 1741.535
11.52431563 | 385.6086 | 917.2505 | 0.0003145404 | 3.654469e-13 | 1.027305e-55 | 9.291199e-87 | 1.178801e-66 | 1014.385 | 11.52431563 | 2026.456 | 1555.257 | 0.004096319 | 9.333653e-11 | 5.424429e-47 | 1.185049e-73 | 2.29646e-56 | 1759.244
11.53745 | 423.4309 | 923.0043 | 0.0003631268 | 4.507152e-13 | 1.524495e-55 | 1.519098e-86 | 1.812056e-66 | 1025.235 | 11.53745 | 1934.073 | 1564.359 | 0.004629123 | 1.116385e-10 | 7.60601e-47 | 1.80594e-73 | 3.319038e-56 | 1777.265
11.55058 | 211.2532 | 928.7833 | 0.0004189759 | 5.555573e-13 | 2.261003e-55 | 2.482267e-86 | 2.783887e-66 | 1036.315 | 11.55058 | 2009.69 | 1573.498 | 0.005228628 | 1.334628e-10 | 1.065967e-46 | 2.75077e-73 | 4.794572e-56 | 1795.602
11.56371 | 341.0756 | 934.5874 | 0.0004831351 | 6.843911e-13 | 3.351393e-55 | 4.053778e-86 | 4.274449e-66 | 1047.63 | 11.56371 | 2101.307 | 1582.672 | 0.005902839 | 1.594743e-10 | 1.49319e-46 | 4.187835e-73 | 6.922637e-56 | 1814.257
11.57684 | 485.8979 | 940.4167 | 0.000556797 | 8.426139e-13 | 4.964761e-55 | 6.616379e-86 | 6.559302e-66 | 1059.184 | 11.57684 | 1933.923 | 1591.882 | 0.006660676 | 1.904608e-10 | 2.090597e-46 | 6.372488e-73 | 9.990276e-56 | 1833.233
11.58997 | 544.7202 | 946.2712 | 0.0006413189 | 1.036816e-12 | 7.350555e-55 | 1.079269e-85 | 1.005967e-65 | 1070.98 | 11.58997 | 2074.54 | 1601.128 | 0.007512073 | 2.27355e-10 | 2.925565e-46 | 9.691983e-73 | 1.441012e-55 | 1852.531
11.6031 | 430.5426 | 952.1509 | 0.0007382442 | 1.27504e-12 | 1.087654e-54 | 1.759493e-85 | 1.54191e-65 | 1083.024 | 11.6031 | 2043.157 | 1610.41 | 0.00846809 | 2.712611e-10 | 4.091979e-46 | 1.473331e-72 | 2.077503e-55 | 1872.154
11.61623 | 377.3649 | 958.0558 | 0.0008493267 | 1.567092e-12 | 1.608459e-54 | 2.86678e-85 | 2.362017e-65 | 1095.318 | 11.61623 | 2023.774 | 1619.728 | 0.009541031 | 3.234854e-10 | 5.720596e-46 | 2.238578e-72 | 2.993644e-55 | 1892.103
11.62936 | 422.1872 | 963.986 | 0.0009765587 | 1.924925e-12 | 2.377269e-54 | 4.668205e-85 | 3.616227e-65 | 1107.866 | 11.62936 | 2278.39 | 1629.081 | 0.01074458 | 3.855725e-10 | 7.993431e-46 | 3.399605e-72 | 4.311642e-55 | 1912.379
11.64249 | 463.0095 | 969.9414 | 0.001122201 | 2.363101e-12 | 3.511521e-54 | 7.597214e-85 | 5.53321e-65 | 1120.671 | 11.64249 | 2122.007 | 1638.471 | 0.01209393 | 4.593477e-10 | 1.116373e-45 | 5.160225e-72 | 6.206824e-55 | 1932.982
11.65562 | 381.8319 | 975.9222 | 0.001288819 | 2.899342e-12 | 5.183954e-54 | 1.235684e-84 | 8.461503e-65 | 1133.736 | 11.65562 | 2246.624 | 1647.896 | 0.01360598 | 5.469671e-10 | 1.558367e-45 | 7.828761e-72 | 8.930593e-55 | 1953.913
11.66874874 | 497.6542 | 981.9282 | 0.001479319 | 3.555211e-12 | 7.648491e-54 | 2.008675e-84 | 1.293203e-64 | 1147.064 | 11.66874874 | 2215.241 | 1657.358 | 0.01529947 | 6.509761e-10 | 2.174273e-45 | 1.187139e-71 | 1.284326e-54 | 1975.172
11.68188 | 499.4765 | 987.9595 | 0.001696996 | 4.356925e-12 | 1.127818e-53 | 3.263326e-84 | 1.975307e-64 | 1160.657 | 11.68188 | 2349.857 | 1666.855 | 0.01719519 | 7.743781e-10 | 3.032094e-45 | 1.799262e-71 | 1.846097e-54 | 1996.757
11.69501 | 383.2989 | 994.0162 | 0.001945577 | 5.336343e-12 | 1.662078e-53 | 5.298587e-84 | 3.015445e-64 | 1174.518 | 11.69501 | 2250.474 | 1676.388 | 0.0193162 | 9.20715e-10 | 4.226252e-45 | 2.725657e-71 | 2.652271e-54 | 2018.668
11.70814 | 422.1212 | 1000.098 | 0.002229281 | 6.532149e-12 | 2.448006e-53 | 8.59822e-84 | 4.600626e-64 | 1188.647 | 11.70814 | 2473.091 | 1685.957 | 0.02168806 | 1.094162e-09 | 5.887791e-45 | 4.126979e-71 | 3.8086e-54 | 2040.903
11.72127 | 560.9435 | 1006.205 | 0.002552878 | 7.991297e-12 | 3.603482e-53 | 1.394459e-83 | 7.015058e-64 | 1203.046 | 11.72127 | 2403.708 | 1695.562 | 0.02433906 | 1.299637e-09 | 8.198482e-45 | 6.245648e-71 | 5.466345e-54 | 2063.46
11.7344 | 342.7659 | 1012.338 | 0.002921757 | 9.770736e-12 | 5.301284e-53 | 2.260226e-83 | 1.069041e-63 | 1217.717 | 11.7344 | 2412.324 | 1705.203 | 0.02730053 | 1.542932e-09 | 1.141034e-44 | 9.447282e-71 | 7.841748e-54 | 2086.336
11.74753 | 473.5882 | 1018.496 | 0.003342004 | 1.19395e-11 | 7.794505e-53 | 3.661397e-83 | 1.628195e-63 | 1232.659 | 11.74753 | 2321.941 | 1714.88 | 0.03060713 | 1.830862e-09 | 1.58726e-44 | 1.428303e-70 | 1.124379e-53 | 2109.528
11.76066 | 486.4105 | 1024.68 | 0.003820486 | 1.458122e-11 | 1.145367e-52 | 5.927758e-83 | 2.478376e-63 | 1247.873 | 11.76066 | 2338.558 | 1724.592 | 0.03429716 | 2.171443e-09 | 2.206895e-44 | 2.158331e-70 | 1.611377e-53 | 2133.032
11.77379 | 491.2329 | 1030.888 | 0.004364949 | 1.779714e-11 | 1.682093e-52 | 9.591421e-83 | 3.770308e-63 | 1263.359 | 11.77379 | 2352.175 | 1734.34 | 0.03841298 | 2.574101e-09 | 3.066899e-44 | 3.259868e-70 | 2.308157e-53 | 2156.845
11.78692 | 500.0552 | 1037.123 | 0.004984119 | 2.170978e-11 | 2.468902e-52 | 1.551045e-82 | 5.732385e-63 | 1279.117 | 11.78692 | 2501.791 | 1744.125 | 0.04300133 | 3.049909e-09 | 4.259919e-44 | 4.921143e-70 | 3.304592e-53 | 2180.96
11.80005 | 546.8775 | 1043.382 | 0.005687829 | 2.646729e-11 | 3.621651e-52 | 2.50677e-82 | 8.710489e-63 | 1295.144 | 11.80005 | 2459.408 | 1753.945 | 0.04811384 | 3.611872e-09 | 5.914082e-44 | 7.425337e-70 | 4.728839e-53 | 2205.373
11.81318 | 638.6998 | 1049.667 | 0.006487143 | 3.224871e-11 | 5.309555e-52 | 4.049052e-82 | 1.322813e-62 | 1311.439 | 11.81318 | 2321.025 | 1763.8 | 0.05380743 | 4.275255e-09 | 8.206492e-44 | 1.119826e-69 | 6.76356e-53 | 2230.078
11.82631 | 470.5222 | 1055.978 | 0.007394506 | 3.927028e-11 | 7.779621e-52 | 6.536437e-82 | 2.007721e-62 | 1328 | 11.82631 | 2558.642 | 1773.692 | 0.06014489 | 5.057964e-09 | 1.138183e-43 | 1.687987e-69 | 9.668972e-53 | 2255.069
11.83944 | 618.3445 | 1062.313 | 0.008423909 | 4.779302e-11 | 1.13922e-51 | 1.054575e-81 | 3.045489e-62 | 1344.825 | 11.83944 | 2568.258 | 1783.619 | 0.06719536 | 5.980999e-09 | 1.577795e-43 | 2.543148e-69 | 1.381559e-52 | 2280.337
11.85257 | 492.1668 | 1068.675 | 0.009591069 | 5.81318e-11 | 1.667269e-51 | 1.700447e-81 | 4.616997e-62 | 1361.91 | 11.85257 | 2646.875 | 1793.582 | 0.07503502 | 7.068965e-09 | 2.186116e-43 | 3.829645e-69 | 1.973071e-52 | 2305.876
11.86570298 | 650.9892 | 1075.061 | 0.01091363 | 7.066622e-11 | 2.438666e-51 | 2.740294e-81 | 6.995373e-62 | 1379.252 | 11.86570298 | 2336.492 | 1803.581 | 0.08374771 | 8.350684e-09 | 3.027471e-43 | 5.764073e-69 | 2.816438e-52 | 2331.677
11.87883 | 654.8115 | 1081.473 | 0.01241138 | 8.585365e-11 | 3.564905e-51 | 4.41347e-81 | 1.05928e-61 | 1396.846 | 11.87883 | 2587.109 | 1813.615 | 0.09342562 | 9.8599e-09 | 4.190551e-43 | 8.671309e-69 | 4.018295e-52 | 2357.731
11.89196 | 775.6338 | 1087.911 | 0.01410652 | 1.042448e-10 | 5.208256e-51 | 7.104147e-81 | 1.603097e-61 | 1414.687 | 11.89196 | 2660.725 | 1823.685 | 0.1041701 | 1.163609e-08 | 5.797574e-43 | 1.303839e-68 | 5.730171e-52 | 2384.029
11.90509 | 683.4562 | 1094.373 | 0.01602391 | 1.265025e-10 | 7.60476e-51 | 1.142859e-80 | 2.424697e-61 | 1432.771 | 11.90509 | 2875.342 | 1833.791 | 0.1160926 | 1.372543e-08 | 8.016884e-43 | 1.95951e-68 | 8.167281e-52 | 2410.561
11.91822 | 620.2785 | 1100.862 | 0.01819139 | 1.534237e-10 | 1.109756e-50 | 1.837477e-80 | 3.665254e-61 | 1451.091 | 11.91822 | 2698.959 | 1843.932 | 0.1293154 | 1.618187e-08 | 1.108024e-42 | 2.943439e-68 | 1.163514e-51 | 2437.315
11.93135 | 645.1008 | 1107.375 | 0.02064011 | 1.859664e-10 | 1.618521e-50 | 2.95257e-80 | 5.537317e-61 | 1469.64 | 11.93135 | 2735.576 | 1854.109 | 0.1439726 | 1.906847e-08 | 1.530653e-42 | 4.419232e-68 | 1.656723e-51 | 2464.281
11.94448 | 670.9232 | 1113.914 | 0.02340491 | 2.252815e-10 | 2.359163e-50 | 4.741625e-80 | 8.360717e-61 | 1488.412 | 11.94448 | 2606.192 | 1864.321 | 0.1602115 | 2.245882e-08 | 2.113434e-42 | 6.631668e-68 | 2.357829e-51 | 2491.447
11.95761 | 627.7455 | 1120.479 | 0.02652472 | 2.727503e-10 | 3.436738e-50 | 7.610322e-80 | 1.261643e-60 | 1507.399 | 11.95761 | 2955.809 | 1874.569 | 0.1781935 | 2.643884e-08 | 2.916652e-42 | 9.946789e-68 | 3.353968e-51 | 2518.8
11.97075 | 666.5678 | 1127.069 | 0.03004301 | 3.300303e-10 | 5.003612e-50 | 1.220753e-79 | 1.902735e-60 | 1526.592 | 11.97075 | 2848.426 | 1884.853 | 0.1980952 | 3.110871e-08 | 4.023136e-42 | 1.49117e-67 | 4.768586e-51 | 2546.327
11.98388 | 799.3901 | 1133.684 | 0.0340083 | 3.991087e-10 | 7.280642e-50 | 1.957046e-79 | 2.867932e-60 | 1545.983 | 11.98388 | 2637.043 | 1895.172 | 0.2201103 | 3.658522e-08 | 5.546629e-42 | 2.234373e-67 | 6.776486e-51 | 2574.016
11.99701 | 845.2125 | 1140.325 | 0.03847469 | 4.823668e-10 | 1.058777e-49 | 3.13562e-79 | 4.320243e-60 | 1565.563 | 11.99701 | 2717.659 | 1905.526 | 0.2444505 | 4.300447e-08 | 7.643241e-42 | 3.346326e-67 | 9.625063e-51 | 2601.851
12.01014 | 696.0348 | 1146.99 | 0.0435025 | 5.826562e-10 | 1.538821e-49 | 5.021049e-79 | 6.504237e-60 | 1585.32 | 12.01014 | 2814.276 | 1915.916 | 0.2713473 | 5.052492e-08 | 1.052713e-41 | 5.009161e-67 | 1.366428e-50 | 2629.818
12.02327 | 626.8571 | 1153.682 | 0.04915889 | 7.0339e-10 | 2.235222e-49 | 8.035526e-79 | 9.786634e-60 | 1605.245 | 12.02327 | 2820.893 | 1926.341 | 0.301054 | 5.933102e-08 | 1.449196e-41 | 7.494556e-67 | 1.938895e-50 | 2657.903
12.0364 | 843.6795 | 1160.398 | 0.05551863 | 8.486504e-10 | 3.244905e-49 | 1.285236e-78 | 1.471699e-59 | 1625.326 | 12.0364 | 2738.51 | 1936.801 | 0.3338469 | 6.963734e-08 | 1.994013e-41 | 1.120756e-66 | 2.749829e-50 | 2686.089
12.04953 | 852.5018 | 1167.14 | 0.06266488 | 1.023317e-09 | 4.707953e-49 | 2.054473e-78 | 2.21184e-59 | 1645.552 | 12.04953 | 2798.126 | 1947.297 | 0.370028 | 8.169334e-08 | 2.742288e-41 | 1.675175e-66 | 3.897997e-50 | 2714.36
12.06265722 | 801.3241 | 1173.908 | 0.07069008 | 1.23322e-09 | 6.826703e-49 | 3.282213e-78 | 3.322287e-59 | 1665.91 | 12.06265722 | 2753.743 | 1957.828 | 0.4099264 | 9.578894e-08 | 3.769488e-41 | 2.502613e-66 | 5.522826e-50 | 2742.701
12.07579 | 835.1465 | 1180.7 | 0.07969693 | 1.485318e-09 | 9.893244e-49 | 5.240611e-78 | 4.987345e-59 | 1686.387 | 12.07579 | 2992.36 | 1968.394 | 0.4539012 | 1.122608e-07 | 5.178879e-41 | 3.736898e-66 | 7.821056e-50 | 2771.095
12.08892 | 771.9688 | 1187.518 | 0.08979941 | 1.787917e-09 | 1.432898e-48 | 8.362687e-78 | 7.482564e-59 | 1706.971 | 12.08892 | 3120.977 | 1978.995 | 0.5023437 | 1.314998e-07 | 7.111699e-41 | 5.577158e-66 | 1.107015e-49 | 2799.523
12.10205 | 680.7911 | 1194.362 | 0.101124 | 2.150919e-09 | 2.074152e-48 | 1.333701e-77 | 1.121967e-58 | 1727.647 | 12.10205 | 2929.593 | 1989.632 | 0.55568 | 1.539595e-07 | 9.761019e-41 | 8.319531e-66 | 1.566123e-49 | 2827.969
12.11518 | 841.6135 | 1201.23 | 0.1138109 | 2.586125e-09 | 3.000646e-48 | 2.125789e-77 | 1.681353e-58 | 1748.401 | 12.11518 | 2917.21 | 2000.303 | 0.6143739 | 1.801655e-07 | 1.339063e-40 | 1.24042e-65 | 2.214534e-49 | 2856.414
12.12831 | 737.4358 | 1208.124 | 0.1280154 | 3.107591e-09 | 4.338481e-48 | 3.38634e-77 | 2.518178e-58 | 1769.218 | 12.12831 | 2894.827 | 2011.009 | 0.6789298 | 2.107275e-07 | 1.836078e-40 | 1.848515e-65 | 3.129847e-49 | 2884.841
12.14144 | 906.2581 | 1215.043 | 0.1439094 | 3.732046e-09 | 6.269162e-48 | 5.391253e-77 | 3.769317e-58 | 1790.083 | 12.14144 | 3161.444 | 2021.751 | 0.7498963 | 2.463513e-07 | 2.516317e-40 | 2.75335e-65 | 4.421279e-49 | 2913.231
12.15457 | 945.0804 | 1221.987 | 0.1616833 | 4.47939e-09 | 9.053782e-48 | 8.578229e-77 | 5.638814e-58 | 1810.98 | 12.15457 | 3043.06 | 2032.527 | 0.8278691 | 2.878542e-07 | 3.446862e-40 | 4.099057e-65 | 6.242477e-49 | 2941.565
12.1677 | 911.9028 | 1228.956 | 0.1815473 | 5.373281e-09 | 1.306771e-47 | 1.364126e-76 | 8.430662e-58 | 1831.894 | 12.1677 | 3005.677 | 2043.338 | 0.9134952 | 3.361821e-07 | 4.719179e-40 | 6.09945e-65 | 8.809477e-49 | 2969.825
12.18083 | 901.7251 | 1235.951 | 0.203734 | 6.441827e-09 | 1.885027e-47 | 2.168004e-76 | 1.25975e-57 | 1852.807 | 12.18083 | 3135.294 | 2054.184 | 1.007477 | 3.924287e-07 | 6.457927e-40 | 9.071551e-65 | 1.242589e-48 | 2997.991
12.19396 | 859.5474 | 1242.971 | 0.2284998 | 7.718402e-09 | 2.717594e-47 | 3.443614e-76 | 1.881291e-57 | 1873.704 | 12.19396 | 2984.911 | 2065.065 | 1.110575 | 4.578583e-07 | 8.832915e-40 | 1.348517e-64 | 1.751818e-48 | 3026.044
12.20709033 | 878.3698 | 1250.015 | 0.256128 | 9.242608e-09 | 3.915619e-47 | 5.466604e-76 | 2.807865e-57 | 1894.567 | 12.20709033 | 3189.527 | 2075.98 | 1.223616 | 5.339314e-07 | 1.207533e-39 | 2.003622e-64 | 2.468508e-48 | 3053.965
12.22022 | 891.1921 | 1257.085 | 0.2869307 | 1.106141e-08 | 5.638519e-47 | 8.673006e-76 | 4.188373e-57 | 1915.38 | 12.22022 | 3266.144 | 2086.93 | 1.347492 | 6.223348e-07 | 1.649979e-39 | 2.975494e-64 | 3.476677e-48 | 3081.736
12.23335 | 1006.014 | 1264.18 | 0.321252 | 1.323047e-08 | 8.114813e-47 | 1.375215e-75 | 6.244005e-57 | 1936.124 | 12.23335 | 2986.761 | 2097.914 | 1.483173 | 7.250148e-07 | 2.253418e-39 | 4.416585e-64 | 4.894162e-48 | 3109.335
12.24648 | 952.8368 | 1271.3 | 0.3594707 | 1.581572e-08 | 1.167188e-46 | 2.179316e-75 | 9.30315e-57 | 1956.783 | 12.24648 | 3019.378 | 2108.933 | 1.631704 | 8.442165e-07 | 3.076021e-39 | 6.552368e-64 | 6.88615e-48 | 3136.746
12.25961146 | 873.6591 | 1278.445 | 0.4020036 | 1.889519e-08 | 1.677845e-46 | 3.451585e-75 | 1.385306e-56 | 1977.339 | 12.25961146 | 3150.994 | 2119.987 | 1.794217 | 9.82528e-07 | 4.196826e-39 | 9.716147e-64 | 9.684089e-48 | 3163.948
12.27274 | 927.4814 | 1285.615 | 0.449309 | 2.256121e-08 | 2.410525e-46 | 5.463436e-75 | 2.061626e-56 | 1997.773 | 12.27274 | 3262.611 | 2131.075 | 1.971937 | 1.142931e-06 | 5.723172e-39 | 1.440038e-63 | 1.36121e-47 | 3190.923
12.28587 | 881.3038 | 1292.81 | 0.5018907 | 2.692294e-08 | 3.461149e-46 | 8.642948e-75 | 3.06636e-56 | 2018.068 | 12.28587 | 2998.228 | 2142.197 | 2.166183 | 1.328861e-06 | 7.800758e-39 | 2.133233e-63 | 1.912387e-47 | 3217.652
12.299 | 1020.126 | 1300.03 | 0.5603018 | 3.210933e-08 | 4.966813e-46 | 1.366491e-74 | 4.558113e-56 | 2038.206 | 12.299 | 3202.845 | 2153.353 | 2.37838 | 1.54427e-06 | 1.062725e-38 | 3.158541e-63 | 2.68541e-47 | 3244.117
12.31213 | 1056.948 | 1307.275 | 0.6251492 | 3.827268e-08 | 7.123347e-46 | 2.159238e-74 | 6.771672e-56 | 2058.17 | 12.31213 | 3201.461 | 2164.544 | 2.610067 | 1.793705e-06 | 1.447069e-38 | 4.674326e-63 | 3.76903e-47 | 3270.299
12.32526 | 1151.771 | 1314.545 | 0.6970985 | 4.559269e-08 | 1.021032e-45 | 3.409911e-74 | 1.005439e-55 | 2077.942 | 12.32526 | 3243.078 | 2175.768 | 2.8629 | 2.082394e-06 | 1.969436e-38 | 6.9141e-63 | 5.287284e-47 | 3296.181
12.33839 | 1066.593 | 1321.84 | 0.7768791 | 5.428133e-08 | 1.462659e-45 | 5.381883e-74 | 1.491983e-55 | 2097.503 | 12.33839 | 3246.695 | 2187.027 | 3.138665 | 2.416345e-06 | 2.679036e-38 | 1.022201e-62 | 7.413442e-47 | 3321.746
12.35152 | 1167.415 | 1329.159 | 0.8652897 | 6.45884e-08 | 2.094092e-45 | 8.489349e-74 | 2.212693e-55 | 2116.838 | 12.35152 | 3127.312 | 2198.319 | 3.439282 | 2.802458e-06 | 3.642498e-38 | 1.510502e-62 | 1.038942e-46 | 3346.976
12.36465 | 1105.238 | 1336.503 | 0.9632044 | 7.680817e-08 | 2.996383e-45 | 1.33833e-73 | 3.279648e-55 | 2135.929 | 12.36465 | 3172.928 | 2209.646 | 3.76682 | 3.248655e-06 | 4.94999e-38 | 2.230953e-62 | 1.455281e-46 | 3371.856
12.37778 | 1135.06 | 1343.872 | 1.071579 | 9.128703e-08 | 4.284969e-45 | 2.108633e-73 | 4.858274e-55 | 2154.759 | 12.37778 | 3361.545 | 2221.006 | 4.1235 | 3.764022e-06 | 6.72347e-38 | 3.293395e-62 | 2.037449e-46 | 3396.369
12.39091 | 1040.882 | 1351.265 | 1.191458 | 1.084325e-07 | 6.124164e-45 | 3.320379e-73 | 7.192596e-55 | 2173.312 | 12.39091 | 3330.162 | 2232.4 | 4.511712 | 4.358979e-06 | 9.127815e-38 | 4.859384e-62 | 2.851088e-46 | 3420.5
12.40404457 | 1182.705 | 1358.684 | 1.323982 | 1.287238e-07 | 8.747718e-45 | 5.225441e-73 | 1.064237e-54 | 2191.571 | 12.40404457 | 3447.779 | 2243.828 | 4.93402 | 5.045471e-06 | 1.238581e-37 | 7.166429e-62 | 3.987665e-46 | 3444.235
12.41717 | 1175.527 | 1366.126 | 1.470395 | 1.527239e-07 | 1.248796e-44 | 8.218775e-73 | 1.573763e-54 | 2209.521 | 12.41717 | 3334.395 | 2255.289 | 5.393176 | 5.837175e-06 | 1.679832e-37 | 1.056352e-61 | 5.574563e-46 | 3467.56
12.43031 | 1205.349 | 1373.594 | 1.632056 | 1.810939e-07 | 1.78171e-44 | 1.291933e-72 | 2.325892e-54 | 2227.147 | 12.43031 | 3328.012 | 2266.784 | 5.892131 | 6.749754e-06 | 2.27715e-37 | 1.556319e-61 | 7.789099e-46 | 3490.462
12.44344 | 1349.172 | 1381.086 | 1.810443 | 2.146098e-07 | 2.540572e-44 | 2.029653e-72 | 3.435488e-54 | 2244.435 | 12.44344 | 3338.629 | 2278.312 | 6.43405 | 7.801126e-06 | 3.08533e-37 | 2.291778e-61 | 1.087797e-45 | 3512.927
12.4565657 | 1214.994 | 1388.602 | 2.007167 | 2.541816e-07 | 3.620551e-44 | 3.186783e-72 | 5.071496e-54 | 2261.371 | 12.4565657 | 3335.246 | 2289.873 | 7.02232 | 9.011785e-06 | 4.178263e-37 | 3.373112e-61 | 1.518422e-45 | 3534.946
12.4697 | 1224.816 | 1396.143 | 2.22398 | 3.008759e-07 | 5.156638e-44 | 5.000712e-72 | 7.482257e-54 | 2277.941 | 12.4697 | 3346.862 | 2301.468 | 7.660567 | 1.040515e-05 | 5.65554e-37 | 4.962188e-61 | 2.118465e-45 | 3556.507
12.48283 | 1345.639 | 1403.708 | 2.462788 | 3.559422e-07 | 7.340193e-44 | 7.8426e-72 | 1.10326e-53 | 2294.132 | 12.48283 | 3329.479 | 2313.096 | 8.352671 | 1.200799e-05 | 7.651323e-37 | 7.296251e-61 | 2.954163e-45 | 3577.602
12.49596 | 1390.461 | 1411.297 | 2.725662 | 4.208433e-07 | 1.044232e-43 | 1.229241e-71 | 1.625818e-53 | 2309.934 | 12.49596 | 3430.096 | 2324.756 | 9.10278 | 1.385085e-05 | 1.034625e-36 | 1.072286e-60 | 4.117481e-45 | 3598.22
12.50909 | 1358.283 | 1418.911 | 3.01485 | 4.972906e-07 | 1.484689e-43 | 1.925586e-71 | 2.394501e-53 | 2325.335 | 12.50909 | 3314.713 | 2336.45 | 9.915323 | 1.596859e-05 | 1.398344e-36 | 1.57509e-60 | 5.73605e-45 | 3618.355
12.52222 | 1398.106 | 1426.549 | 3.332793 | 5.872848e-07 | 2.10971e-43 | 3.014655e-71 | 3.524575e-53 | 2340.325 | 12.52222 | 3366.329 | 2348.177 | 10.79503 | 1.840097e-05 | 1.888986e-36 | 2.312514e-60 | 7.986904e-45 | 3638
12.53535 | 1364.928 | 1434.212 | 3.682136 | 6.931643e-07 | 2.996117e-43 | 4.716947e-71 | 5.184982e-53 | 2354.895 | 12.53535 | 3442.946 | 2359.936 | 11.74695 | 2.119334e-05 | 2.550515e-36 | 3.393499e-60 | 1.111548e-44 | 3657.15
12.54848 | 1402.75 | 1441.898 | 4.065744 | 8.176592e-07 | 4.252494e-43 | 7.37621e-71 | 7.623188e-53 | 2369.036 | 12.54848 | 3289.563 | 2371.728 | 12.77645 | 2.439731e-05 | 3.442002e-36 | 4.977314e-60 | 1.546187e-44 | 3675.801
12.56161 | 1410.573 | 1449.609 | 4.486721 | 9.639563e-07 | 6.032222e-43 | 1.152801e-70 | 1.120147e-52 | 2382.742 | 12.56161 | 3364.18 | 2383.553 | 13.88928 | 2.80717e-05 | 4.642785e-36 | 7.296701e-60 | 2.149711e-44 | 3693.95
12.57474 | 1418.395 | 1457.343 | 4.948424 | 1.135772e-06 | 8.551845e-43 | 1.800629e-70 | 1.644984e-52 | 2396.006 | 12.57474 | 3464.796 | 2395.41 | 15.09153 | 3.228344e-05 | 6.259363e-36 | 1.069159e-59 | 2.987323e-44 | 3711.595
12.58787 | 1364.217 | 1465.102 | 5.454483 | 1.337438e-06 | 1.211689e-42 | 2.810884e-70 | 2.414335e-52 | 2408.823 | 12.58787 | 3380.413 | 2407.299 | 16.3897 | 3.710863e-05 | 8.434627e-36 | 1.565821e-59 | 4.149239e-44 | 3728.735
12.60099881 | 1248.04 | 1472.884 | 6.008818 | 1.574002e-06 | 1.715818e-42 | 4.385412e-70 | 3.541459e-52 | 2421.189 | 12.60099881 | 3503.03 | 2419.221 | 17.7907 | 4.263381e-05 | 1.136019e-35 | 2.292061e-59 | 5.760219e-44 | 3745.373
12.61413 | 1396.862 | 1480.691 | 6.615663 | 1.851337e-06 | 2.428288e-42 | 6.837962e-70 | 5.191772e-52 | 2433.102 | 12.61413 | 3393.647 | 2431.175 | 19.30186 | 4.895732e-05 | 1.52929e-35 | 3.353469e-59 | 7.992702e-44 | 3761.509
12.62726 | 1379.684 | 1488.521 | 7.279582 | 2.176278e-06 | 3.434613e-42 | 1.065594e-69 | 7.606727e-52 | 2444.56 | 12.62726 | 3303.263 | 2443.161 | 20.93097 | 5.61908e-05 | 2.057681e-35 | 4.903957e-59 | 1.108492e-43 | 3777.148
12.64039 | 1444.507 | 1496.375 | 8.005498 | 2.556774e-06 | 4.855169e-42 | 1.659609e-69 | 1.113856e-51 | 2455.562 | 12.64039 | 3567.88 | 2455.179 | 22.68631 | 6.4461e-05 | 2.767263e-35 | 7.167755e-59 | 1.536581e-43 | 3792.295
12.65352 | 1496.329 | 1504.252 | 8.798711 | 3.002057e-06 | 6.859298e-42 | 2.583262e-69 | 1.630079e-51 | 2466.11 | 12.65352 | 3463.497 | 2467.229 | 24.57663 | 7.391166e-05 | 3.719692e-35 | 1.047138e-58 | 2.128936e-43 | 3806.957
12.66665 | 1415.151 | 1512.154 | 9.664926 | 3.522852e-06 | 9.685093e-42 | 4.018648e-69 | 2.384171e-51 | 2476.207 | 12.66665 | 3512.114 | 2479.31 | 26.61124 | 8.470578e-05 | 4.997441e-35 | 1.529004e-58 | 2.948179e-43 | 3821.141
12.67978 | 1471.974 | 1520.078 | 10.61028 | 4.131604e-06 | 1.366711e-41 | 6.24799e-69 | 3.485097e-51 | 2485.855 | 12.67978 | 3687.73 | 2491.423 | 28.79997 | 9.702805e-05 | 6.710773e-35 | 2.231504e-58 | 4.080649e-43 | 3834.857
12.69291 | 1615.796 | 1528.027 | 11.64137 | 4.842747e-06 | 1.927518e-41 | 9.708441e-69 | 5.091445e-51 | 2495.061 | 12.69291 | 3539.347 | 2503.568 | 31.15323 | 0.0001110876 | 9.007029e-35 | 3.255148e-58 | 5.645324e-43 | 3848.117
12.70604 | 1503.618 | 1535.999 | 12.76527 | 5.673012e-06 | 2.716871e-41 | 1.507674e-68 | 7.433891e-51 | 2503.83 | 12.70604 | 3355.964 | 2515.744 | 33.68204 | 0.0001271213 | 1.2083e-34 | 4.746004e-58 | 7.806074e-43 | 3860.932
12.71917 | 1622.441 | 1543.994 | 13.98958 | 6.641779e-06 | 3.827264e-41 | 2.339991e-68 | 1.084776e-50 | 2512.171 | 12.71917 | 3489.581 | 2527.951 | 36.39802 | 0.0001453969 | 1.620138e-34 | 6.916232e-58 | 1.078849e-42 | 3873.319
12.7323 | 1696.263 | 1552.012 | 15.32245 | 7.771484e-06 | 5.388361e-41 | 3.629692e-68 | 1.582023e-50 | 2520.094 | 12.7323 | 3654.197 | 2540.189 | 39.31346 | 0.0001662172 | 2.171269e-34 | 1.007384e-57 | 1.490297e-42 | 3885.291
12.74543 | 1644.085 | 1560.054 | 16.77261 | 9.088082e-06 | 7.581823e-41 | 5.626965e-68 | 2.305867e-50 | 2527.609 | 12.74543 | 3522.814 | 2552.459 | 42.44133 | 0.0001899245 | 2.908434e-34 | 1.466577e-57 | 2.057638e-42 | 3896.868
12.75856 | 1579.908 | 1568.119 | 18.3494 | 1.062159e-05 | 1.066202e-40 | 8.718212e-68 | 3.358958e-50 | 2534.73 | 12.75856 | 3620.431 | 2564.759 | 45.79529 | 0.0002169054 | 3.893939e-34 | 2.134022e-57 | 2.839549e-42 | 3908.068
12.77169 | 1814.73 | 1576.207 | 20.06281 | 1.240667e-05 | 1.498491e-40 | 1.349987e-67 | 4.890167e-50 | 2541.47 | 12.77169 | 3714.047 | 2577.09 | 49.38976 | 0.000247596 | 5.210784e-34 | 3.103681e-57 | 3.916643e-42 | 3918.911
12.78482 | 1822.552 | 1584.318 | 21.92354 | 1.448339e-05 | 2.104832e-40 | 2.089201e-67 | 7.115274e-50 | 2547.845 | 12.78482 | 3614.664 | 2589.452 | 53.23988 | 0.0002824888 | 6.969494e-34 | 4.511691e-57 | 5.399614e-42 | 3929.422
12.79795305 | 1710.375 | 1592.452 | 23.94298 | 1.689794e-05 | 2.954811e-40 | 3.231319e-67 | 1.034686e-49 | 2553.874 | 12.79795305 | 3863.281 | 2601.844 | 57.36162 | 0.0003221387 | 9.31716e-34 | 6.555198e-57 | 7.440388e-42 | 3939.623
12.81108 | 1765.197 | 1600.609 | 26.13332 | 1.970362e-05 | 4.145632e-40 | 4.994918e-67 | 1.503744e-49 | 2559.574 | 12.81108 | 3665.898 | 2614.267 | 61.77176 | 0.0003671714 | 1.244945e-33 | 9.519549e-57 | 1.024738e-41 | 3949.541
12.82421 | 1778.019 | 1608.788 | 28.50755 | 2.296187e-05 | 5.813004e-40 | 7.716593e-67 | 2.184179e-49 | 2564.968 | 12.82421 | 3684.514 | 2626.72 | 66.4879 | 0.0004182913 | 1.662649e-33 | 1.381755e-56 | 1.410633e-41 | 3959.203
12.83734 | 1813.842 | 1616.991 | 31.07949 | 2.674344e-05 | 8.146279e-40 | 1.191439e-66 | 3.170673e-49 | 2570.077 | 12.83734 | 3644.131 | 2639.203 | 71.52856 | 0.0004762917 | 2.219399e-33 | 2.004611e-56 | 1.940883e-41 | 3968.639
12.85047 | 1932.664 | 1625.216 | 33.86388 | 3.112978e-05 | 1.14095e-39 | 1.838512e-66 | 4.600059e-49 | 2574.926 | 12.85047 | 3808.748 | 2651.716 | 76.91313 | 0.000542065 | 2.961109e-33 | 2.906787e-56 | 2.669125e-41 | 3977.879
12.8636 | 2080.486 | 1633.463 | 36.87639 | 3.621459e-05 | 1.597067e-39 | 2.835373e-66 | 6.669975e-49 | 2579.541 | 12.8636 | 3697.365 | 2664.259 | 82.66195 | 0.0006166148 | 3.948731e-33 | 4.212893e-56 | 3.668787e-41 | 3986.957
12.87673 | 2031.309 | 1641.733 | 40.13367 | 4.210562e-05 | 2.234231e-39 | 4.370214e-66 | 9.665711e-49 | 2583.949 | 12.87673 | 3688.981 | 2676.832 | 88.79632 | 0.0007010687 | 5.263139e-33 | 6.102837e-56 | 5.040347e-41 | 3995.906
12.88987 | 2096.131 | 1650.026 | 43.65341 | 4.892662e-05 | 3.123791e-39 | 6.731998e-66 | 1.399885e-48 | 2588.181 | 12.88987 | 3749.598 | 2689.434 | 95.33853 | 0.0007966938 | 7.011586e-33 | 8.836237e-56 | 6.921217e-41 | 4004.764
12.903 | 2194.953 | 1658.341 | 47.45437 | 5.681975e-05 | 4.365005e-39 | 1.036416e-65 | 2.02628e-48 | 2592.267 | 12.903 | 3903.215 | 2702.066 | 102.3119 | 0.0009049122 | 9.336237e-33 | 1.278754e-55 | 9.499235e-41 | 4013.566
12.91613 | 2110.776 | 1666.678 | 51.55646 | 6.594808e-05 | 6.095878e-39 | 1.594678e-65 | 2.931268e-48 | 2596.24 | 12.91613 | 3828.832 | 2714.727 | 109.7407 | 0.00102732 | 1.242544e-32 | 1.849656e-55 | 1.303104e-40 | 4022.354
12.92926 | 2132.598 | 1675.037 | 55.98077 | 7.649866e-05 | 8.508178e-39 | 2.452227e-65 | 4.237994e-48 | 2600.136 | 12.92926 | 3872.448 | 2727.417 | 117.6505 | 0.001165706 | 1.652858e-32 | 2.674109e-55 | 1.786708e-40 | 4031.168
12.94239 | 2070.42 | 1683.418 | 60.74959 | 8.868584e-05 | 1.186822e-38 | 3.768749e-65 | 6.123701e-48 | 2603.991 | 12.94239 | 3753.065 | 2740.136 | 126.0677 | 0.001322076 | 2.197575e-32 | 3.864126e-55 | 2.448568e-40 | 4040.05
12.95552 | 1955.243 | 1691.822 | 65.88653 | 0.0001027551 | 1.654564e-38 | 5.788721e-65 | 8.843342e-48 | 2607.843 | 12.95552 | 3880.682 | 2752.884 | 135.0201 | 0.001498677 | 2.920357e-32 | 5.580943e-55 | 3.353938e-40 | 4049.046
12.96865 | 1978.065 | 1700.247 | 71.41654 | 0.0001189876 | 2.305316e-38 | 8.886214e-65 | 1.276344e-47 | 2611.734 | 12.96865 | 3786.299 | 2765.661 | 144.5362 | 0.001698024 | 3.878933e-32 | 8.056532e-55 | 4.59179e-40 | 4058.202
12.98178 | 2312.887 | 1708.694 | 77.36593 | 0.0001377046 | 3.210155e-38 | 1.363326e-64 | 1.841059e-47 | 2615.705 | 12.98178 | 3983.915 | 2778.467 | 154.6462 | 0.001922932 | 5.149593e-32 | 1.162446e-54 | 6.283378e-40 | 4067.565
12.99490729 | 2224.71 | 1717.162 | 83.76247 | 0.0001592738 | 4.46756e-38 | 2.09041e-64 | 2.654096e-47 | 2619.8 | 12.99490729 | 3978.532 | 2791.301 | 165.3812 | 0.002176547 | 6.833097e-32 | 1.676416e-54 | 8.593865e-40 | 4077.184
13.00804 | 2356.532 | 1725.653 | 90.63544 | 0.0001841148 | 6.21389e-38 | 3.203407e-64 | 3.823969e-47 | 2624.066 | 13.00804 | 4023.149 | 2804.163 | 176.7735 | 0.002462387 | 9.062469e-32 | 2.416433e-54 | 1.174811e-39 | 4087.11
13.02117 | 2380.354 | 1734.164 | 98.01565 | 0.0002127071 | 8.637848e-38 | 4.906157e-64 | 5.506312e-47 | 2628.55 | 13.02117 | 4007.766 | 2817.053 | 188.8566 | 0.002784382 | 1.201322e-31 | 3.481384e-54 | 1.605209e-39 | 4097.396
13.0343 | 2418.177 | 1742.698 | 105.9355 | 0.0002455976 | 1.200042e-37 | 7.50965e-64 | 7.924213e-47 | 2633.303 | 13.0343 | 4117.382 | 2829.972 | 201.6654 | 0.003146918 | 1.591684e-31 | 5.013179e-54 | 2.192196e-39 | 4108.095
13.04743 | 2405.999 | 1751.252 | 114.4291 | 0.00028341 | 1.666234e-37 | 1.148806e-63 | 1.139725e-46 | 2638.375 | 13.04743 | 4049.999 | 2842.918 | 215.236 | 0.00355489 | 2.107843e-31 | 7.215372e-54 | 2.992343e-39 | 4119.264
13.06056 | 2524.821 | 1759.828 | 123.5323 | 0.0003268548 | 2.312195e-37 | 1.756396e-63 | 1.638299e-46 | 2643.822 | 13.06056 | 4218.616 | 2855.891 | 229.6056 | 0.004013757 | 2.789997e-31 | 1.037979e-53 | 4.082513e-39 | 4130.959
13.07369 | 2450.644 | 1768.425 | 133.2825 | 0.0003767415 | 3.206724e-37 | 2.683781e-63 | 2.353612e-46 | 2649.697 | 13.07369 | 3882.233 | 2868.893 | 244.8128 | 0.004529603 | 3.691079e-31 | 1.492458e-53 | 5.567085e-39 | 4143.237
13.08682 | 2579.466 | 1777.043 | 143.7191 | 0.0004339911 | 4.444753e-37 | 4.098459e-63 | 3.37929e-46 | 2656.059 | 13.08682 | 4312.849 | 2881.921 | 260.8976 | 0.005109206 | 4.880758e-31 | 2.144866e-53 | 7.587738e-39 | 4156.16
13.09995 | 2729.288 | 1785.682 | 154.8833 | 0.0004996513 | 6.157189e-37 | 6.255223e-63 | 4.849141e-46 | 2662.966 | 13.09995 | 4304.466 | 2894.977 | 277.901 | 0.005760111 | 6.450677e-31 | 3.080934e-53 | 1.033668e-38 | 4169.787
13.11308 | 2518.111 | 1794.342 | 166.8183 | 0.0005749128 | 8.524446e-37 | 9.541439e-63 | 6.954293e-46 | 2670.481 | 13.11308 | 4436.083 | 2908.06 | 295.8655 | 0.006490714 | 8.521332e-31 | 4.423323e-53 | 1.407452e-38 | 4184.182
13.12621 | 2598.933 | 1803.022 | 179.5691 | 0.0006611283 | 1.179502e-36 | 1.454567e-62 | 9.967586e-46 | 2678.667 | 13.12621 | 4204.7 | 2921.169 | 314.8348 | 0.00731035 | 1.125107e-30 | 6.347448e-53 | 1.915449e-38 | 4199.408
13.1393404 | 2638.755 | 1811.723 | 193.1827 | 0.0007598334 | 1.631097e-36 | 2.216167e-62 | 1.427828e-45 | 2687.589 | 13.1393404 | 4294.316 | 2934.305 | 334.8539 | 0.008229399 | 1.484788e-30 | 9.104032e-53 | 2.605504e-38 | 4215.53
13.15247 | 3052.578 | 1820.445 | 207.7082 | 0.00087277 | 2.254291e-36 | 3.374581e-62 | 2.044139e-45 | 2697.314 | 13.15247 | 4190.933 | 2947.468 | 355.9689 | 0.009259386 | 1.958479e-30 | 1.305126e-52 | 3.542395e-38 | 4232.613
13.1656 | 2679.4 | 1829.187 | 223.1968 | 0.001001913 | 3.113787e-36 | 5.135541e-62 | 2.924784e-45 | 2707.91 | 13.1656 | 4474.55 | 2960.657 | 378.2273 | 0.01041311 | 2.582009e-30 | 1.87006e-52 | 4.813782e-38 | 4250.726
13.17873 | 3104.222 | 1837.949 | 239.7016 | 0.0011495 | 4.298497e-36 | 7.810904e-62 | 4.182404e-45 | 2719.45 | 13.17873 | 4477.167 | 2973.872 | 401.6779 | 0.01170477 | 3.402364e-30 | 2.678198e-52 | 6.538227e-38 | 4269.936
13.19186153 | 2982.045 | 1846.732 | 257.2781 | 0.001318065 | 5.930524e-36 | 1.187313e-61 | 5.977327e-45 | 2732.006 | 13.19186153 | 4407.783 | 2987.113 | 426.3705 | 0.01315011 | 4.481134e-30 | 3.833663e-52 | 8.876009e-38 | 4290.312
13.20499 | 3121.867 | 1855.534 | 275.9838 | 0.001510475 | 8.17746e-36 | 1.803757e-61 | 8.53762e-45 | 2745.652 | 13.20499 | 4454.4 | 3000.38 | 452.3561 | 0.01476658 | 5.899012e-30 | 5.484908e-52 | 1.204369e-37 | 4311.925
13.21812 | 2881.689 | 1864.357 | 295.8783 | 0.001729972 | 1.126919e-35 | 2.738669e-61 | 1.218752e-44 | 2760.467 | 13.21812 | 4394.017 | 3013.672 | 479.6871 | 0.01657353 | 7.761663e-30 | 7.843483e-52 | 1.633374e-37 | 4334.846
13.23125 | 3146.512 | 1873.199 | 317.0234 | 0.001980219 | 1.552085e-35 | 4.155754e-61 | 1.738773e-44 | 2776.527 | 13.23125 | 4518.634 | 3026.99 | 508.4165 | 0.01859234 | 1.020738e-29 | 1.12107e-51 | 2.214093e-37 | 4359.146
13.24438 | 2968.334 | 1882.061 | 339.4834 | 0.002265355 | 2.136423e-35 | 6.302444e-61 | 2.479244e-44 | 2793.914 | 13.24438 | 4671.25 | 3040.333 | 538.599 | 0.02084669 | 1.341709e-29 | 1.60155e-51 | 2.999786e-37 | 4384.898
13.25751 | 3099.156 | 1890.943 | 363.3243 | 0.002590051 | 2.939056e-35 | 9.552497e-61 | 3.533005e-44 | 2812.709 | 13.25751 | 4680.867 | 3053.702 | 570.2897 | 0.02336278 | 1.762731e-29 | 2.286824e-51 | 4.062271e-37 | 4412.176
13.27064 | 3310.979 | 1899.844 | 388.6147 | 0.002959572 | 4.040891e-35 | 1.447017e-60 | 5.031739e-44 | 2832.998 | 13.27064 | 4775.484 | 3067.095 | 603.545 | 0.02616954 | 2.314719e-29 | 3.26369e-51 | 5.49834e-37 | 4441.053
13.28377 | 3478.801 | 1908.765 | 415.4251 | 0.003379858 | 5.552587e-35 | 2.190682e-60 | 7.162107e-44 | 2854.865 | 13.28377 | 4790.101 | 3080.512 | 638.4222 | 0.02929893 | 3.038047e-29 | 4.655533e-51 | 7.438382e-37 | 4471.603
13.2969 | 3358.623 | 1917.705 | 443.8284 | 0.003857596 | 7.625395e-35 | 3.314619e-60 | 1.018855e-43 | 2878.398 | 13.2969 | 4800.717 | 3093.955 | 674.9794 | 0.03278624 | 3.985428e-29 | 6.637644e-51 | 1.005795e-36 | 4503.902
13.31003 | 3484.446 | 1926.664 | 473.8995 | 0.004400316 | 1.046594e-34 | 5.012298e-60 | 1.448547e-43 | 2903.687 | 13.31003 | 4740.334 | 3107.421 | 713.2752 | 0.03667039 | 5.225641e-29 | 9.458944e-51 | 1.359329e-36 | 4538.024
13.32316 | 3726.268 | 1935.642 | 505.7155 | 0.005016489 | 1.435631e-34 | 7.575109e-60 | 2.058267e-43 | 2930.821 | 13.32316 | 5048.951 | 3120.912 | 753.3693 | 0.04099432 | 6.848388e-29 | 1.347273e-50 | 1.836217e-36 | 4574.045
13.33629464 | 3676.09 | 1944.639 | 539.3554 | 0.005715636 | 1.968141e-34 | 1.144168e-59 | 2.922938e-43 | 2959.895 | 13.33629464 | 4822.568 | 3134.426 | 795.3218 | 0.04580533 | 8.970596e-29 | 1.918018e-50 | 2.479177e-36 | 4612.039
13.34942 | 3622.913 | 1953.655 | 574.9005 | 0.006508459 | 2.696612e-34 | 1.727187e-59 | 4.148455e-43 | 2991 | 13.34942 | 4959.184 | 3147.965 | 839.1934 | 0.05115553 | 1.17446e-28 | 2.72919e-50 | 3.345609e-36 | 4652.083
13.36256 | 3675.735 | 1962.689 | 612.4337 | 0.007406969 | 3.692576e-34 | 2.60578e-59 | 5.884397e-43 | 3024.233 | 13.36256 | 4910.801 | 3161.526 | 885.045 | 0.05710225 | 1.536879e-28 | 3.881496e-50 | 4.512602e-36 | 4694.252
13.37569 | 3807.557 | 1971.742 | 652.0401 | 0.008424646 | 5.053465e-34 | 3.929027e-59 | 8.341925e-43 | 3059.691 | 13.37569 | 4959.418 | 3175.111 | 932.938 | 0.06370859 | 2.010134e-28 | 5.517581e-50 | 6.083634e-36 | 4738.62
13.38881577 | 3866.38 | 1980.813 | 693.8064 | 0.009576607 | 6.911908e-34 | 5.920809e-59 | 1.181897e-42 | 3097.47 | 13.38881577 | 5177.035 | 3188.72 | 982.9341 | 0.07104393 | 2.627814e-28 | 7.839393e-50 | 8.197534e-36 | 4785.262
13.40195 | 3933.202 | 1989.903 | 737.8212 | 0.01087979 | 9.448337e-34 | 8.917146e-59 | 1.673561e-42 | 3137.67 | 13.40195 | 5128.651 | 3202.351 | 1035.095 | 0.07918449 | 3.433589e-28 | 1.113269e-49 | 1.104047e-35 | 4834.253
13.41508 | 4199.024 | 1999.011 | 784.1747 | 0.01235316 | 1.290808e-33 | 1.342207e-58 | 2.368385e-42 | 3180.391 | 13.41508 | 5132.268 | 3216.005 | 1089.482 | 0.08821398 | 4.484213e-28 | 1.580164e-49 | 1.486196e-35 | 4885.666
13.42821 | 4194.847 | 2008.137 | 832.9583 | 0.01401795 | 1.76245e-33 | 2.01912e-58 | 3.349745e-42 | 3225.735 | 13.42821 | 5168.885 | 3229.681 | 1146.157 | 0.09822428 | 5.853401e-28 | 2.241757e-49 | 1.999626e-35 | 4939.574
13.44134 | 4342.669 | 2017.28 | 884.2652 | 0.0158979 | 2.405031e-33 | 3.035662e-58 | 4.735002e-42 | 3273.801 | 13.44134 | 5288.502 | 3243.38 | 1205.182 | 0.1093162 | 7.636854e-28 | 3.178768e-49 | 2.689091e-35 | 4996.049
13.45447 | 4485.491 | 2026.441 | 938.1896 | 0.01801954 | 3.279996e-33 | 4.561351e-58 | 6.68925e-42 | 3324.694 | 13.45447 | 5462.118 | 3257.101 | 1266.616 | 0.1216002 | 9.958751e-28 | 4.505192e-49 | 3.614485e-35 | 5055.163
13.4676 | 4413.314 | 2035.62 | 994.8268 | 0.02041252 | 4.470693e-33 | 6.849871e-58 | 9.444597e-42 | 3378.516 | 13.4676 | 5546.735 | 3270.843 | 1330.52 | 0.1351974 | 1.298014e-27 | 6.381929e-49 | 4.855921e-35 | 5116.984
13.48073 | 4698.136 | 2044.817 | 1054.273 | 0.02310991 | 6.090111e-33 | 1.028064e-57 | 1.332718e-41 | 3435.37 | 13.48073 | 5569.352 | 3284.608 | 1396.954 | 0.1502402 | 1.690979e-27 | 9.03597e-49 | 6.5205e-35 | 5181.582
13.49386 | 4536.958 | 2054.03 | 1116.626 | 0.02614861 | 8.291332e-33 | 1.542079e-57 | 1.879498e-41 | 3495.359 | 13.49386 | 5551.969 | 3298.393 | 1465.977 | 0.166874 | 2.201816e-27 | 1.278739e-48 | 8.751336e-35 | 5249.023
13.50699 | 4638.781 | 2063.261 | 1181.982 | 0.02956977 | 1.128164e-32 | 2.311756e-57 | 2.649076e-41 | 3558.587 | 13.50699 | 5560.585 | 3312.2 | 1537.645 | 0.1852572 | 2.86555e-27 | 1.808727e-48 | 1.173956e-34 | 5319.374
13.52012 | 4781.603 | 2072.509 | 1250.441 | 0.0334192 | 1.534154e-32 | 3.463587e-57 | 3.731605e-41 | 3625.158 | 13.52012 | 5705.202 | 3326.028 | 1612.016 | 0.2055633 | 3.727513e-27 | 2.557103e-48 | 1.574033e-34 | 5392.697
13.53324888 | 4888.425 | 2081.774 | 1322.099 | 0.03774791 | 2.085041e-32 | 5.186317e-57 | 5.253463e-41 | 3695.173 | 13.53324888 | 5815.819 | 3339.877 | 1689.144 | 0.2279819 | 4.846347e-27 | 3.613331e-48 | 2.109404e-34 | 5469.055
13.54638 | 4908.248 | 2091.055 | 1397.056 | 0.04261266 | 2.832102e-32 | 7.761413e-57 | 7.391704e-41 | 3768.736 | 13.54638 | 5938.436 | 3353.747 | 1769.084 | 0.2527198 | 6.297875e-27 | 5.103303e-48 | 2.825464e-34 | 5548.506
13.55951 | 5199.07 | 2100.354 | 1475.409 | 0.04807653 | 3.844608e-32 | 1.160837e-56 | 1.039423e-40 | 3845.947 | 13.55951 | 5882.052 | 3367.636 | 1851.885 | 0.2800027 | 8.180083e-27 | 7.20409e-48 | 3.782718e-34 | 5631.109
13.57264 | 5076.892 | 2109.668 | 1557.255 | 0.05420963 | 5.216078e-32 | 1.735205e-56 | 1.460793e-40 | 3926.908 | 13.57264 | 5879.669 | 3381.546 | 1937.599 | 0.310077 | 1.061954e-26 | 1.016462e-47 | 5.06177e-34 | 5716.918
13.58577 | 5100.715 | 2118.999 | 1642.691 | 0.06108978 | 7.072694e-32 | 2.592262e-56 | 2.051795e-40 | 4011.716 | 13.58577 | 6099.286 | 3395.476 | 2026.273 | 0.3432108 | 1.377963e-26 | 1.433465e-47 | 6.769943e-34 | 5805.985
13.5989 | 5283.537 | 2128.346 | 1731.812 | 0.06880333 | 9.584611e-32 | 3.870401e-56 | 2.880236e-40 | 4100.47 | 13.5989 | 6381.903 | 3409.426 | 2117.952 | 0.3796964 | 1.78712e-26 | 2.02054e-47 | 9.050066e-34 | 5898.36
13.61203 | 5558.359 | 2137.709 | 1824.713 | 0.07744604 | 1.298114e-31 | 5.775396e-56 | 4.040835e-40 | 4193.265 | 13.61203 | 6328.519 | 3423.395 | 2212.68 | 0.4198519 | 2.316616e-26 | 2.846636e-47 | 1.209213e-33 | 5994.088
13.62516 | 5659.182 | 2147.088 | 1921.486 | 0.08712399 | 1.757115e-31 | 8.613039e-56 | 5.66582e-40 | 4290.194 | 13.62516 | 6434.136 | 3437.383 | 2310.495 | 0.4640236 | 3.001501e-26 | 4.008487e-47 | 1.614871e-33 | 6093.213
13.63829 | 5927.004 | 2156.483 | 2022.221 | 0.09795467 | 2.377038e-31 | 1.283748e-55 | 7.939686e-40 | 4391.349 | 13.63829 | 6445.753 | 3451.39 | 2411.436 | 0.5125876 | 3.886934e-26 | 5.641743e-47 | 2.155544e-33 | 6195.774
13.65142 | 5935.826 | 2165.893 | 2127.007 | 0.1100681 | 3.213816e-31 | 1.912283e-55 | 1.111969e-39 | 4496.818 | 13.65142 | 6597.37 | 3465.416 | 2515.536 | 0.5659529 | 5.031065e-26 | 7.936522e-47 | 2.875811e-33 | 6301.807
13.66455 | 6088.648 | 2175.319 | 2235.928 | 0.1236079 | 4.342648e-31 | 2.846906e-55 | 1.556435e-39 | 4606.686 | 13.66455 | 6464.986 | 3479.461 | 2622.826 | 0.6245636 | 6.508739e-26 | 1.115915e-46 | 3.834846e-33 | 6411.344
13.67768 | 6013.471 | 2184.76 | 2349.069 | 0.1387331 | 5.864582e-31 | 4.235873e-55 | 2.177298e-39 | 4721.035 | 13.67768 | 6667.603 | 3493.524 | 2733.334 | 0.6889015 | 8.416238e-26 | 1.568254e-46 | 5.111162e-33 | 6524.414
13.69081 | 6245.293 | 2194.216 | 2466.507 | 0.155619 | 7.915318e-31 | 6.298856e-55 | 3.044063e-39 | 4839.943 | 13.69081 | 7089.22 | 3507.604 | 2847.082 | 0.7594896 | 1.087735e-25 | 2.202855e-46 | 6.808877e-33 | 6641.041
13.70394 | 6507.115 | 2203.686 | 2588.319 | 0.1744593 | 1.067698e-30 | 9.361148e-55 | 4.253419e-39 | 4963.486 | 13.70394 | 6828.837 | 3521.703 | 2964.091 | 0.8368944 | 1.405118e-25 | 3.092712e-46 | 9.065996e-33 | 6761.244
13.71707 | 6433.938 | 2213.172 | 2714.577 | 0.1954674 | 1.439386e-30 | 1.390418e-54 | 5.939797e-39 | 5091.732 | 13.71707 | 6898.453 | 3535.819 | 3084.375 | 0.9217299 | 1.814205e-25 | 4.339875e-46 | 1.206534e-32 | 6885.038
13.73020312 | 6739.76 | 2222.672 | 2845.347 | 0.2188786 | 1.939345e-30 | 2.064004e-54 | 8.289986e-39 | 5224.747 | 13.73020312 | 7171.07 | 3549.953 | 3207.945 | 1.014661 | 2.34123e-25 | 6.086941e-46 | 1.6049e-32 | 7012.435
13.74333 | 7003.582 | 2232.187 | 2980.692 | 0.2449521 | 2.611449e-30 | 3.062136e-54 | 1.156338e-38 | 5362.592 | 13.74333 | 7369.687 | 3564.104 | 3334.809 | 1.116406 | 3.019854e-25 | 8.533067e-46 | 2.133736e-32 | 7143.44
13.75646 | 7015.405 | 2241.716 | 3120.669 | 0.273973 | 3.514446e-30 | 4.540327e-54 | 1.611998e-38 | 5505.32 | 13.75646 | 7363.304 | 3578.271 | 3464.967 | 1.227744 | 3.893248e-25 | 1.195626e-45 | 2.835419e-32 | 7278.052
13.76959 | 7266.227 | 2251.259 | 3265.331 | 0.3062551 | 4.72695e-30 | 6.728196e-54 | 2.245915e-38 | 5652.982 | 13.76959 | 7483.92 | 3592.455 | 3598.416 | 1.349514 | 5.016749e-25 | 1.674441e-45 | 3.765981e-32 | 7416.268
13.78272 | 7342.049 | 2260.816 | 3414.724 | 0.3421429 | 6.354098e-30 | 9.96458e-54 | 3.127308e-38 | 5805.619 | 13.78272 | 7453.537 | 3606.656 | 3735.148 | 1.482624 | 6.461253e-25 | 2.343842e-45 | 4.99946e-32 | 7558.077
13.79585 | 7291.872 | 2270.387 | 3568.886 | 0.3820152 | 8.536418e-30 | 1.474919e-53 | 4.352081e-38 | 5963.269 | 13.79585 | 7603.154 | 3620.873 | 3875.149 | 1.628055 | 8.317548e-25 | 3.279223e-45 | 6.633646e-32 | 7703.464
13.80898 | 7466.694 | 2279.972 | 3727.852 | 0.4262874 | 1.146163e-29 | 2.181856e-53 | 6.053019e-38 | 6125.961 | 13.80898 | 7822.771 | 3635.105 | 4018.4 | 1.786863 | 1.070183e-24 | 4.585618e-45 | 8.797628e-32 | 7852.407
13.82212 | 7614.516 | 2289.57 | 3891.646 | 0.4754153 | 1.538033e-29 | 3.225766e-53 | 8.413872e-38 | 6293.717 | 13.82212 | 7785.387 | 3649.353 | 4164.877 | 1.960187 | 1.376274e-24 | 6.409274e-45 | 1.166173e-31 | 8004.88
13.83525 | 7896.339 | 2299.181 | 4060.288 | 0.5298985 | 2.062689e-29 | 4.766377e-53 | 1.168876e-37 | 6466.553 | 13.83525 | 8215.004 | 3663.616 | 4314.547 | 2.149255 | 1.769033e-24 | 8.953731e-45 | 1.545058e-31 | 8160.848
13.84838 | 8086.161 | 2308.806 | 4233.789 | 0.590284 | 2.764717e-29 | 7.038706e-53 | 1.622894e-37 | 6644.475 | 13.84838 | 8136.621 | 3677.895 | 4467.376 | 2.355389 | 2.272748e-24 | 1.250211e-44 | 2.046023e-31 | 8320.273
13.86151 | 8184.983 | 2318.443 | 4412.151 | 0.6571706 | 3.703536e-29 | 1.038834e-52 | 2.251958e-37 | 6827.482 | 13.86151 | 8207.238 | 3692.188 | 4623.32 | 2.58001 | 2.918439e-24 | 1.744805e-44 | 2.708074e-31 | 8483.109
13.87464 | 8432.806 | 2328.093 | 4595.369 | 0.7312132 | 4.958281e-29 | 1.532315e-52 | 3.123054e-37 | 7015.564 | 13.87464 | 8481.854 | 3706.496 | 4782.33 | 2.824648 | 3.74571e-24 | 2.433854e-44 | 3.582569e-31 | 8649.304
13.88777 | 8768.628 | 2337.756 | 4783.427 | 0.8131277 | 6.634291e-29 | 2.258909e-52 | 4.328599e-37 | 7208.703 | 13.88777 | 8853.471 | 3720.818 | 4944.351 | 3.090946 | 4.805094e-24 | 3.393332e-44 | 4.737104e-31 | 8818.8
13.9009 | 8468.45 | 2347.431 | 4976.302 | 0.9036959 | 8.871698e-29 | 3.328116e-52 | 5.996034e-37 | 7406.87 | 13.9009 | 8882.088 | 3735.154 | 5109.321 | 3.380669 | 6.161036e-24 | 4.728707e-44 | 6.260592e-31 | 8991.533
13.91403 | 8611.273 | 2357.118 | 5173.961 | 1.003771 | 1.185681e-28 | 4.900573e-52 | 8.300986e-37 | 7610.028 | 13.91403 | 8836.705 | 3749.504 | 5277.172 | 3.695712 | 7.895684e-24 | 6.586315e-44 | 8.269933e-31 | 9167.43
13.92715736 | 9031.095 | 2366.817 | 5376.361 | 1.114284 | 1.583717e-28 | 7.211807e-52 | 1.148534e-36 | 7818.13 | 13.92715736 | 9024.321 | 3763.868 | 5447.829 | 4.038106 | 1.01137e-23 | 9.169102e-44 | 1.091875e-30 | 9346.414
13.94029 | 9138.917 | 2376.529 | 5583.447 | 1.236249 | 2.114152e-28 | 1.060694e-51 | 1.588207e-36 | 8031.119 | 13.94029 | 9192.938 | 3778.245 | 5621.21 | 4.410029 | 1.294835e-23 | 1.275837e-43 | 1.44088e-30 | 9528.401
13.95342 | 9289.74 | 2386.252 | 5795.157 | 1.37077 | 2.820614e-28 | 1.55914e-51 | 2.194922e-36 | 8248.926 | 13.95342 | 9295.555 | 3792.634 | 5797.228 | 4.813814 | 1.656925e-23 | 1.774385e-43 | 1.900495e-30 | 9713.298
13.96655 | 9887.562 | 2395.986 | 6011.417 | 1.51905 | 3.760971e-28 | 2.290491e-51 | 3.031656e-36 | 8471.475 | 13.96655 | 9552.172 | 3807.037 | 5975.787 | 5.25196 | 2.119217e-23 | 2.46652e-43 | 2.505475e-30 | 9901.008
13.97968 | 9756.384 | 2405.732 | 6232.142 | 1.682397 | 5.011931e-28 | 3.362955e-51 | 4.184942e-36 | 8698.676 | 13.97968 | 9651.788 | 3821.452 | 6156.785 | 5.727138 | 2.709145e-23 | 3.426933e-43 | 3.301395e-30 | 10091.43
13.99281 | 9704.207 | 2415.489 | 6457.235 | 1.862232 | 6.675118e-28 | 4.934719e-51 | 5.773616e-36 | 8930.429 | 13.99281 | 9745.405 | 3835.879 | 6340.113 | 6.242205 | 3.461571e-23 | 4.758946e-43 | 4.347995e-30 | 10284.44
14.00594 | 10214.03 | 2425.257 | 6686.589 | 2.060098 | 8.885086e-28 | 7.236899e-51 | 7.96077e-36 | 9166.623 | 14.00594 | 9668.022 | 3850.318 | 6525.656 | 6.800214 | 4.420775e-23 | 6.605414e-43 | 5.723541e-30 | 10479.93
14.01907 | 10390.85 | 2435.036 | 6920.087 | 2.277669 | 1.181988e-27 | 1.060697e-50 | 1.097011e-35 | 9407.137 | 14.01907 | 9917.639 | 3864.768 | 6713.292 | 7.404424 | 5.64297e-23 | 9.163755e-43 | 7.530515e-30 | 10677.78
14.0322 | 10607.67 | 2444.825 | 7157.597 | 2.516763 | 1.571497e-27 | 1.553743e-50 | 1.510831e-35 | 9651.837 | 14.0322 | 10246.26 | 3879.23 | 6902.892 | 8.058313 | 7.199481e-23 | 1.270665e-42 | 9.903045e-30 | 10877.85
14.04533 | 10945.5 | 2454.625 | 7398.978 | 2.779347 | 2.088154e-27 | 2.274655e-50 | 2.079551e-35 | 9900.579 | 14.04533 | 10338.87 | 3893.703 | 7094.32 | 8.765591 | 9.180764e-23 | 1.761055e-42 | 1.301658e-29 | 11080.01
14.05846 | 10947.32 | 2464.434 | 7644.077 | 3.067553 | 2.773068e-27 | 3.328135e-50 | 2.860698e-35 | 10153.21 | 14.05846 | 10645.49 | 3908.187 | 7287.433 | 9.530208 | 1.170148e-22 | 2.439488e-42 | 1.710052e-29 | 11284.1
14.07159047 | 11226.14 | 2474.254 | 7892.728 | 3.383686 | 3.680504e-27 | 4.866706e-50 | 3.932994e-35 | 10409.55 | 14.07159047 | 10423.11 | 3922.682 | 7482.084 | 10.35637 | 1.490687e-22 | 3.377605e-42 | 2.245463e-29 | 11489.99
14.08472 | 11335.96 | 2484.084 | 8144.756 | 3.730242 | 4.882056e-27 | 7.112431e-50 | 5.404099e-35 | 10669.43 | 14.08472 | 10825.72 | 3937.186 | 7678.117 | 11.24857 | 1.89809e-22 | 4.674155e-42 | 2.947044e-29 | 11697.51
14.09785 | 11636.79 | 2493.924 | 8399.971 | 4.109913 | 6.472129e-27 | 1.038843e-49 | 7.421166e-35 | 10932.66 | 14.09785 | 11114.34 | 3951.701 | 7875.372 | 12.21155 | 2.415633e-22 | 6.465193e-42 | 3.865908e-29 | 11906.5
14.11098 | 11843.61 | 2503.772 | 8658.175 | 4.52561 | 8.575122e-27 | 1.516458e-49 | 1.018521e-34 | 11199.04 | 14.11098 | 11102.96 | 3966.225 | 8073.681 | 13.25039 | 3.072766e-22 | 8.938077e-42 | 5.068746e-29 | 12116.8
14.1241116 | 12017.43 | 2513.63 | 8919.155 | 4.980472 | 1.135487e-26 | 2.21238e-49 | 1.397064e-34 | 11468.35 | 14.1241116 | 11476.57 | 3980.758 | 8272.87 | 14.37046 | 3.906718e-22 | 1.235068e-41 | 6.642533e-29 | 12328.23
14.13724 | 12173.25 | 2523.498 | 9182.689 | 5.477881 | 1.502703e-26 | 3.225804e-49 | 1.915189e-34 | 11740.37 | 14.13724 | 11615.19 | 3995.301 | 8472.762 | 15.57747 | 4.964538e-22 | 1.705775e-41 | 8.700638e-29 | 12540.62
14.15037 | 12619.07 | 2533.374 | 9448.543 | 6.021484 | 1.987525e-26 | 4.700726e-49 | 2.623951e-34 | 12014.86 | 14.15037 | 11493.81 | 4009.852 | 8673.172 | 16.87747 | 6.305648e-22 | 2.354706e-41 | 1.139076e-28 | 12753.77
14.1635 | 12399.9 | 2543.258 | 9716.472 | 6.615204 | 2.627248e-26 | 6.84606e-49 | 3.592929e-34 | 12291.59 | 14.1635 | 12108.42 | 4024.412 | 8873.912 | 18.27687 | 8.005064e-22 | 3.248897e-41 | 1.490522e-28 | 12967.5
14.17663 | 12846.72 | 2553.151 | 9986.222 | 7.263263 | 3.47087e-26 | 9.964726e-49 | 4.916888e-34 | 12570.29 | 14.17663 | 12127.04 | 4038.98 | 9074.786 | 19.78247 | 1.015744e-21 | 4.480426e-41 | 1.949432e-28 | 13181.63
14.18976 | 13200.54 | 2563.053 | 10257.53 | 7.970199 | 4.582731e-26 | 1.449569e-48 | 6.724824e-34 | 12850.7 | 14.18976 | 12229.66 | 4053.556 | 9275.597 | 21.40145 | 1.288212e-21 | 6.175709e-41 | 2.548368e-28 | 13395.94
14.20289 | 13361.36 | 2572.962 | 10530.11 | 8.740883 | 6.047267e-26 | 2.107468e-48 | 9.192216e-34 | 13132.54 | 14.20289 | 12397.27 | 4068.14 | 9476.14 | 23.14143 | 1.632958e-21 | 8.508217e-41 | 3.329663e-28 | 13610.25
14.21602 | 13558.19 | 2582.879 | 10803.68 | 9.580546 | 7.975222e-26 | 3.062189e-48 | 1.255765e-33 | 13415.53 | 14.21602 | 12530.89 | 4082.731 | 9676.209 | 25.01044 | 2.068935e-21 | 1.171587e-40 | 4.348331e-28 | 13824.34
14.22915 | 14119.01 | 2592.804 | 11077.96 | 10.4948 | 1.051176e-25 | 4.446844e-48 | 1.714531e-33 | 13699.38 | 14.22915 | 12869.51 | 4097.329 | 9875.593 | 27.01697 | 2.620008e-21 | 1.61248e-40 | 5.675826e-28 | 14038.01
14.24228 | 13967.83 | 2602.736 | 11352.63 | 11.48965 | 1.384703e-25 | 6.453875e-48 | 2.339543e-33 | 13983.78 | 14.24228 | 13112.12 | 4111.934 | 10074.08 | 29.16998 | 3.316215e-21 | 2.218189e-40 | 7.404909e-28 | 14251.05
14.25541 | 14366.65 | 2612.676 | 11627.38 | 12.57153 | 1.823e-25 | 9.36134e-48 | 3.190551e-33 | 14268.43 | 14.25541 | 13226.74 | 4126.545 | 10271.44 | 31.47891 | 4.195338e-21 | 3.049909e-40 | 9.65594e-28 | 14463.24
14.26854471 | 14765.48 | 2622.622 | 11901.89 | 13.74733 | 2.398642e-25 | 1.357076e-47 | 4.348596e-33 | 14553.01 | 14.26854471 | 13364.36 | 4141.162 | 10467.48 | 33.95373 | 5.304877e-21 | 4.191403e-40 | 1.258501e-27 | 14674.38
14.28167 | 14914.3 | 2632.576 | 12175.84 | 15.0244 | 3.154228e-25 | 1.966162e-47 | 5.923539e-33 | 14837.2 | 14.28167 | 13408.97 | 4155.785 | 10661.95 | 36.60492 | 6.704523e-21 | 5.757263e-40 | 1.639444e-27 | 14884.24
14.29481 | 15200.12 | 2642.536 | 12448.9 | 16.41062 | 4.145431e-25 | 2.846973e-47 | 8.064219e-33 | 15120.67 | 14.29481 | 13728.59 | 4170.414 | 10854.64 | 39.44351 | 8.469242e-21 | 7.904182e-40 | 2.134637e-27 | 15092.61
14.30794 | 15339.94 | 2652.502 | 12720.72 | 17.91438 | 5.444963e-25 | 4.119988e-47 | 1.097216e-32 | 15403.08 | 14.30794 | 14015.21 | 4185.048 | 11045.32 | 42.4811 | 1.069314e-20 | 1.084631e-39 | 2.77802e-27 | 15299.27
14.32107 | 15659.77 | 2662.475 | 12990.96 | 19.54462 | 7.147746e-25 | 5.958782e-47 | 1.492007e-32 | 15684.1 | 14.32107 | 14058.82 | 4199.687 | 11233.76 | 45.72989 | 1.34943e-20 | 1.487617e-39 | 3.613525e-27 | 15504.01
14.3342 | 15651.59 | 2672.453 | 13259.26 | 21.31088 | 9.377607e-25 | 8.613266e-47 | 2.027674e-32 | 15963.38 | 14.3342 | 14267.44 | 4214.33 | 11419.75 | 49.20268 | 1.702079e-20 | 2.039315e-39 | 4.697976e-27 | 15706.59
14.34733 | 16011.41 | 2682.437 | 13525.29 | 23.22333 | 1.2296e-24 | 1.244305e-46 | 2.754066e-32 | 16240.57 | 14.34733 | 14494.06 | 4228.978 | 11603.04 | 52.9129 | 2.145818e-20 | 2.794228e-39 | 6.104846e-27 | 15906.81
14.36046 | 16285.23 | 2692.427 | 13788.67 | 25.29277 | 1.611329e-24 | 1.796532e-46 | 3.738518e-32 | 16515.34 | 14.36046 | 14483.67 | 4243.63 | 11783.42 | 56.87461 | 2.703899e-20 | 3.826692e-39 | 7.92908e-27 | 16104.44
14.37359 | 16556.05 | 2702.422 | 14049.06 | 27.53069 | 2.110346e-24 | 2.592338e-46 | 5.071931e-32 | 16787.32 | 14.37359 | 14544.29 | 4258.285 | 11960.66 | 61.10257 | 3.405432e-20 | 5.238045e-39 | 1.029331e-26 | 16299.28
14.38672 | 16529.88 | 2712.422 | 14306.08 | 29.94929 | 2.762306e-24 | 3.738499e-46 | 6.876952e-32 | 17056.17 | 14.38672 | 14728.91 | 4272.944 | 12134.53 | 65.61222 | 4.286847e-20 | 7.16637e-39 | 1.335585e-26 | 16491.11
14.39985 | 16880.7 | 2722.428 | 14559.39 | 32.56154 | 3.613589e-24 | 5.388298e-46 | 9.318961e-32 | 17321.53 | 14.39985 | 15023.52 | 4287.606 | 12304.81 | 70.41969 | 5.393715e-20 | 9.799713e-39 | 1.732096e-26 | 16679.72
14.41298 | 17298.52 | 2732.437 | 14808.61 | 35.38115 | 4.724486e-24 | 7.761663e-46 | 1.262083e-31 | 17583.06 | 14.41298 | 15416.14 | 4302.27 | 12471.29 | 75.54186 | 6.783005e-20 | 1.339404e-38 | 2.245209e-26 | 16864.9
14.42611 | 17537.34 | 2742.452 | 15053.39 | 38.4227 | 6.173325e-24 | 1.117395e-45 | 1.708271e-31 | 17840.41 | 14.42611 | 15443.76 | 4316.937 | 12633.73 | 80.99634 | 8.525904e-20 | 1.82976e-38 | 2.908879e-26 | 17046.45
14.43924 | 17565.17 | 2752.47 | 15293.36 | 41.70159 | 8.06181e-24 | 1.60771e-45 | 2.310866e-31 | 18093.23 | 14.43924 | 15648.37 | 4331.606 | 12791.93 | 86.80151 | 1.071132e-19 | 2.498392e-38 | 3.766854e-26 | 17224.16
14.45237 | 17782.99 | 2762.493 | 15528.18 | 45.23412 | 1.052191e-23 | 2.311837e-45 | 3.124219e-31 | 18341.18 | 14.45237 | 15646.99 | 4346.277 | 12945.68 | 92.97652 | 1.345023e-19 | 3.409663e-38 | 4.875465e-26 | 17397.85
14.46549895 | 18086.81 | 2772.519 | 15757.49 | 49.03752 | 1.372479e-23 | 3.322428e-45 | 4.221405e-31 | 18583.92 | 14.46549895 | 15716.61 | 4360.95 | 13094.76 | 99.54134 | 1.688108e-19 | 4.651e-38 | 6.307212e-26 | 17567.32
14.47863 | 18207.63 | 2782.549 | 15980.93 | 53.12998 | 1.789228e-23 | 4.772027e-45 | 5.700611e-31 | 18821.12 | 14.47863 | 16065.22 | 4375.623 | 13238.98 | 106.5167 | 2.117656e-19 | 6.341112e-38 | 8.155357e-26 | 17732.39
14.49176 | 18748.46 | 2792.582 | 16198.18 | 57.5307 | 2.331172e-23 | 6.850131e-45 | 7.693687e-31 | 19052.46 | 14.49176 | 16087.84 | 4390.298 | 13378.14 | 113.9243 | 2.655183e-19 | 8.641092e-38 | 1.053981e-25 | 17892.88
14.50489 | 18664.28 | 2802.618 | 16408.88 | 62.2599 | 3.03551e-23 | 9.827515e-45 | 1.037759e-30 | 19277.61 | 14.50489 | 16551.46 | 4404.973 | 13512.05 | 121.7865 | 3.327497e-19 | 1.176945e-37 | 1.361465e-25 | 18048.62
14.51802 | 18772.1 | 2812.658 | 16612.72 | 67.3389 | 3.950372e-23 | 1.409086e-44 | 1.398966e-30 | 19496.26 | 14.51802 | 16593.08 | 4419.648 | 13640.51 | 130.1265 | 4.167975e-19 | 1.60224e-37 | 1.75778e-25 | 18199.43
14.53115 | 18866.92 | 2822.7 | 16809.36 | 72.79012 | 5.137987e-23 | 2.019202e-44 | 1.884807e-30 | 19708.12 | 14.53115 | 16888.69 | 4434.323 | 13763.35 | 138.9687 | 5.218152e-19 | 2.180135e-37 | 2.268333e-25 | 18345.17
14.54428 | 19416.74 | 2832.744 | 16998.49 | 78.63712 | 6.678777e-23 | 2.891819e-44 | 2.537904e-30 | 19912.89 | 14.54428 | 16755.31 | 4448.997 | 13880.4 | 148.3379 | 6.529689e-19 | 2.96499e-37 | 2.925722e-25 | 18485.68
14.55741 | 19263.57 | 2842.79 | 17179.81 | 84.90468 | 8.6766e-23 | 4.139151e-44 | 3.415328e-30 | 20110.29 | 14.55741 | 16898.93 | 4463.671 | 13991.49 | 158.2601 | 8.16681e-19 | 4.030392e-37 | 3.771756e-25 | 18620.82
14.57054 | 19641.39 | 2852.839 | 17353.03 | 91.61877 | 1.126552e-22 | 5.921069e-44 | 4.593444e-30 | 20300.05 | 14.57054 | 17098.54 | 4478.343 | 14096.46 | 168.7621 | 1.020931e-18 | 5.4759e-37 | 4.860023e-25 | 18750.45
14.58367 | 19887.21 | 2862.889 | 17517.86 | 98.80663 | 1.461845e-22 | 8.465212e-44 | 6.174378e-30 | 20481.91 | 14.58367 | 17133.16 | 4493.015 | 14195.16 | 179.8716 | 1.27563e-18 | 7.436145e-37 | 6.259176e-25 | 18874.45
14.5968 | 19795.03 | 2872.941 | 17674.02 | 106.4968 | 1.895835e-22 | 1.209551e-43 | 8.294627e-30 | 20655.63 | 14.5968 | 17109.78 | 4507.684 | 14287.46 | 191.6171 | 1.593079e-18 | 1.00931e-36 | 8.057126e-25 | 18992.7
14.60993 | 19744.86 | 2882.994 | 17821.27 | 114.7191 | 2.457245e-22 | 1.727268e-43 | 1.113651e-29 | 20820.98 | 14.60993 | 17395.39 | 4522.351 | 14373.2 | 204.0282 | 1.988537e-18 | 1.369257e-36 | 1.036638e-24 | 19105.11
14.62306 | 19620.68 | 2893.048 | 17959.36 | 123.5048 | 3.183063e-22 | 2.465152e-43 | 1.494344e-29 | 20977.74 | 14.62306 | 17609.01 | 4537.016 | 14452.28 | 217.1353 | 2.48093e-18 | 1.85665e-36 | 1.333087e-24 | 19211.56
14.63619 | 20096.5 | 2903.103 | 18088.05 | 132.8865 | 4.120887e-22 | 3.516226e-43 | 2.004013e-29 | 21125.72 | 14.63619 | 17891.63 | 4551.678 | 14524.57 | 230.9696 | 3.093709e-18 | 2.51628e-36 | 1.713461e-24 | 19311.98
14.64932 | 20359.32 | 2913.159 | 18207.13 | 142.8981 | 5.331938e-22 | 5.012547e-43 | 2.685959e-29 | 21264.73 | 14.64932 | 17634.24 | 4566.337 | 14589.97 | 245.5631 | 3.855924e-18 | 3.40857e-36 | 2.201272e-24 | 19406.29
14.66245319 | 20423.15 | 2923.215 | 18316.4 | 153.5751 | 6.894904e-22 | 7.141493e-43 | 3.597884e-29 | 21394.6 | 14.66245319 | 17886.86 | 4580.993 | 14648.38 | 260.9491 | 4.803543e-18 | 4.614977e-36 | 2.826556e-24 | 19494.42
14.67558 | 20556.97 | 2933.27 | 18415.66 | 164.9545 | 8.910872e-22 | 1.016877e-42 | 4.816633e-29 | 21515.19 | 14.67558 | 18170.48 | 4595.644 | 14699.72 | 277.1613 | 5.981072e-18 | 6.245267e-36 | 3.627651e-24 | 19576.32
14.68871 | 20536.79 | 2943.326 | 18504.76 | 177.0746 | 1.150962e-21 | 1.447093e-42 | 6.444495e-29 | 21626.35 | 14.68871 | 18112.09 | 4610.292 | 14743.91 | 294.2344 | 7.443558e-18 | 8.447276e-36 | 4.653478e-24 | 19651.95
14.70184 | 20760.61 | 2953.382 | 18583.54 | 189.9753 | 1.485766e-21 | 2.058134e-42 | 8.617533e-29 | 21727.99 | 14.70184 | 17963.71 | 4624.935 | 14780.88 | 312.2041 | 9.259047e-18 | 1.142001e-35 | 5.966422e-24 | 19721.28
14.71497 | 20747.43 | 2963.437 | 18651.86 | 203.6981 | 1.916854e-21 | 2.925495e-42 | 1.151664e-28 | 21820 | 14.71497 | 17897.33 | 4639.574 | 14810.59 | 331.1066 | 1.151161e-17 | 1.543123e-35 | 7.646002e-24 | 19784.28
14.7281 | 21045.26 | 2973.491 | 18709.61 | 218.2858 | 2.471588e-21 | 4.155985e-42 | 1.538217e-28 | 21902.3 | 14.7281 | 18329.94 | 4654.207 | 14832.98 | 350.9791 | 1.430508e-17 | 2.0841e-35 | 9.793525e-24 | 19840.95
14.74123 | 20990.08 | 2983.544 | 18756.69 | 233.7829 | 3.18502e-21 | 5.900616e-42 | 2.053327e-28 | 21974.85 | 14.74123 | 18035.56 | 4668.835 | 14848.02 | 371.8595 | 1.776758e-17 | 2.813332e-35 | 1.253799e-23 | 19891.29
14.75437 | 21113.9 | 2993.595 | 18793.01 | 250.2355 | 4.102013e-21 | 8.372779e-42 | 2.73935e-28 | 22037.6 | 14.75437 | 18093.18 | 4683.457 | 14855.69 | 393.7863 | 2.205722e-17 | 3.795836e-35 | 1.604356e-23 | 19935.32
14.7675 | 21190.72 | 3003.645 | 18818.52 | 267.6911 | 5.27996e-21 | 1.187383e-41 | 3.652461e-28 | 22090.55 | 14.7675 | 18335.79 | 4698.072 | 14855.98 | 416.7989 | 2.736889e-17 | 5.118916e-35 | 2.051908e-23 | 19973.06
14.78063 | 20980.55 | 3013.694 | 18833.16 | 286.1987 | 6.792241e-21 | 1.682908e-41 | 4.867126e-28 | 22133.69 | 14.78063 | 18354.41 | 4712.682 | 14848.9 | 440.9371 | 3.394282e-17 | 6.899742e-35 | 2.623005e-23 | 20004.55
14.79376 | 21011.37 | 3023.74 | 18836.92 | 305.809 | 8.732616e-21 | 2.383851e-41 | 6.481989e-28 | 22167.05 | 14.79376 | 18257.03 | 4727.284 | 14834.44 | 466.2414 | 4.207486e-17 | 9.295479e-35 | 3.351387e-23 | 20029.84
14.8068863 | 21056.19 | 3033.784 | 18829.78 | 326.5741 | 1.122082e-20 | 3.374789e-41 | 8.627657e-28 | 22190.67 | 14.8068863 | 18539.64 | 4741.88 | 14812.63 | 492.7529 | 5.212928e-17 | 1.251685e-34 | 4.279905e-23 | 20048.99
14.82002 | 20810.01 | 3043.825 | 18811.77 | 348.5474 | 1.440964e-20 | 4.774885e-41 | 1.147694e-27 | 22204.62 | 14.82002 | 18471.26 | 4756.468 | 14783.5 | 520.5132 | 6.455425e-17 | 1.684621e-34 | 5.462958e-23 | 20062.07
14.83315 | 21110.84 | 3053.864 | 18782.9 | 371.7842 | 1.8494e-20 | 6.75193e-41 | 1.525838e-27 | 22208.98 | 14.83315 | 18710.88 | 4771.048 | 14747.1 | 549.5643 | 7.990099e-17 | 2.266176e-34 | 6.969566e-23 | 20069.18
14.84628 | 21014.66 | 3063.899 | 18743.23 | 396.3408 | 2.372234e-20 | 9.542054e-41 | 2.0274e-27 | 22203.87 | 14.84628 | 18526.49 | 4785.619 | 14703.48 | 579.9484 | 9.884703e-17 | 3.046977e-34 | 8.887259e-23 | 20070.4
14.85940743 | 21178.48 | 3073.932 | 18692.84 | 422.275 | 3.041114e-20 | 1.347735e-40 | 2.692274e-27 | 22189.4 | 14.85940743 | 18157.11 | 4800.183 | 14652.7 | 611.7083 | 1.222248e-16 | 4.094765e-34 | 1.132698e-22 | 20065.84
14.87254 | 21047.3 | 3083.96 | 18631.79 | 449.6461 | 3.89634e-20 | 1.902462e-40 | 3.573122e-27 | 22165.73 | 14.87254 | 18366.73 | 4814.737 | 14594.85 | 644.887 | 1.510564e-16 | 5.500129e-34 | 1.442927e-22 | 20055.62
14.88567 | 21108.13 | 3093.985 | 18560.21 | 478.5144 | 4.989187e-20 | 2.683962e-40 | 4.739421e-27 | 22133.01 | 14.88567 | 18590.34 | 4829.282 | 14530 | 679.5274 | 1.865963e-16 | 7.384158e-34 | 1.837211e-22 | 20039.86
14.8988 | 20677.95 | 3104.006 | 18478.22 | 508.9418 | 6.384862e-20 | 3.7843e-40 | 6.282776e-27 | 22091.44 | 14.8988 | 18615.96 | 4843.817 | 14458.25 | 715.6727 | 2.303834e-16 | 9.908621e-34 | 2.338071e-22 | 20018.71
14.91193 | 20969.77 | 3114.023 | 18385.95 | 540.9909 | 8.166238e-20 | 5.332654e-40 | 8.323895e-27 | 22041.2 | 14.91193 | 18476.58 | 4858.343 | 14379.71 | 753.3662 | 2.843043e-16 | 1.328953e-33 | 2.973997e-22 | 19992.31
14.92506 | 21028.59 | 3124.035 | 18283.56 | 574.7258 | 1.043858e-19 | 7.510177e-40 | 1.102175e-26 | 21982.54 | 14.92506 | 18415.19 | 4872.858 | 14294.49 | 792.651 | 3.50671e-16 | 1.781518e-33 | 3.781008e-22 | 19960.81
14.93819 | 20709.41 | 3134.043 | 18171.23 | 610.2112 | 1.333551e-19 | 1.057075e-39 | 1.458556e-26 | 21915.68 | 14.93819 | 18434.81 | 4887.362 | 14202.71 | 833.5698 | 4.323152e-16 | 2.387014e-33 | 4.804617e-22 | 19924.39
14.95132 | 20671.24 | 3144.045 | 18049.14 | 647.5129 | 1.702654e-19 | 1.486997e-39 | 1.929055e-26 | 21840.88 | 14.95132 | 18540.43 | 4901.856 | 14104.51 | 876.1655 | 5.327031e-16 | 3.196714e-33 | 6.102308e-22 | 19883.22
14.96445 | 20698.06 | 3154.042 | 17917.51 | 686.6976 | 2.172663e-19 | 2.090563e-39 | 2.549851e-26 | 21758.42 | 14.96445 | 18234.04 | 4916.338 | 14000.03 | 920.4803 | 6.56076e-16 | 4.278946e-33 | 7.746645e-22 | 19837.48
14.97758 | 20355.88 | 3164.033 | 17776.56 | 727.8325 | 2.770811e-19 | 2.937415e-39 | 3.36848e-26 | 21668.57 | 14.97758 | 18435.66 | 4930.808 | 13889.42 | 966.5559 | 8.076203e-16 | 5.724717e-33 | 9.829181e-22 | 19787.36
14.99071 | 20576.7 | 3174.019 | 17626.52 | 770.9854 | 3.53159e-19 | 4.124925e-39 | 4.447356e-26 | 21571.65 | 14.99071 | 18321.28 | 4945.266 | 13772.84 | 1014.434 | 9.936753e-16 | 7.65518e-33 | 1.246537e-21 | 19733.07
15.00384054 | 20104.53 | 3183.999 | 17467.63 | 816.2247 | 4.498653e-19 | 5.789162e-39 | 5.868385e-26 | 21467.98 | 15.00384054 | 18160.89 | 4959.712 | 13650.45 | 1064.154 | 1.221985e-15 | 1.023154e-32 | 1.580073e-21 | 19674.8
15.01697 | 20416.35 | 3193.972 | 17300.17 | 863.6187 | 5.727215e-19 | 8.12015e-39 | 7.738987e-26 | 21357.87 | 15.01697 | 17992.51 | 4974.145 | 13522.42 | 1115.756 | 1.502005e-15 | 1.366818e-32 | 2.001858e-21 | 19612.77
15.0301 | 20154.17 | 3203.939 | 17124.41 | 913.2364 | 7.287076e-19 | 1.138312e-38 | 1.019996e-25 | 21241.68 | 15.0301 | 18033.13 | 4988.565 | 13388.94 | 1169.28 | 1.845275e-15 | 1.825007e-32 | 2.534975e-21 | 19547.19
15.04323 | 19860.99 | 3213.899 | 16940.63 | 965.1463 | 9.266419e-19 | 1.594804e-38 | 1.343574e-25 | 21119.77 | 15.04323 | 17917.74 | 5002.971 | 13250.19 | 1224.762 | 2.265871e-15 | 2.435581e-32 | 3.208471e-21 | 19478.3
15.05636167 | 19583.82 | 3223.852 | 16749.14 | 1019.417 | 1.177659e-18 | 2.233069e-38 | 1.768779e-25 | 20992.49 | 15.05636167 | 17866.36 | 5017.364 | 13106.37 | 1282.24 | 2.78095e-15 | 3.248813e-32 | 4.058885e-21 | 19406.31
15.06949 | 20077.64 | 3233.798 | 16550.23 | 1076.117 | 1.495807e-18 | 3.12497e-38 | 2.327203e-25 | 20860.22 | 15.06949 | 17807.98 | 5031.742 | 12957.66 | 1341.748 | 3.411421e-15 | 4.331428e-32 | 5.132153e-21 | 19331.46
15.08262 | 19379.46 | 3243.736 | 16344.23 | 1135.314 | 1.898806e-18 | 4.370572e-38 | 3.060158e-25 | 20723.35 | 15.08262 | 17998.6 | 5046.106 | 12804.28 | 1403.32 | 4.182749e-15 | 5.771937e-32 | 6.485994e-21 | 19253.98
15.09575 | 19755.28 | 3253.666 | 16131.46 | 1197.074 | 2.408988e-18 | 6.109132e-38 | 4.021631e-25 | 20582.26 | 15.09575 | 17758.21 | 5060.454 | 12646.42 | 1466.988 | 5.125925e-15 | 7.687696e-32 | 8.192901e-21 | 19174.12
15.10888 | 19820.1 | 3263.588 | 15912.26 | 1261.465 | 3.05448e-18 | 8.534334e-38 | 5.282134e-25 | 20437.36 | 15.10888 | 17605.83 | 5074.788 | 12484.3 | 1532.783 | 6.27866e-15 | 1.023423e-31 | 1.034387e-20 | 19092.11
15.12201 | 19645.93 | 3273.502 | 15686.96 | 1328.55 | 3.870693e-18 | 1.19154e-37 | 6.933706e-25 | 20289.06 | 15.12201 | 17982.45 | 5089.105 | 12318.14 | 1600.733 | 7.686805e-15 | 1.361752e-31 | 1.305306e-20 | 19008.2
15.13514 | 19395.75 | 3283.407 | 15455.9 | 1398.394 | 4.902177e-18 | 1.662632e-37 | 9.096414e-25 | 20137.75 | 15.13514 | 17528.06 | 5103.407 | 12148.15 | 1670.865 | 9.406084e-15 | 1.811028e-31 | 1.646365e-20 | 18922.62
15.14827 | 18796.57 | 3293.303 | 15219.45 | 1471.059 | 6.204948e-18 | 2.318637e-37 | 1.19268e-24 | 19983.85 | 15.14827 | 17383.68 | 5117.692 | 11974.56 | 1743.203 | 1.150419e-14 | 2.407335e-31 | 2.075505e-20 | 18835.63
15.1614 | 18882.39 | 3303.191 | 14977.94 | 1546.604 | 7.849393e-18 | 3.231603e-37 | 1.562882e-24 | 19827.77 | 15.1614 | 17626.3 | 5131.961 | 11797.58 | 1817.769 | 1.406331e-14 | 3.198394e-31 | 2.615205e-20 | 18747.47
15.17453 | 19016.22 | 3313.068 | 14731.75 | 1625.09 | 9.923909e-18 | 4.501447e-37 | 2.04681e-24 | 19669.93 | 15.17453 | 17426.91 | 5146.213 | 11617.44 | 1894.583 | 1.718316e-14 | 4.247287e-31 | 3.293608e-20 | 18658.38
15.18766 | 18847.04 | 3322.936 | 14481.22 | 1706.57 | 1.253944e-17 | 6.266645e-37 | 2.67903e-24 | 19510.75 | 15.18766 | 17248.53 | 5160.447 | 11434.37 | 1973.662 | 2.098469e-14 | 5.637355e-31 | 4.145931e-20 | 18568.61
15.20079478 | 18619.86 | 3332.795 | 14226.72 | 1791.1 | 1.583517e-17 | 8.719003e-37 | 3.504503e-24 | 19350.64 | 15.20079478 | 17289.15 | 5174.663 | 11248.59 | 2055.019 | 2.561453e-14 | 7.478652e-31 | 5.216228e-20 | 18478.39
15.21393 | 18407.68 | 3342.643 | 13968.62 | 1878.73 | 1.998554e-17 | 1.212404e-36 | 4.581673e-24 | 19190.01 | 15.21393 | 17013.76 | 5188.861 | 11060.33 | 2138.668 | 3.125032e-14 | 9.916432e-31 | 6.559566e-20 | 18387.97
15.22706 | 18432.51 | 3352.48 | 13707.26 | 1969.507 | 2.520912e-17 | 1.68491e-36 | 5.986466e-24 | 19029.27 | 15.22706 | 17160.38 | 5203.04 | 10869.82 | 2224.615 | 3.810716e-14 | 1.314231e-30 | 8.244757e-20 | 18297.57
15.24019 | 18122.33 | 3362.307 | 13443.02 | 2063.477 | 3.177961e-17 | 2.34021e-36 | 7.817463e-24 | 18868.82 | 15.24019 | 16722 | 5217.2 | 10677.28 | 2312.867 | 4.644542e-14 | 1.740893e-30 | 1.035773e-19 | 18207.44
15.25332 | 17922.15 | 3372.123 | 13176.25 | 2160.681 | 4.003945e-17 | 3.248493e-36 | 1.020258e-23 | 18709.07 | 15.25332 | 16738.61 | 5231.342 | 10482.94 | 2403.424 | 5.658005e-14 | 2.304925e-30 | 1.300576e-19 | 18117.79
15.26645 | 17833.97 | 3381.927 | 12907.31 | 2261.155 | 5.041694e-17 | 4.50669e-36 | 1.330769e-23 | 18550.4 | 15.26645 | 16729.23 | 5245.463 | 10287.03 | 2496.287 | 6.889187e-14 | 3.05018e-30 | 1.632266e-19 | 18028.85
15.27958 | 17844.8 | 3391.721 | 12636.54 | 2364.933 | 6.344738e-17 | 6.248594e-36 | 1.73478e-23 | 18393.21 | 15.27958 | 16658.85 | 5259.564 | 10089.76 | 2591.449 | 8.384106e-14 | 4.034395e-30 | 2.047531e-19 | 17940.84
15.29271 | 17428.62 | 3401.502 | 12364.3 | 2472.044 | 7.979942e-17 | 8.65876e-36 | 2.260138e-23 | 18237.86 | 15.29271 | 16386.46 | 5273.646 | 9891.352 | 2688.902 | 1.019835e-13 | 5.33354e-30 | 2.567166e-19 | 17853.96
15.30584 | 17576.44 | 3411.271 | 12090.93 | 2582.512 | 1.003078e-16 | 1.199162e-35 | 2.942892e-23 | 18084.72 | 15.30584 | 16390.08 | 5287.706 | 9692.032 | 2788.634 | 1.239901e-13 | 7.047527e-30 | 3.217079e-19 | 17768.43
15.31897 | 17481.26 | 3421.028 | 11816.77 | 2696.356 | 1.260138e-16 | 1.659774e-35 | 3.82968e-23 | 17934.16 | 15.31897 | 16042.7 | 5301.745 | 9492.009 | 2890.628 | 1.506705e-13 | 9.307696e-30 | 4.029522e-19 | 17684.43
15.3321 | 17509.08 | 3430.773 | 11542.15 | 2813.592 | 1.582161e-16 | 2.295984e-35 | 4.980804e-23 | 17786.52 | 15.3321 | 16199.31 | 5315.763 | 9291.496 | 2994.864 | 1.83001e-13 | 1.22866e-29 | 5.044633e-19 | 17602.17
15.34523 | 16920.91 | 3440.504 | 11267.39 | 2934.227 | 1.985326e-16 | 3.174223e-35 | 6.474186e-23 | 17642.12 | 15.34523 | 16455.93 | 5329.758 | 9090.699 | 3101.317 | 2.221586e-13 | 1.621084e-29 | 6.312331e-19 | 17521.81
15.35836 | 17148.73 | 3450.223 | 10992.81 | 3058.264 | 2.489785e-16 | 4.385861e-35 | 8.41046e-23 | 17501.3 | 15.35836 | 16382.55 | 5343.732 | 8889.822 | 3209.957 | 2.695609e-13 | 2.137782e-29 | 7.894673e-19 | 17443.55
15.37149 | 16923.55 | 3459.928 | 10718.72 | 3185.703 | 3.120619e-16 | 6.056492e-35 | 1.091951e-22 | 17364.35 | 15.37149 | 15989.16 | 5357.683 | 8689.065 | 3320.753 | 3.26915e-13 | 2.817769e-29 | 9.868762e-19 | 17367.53
15.38462 | 16654.37 | 3469.62 | 10445.42 | 3316.532 | 3.909025e-16 | 8.358651e-35 | 1.416887e-22 | 17231.58 | 15.38462 | 15942.78 | 5371.611 | 8488.622 | 3433.666 | 3.962753e-13 | 3.712202e-29 | 1.233035e-18 | 17293.93
15.39774902 | 16862.2 | 3479.297 | 10173.2 | 3450.738 | 4.893786e-16 | 1.152922e-34 | 1.837453e-22 | 17103.24 | 15.39774902 | 15632.4 | 5385.516 | 8288.682 | 3548.655 | 4.801127e-13 | 4.888121e-29 | 1.539828e-18 | 17222.88
15.41088 | 16315.02 | 3488.961 | 9902.353 | 3588.299 | 6.123084e-16 | 1.589325e-34 | 2.381475e-22 | 16979.62 | 15.41088 | 15645.01 | 5399.397 | 8089.43 | 3665.671 | 5.813981e-13 | 6.43334e-29 | 1.921999e-18 | 17154.52
15.42401 | 16413.84 | 3498.61 | 9633.141 | 3729.186 | 7.656748e-16 | 2.189648e-34 | 3.084784e-22 | 16860.94 | 15.42401 | 15598.63 | 5413.253 | 7891.045 | 3784.665 | 7.03701e-13 | 8.462822e-29 | 2.39783e-18 | 17088.99
15.43714 | 16533.66 | 3508.244 | 9365.828 | 3873.364 | 9.569015e-16 | 3.014981e-34 | 3.993486e-22 | 16747.44 | 15.43714 | 15767.25 | 5427.086 | 7693.701 | 3905.581 | 8.513084e-13 | 1.1127e-28 | 2.989976e-18 | 17026.39
15.45027 | 16332.49 | 3517.864 | 9100.668 | 4020.79 | 1.195196e-15 | 4.149003e-34 | 5.16688e-22 | 16639.32 | 15.45027 | 15677.86 | 5440.894 | 7497.565 | 4028.357 | 1.029366e-12 | 1.462262e-28 | 3.7265e-18 | 16966.83
15.4634 | 16193.31 | 3527.468 | 8837.902 | 4171.414 | 1.491968e-15 | 5.706261e-34 | 6.681184e-22 | 16536.79 | 15.4634 | 15436.48 | 5454.676 | 7302.799 | 4152.928 | 1.244047e-12 | 1.920686e-28 | 4.642146e-18 | 16910.42
15.47653 | 15915.13 | 3537.057 | 8577.76 | 4325.177 | 1.861353e-15 | 7.843473e-34 | 8.634302e-22 | 16440 | 15.47653 | 15501.1 | 5468.433 | 7109.558 | 4279.224 | 1.502755e-12 | 2.521573e-28 | 5.779904e-18 | 16857.23
15.48966 | 15684.95 | 3546.63 | 8320.462 | 4482.016 | 2.32085e-15 | 1.077492e-33 | 1.115193e-21 | 16349.11 | 15.48966 | 15312.71 | 5482.164 | 6917.992 | 4407.17 | 1.81436e-12 | 3.308805e-28 | 7.192942e-18 | 16807.34
15.50279 | 15700.77 | 3556.187 | 8066.214 | 4641.856 | 2.892104e-15 | 1.479341e-33 | 1.439532e-21 | 16264.26 | 15.50279 | 15151.33 | 5495.869 | 6728.242 | 4536.686 | 2.18949e-12 | 4.339651e-28 | 8.946985e-18 | 16760.81
15.51592 | 15614.6 | 3565.727 | 7815.215 | 4804.617 | 3.601884e-15 | 2.029885e-33 | 1.857127e-21 | 16185.56 | 15.51592 | 15212.95 | 5509.547 | 6540.446 | 4667.688 | 2.640868e-12 | 5.688825e-28 | 1.112323e-17 | 16717.69
15.52905 | 15781.42 | 3575.251 | 7567.647 | 4970.209 | 4.483264e-15 | 2.783706e-33 | 2.394477e-21 | 16113.11 | 15.52905 | 15108.56 | 5523.198 | 6354.732 | 4800.087 | 3.183718e-12 | 7.453746e-28 | 1.382195e-17 | 16678.03
15.54218 | 15445.24 | 3584.758 | 7323.684 | 5138.536 | 5.57709e-15 | 3.815261e-33 | 3.085522e-21 | 16046.98 | 15.54218 | 15394.18 | 5536.821 | 6171.224 | 4933.788 | 3.836247e-12 | 9.761369e-28 | 1.716691e-17 | 16641.84
15.55531 | 15557.06 | 3594.248 | 7083.488 | 5309.491 | 6.933777e-15 | 5.226053e-33 | 3.973702e-21 | 15987.23 | 15.55531 | 15398.8 | 5550.417 | 5990.038 | 5068.694 | 4.620221e-12 | 1.277706e-27 | 2.131075e-17 | 16609.16
15.56844 | 15553.89 | 3603.721 | 6847.209 | 5482.962 | 8.615508e-15 | 7.154384e-33 | 5.11459e-21 | 15933.89 | 15.56844 | 15045.41 | 5563.985 | 5811.282 | 5204.701 | 5.561643e-12 | 1.671612e-27 | 2.644172e-17 | 16579.98
15.58157 | 15267.71 | 3613.176 | 6614.983 | 5658.827 | 1.069894e-14 | 9.788574e-33 | 6.579232e-21 | 15886.99 | 15.58157 | 15346.03 | 5577.524 | 5635.059 | 5341.703 | 6.691564e-12 | 2.185869e-27 | 3.279177e-17 | 16554.29
15.59470326 | 15281.53 | 3622.613 | 6386.939 | 5836.955 | 1.327851e-14 | 1.338491e-32 | 8.458402e-21 | 15846.51 | 15.59470326 | 15271.65 | 5591.035 | 5461.466 | 5479.587 | 8.047042e-12 | 2.856912e-27 | 4.064659e-17 | 16532.09
15.60783 | 15197.35 | 3632.032 | 6163.19 | 6017.209 | 1.64705e-14 | 1.829196e-32 | 1.086802e-20 | 15812.43 | 15.60783 | 15320.27 | 5604.516 | 5290.59 | 5618.237 | 9.672286e-12 | 3.732105e-27 | 5.035789e-17 | 16513.35
15.62096 | 15226.18 | 3641.432 | 5943.841 | 6199.443 | 2.041799e-14 | 2.498354e-32 | 1.3956e-20 | 15784.72 | 15.62096 | 15053.88 | 5617.968 | 5122.513 | 5757.533 | 1.162e-11 | 4.872984e-27 | 6.235842e-17 | 16498.02
15.63409 | 15542 | 3650.814 | 5728.984 | 6383.503 | 2.529694e-14 | 3.41033e-32 | 1.791103e-20 | 15763.3 | 15.63409 | 15077.5 | 5631.389 | 4957.312 | 5897.351 | 1.395299e-11 | 6.35946e-27 | 7.718037e-17 | 16486.06
15.64722 | 15187.82 | 3660.177 | 5518.701 | 6569.227 | 3.132362e-14 | 4.652513e-32 | 2.297359e-20 | 15748.1 | 15.64722 | 14763.12 | 5644.78 | 4795.056 | 6037.563 | 1.674606e-11 | 8.295254e-27 | 9.547788e-17 | 16477.4
15.66035 | 14977.64 | 3669.52 | 5313.062 | 6756.445 | 3.876364e-14 | 6.343482e-32 | 2.945006e-20 | 15739.03 | 15.66035 | 14606.73 | 5658.141 | 4635.805 | 6178.038 | 2.008825e-11 | 1.081492e-26 | 1.180546e-16 | 16471.99
15.67348 | 15016.47 | 3678.844 | 5112.128 | 6944.981 | 4.794309e-14 | 8.644036e-32 | 3.773046e-20 | 15735.95 | 15.67348 | 14772.35 | 5671.47 | 4479.617 | 6318.64 | 2.40855e-11 | 1.409292e-26 | 1.458972e-16 | 16469.73
15.68662 | 14812.29 | 3688.148 | 4915.95 | 7134.65 | 5.926201e-14 | 1.177211e-31 | 4.83111e-20 | 15738.75 | 15.68662 | 14719.97 | 5684.768 | 4326.54 | 6459.231 | 2.88638e-11 | 1.835536e-26 | 1.802169e-16 | 16470.54
15.69975 | 14662.11 | 3697.432 | 4724.566 | 7325.261 | 7.321085e-14 | 1.602289e-31 | 6.182306e-20 | 15747.26 | 15.69975 | 14739.58 | 5698.035 | 4176.617 | 6599.669 | 3.457287e-11 | 2.389511e-26 | 2.22499e-16 | 16474.32
15.71288 | 14953.93 | 3706.696 | 4538.007 | 7516.616 | 9.039062e-14 | 2.179596e-31 | 7.90684e-20 | 15761.32 | 15.71288 | 14750.2 | 5711.269 | 4029.887 | 6739.81 | 4.139058e-11 | 3.109133e-26 | 2.745647e-16 | 16480.97
15.72601 | 15163.75 | 3715.939 | 4356.295 | 7708.509 | 1.115373e-13 | 2.963195e-31 | 1.010658e-19 | 15780.74 | 15.72601 | 15065.82 | 5724.47 | 3886.379 | 6879.507 | 4.952812e-11 | 4.043465e-26 | 3.386457e-16 | 16490.36
15.73913637 | 14681.58 | 3725.161 | 4179.441 | 7900.731 | 1.375516e-13 | 4.026179e-31 | 1.291083e-19 | 15805.33 | 15.73913637 | 14937.43 | 5737.639 | 3746.12 | 7018.611 | 5.923608e-11 | 5.255963e-26 | 4.174751e-16 | 16502.37
15.75227 | 15014.4 | 3734.362 | 4007.448 | 8093.063 | 1.695352e-13 | 5.467325e-31 | 1.648364e-19 | 15834.87 | 15.75227 | 14542.05 | 5750.774 | 3609.128 | 7156.97 | 7.081168e-11 | 6.828652e-26 | 5.143986e-16 | 16516.87
15.7654 | 15083.22 | 3743.541 | 3840.311 | 8285.284 | 2.088349e-13 | 7.420026e-31 | 2.103297e-19 | 15869.14 | 15.7654 | 14687.67 | 5763.875 | 3475.418 | 7294.43 | 8.460726e-11 | 8.867514e-26 | 6.335095e-16 | 16533.72
15.77853 | 14751.04 | 3752.699 | 3678.017 | 8477.166 | 2.570958e-13 | 1.006433e-30 | 2.682237e-19 | 15907.88 | 15.77853 | 14410.28 | 5776.943 | 3345 | 7430.836 | 1.010403e-10 | 1.150941e-25 | 7.798134e-16 | 16552.78
15.7916575 | 14879.87 | 3761.835 | 3520.545 | 8668.477 | 3.163267e-13 | 1.36431e-30 | 3.418554e-19 | 15950.86 | 15.7916575 | 14535.9 | 5789.976 | 3217.875 | 7566.032 | 1.206051e-10 | 1.493097e-25 | 9.594279e-16 | 16573.88
15.80479 | 15210.69 | 3770.948 | 3367.866 | 8858.979 | 3.889783e-13 | 1.848374e-30 | 4.354482e-19 | 15997.79 | 15.80479 | 14986.52 | 5802.974 | 3094.044 | 7699.86 | 1.438868e-10 | 1.93601e-25 | 1.179827e-15 | 16596.88
15.81792 | 14899.51 | 3780.039 | 3219.946 | 9048.433 | 4.780395e-13 | 2.50274e-30 | 5.543441e-19 | 16048.42 | 15.81792 | 14853.13 | 5815.938 | 2973.5 | 7832.161 | 1.715775e-10 | 2.50906e-25 | 1.450134e-15 | 16621.6
15.83105 | 14891.33 | 3789.108 | 3076.742 | 9236.595 | 5.871525e-13 | 3.386806e-30 | 7.052955e-19 | 16102.45 | 15.83105 | 14742.75 | 5828.866 | 2856.233 | 7962.778 | 2.044956e-10 | 3.250115e-25 | 1.781486e-15 | 16647.88
15.84418 | 15075.16 | 3798.153 | 2938.208 | 9423.218 | 7.207538e-13 | 4.580508e-30 | 8.968331e-19 | 16159.58 | 15.84418 | 14866.37 | 5841.758 | 2742.227 | 8091.55 | 2.43608e-10 | 4.20795e-25 | 2.187463e-15 | 16675.53
15.85731 | 15224.98 | 3807.175 | 2804.289 | 9608.053 | 8.842433e-13 | 6.191357e-30 | 1.139727e-18 | 16219.52 | 15.85731 | 15023.98 | 5854.613 | 2631.463 | 8218.319 | 2.900571e-10 | 5.44536e-25 | 2.684622e-15 | 16704.4
15.87044 | 15188.8 | 3816.173 | 2674.926 | 9790.849 | 1.08419e-12 | 8.363863e-30 | 1.447568e-18 | 16281.95 | 15.87044 | 14833.6 | 5867.433 | 2523.919 | 8342.928 | 3.451911e-10 | 7.043148e-25 | 3.293137e-15 | 16734.28
15.88357 | 15083.62 | 3825.148 | 2550.055 | 9971.353 | 1.32858e-12 | 1.129215e-29 | 1.837494e-18 | 16346.56 | 15.88357 | 15000.22 | 5880.215 | 2419.567 | 8465.217 | 4.106008e-10 | 9.105235e-25 | 4.037575e-15 | 16765
15.8967 | 15231.44 | 3834.098 | 2429.608 | 10149.31 | 1.627118e-12 | 1.523686e-29 | 2.331105e-18 | 16413.02 | 15.8967 | 15235.83 | 5892.96 | 2318.377 | 8585.031 | 4.881622e-10 | 1.176521e-24 | 4.947839e-15 | 16796.37
15.90983 | 14968.27 | 3843.024 | 2313.511 | 10324.48 | 1.991586e-12 | 2.054768e-29 | 2.955604e-18 | 16481.01 | 15.90983 | 15145.45 | 5905.667 | 2220.315 | 8702.215 | 5.800864e-10 | 1.519471e-24 | 6.060308e-15 | 16828.2
15.92296 | 15385.09 | 3851.925 | 2201.688 | 10496.59 | 2.436284e-12 | 2.769358e-29 | 3.74524e-18 | 16550.2 | 15.92296 | 14793.07 | 5918.336 | 2125.345 | 8816.616 | 6.889781e-10 | 1.961413e-24 | 7.419216e-15 | 16860.3
15.93609061 | 15230.91 | 3860.802 | 2094.059 | 10665.4 | 2.978555e-12 | 3.730303e-29 | 4.743095e-18 | 16620.26 | 15.93609061 | 14893.68 | 5930.967 | 2033.426 | 8928.082 | 8.179039e-10 | 2.530639e-24 | 9.078319e-15 | 16892.47
15.94922 | 15223.73 | 3869.653 | 1990.539 | 10830.66 | 3.639419e-12 | 5.021784e-29 | 6.003338e-18 | 16690.85 | 15.94922 | 15129.3 | 5943.559 | 1944.515 | 9036.465 | 9.704726e-10 | 3.263437e-24 | 1.110292e-14 | 16924.54
15.96235 | 15361.56 | 3878.479 | 1891.043 | 10992.12 | 4.444341e-12 | 6.756483e-29 | 7.594036e-18 | 16761.65 | 15.96235 | 14764.92 | 5956.112 | 1858.568 | 9141.62 | 1.150929e-09 | 4.206342e-24 | 1.357228e-14 | 16956.3
15.97548 | 15550.38 | 3887.279 | 1795.481 | 11149.54 | 5.424147e-12 | 9.085152e-29 | 9.600663e-18 | 16832.3 | 15.97548 | 15218.53 | 5968.626 | 1775.538 | 9243.404 | 1.364262e-09 | 5.418986e-24 | 1.658261e-14 | 16987.57
15.98861174 | 15550.2 | 3896.053 | 1703.763 | 11302.68 | 6.616135e-12 | 1.220935e-28 | 1.21305e-17 | 16902.49 | 15.98861174 | 14915.15 | 5981.099 | 1695.374 | 9341.676 | 1.616335e-09 | 6.977754e-24 | 2.025055e-14 | 17018.15
16.00174 | 15782.02 | 3904.801 | 1615.795 | 11451.29 | 8.065403e-12 | 1.63984e-28 | 1.53181e-17 | 16971.88 | 16.00174 | 15107.77 | 5993.533 | 1618.025 | 9436.303 | 1.914031e-09 | 8.980437e-24 | 2.471753e-14 | 17047.86
16.01487 | 15653.85 | 3913.522 | 1531.483 | 11595.15 | 9.826449e-12 | 2.2012e-28 | 1.933214e-17 | 17040.15 | 16.01487 | 15161.38 | 6005.926 | 1543.438 | 9527.152 | 2.265431e-09 | 1.155217e-23 | 3.015488e-14 | 17076.52
16.028 | 15799.67 | 3922.216 | 1450.731 | 11734.02 | 1.196509e-11 | 2.953019e-28 | 2.438393e-17 | 17106.97 | 16.028 | 15103 | 6018.278 | 1471.557 | 9614.097 | 2.680012e-09 | 1.485298e-23 | 3.677004e-14 | 17103.93
16.04113 | 15897.49 | 3930.884 | 1373.442 | 11867.69 | 1.456076e-11 | 3.959331e-28 | 3.073806e-17 | 17172.02 | 16.04113 | 15466.62 | 6030.588 | 1402.327 | 9697.015 | 3.168888e-09 | 1.908745e-23 | 4.481412e-14 | 17129.93
16.05426 | 16108.31 | 3939.524 | 1299.519 | 11995.95 | 1.770929e-11 | 5.305498e-28 | 3.872557e-17 | 17234.99 | 16.05426 | 15321.23 | 6042.857 | 1335.69 | 9775.788 | 3.745081e-09 | 2.451694e-23 | 5.459084e-14 | 17154.34
16.06739 | 16162.14 | 3948.137 | 1228.864 | 12118.58 | 2.152617e-11 | 7.105249e-28 | 4.87605e-17 | 17295.58 | 16.06739 | 15283.85 | 6055.084 | 1271.587 | 9850.304 | 4.423843e-09 | 3.147523e-23 | 6.646742e-14 | 17176.98
16.08052 | 16041.96 | 3956.721 | 1161.378 | 12235.38 | 2.615058e-11 | 9.510017e-28 | 6.136026e-17 | 17353.48 | 16.08052 | 15459.47 | 6067.269 | 1209.96 | 9920.457 | 5.223028e-09 | 4.03883e-23 | 8.088762e-14 | 17197.69
16.09365 | 16307.78 | 3965.278 | 1096.964 | 12346.17 | 3.175007e-11 | 1.272132e-27 | 7.717117e-17 | 17408.41 | 16.09365 | 15660.08 | 6079.411 | 1150.747 | 9986.145 | 6.163525e-09 | 5.179961e-23 | 9.838739e-14 | 17216.3
16.10678 | 15899.6 | 3973.806 | 1035.524 | 12450.76 | 3.852627e-11 | 1.700715e-27 | 9.700001e-17 | 17460.09 | 16.10678 | 15427.7 | 6091.51 | 1093.888 | 10047.27 | 7.269761e-09 | 6.640207e-23 | 1.196137e-13 | 17232.67
16.11991 | 16438.42 | 3982.306 | 976.9591 | 12548.97 | 4.672162e-11 | 2.272375e-27 | 1.218533e-16 | 17508.24 | 16.11991 | 15330.32 | 6103.566 | 1039.321 | 10103.75 | 8.570285e-09 | 8.50787e-23 | 1.453472e-13 | 17246.64
16.13304485 | 16245.25 | 3990.776 | 921.1738 | 12640.65 | 5.662755e-11 | 3.034431e-27 | 1.52986e-16 | 17552.6 | 16.13304485 | 15726.94 | 6115.578 | 986.9864 | 10155.5 | 1.009845e-08 | 1.089543e-22 | 1.765292e-13 | 17258.07
16.14618 | 16556.07 | 3999.218 | 868.0717 | 12725.63 | 6.859404e-11 | 4.049704e-27 | 1.919618e-16 | 17592.92 | 16.14618 | 15696.55 | 6127.546 | 936.8211 | 10202.45 | 1.189318e-08 | 1.394607e-22 | 2.142943e-13 | 17266.81
16.15931 | 16325.89 | 4007.63 | 817.5576 | 12803.77 | 8.304123e-11 | 5.401546e-27 | 2.40728e-16 | 17628.96 | 16.15931 | 15987.17 | 6139.469 | 888.7637 | 10244.51 | 1.399992e-08 | 1.7842e-22 | 2.600093e-13 | 17272.74
16.17244 | 16550.71 | 4016.012 | 769.5379 | 12874.95 | 1.004732e-10 | 7.200484e-27 | 3.017084e-16 | 17660.5 | 16.17244 | 15901.79 | 6151.347 | 842.7526 | 10281.64 | 1.647166e-08 | 2.281495e-22 | 3.153197e-13 | 17275.74
16.18557 | 16609.54 | 4024.365 | 723.9197 | 12939.04 | 1.214941e-10 | 9.592994e-27 | 3.779175e-16 | 17687.32 | 16.18557 | 15972.4 | 6163.181 | 798.7265 | 10313.78 | 1.937016e-08 | 2.915946e-22 | 3.822062e-13 | 17275.68
16.1987 | 16622.36 | 4032.687 | 680.6121 | 12995.92 | 1.46828e-10 | 1.277307e-26 | 4.731026e-16 | 17709.22 | 16.1987 | 16050.02 | 6174.969 | 756.6242 | 10340.87 | 2.27674e-08 | 3.724978e-22 | 4.630505e-13 | 17272.47
16.21183 | 16970.18 | 4040.979 | 639.5252 | 13045.51 | 1.77342e-10 | 1.699752e-26 | 5.919193e-16 | 17726.02 | 16.21183 | 16160.64 | 6186.71 | 716.385 | 10362.89 | 2.674716e-08 | 4.756112e-22 | 5.607163e-13 | 17265.99
16.22496 | 16903 | 4049.24 | 600.5712 | 13087.72 | 2.140736e-10 | 2.260603e-26 | 7.401478e-16 | 17737.53 | 16.22496 | 16236.25 | 6198.406 | 677.9489 | 10379.79 | 3.140697e-08 | 6.069663e-22 | 6.786443e-13 | 17256.15
16.23809 | 17283.83 | 4057.47 | 563.6638 | 13122.47 | 2.582637e-10 | 3.004775e-26 | 9.249607e-16 | 17743.6 | 16.23809 | 16258.87 | 6210.056 | 641.2562 | 10391.56 | 3.686028e-08 | 7.742145e-22 | 8.209664e-13 | 17242.87
16.25122 | 17030.65 | 4065.669 | 528.7187 | 13149.7 | 3.113956e-10 | 3.991614e-26 | 1.155252e-15 | 17744.09 | 16.25122 | 16252.49 | 6221.658 | 606.248 | 10398.17 | 4.323897e-08 | 9.870568e-22 | 9.926421e-13 | 17226.07
16.26435 | 17250.47 | 4073.837 | 495.6532 | 13169.38 | 3.75241e-10 | 5.299487e-26 | 1.442047e-15 | 17738.87 | 16.26435 | 16164.1 | 6233.213 | 572.8663 | 10399.61 | 5.069629e-08 | 1.257787e-21 | 1.199621e-12 | 17205.69
16.27748 | 17178.29 | 4081.972 | 464.387 | 13181.45 | 4.519153e-10 | 7.031823e-26 | 1.798997e-15 | 17727.81 | 16.27748 | 16332.72 | 6244.72 | 541.0537 | 10395.89 | 5.941023e-08 | 1.601977e-21 | 1.449038e-12 | 17181.66
16.29061 | 17245.11 | 4090.076 | 434.8414 | 13185.91 | 5.43942e-10 | 9.325043e-26 | 2.243006e-15 | 17710.83 | 16.29061 | 16373.34 | 6256.18 | 510.7538 | 10387 | 6.958738e-08 | 2.03934e-21 | 1.749442e-12 | 17153.93
16.30374 | 17765.94 | 4098.148 | 406.9402 | 13182.74 | 6.543301e-10 | 1.235898e-25 | 2.794984e-15 | 17687.83 | 16.30374 | 16461.95 | 6267.591 | 481.9112 | 10372.97 | 8.14674e-08 | 2.59482e-21 | 2.111075e-12 | 17122.47
16.31687 | 17849.76 | 4106.187 | 380.6091 | 13171.95 | 7.866654e-10 | 1.637054e-25 | 3.480783e-15 | 17658.75 | 16.31687 | 16493.57 | 6278.954 | 454.4715 | 10353.8 | 9.53282e-08 | 3.299961e-21 | 2.546195e-12 | 17087.23
16.32999909 | 17716.58 | 4114.193 | 355.7758 | 13153.56 | 9.45218e-10 | 2.167167e-25 | 4.332349e-15 | 17623.53 | 16.32999909 | 16236.19 | 6290.268 | 428.3812 | 10329.54 | 1.114918e-07 | 4.19464e-21 | 3.069474e-12 | 17048.19
16.34313 | 17232.4 | 4122.166 | 332.3706 | 13127.61 | 1.13507e-09 | 2.867283e-25 | 5.389131e-15 | 17582.14 | 16.34313 | 16691.8 | 6301.532 | 403.588 | 10300.21 | 1.303314e-07 | 5.329233e-21 | 3.698456e-12 | 17005.33
16.35626 | 17536.23 | 4130.106 | 310.3255 | 13094.12 | 1.362267e-09 | 3.791382e-25 | 6.699815e-15 | 17534.56 | 16.35626 | 16601.42 | 6312.747 | 380.0409 | 10265.87 | 1.522786e-07 | 6.767353e-21 | 4.454111e-12 | 16958.66
16.36939 | 17584.05 | 4138.012 | 289.5751 | 13053.17 | 1.633995e-09 | 5.010411e-25 | 8.324453e-15 | 17480.76 | 16.36939 | 16687.04 | 6323.912 | 357.6898 | 10226.55 | 1.778333e-07 | 8.589287e-21 | 5.361494e-12 | 16908.15
16.38252 | 17668.87 | 4145.885 | 270.056 | 13004.83 | 1.95879e-09 | 6.617561e-25 | 1.033707e-14 | 17420.77 | 16.38252 | 16799.65 | 6335.027 | 336.486 | 10182.33 | 2.075733e-07 | 1.089631e-20 | 6.450521e-12 | 16853.84
16.39565 | 17760.69 | 4153.723 | 251.7069 | 12949.17 | 2.346788e-09 | 8.735169e-25 | 1.282885e-14 | 17354.6 | 16.39565 | 16615.27 | 6346.091 | 316.3818 | 10133.25 | 2.421665e-07 | 1.381612e-20 | 7.756894e-12 | 16795.73
16.40878 | 18361.52 | 4161.528 | 234.469 | 12886.3 | 2.810015e-09 | 1.152374e-24 | 1.591209e-14 | 17282.29 | 16.40878 | 16943.89 | 6357.104 | 297.331 | 10079.41 | 2.823844e-07 | 1.750963e-20 | 9.323203e-12 | 16733.84
16.42191 | 17797.34 | 4169.298 | 218.2852 | 12816.31 | 3.362732e-09 | 1.519373e-24 | 1.972492e-14 | 17203.89 | 16.42191 | 16605.5 | 6368.066 | 279.2885 | 10020.86 | 3.291179e-07 | 2.217951e-20 | 1.120022e-11 | 16668.22
16.43504 | 17930.16 | 4177.033 | 203.101 | 12739.34 | 4.021839e-09 | 2.002094e-24 | 2.443725e-14 | 17119.47 | 16.43504 | 16693.12 | 6378.976 | 262.2105 | 9957.713 | 3.83395e-07 | 2.80809e-20 | 1.344845e-11 | 16598.9
16.44817 | 18084.98 | 4184.733 | 188.8638 | 12655.5 | 4.807352e-09 | 2.636653e-24 | 3.025784e-14 | 17029.1 | 16.44817 | 16724.74 | 6389.834 | 246.0545 | 9890.042 | 4.464015e-07 | 3.553484e-20 | 1.613994e-11 | 16525.93
16.4613 | 17817.8 | 4192.398 | 175.5231 | 12564.95 | 5.742962e-09 | 3.470327e-24 | 3.744316e-14 | 16932.87 | 16.4613 | 16897.35 | 6400.64 | 230.7792 | 9817.951 | 5.195041e-07 | 4.494504e-20 | 1.936046e-11 | 16449.37
16.47443 | 17790.63 | 4200.027 | 163.0303 | 12467.83 | 6.856695e-09 | 4.564957e-24 | 4.630799e-14 | 16830.89 | 16.47443 | 16662.97 | 6411.393 | 216.3447 | 9741.542 | 6.042775e-07 | 5.681897e-20 | 2.321207e-11 | 16369.28
16.48756 | 17889.45 | 4207.62 | 151.3392 | 12364.31 | 8.18168e-09 | 6.001388e-24 | 5.723848e-14 | 16723.27 | 16.48756 | 16774.59 | 6422.093 | 202.7122 | 9660.926 | 7.025352e-07 | 7.179416e-20 | 2.781609e-11 | 16285.73
16.50069 | 17650.27 | 4215.178 | 140.4052 | 12254.56 | 9.757059e-09 | 7.885253e-24 | 7.070808e-14 | 16610.14 | 16.50069 | 16350.2 | 6432.74 | 189.8444 | 9576.217 | 8.163641e-07 | 9.067114e-20 | 3.331674e-11 | 16198.8
16.51382 | 17798.09 | 4222.699 | 130.1859 | 12138.76 | 1.162905e-08 | 1.035448e-23 | 8.72969e-14 | 16491.64 | 16.51382 | 16497.82 | 6443.334 | 177.705 | 9487.533 | 9.481648e-07 | 1.144546e-19 | 3.988531e-11 | 16108.57
16.52695333 | 17719.92 | 4230.184 | 120.6406 | 12017.1 | 1.385219e-08 | 1.358907e-23 | 1.077153e-13 | 16367.93 | 16.52695333 | 16386.44 | 6453.874 | 166.2593 | 9395.001 | 1.100697e-06 | 1.444047e-19 | 4.77252e-11 | 16015.13
16.54008 | 17726.74 | 4237.632 | 111.7305 | 11889.78 | 1.649078e-08 | 1.782379e-23 | 1.328326e-13 | 16239.15 | 16.54008 | 16864.05 | 6464.359 | 155.4734 | 9298.749 | 1.277133e-06 | 1.821016e-19 | 5.707772e-11 | 15918.58
16.55321 | 17874.56 | 4245.043 | 103.4186 | 11757.01 | 1.962063e-08 | 2.336464e-23 | 1.637122e-13 | 16105.47 | 16.55321 | 16573.67 | 6474.79 | 145.3151 | 9198.91 | 1.481115e-06 | 2.295252e-19 | 6.82291e-11 | 15819.01
16.56634 | 17766.38 | 4252.417 | 95.66975 | 11619 | 2.3331e-08 | 3.061026e-23 | 2.016536e-13 | 15967.09 | 16.56634 | 16509.29 | 6485.166 | 135.753 | 9095.621 | 1.716822e-06 | 2.891553e-19 | 8.151862e-11 | 15716.54
16.57947 | 17455.21 | 4259.754 | 88.45031 | 11475.97 | 2.772699e-08 | 4.007964e-23 | 2.482447e-13 | 15824.18 | 16.57947 | 16439.9 | 6495.486 | 126.7571 | 8989.024 | 1.989052e-06 | 3.640961e-19 | 9.734825e-11 | 15611.27
16.5926 | 17465.03 | 4267.053 | 81.72837 | 11328.15 | 3.293221e-08 | 5.244805e-23 | 3.054236e-13 | 15676.93 | 16.5926 | 16447.52 | 6505.752 | 118.2985 | 8879.262 | 2.303302e-06 | 4.582316e-19 | 1.16194e-10 | 15503.31
16.60574 | 17344.85 | 4274.314 | 75.47362 | 11175.76 | 3.909199e-08 | 6.859361e-23 | 3.755554e-13 | 15525.55 | 16.60574 | 16421.14 | 6515.961 | 110.3495 | 8766.482 | 2.665877e-06 | 5.764189e-19 | 1.386192e-10 | 15392.79
16.61887 | 17208.67 | 4281.536 | 69.65725 | 11019.05 | 4.63771e-08 | 8.965754e-23 | 4.61524e-13 | 15370.25 | 16.61887 | 16495.75 | 6526.114 | 102.8834 | 8650.834 | 3.083992e-06 | 7.24729e-19 | 1.652902e-10 | 15279.83
16.632 | 17318.5 | 4288.721 | 64.25194 | 10858.26 | 5.498803e-08 | 1.171221e-22 | 5.668437e-13 | 15211.23 | 16.632 | 16137.37 | 6536.211 | 95.87491 | 8532.47 | 3.565913e-06 | 9.107457e-19 | 1.96995e-10 | 15164.56
16.64513 | 17144.32 | 4295.866 | 59.23181 | 10693.62 | 6.516007e-08 | 1.529113e-22 | 6.957948e-13 | 15048.72 | 16.64513 | 15858.99 | 6546.251 | 89.29941 | 8411.545 | 4.121092e-06 | 1.143939e-18 | 2.346645e-10 | 15047.1
16.65826 | 17373.14 | 4302.973 | 54.57234 | 10525.4 | 7.716915e-08 | 1.995212e-22 | 8.535872e-13 | 14882.94 | 16.65826 | 16173.6 | 6556.234 | 83.13356 | 8288.213 | 4.76034e-06 | 1.436126e-18 | 2.793983e-10 | 14927.58
16.67138644 | 16746.96 | 4310.041 | 50.25033 | 10353.82 | 9.133867e-08 | 2.601882e-22 | 1.046558e-12 | 14714.11 | 16.67138644 | 16070.22 | 6566.16 | 77.35498 | 8162.631 | 5.496015e-06 | 1.802049e-18 | 3.324943e-10 | 14806.15
16.68452 | 16885.78 | 4317.07 | 46.24386 | 10179.16 | 1.080474e-07 | 3.391054e-22 | 1.282412e-12 | 14542.47 | 16.68452 | 15901.84 | 6576.028 | 71.94231 | 8034.959 | 6.34223e-06 | 2.260086e-18 | 3.954839e-10 | 14682.93
16.69765 | 16575.61 | 4324.059 | 42.53222 | 10001.65 | 1.277389e-07 | 4.417034e-22 | 1.57051e-12 | 14368.24 | 16.69765 | 15677.46 | 6585.838 | 66.87513 | 7905.353 | 7.315098e-06 | 2.833135e-18 | 4.701729e-10 | 14558.07
16.71078 | 16403.43 | 4331.008 | 39.09587 | 9821.561 | 1.509317e-07 | 5.750102e-22 | 1.922218e-12 | 14191.67 | 16.71078 | 15720.07 | 6595.59 | 62.13396 | 7773.973 | 8.433009e-06 | 3.549717e-18 | 5.586896e-10 | 14431.7
16.72390757 | 16181.25 | 4337.917 | 35.91637 | 9639.136 | 1.782324e-07 | 7.481164e-22 | 2.351329e-12 | 14012.97 | 16.72390757 | 15487.69 | 6605.283 | 57.70024 | 7640.978 | 9.71693e-06 | 4.445334e-18 | 6.635409e-10 | 14303.96
16.73704 | 16196.07 | 4344.786 | 32.97637 | 9454.628 | 2.103496e-07 | 9.727733e-22 | 2.874571e-12 | 13832.39 | 16.73704 | 15505.31 | 6614.917 | 53.55628 | 7506.527 | 1.119077e-05 | 5.564155e-18 | 7.876785e-10 | 14175
16.75017 | 15825.9 | 4351.615 | 30.25952 | 9268.291 | 2.481108e-07 | 1.264162e-21 | 3.512217e-12 | 13650.16 | 16.75017 | 15280.92 | 6624.492 | 49.68523 | 7370.778 | 1.288174e-05 | 6.961105e-18 | 9.345756e-10 | 14044.96
16.7633 | 15857.72 | 4358.403 | 27.75046 | 9080.372 | 2.924814e-07 | 1.641886e-21 | 4.288827e-12 | 13466.52 | 16.7633 | 15211.54 | 6634.008 | 46.07108 | 7233.888 | 1.482087e-05 | 8.70445e-18 | 1.108317e-09 | 13913.97
16.77643 | 15716.54 | 4365.15 | 25.43472 | 8891.119 | 3.445877e-07 | 2.131237e-21 | 5.23413e-12 | 13281.7 | 16.77643 | 14669.16 | 6643.464 | 42.69859 | 7096.012 | 1.704342e-05 | 1.087899e-17 | 1.313705e-09 | 13782.17
16.78956 | 15191.36 | 4371.855 | 23.29875 | 8700.777 | 4.05742e-07 | 2.764837e-21 | 6.384095e-12 | 13095.93 | 16.78956 | 15078.77 | 6652.859 | 39.55332 | 6957.306 | 1.958954e-05 | 1.359002e-17 | 1.556381e-09 | 13649.72
16.80269 | 15124.19 | 4378.52 | 21.32981 | 8509.586 | 4.774733e-07 | 3.584726e-21 | 7.782209e-12 | 12909.44 | 16.80269 | 14980.39 | 6662.195 | 36.62153 | 6817.921 | 2.250483e-05 | 1.69682e-17 | 1.842968e-09 | 13516.74
16.81582 | 15073.01 | 4385.143 | 19.51598 | 8317.784 | 5.615611e-07 | 4.645059e-21 | 9.481025e-12 | 12722.44 | 16.81582 | 14523.01 | 6671.469 | 33.89021 | 6678.01 | 2.584112e-05 | 2.117559e-17 | 2.181243e-09 | 13383.37
16.82895 | 14761.83 | 4391.724 | 17.84606 | 8125.605 | 6.600756e-07 | 6.01555e-21 | 1.154401e-11 | 12535.17 | 16.82895 | 14737.62 | 6680.683 | 31.34701 | 6537.719 | 2.965727e-05 | 2.641311e-17 | 2.580326e-09 | 13249.75
16.84208 | 14732.65 | 4398.263 | 16.3096 | 7933.275 | 7.754239e-07 | 7.78589e-21 | 1.404774e-11 | 12347.85 | 16.84208 | 14306.24 | 6689.836 | 28.98025 | 6397.196 | 3.402007e-05 | 3.292969e-17 | 3.050908e-09 | 13116.01
16.85521 | 14462.47 | 4404.76 | 14.8968 | 7741.02 | 9.104027e-07 | 1.00714e-20 | 1.708462e-11 | 12160.68 | 16.85521 | 14191.86 | 6698.927 | 26.77887 | 6256.583 | 3.900527e-05 | 4.103363e-17 | 3.60552e-09 | 12982.29
16.86834068 | 14280.3 | 4411.214 | 13.59852 | 7549.056 | 1.068259e-06 | 1.302029e-20 | 2.076601e-11 | 11973.87 | 16.86834068 | 14224.47 | 6707.956 | 24.73242 | 6116.021 | 4.469878e-05 | 5.110652e-17 | 4.258835e-09 | 12848.71
16.88147 | 14257.12 | 4417.626 | 12.4062 | 7357.595 | 1.252762e-06 | 1.682286e-20 | 2.522606e-11 | 11787.63 | 16.88147 | 13961.09 | 6716.923 | 22.83101 | 5975.645 | 5.11979e-05 | 6.362048e-17 | 5.02803e-09 | 12715.4
16.8946 | 13425.94 | 4423.995 | 11.31188 | 7166.845 | 1.468282e-06 | 2.172341e-20 | 3.062631e-11 | 11602.15 | 16.8946 | 13756.71 | 6725.828 | 21.06531 | 5835.591 | 5.861284e-05 | 7.915925e-17 | 5.933201e-09 | 12582.48
16.90773 | 13514.76 | 4430.321 | 10.30813 | 6977.002 | 1.719883e-06 | 2.803528e-20 | 3.716112e-11 | 11417.63 | 16.90773 | 13653.32 | 6734.67 | 19.42651 | 5695.988 | 6.706834e-05 | 9.844431e-17 | 6.997847e-09 | 12450.08
16.92086 | 13551.59 | 4436.604 | 9.388012 | 6788.262 | 2.013433e-06 | 3.616019e-20 | 4.50642e-11 | 11234.25 | 16.92086 | 13577.94 | 6743.449 | 17.90629 | 5556.962 | 7.67055e-05 | 1.223668e-16 | 8.249431e-09 | 12318.32
16.93399 | 13420.41 | 4442.843 | 8.545081 | 6600.808 | 2.355724e-06 | 4.661281e-20 | 5.461643e-11 | 11052.2 | 16.93399 | 13335.56 | 6752.165 | 16.49684 | 5418.635 | 8.768386e-05 | 1.520271e-16 | 9.720032e-09 | 12187.3
16.94712 | 12962.23 | 4449.038 | 7.773338 | 6414.819 | 2.754612e-06 | 6.005217e-20 | 6.615518e-11 | 10871.63 | 16.94712 | 13406.17 | 6760.817 | 15.19078 | 5281.127 | 0.0001001837 | 1.887828e-16 | 1.14471e-08 | 12057.13
16.96025 | 12801.05 | 4455.19 | 7.067205 | 6230.466 | 3.21918e-06 | 7.732161e-20 | 8.008536e-11 | 10692.72 | 16.96025 | 12991.79 | 6769.406 | 13.98118 | 5144.551 | 0.0001144085 | 2.343084e-16 | 1.347434e-08 | 11927.94
16.97338 | 12424.88 | 4461.297 | 6.421503 | 6047.912 | 3.759922e-06 | 9.949972e-20 | 9.689274e-11 | 10515.63 | 16.97338 | 13251.41 | 6777.93 | 12.86149 | 5009.016 | 0.0001305882 | 2.906683e-16 | 1.585272e-08 | 11799.81
16.98651 | 12427.7 | 4467.36 | 5.831422 | 5867.312 | 4.388956e-06 | 1.279651e-19 | 1.171597e-10 | 10340.5 | 16.98651 | 12868.02 | 6786.391 | 11.8256 | 4874.629 | 0.000148982 | 3.604056e-16 | 1.864164e-08 | 11672.85
16.99964 | 12249.52 | 4473.378 | 5.292503 | 5688.814 | 5.120265e-06 | 1.644789e-19 | 1.415839e-10 | 10167.49 | 16.99964 | 12725.64 | 6794.787 | 10.86774 | 4741.491 | 0.0001698821 | 4.466523e-16 | 2.191032e-08 | 11547.15
17.01277 | 11989.34 | 4479.352 | 4.800611 | 5512.557 | 5.969975e-06 | 2.112894e-19 | 1.710009e-10 | 9996.71 | 17.01277 | 12511.26 | 6803.118 | 9.982498 | 4609.697 | 0.000193618 | 5.532632e-16 | 2.573934e-08 | 11422.8
17.0259 | 11806.17 | 4485.281 | 4.351918 | 5338.673 | 6.956669e-06 | 2.712651e-19 | 2.064105e-10 | 9828.305 | 17.0259 | 12526.87 | 6811.383 | 9.164811 | 4479.34 | 0.0002205606 | 6.849804e-16 | 3.022249e-08 | 11299.89
17.03903 | 11692.99 | 4491.165 | 3.942882 | 5167.283 | 8.101753e-06 | 3.480639e-19 | 2.490084e-10 | 9662.391 | 17.03903 | 12012.49 | 6819.584 | 8.409922 | 4350.507 | 0.0002511276 | 8.476346e-16 | 3.546886e-08 | 11178.5
17.05216 | 11502.81 | 4497.003 | 3.570225 | 4998.504 | 9.429865e-06 | 4.463473e-19 | 3.002237e-10 | 9499.077 | 17.05216 | 12241.11 | 6827.719 | 7.713377 | 4223.28 | 0.0002857886 | 1.048391e-15 | 4.160527e-08 | 11058.71
17.06529492 | 11321.63 | 4502.796 | 3.23092 | 4832.442 | 1.096935e-05 | 5.720521e-19 | 3.617635e-10 | 9338.469 | 17.06529492 | 11841.72 | 6835.788 | 7.071008 | 4097.736 | 0.0003250721 | 1.296051e-15 | 4.877909e-08 | 10940.6
17.07843 | 11061.45 | 4508.543 | 2.922171 | 4669.196 | 1.275278e-05 | 7.327352e-19 | 4.356656e-10 | 9180.661 | 17.07843 | 11902.34 | 6843.791 | 6.478915 | 3973.949 | 0.0003695716 | 1.60142e-15 | 5.716144e-08 | 10824.22
17.09156 | 10786.28 | 4514.244 | 2.641399 | 4508.855 | 1.481759e-05 | 9.380097e-19 | 5.243614e-10 | 9025.741 | 17.09156 | 11559.96 | 6851.727 | 5.933451 | 3851.986 | 0.0004199539 | 1.977755e-15 | 6.695096e-08 | 10709.65
17.10469 | 10347.1 | 4519.9 | 2.386223 | 4351.503 | 1.720677e-05 | 1.200097e-18 | 6.307495e-10 | 8873.789 | 17.10469 | 11660.57 | 6859.597 | 5.431211 | 3731.911 | 0.0004769676 | 2.441315e-15 | 7.837808e-08 | 10596.94
17.11782 | 10296.92 | 4525.508 | 2.154452 | 4197.214 | 1.996963e-05 | 1.534526e-18 | 7.582841e-10 | 8724.877 | 17.11782 | 11266.19 | 6867.4 | 4.969012 | 3613.783 | 0.0005414523 | 3.01203e-15 | 9.170998e-08 | 10486.15
17.13095 | 10217.74 | 4531.071 | 1.944069 | 4046.055 | 2.31627e-05 | 1.961016e-18 | 9.110784e-10 | 8579.07 | 17.13095 | 11463.81 | 6875.136 | 4.543888 | 3497.656 | 0.0006143499 | 3.714317e-15 | 1.072563e-07 | 10377.34
17.14408 | 10053.57 | 4536.586 | 1.753215 | 3898.084 | 2.685081e-05 | 2.50459e-18 | 1.094028e-09 | 8436.424 | 17.14408 | 10942.42 | 6882.805 | 4.153071 | 3383.578 | 0.0006967155 | 4.578073e-15 | 1.253756e-07 | 10270.54
17.15721 | 9785.389 | 4542.055 | 1.580183 | 3753.354 | 3.110816e-05 | 3.196987e-18 | 1.312955e-09 | 8296.989 | 17.15721 | 11074.04 | 6890.406 | 3.793982 | 3271.594 | 0.0007897313 | 5.639891e-15 | 1.464831e-07 | 10165.79
17.17034 | 9605.211 | 4547.477 | 1.423405 | 3611.907 | 3.60197e-05 | 4.07844e-18 | 1.574781e-09 | 8160.808 | 17.17034 | 10916.66 | 6897.939 | 3.464219 | 3161.745 | 0.0008947204 | 6.94453e-15 | 1.710591e-07 | 10063.15
17.18347 | 9269.033 | 4552.851 | 1.281441 | 3473.781 | 4.168258e-05 | 5.199912e-18 | 1.887727e-09 | 8027.914 | 17.18347 | 10591.27 | 6905.403 | 3.161547 | 3054.066 | 0.001013164 | 8.546714e-15 | 1.99659e-07 | 9962.632
17.1966 | 9206.855 | 4558.179 | 1.152968 | 3339.006 | 4.820787e-05 | 6.625929e-18 | 2.261554e-09 | 7898.337 | 17.1966 | 10551.89 | 6912.8 | 2.883885 | 2948.588 | 0.001146716 | 1.051331e-14 | 2.329248e-07 | 9864.273
17.20973 | 9010.678 | 4563.458 | 1.036776 | 3207.603 | 5.572244e-05 | 8.438132e-18 | 2.707844e-09 | 7772.098 | 17.20973 | 10446.51 | 6920.128 | 2.629302 | 2845.339 | 0.001297228 | 1.2926e-14 | 2.715982e-07 | 9768.098
17.22286 | 8890.5 | 4568.69 | 0.9317536 | 3079.591 | 6.437113e-05 | 1.073976e-17 | 3.24033e-09 | 7649.212 | 17.22286 | 10155.13 | 6927.387 | 2.396002 | 2744.341 | 0.001466767 | 1.588448e-14 | 3.165353e-07 | 9674.126
17.23599 | 8758.322 | 4573.874 | 0.8368859 | 2954.977 | 7.431918e-05 | 1.36613e-17 | 3.875284e-09 | 7529.687 | 17.23599 | 10274.74 | 6934.577 | 2.182318 | 2645.613 | 0.001657639 | 1.951039e-14 | 3.687241e-07 | 9582.374
17.24912 | 8517.145 | 4579.009 | 0.7512427 | 2833.766 | 8.575501e-05 | 1.736752e-17 | 4.631979e-09 | 7413.527 | 17.24912 | 10224.36 | 6941.698 | 1.986704 | 2549.17 | 0.001872418 | 2.395207e-14 | 4.293042e-07 | 9492.856
17.26224916 | 8386.967 | 4584.097 | 0.6739738 | 2715.956 | 9.889331e-05 | 2.206646e-17 | 5.533227e-09 | 7300.727 | 17.26224916 | 9760.975 | 6948.749 | 1.807725 | 2455.022 | 0.002113976 | 2.939033e-14 | 4.99589e-07 | 9405.581
17.27538 | 8354.789 | 4589.135 | 0.6043028 | 2601.539 | 0.0001139786 | 2.802053e-17 | 6.60601e-09 | 7191.279 | 17.27538 | 9898.592 | 6955.731 | 1.644052 | 2363.176 | 0.002385511 | 3.60454e-14 | 5.810918e-07 | 9320.553
17.28851 | 8013.612 | 4594.126 | 0.5415207 | 2490.501 | 0.0001312889 | 3.556057e-17 | 7.882224e-09 | 7085.168 | 17.28851 | 9898.209 | 6962.642 | 1.494456 | 2273.636 | 0.002690586 | 4.418547e-14 | 6.755552e-07 | 9237.775
17.30164 | 7887.434 | 4599.067 | 0.4849805 | 2382.823 | 0.0001511409 | 4.510348e-17 | 9.399552e-09 | 6982.376 | 17.30164 | 9540.826 | 6969.484 | 1.357797 | 2186.402 | 0.003033168 | 5.413688e-14 | 7.849845e-07 | 9157.246
17.31477 | 7831.256 | 4603.959 | 0.4340925 | 2278.483 | 0.000173894 | 5.717419e-17 | 1.120248e-08 | 6882.877 | 17.31477 | 9584.442 | 6976.255 | 1.233022 | 2101.47 | 0.003417671 | 6.629658e-14 | 9.116863e-07 | 9078.961
17.3279 | 7755.079 | 4608.803 | 0.3883194 | 2177.452 | 0.0001999568 | 7.243341e-17 | 1.334352e-08 | 6786.643 | 17.3279 | 9229.059 | 6982.955 | 1.119156 | 2018.833 | 0.003849003 | 8.114714e-14 | 1.058313e-06 | 9002.911
17.34103 | 7459.901 | 4613.597 | 0.347172 | 2079.698 | 0.0002297928 | 9.171209e-17 | 1.588455e-08 | 6693.642 | 17.34103 | 9446.676 | 6989.585 | 1.015301 | 1938.483 | 0.004332617 | 9.92749e-14 | 1.22791e-06 | 8929.087
17.35416 | 7441.723 | 4618.341 | 0.3102053 | 1985.183 | 0.000263928 | 1.160548e-16 | 1.889856e-08 | 6603.835 | 17.35416 | 9335.293 | 6996.143 | 0.9206259 | 1860.406 | 0.004874573 | 1.213919e-13 | 1.423979e-06 | 8857.474
17.36729 | 7195.546 | 4623.036 | 0.2770145 | 1893.869 | 0.0003029586 | 1.467737e-16 | 2.247145e-08 | 6517.182 | 17.36729 | 9409.909 | 7002.63 | 0.8343642 | 1784.586 | 0.005481596 | 1.483626e-13 | 1.650535e-06 | 8788.056
17.38042 | 7205.368 | 4627.681 | 0.2472319 | 1805.709 | 0.0003475602 | 1.855165e-16 | 2.670436e-08 | 6433.638 | 17.38042 | 9105.526 | 7009.046 | 0.7558095 | 1711.006 | 0.006161148 | 1.812355e-13 | 1.912185e-06 | 8720.814
17.39355 | 7138.19 | 4632.276 | 0.2205238 | 1720.658 | 0.0003984974 | 2.343502e-16 | 3.171628e-08 | 6353.155 | 17.39355 | 9049.143 | 7015.39 | 0.6843104 | 1639.644 | 0.006921503 | 2.21282e-13 | 2.214212e-06 | 8655.726
17.40668227 | 6962.013 | 4636.821 | 0.1965871 | 1638.666 | 0.0004566357 | 2.958674e-16 | 3.764706e-08 | 6275.683 | 17.40668227 | 8894.76 | 7021.662 | 0.6192672 | 1570.479 | 0.007771831 | 2.700431e-13 | 2.56267e-06 | 8592.768
17.41981 | 6832.835 | 4641.315 | 0.1751474 | 1559.677 | 0.0005229534 | 3.733168e-16 | 4.466102e-08 | 6201.168 | 17.41981 | 8952.376 | 7027.862 | 0.5601279 | 1503.483 | 0.008722288 | 3.293854e-13 | 2.964492e-06 | 8531.914
17.43294 | 6659.657 | 4645.759 | 0.1559556 | 1483.638 | 0.0005985562 | 4.70768e-16 | 5.295112e-08 | 6129.554 | 17.43294 | 8880.993 | 7033.99 | 0.5063846 | 1438.63 | 0.009784118 | 4.015685e-13 | 3.427616e-06 | 8473.136
17.44607 | 6819.48 | 4650.153 | 0.1387864 | 1410.49 | 0.0006846926 | 5.933146e-16 | 6.274374e-08 | 6060.783 | 17.44607 | 8780.61 | 7040.045 | 0.4575705 | 1375.891 | 0.01096976 | 4.89327e-13 | 3.961122e-06 | 8416.404
17.4592034 | 6528.302 | 4654.496 | 0.123436 | 1340.173 | 0.0007827718 | 7.473293e-16 | 7.430438e-08 | 5994.793 | 17.4592034 | 8589.227 | 7046.028 | 0.4132564 | 1315.234 | 0.01229297 | 5.959679e-13 | 4.575392e-06 | 8361.687
17.47233 | 6266.124 | 4658.787 | 0.10972 | 1272.626 | 0.000894383 | 9.407793e-16 | 8.794422e-08 | 5931.524 | 17.47233 | 8677.843 | 7051.937 | 0.3730486 | 1256.626 | 0.01376894 | 7.254889e-13 | 5.282295e-06 | 8308.95
17.48546 | 6236.947 | 4663.028 | 0.09747163 | 1207.784 | 0.001021317 | 1.18362e-15 | 1.040277e-07 | 5870.91 | 17.48546 | 8544.46 | 7057.774 | 0.3365854 | 1200.033 | 0.01541446 | 8.827196e-13 | 6.095385e-06 | 8258.16
17.49859 | 6252.769 | 4667.218 | 0.08654054 | 1145.583 | 0.001165592 | 1.488284e-15 | 1.229814e-07 | 5812.888 | 17.49859 | 8318.077 | 7063.537 | 0.3035354 | 1145.42 | 0.01724806 | 1.073492e-12 | 7.030137e-06 | 8209.278
17.51172 | 6239.591 | 4671.356 | 0.0767909 | 1085.957 | 0.001329479 | 1.870285e-15 | 1.453044e-07 | 5757.391 | 17.51172 | 8384.694 | 7069.227 | 0.2735947 | 1092.749 | 0.01929019 | 1.304846e-12 | 8.104209e-06 | 8162.269
17.52485 | 6216.414 | 4675.443 | 0.06810025 | 1028.839 | 0.001515532 | 2.348978e-15 | 1.715801e-07 | 5704.352 | 17.52485 | 8415.31 | 7074.844 | 0.2464848 | 1041.982 | 0.02156338 | 1.585272e-12 | 9.337736e-06 | 8117.094
17.53799 | 6135.236 | 4679.478 | 0.06035823 | 974.1622 | 0.001726623 | 2.948483e-15 | 2.024901e-07 | 5653.702 | 17.53799 | 8566.927 | 7080.386 | 0.2219508 | 993.0797 | 0.02409248 | 1.925008e-12 | 1.075367e-05 | 8073.712
17.55112 | 5878.058 | 4683.462 | 0.05346543 | 921.8575 | 0.001965978 | 3.698855e-15 | 2.388303e-07 | 5605.375 | 17.55112 | 8191.544 | 7085.855 | 0.1997595 | 946.0024 | 0.02690482 | 2.33639e-12 | 1.237816e-05 | 8032.084
17.56425 | 5919.881 | 4687.393 | 0.0473324 | 871.8568 | 0.00223722 | 4.637509e-15 | 2.815296e-07 | 5559.3 | 17.56425 | 8139.161 | 7091.249 | 0.1796976 | 900.709 | 0.03003053 | 2.834277e-12 | 1.424097e-05 | 7992.168
17.57738 | 5750.703 | 4691.273 | 0.04187865 | 824.0913 | 0.002544413 | 5.811001e-15 | 3.316709e-07 | 5515.408 | 17.57738 | 7980.777 | 7096.569 | 0.1615702 | 857.158 | 0.03350272 | 3.436556e-12 | 1.637597e-05 | 7953.922
17.59051 | 5603.525 | 4695.1 | 0.03703188 | 778.4923 | 0.002892113 | 7.277228e-15 | 3.905166e-07 | 5473.632 | 17.59051 | 8239.394 | 7101.814 | 0.1451993 | 815.3076 | 0.03735779 | 4.164748e-12 | 1.88217e-05 | 7917.304
17.60363651 | 5794.348 | 4698.875 | 0.0327271 | 734.9911 | 0.003285426 | 9.108143e-15 | 4.59537e-07 | 5433.902 | 17.60363651 | 7884.011 | 7106.985 | 0.1304223 | 775.1152 | 0.04163577 | 5.044733e-12 | 2.162195e-05 | 7882.272
17.61677 | 5454.17 | 4702.598 | 0.02890601 | 693.5195 | 0.00373007 | 1.139312e-14 | 5.404435e-07 | 5396.15 | 17.61677 | 8036.628 | 7112.081 | 0.117091 | 736.538 | 0.04638057 | 6.107617e-12 | 2.482646e-05 | 7848.782
17.6299 | 5412.992 | 4706.268 | 0.0255163 | 654.0095 | 0.004232442 | 1.424308e-14 | 6.352269e-07 | 5360.307 | 17.6299 | 7816.244 | 7117.102 | 0.1050701 | 699.533 | 0.05164042 | 7.390769e-12 | 2.849175e-05 | 7816.791
17.64303 | 5244.815 | 4709.885 | 0.02251106 | 616.3938 | 0.004799698 | 1.779567e-14 | 7.462017e-07 | 5326.306 | 17.64303 | 7937.861 | 7122.047 | 0.09423649 | 664.0571 | 0.0574682 | 8.939054e-12 | 3.268192e-05 | 7786.256
17.65615764 | 5611.637 | 4713.449 | 0.01984828 | 580.6057 | 0.005439833 | 2.22215e-14 | 8.760572e-07 | 5294.08 | 17.65615764 | 7930.478 | 7126.917 | 0.0844779 | 630.0671 | 0.06392188 | 1.080632e-11 | 3.746969e-05 | 7757.133
17.66929 | 5496.459 | 4716.961 | 0.01749036 | 546.5792 | 0.006161778 | 2.7732e-14 | 1.027916e-06 | 5263.564 | 17.66929 | 7827.095 | 7131.712 | 0.07569223 | 597.5199 | 0.07106499 | 1.305714e-11 | 4.293751e-05 | 7729.379
17.68242 | 5218.282 | 4720.419 | 0.01540365 | 514.2494 | 0.006975501 | 3.4589e-14 | 1.2054e-06 | 5234.691 | 17.68242 | 8015.711 | 7136.431 | 0.06778657 | 566.3724 | 0.07896707 | 1.576894e-11 | 4.917878e-05 | 7702.95
17.69555 | 5238.104 | 4723.825 | 0.01355804 | 483.552 | 0.007892117 | 4.31165e-14 | 1.412713e-06 | 5207.398 | 17.69555 | 7693.328 | 7141.074 | 0.06067645 | 536.5818 | 0.08770422 | 1.903448e-11 | 5.629928e-05 | 7677.805
17.70868 | 5186.926 | 4727.177 | 0.01192667 | 454.4242 | 0.008924018 | 5.371528e-14 | 1.654723e-06 | 5181.622 | 17.70868 | 7945.945 | 7145.642 | 0.05428513 | 508.1056 | 0.09735968 | 2.296486e-11 | 6.441871e-05 | 7653.899
17.72181 | 5191.749 | 4730.475 | 0.01048553 | 426.8041 | 0.01008501 | 6.688072e-14 | 1.937071e-06 | 5157.3 | 17.72181 | 7598.562 | 7150.133 | 0.0485429 | 480.9016 | 0.1080244 | 2.769304e-11 | 7.367251e-05 | 7631.191
17.73494 | 5024.571 | 4733.72 | 0.009213197 | 400.6309 | 0.01139045 | 8.322482e-14 | 2.266286e-06 | 5134.372 | 17.73494 | 7863.178 | 7154.548 | 0.04338651 | 454.9279 | 0.1197978 | 3.337811e-11 | 8.421375e-05 | 7609.639
17.74807 | 5104.393 | 4736.912 | 0.008090569 | 375.8453 | 0.01285743 | 1.035032e-13 | 2.649918e-06 | 5112.778 | 17.74807 | 7927.795 | 7158.886 | 0.03875858 | 430.1432 | 0.1327884 | 4.021027e-11 | 9.621542e-05 | 7589.201
17.7612 | 4903.216 | 4740.049 | 0.007100626 | 352.3892 | 0.01450495 | 1.286481e-13 | 3.0967e-06 | 5092.46 | 17.7612 | 7610.412 | 7163.148 | 0.0346071 | 406.5067 | 0.1471144 | 4.841683e-11 | 0.0001098729 | 7569.837
17.77433 | 5088.038 | 4743.133 | 0.006228206 | 330.206 | 0.01635412 | 1.598091e-13 | 3.616718e-06 | 5073.362 | 17.77433 | 7585.029 | 7167.333 | 0.03088493 | 383.9782 | 0.1629051 | 5.826932e-11 | 0.0001254067 | 7551.505
17.78746 | 5001.86 | 4746.163 | 0.005459818 | 309.2403 | 0.01842837 | 1.984032e-13 | 4.221618e-06 | 5055.427 | 17.78746 | 7706.645 | 7171.441 | 0.02754941 | 362.518 | 0.1803011 | 7.009188e-11 | 0.0001430655 | 7534.167
17.80059075 | 4684.683 | 4749.139 | 0.004783459 | 289.4383 | 0.0207537 | 2.461755e-13 | 4.924839e-06 | 5038.603 | 17.80059075 | 7534.262 | 7175.473 | 0.02456191 | 342.0871 | 0.1994555 | 8.427128e-11 | 0.0001631297 | 7517.784
17.81372 | 4862.505 | 4752.06 | 0.004188465 | 270.7476 | 0.02335893 | 3.052738e-13 | 5.741878e-06 | 5022.836 | 17.81372 | 7652.879 | 7179.427 | 0.0218875 | 322.6473 | 0.2205353 | 1.012688e-10 | 0.0001859155 | 7502.317
17.82685 | 4829.327 | 4754.928 | 0.003665359 | 253.1175 | 0.026276 | 3.783408e-13 | 6.690594e-06 | 5008.075 | 17.82685 | 7320.496 | 7183.304 | 0.0194946 | 304.161 | 0.2437216 | 1.216342e-10 | 0.0002117787 | 7487.728
17.83998 | 4589.15 | 4757.74 | 0.003205729 | 236.4986 | 0.02954025 | 4.686252e-13 | 7.791556e-06 | 4994.272 | 17.83998 | 7362.112 | 7187.104 | 0.01735468 | 286.5914 | 0.269212 | 1.460226e-10 | 0.00024112 | 7473.982
17.85311 | 4694.972 | 4760.499 | 0.002802116 | 220.843 | 0.03319083 | 5.801186e-13 | 9.06844e-06 | 4981.378 | 17.85311 | 7364.729 | 7190.826 | 0.01544198 | 269.9026 | 0.2972205 | 1.75214e-10 | 0.0002743899 | 7461.041
17.86624 | 4534.794 | 4763.203 | 0.002447902 | 206.1046 | 0.03727097 | 7.17723e-13 | 1.054848e-05 | 4969.347 | 17.86624 | 7572.346 | 7194.47 | 0.01373326 | 254.0592 | 0.32798 | 2.101365e-10 | 0.0003120954 | 7448.872
17.87937 | 4922.617 | 4765.852 | 0.002137228 | 192.2385 | 0.04182849 | 8.874537e-13 | 1.226297e-05 | 4958.134 | 17.87937 | 7211.963 | 7198.037 | 0.01220755 | 239.0271 | 0.3617429 | 2.518943e-10 | 0.0003548058 | 7437.438
17.8925 | 4620.439 | 4768.446 | 0.001864904 | 179.2017 | 0.04691615 | 1.096689e-12 | 1.424789e-05 | 4947.696 | 17.8925 | 7518.579 | 7201.526 | 0.01084594 | 224.7726 | 0.3987833 | 3.018e-10 | 0.0004031607 | 7426.709
17.90563 | 4568.261 | 4770.985 | 0.001626339 | 166.9523 | 0.05259222 | 1.354471e-12 | 1.654451e-05 | 4937.992 | 17.90563 | 7572.196 | 7204.937 | 0.009631421 | 211.2632 | 0.4393979 | 3.614136e-10 | 0.000457878 | 7416.65
17.91876 | 4686.084 | 4773.47 | 0.001417471 | 155.4503 | 0.0589209 | 1.67188e-12 | 1.920023e-05 | 4928.981 | 17.91876 | 7488.813 | 7208.27 | 0.008548652 | 198.4671 | 0.4839085 | 4.325874e-10 | 0.0005197633 | 7407.23
17.93189 | 4548.906 | 4775.899 | 0.001234714 | 144.6571 | 0.06597297 | 2.062477e-12 | 2.226935e-05 | 4920.624 | 17.93189 | 7415.43 | 7211.525 | 0.007583838 | 186.3534 | 0.5326631 | 5.175202e-10 | 0.0005897196 | 7398.419
17.94502 | 4507.728 | 4778.274 | 0.001074898 | 134.5354 | 0.07382637 | 2.542858e-12 | 2.581414e-05 | 4912.884 | 17.94502 | 7257.046 | 7214.701 | 0.006724572 | 174.8921 | 0.5860385 | 6.188209e-10 | 0.0006687591 | 7390.187
17.95815 | 4568.551 | 4780.593 | 0.0009352266 | 125.0496 | 0.08256687 | 3.133313e-12 | 2.990587e-05 | 4905.726 | 17.95815 | 7429.663 | 7217.799 | 0.0059597 | 164.0542 | 0.644442 | 7.395828e-10 | 0.0007580153 | 7382.504
17.97128 | 4637.373 | 4782.857 | 0.0008132337 | 116.1653 | 0.09228879 | 3.85864e-12 | 3.462614e-05 | 4899.115 | 17.97128 | 7190.28 | 7220.818 | 0.005279202 | 153.8114 | 0.7083138 | 8.83472e-10 | 0.0008587573 | 7375.344
17.98441 | 4476.195 | 4785.065 | 0.0007067448 | 107.8499 | 0.1030958 | 4.749125e-12 | 4.006826e-05 | 4893.019 | 17.98441 | 7425.897 | 7223.759 | 0.004674082 | 144.1365 | 0.7781292 | 1.054831e-09 | 0.0009724047 | 7368.68
17.99754499 | 4418.018 | 4787.218 | 0.000613845 | 100.0718 | 0.1151017 | 5.841734e-12 | 4.63389e-05 | 4887.406 | 17.99754499 | 7246.513 | 7226.622 | 0.004136267 | 135.003 | 0.8544013 | 1.258801e-09 | 0.001100545 | 7362.484
18.01068 | 4345.84 | 4789.316 | 0.0005328484 | 92.80103 | 0.1284314 | 7.181559e-12 | 5.35599e-05 | 4882.246 | 18.01068 | 7398.13 | 7229.405 | 0.003658516 | 126.3855 | 0.9376835 | 1.501467e-09 | 0.001244952 | 7356.733
18.02381 | 4512.662 | 4791.357 | 0.0004622718 | 86.00872 | 0.1432219 | 8.823573e-12 | 6.187036e-05 | 4877.51 | 18.02381 | 7186.747 | 7232.11 | 0.003234339 | 118.2593 | 1.028572 | 1.790022e-09 | 0.001407608 | 7351.402
18.03694 | 4383.485 | 4793.344 | 0.0004008113 | 79.66746 | 0.1596234 | 1.083475e-11 | 7.142895e-05 | 4873.171 | 18.03694 | 7399.364 | 7234.735 | 0.002857921 | 110.6005 | 1.12771 | 2.132972e-09 | 0.001590725 | 7346.468
18.05007 | 4346.307 | 4795.274 | 0.0003473212 | 73.75106 | 0.1778004 | 1.329665e-11 | 8.241662e-05 | 4869.203 | 18.05007 | 7161.98 | 7237.282 | 0.002524057 | 103.3864 | 1.235789 | 2.540365e-09 | 0.00179677 | 7341.908
18.0632 | 4529.129 | 4797.149 | 0.0003007956 | 68.23456 | 0.1979326 | 1.630852e-11 | 9.503948e-05 | 4865.582 | 18.0632 | 7252.597 | 7239.749 | 0.002228087 | 96.59483 | 1.353553 | 3.024066e-09 | 0.002028496 | 7337.702
18.07633 | 4385.952 | 4798.968 | 0.0002603517 | 63.09418 | 0.2202171 | 1.999105e-11 | 0.0001095323 | 4862.282 | 18.07633 | 7176.214 | 7242.137 | 0.001965845 | 90.20455 | 1.481803 | 3.598077e-09 | 0.002288969 | 7333.828
18.08946 | 4225.774 | 4800.73 | 0.0002252155 | 58.30731 | 0.2448688 | 2.449093e-11 | 0.0001261621 | 4859.283 | 18.08946 | 7368.83 | 7244.446 | 0.001733607 | 84.19517 | 1.621398 | 4.278917e-09 | 0.002581605 | 7330.267
18.10259 | 4220.596 | 4802.437 | 0.0001947084 | 53.85246 | 0.2721226 | 2.998637e-11 | 0.0001452328 | 4856.562 | 18.10259 | 7450.447 | 7246.675 | 0.001528045 | 78.54708 | 1.773263 | 5.08606e-09 | 0.002910207 | 7327
18.11572 | 4291.419 | 4804.088 | 0.0001682365 | 49.70921 | 0.3022349 | 3.669369e-11 | 0.0001670896 | 4854.1 | 18.11572 | 7389.064 | 7248.825 | 0.001346188 | 73.24147 | 1.938388 | 6.042453e-09 | 0.003279005 | 7324.01
18.12885 | 4250.241 | 4805.683 | 0.0001452795 | 45.85821 | 0.3354853 | 4.487533e-11 | 0.0001921245 | 4851.877 | 18.12885 | 7389.681 | 7250.896 | 0.001185386 | 68.26031 | 2.117837 | 7.17512e-09 | 0.003692703 | 7321.279
18.14198 | 4297.063 | 4807.221 | 0.0001253826 | 42.28108 | 0.3721783 | 5.48495e-11 | 0.0002207826 | 4849.875 | 18.14198 | 7299.297 | 7252.886 | 0.001043272 | 63.58631 | 2.312749 | 8.515875e-09 | 0.004156531 | 7318.791
18.15511 | 4601.886 | 4808.703 | 0.0001081482 | 38.96043 | 0.4126459 | 6.70018e-11 | 0.0002535688 | 4848.077 | 18.15511 | 7269.914 | 7254.798 | 0.0009177404 | 59.20292 | 2.524345 | 1.010214e-08 | 0.004676293 | 7316.531
18.16824 | 4257.708 | 4810.129 | 9.322874e-05 | 35.87983 | 0.457249 | 8.179922e-11 | 0.0002910553 | 4846.467 | 18.16824 | 7270.531 | 7256.629 | 0.000806912 | 55.09432 | 2.75393 | 1.197793e-08 | 0.005258436 | 7314.483
18.18137 | 4148.53 | 4811.499 | 8.032103e-05 | 33.0237 | 0.5063804 | 9.980691e-11 | 0.0003338905 | 4845.03 | 18.18137 | 7237.148 | 7258.381 | 0.000709115 | 51.24537 | 3.002904 | 1.419497e-08 | 0.00591011 | 7312.636
18.19449923 | 4372.353 | 4812.812 | 6.91604e-05 | 30.37736 | 0.5604666 | 1.217085e-10 | 0.0003828084 | 4843.751 | 18.19449923 | 7317.764 | 7260.053 | 0.0006228613 | 47.64163 | 3.272759 | 1.681401e-08 | 0.006639246 | 7310.974
18.20763 | 4246.175 | 4814.069 | 5.951611e-05 | 27.92692 | 0.6199711 | 1.483303e-10 | 0.0004386394 | 4842.617 | 18.20763 | 7576.381 | 7261.645 | 0.0005468272 | 44.26932 | 3.565092 | 1.990637e-08 | 0.007454631 | 7309.487
18.22076 | 4491.997 | 4815.27 | 5.118709e-05 | 25.6593 | 0.6853966 | 1.806708e-10 | 0.0005023225 | 4841.615 | 18.22076 | 7331.998 | 7263.157 | 0.0004798363 | 41.11527 | 3.881608 | 2.355576e-08 | 0.008365996 | 7308.162
18.23389 | 4383.82 | 4816.413 | 4.399822e-05 | 23.56218 | 0.7572883 | 2.199351e-10 | 0.0005749188 | 4840.733 | 18.23389 | 7325.615 | 7264.589 | 0.0004208431 | 38.16697 | 4.224125 | 2.786034e-08 | 0.009384115 | 7306.989
18.24702 | 4077.642 | 4817.501 | 3.779711e-05 | 21.62394 | 0.8362369 | 2.675778e-10 | 0.0006576262 | 4839.962 | 18.24702 | 7381.231 | 7265.94 | 0.0003689194 | 35.41247 | 4.594582 | 3.293516e-08 | 0.01052091 | 7305.958
18.26015 | 4173.464 | 4818.531 | 3.245121e-05 | 19.83367 | 0.9228822 | 3.253527e-10 | 0.0007517969 | 4839.289 | 18.26015 | 7414.848 | 7267.212 | 0.0003232414 | 32.84045 | 4.995045 | 3.891502e-08 | 0.01178955 | 7305.06
18.27328 | 4245.287 | 4819.506 | 2.784531e-05 | 18.1811 | 1.017916 | 3.953735e-10 | 0.0008589557 | 4838.705 | 18.27328 | 7241.465 | 7268.404 | 0.0002830783 | 30.4401 | 5.427715 | 4.595777e-08 | 0.0132046 | 7304.285
18.28641 | 4410.109 | 4820.423 | 2.387932e-05 | 16.65659 | 1.122087 | 4.80186e-10 | 0.0009808211 | 4838.203 | 18.28641 | 7385.082 | 7269.515 | 0.0002477823 | 28.20117 | 5.894931 | 5.424813e-08 | 0.01478215 | 7303.627
18.29954 | 4220.931 | 4821.284 | 2.046636e-05 | 15.25108 | 1.236203 | 5.828546e-10 | 0.001119329 | 4837.772 | 18.29954 | 7419.698 | 7270.547 | 0.0002167795 | 26.11394 | 6.399185 | 6.400219e-08 | 0.01653995 | 7303.077
18.31267 | 4175.754 | 4822.088 | 1.753106e-05 | 13.9561 | 1.361138 | 7.070657e-10 | 0.001276657 | 4837.406 | 18.31267 | 7387.315 | 7271.498 | 0.0001895616 | 24.16918 | 6.94312 | 7.547255e-08 | 0.01849757 | 7302.629
18.3258 | 4334.576 | 4822.835 | 1.500806e-05 | 12.7637 | 1.497832 | 8.572512e-10 | 0.001455257 | 4837.098 | 18.3258 | 7229.932 | 7272.369 | 0.0001656787 | 22.35813 | 7.529548 | 8.895438e-08 | 0.02067662 | 7302.277
18.33893234 | 4190.398 | 4823.525 | 1.284073e-05 | 11.66642 | 1.6473 | 1.038736e-09 | 0.001657884 | 4836.841 | 18.33893234 | 7420.549 | 7273.159 | 0.0001447328 | 20.67252 | 8.161449 | 1.047924e-07 | 0.02310088 | 7302.016
18.35206 | 4036.221 | 4824.159 | 1.098003e-05 | 10.65731 | 1.810637 | 1.257915e-09 | 0.001887631 | 4836.629 | 18.35206 | 7212.165 | 7273.869 | 0.0001263722 | 19.10448 | 8.841986 | 1.23389e-07 | 0.02579655 | 7301.842
18.36519 | 4234.043 | 4824.736 | 9.383533e-06 | 9.729853 | 1.989018 | 1.522461e-09 | 0.002147974 | 4836.457 | 18.36519 | 7459.782 | 7274.499 | 0.000110286 | 17.64661 | 9.574509 | 1.452136e-07 | 0.02879247 | 7301.749
18.37832 | 4175.865 | 4825.256 | 8.014529e-06 | 8.877973 | 2.18371 | 1.841576e-09 | 0.002442811 | 4836.32 | 18.37832 | 7510.399 | 7275.048 | 9.61996e-05 | 16.2919 | 10.36257 | 1.708135e-07 | 0.03212036 | 7301.735
18.39145347 | 4166.688 | 4825.719 | 6.841296e-06 | 8.095993 | 2.396073 | 2.226292e-09 | 0.002776511 | 4836.214 | 18.39145347 | 7522.016 | 7275.517 | 8.387071e-05 | 15.03371 | 11.20992 | 2.008267e-07 | 0.03581509 | 7301.797
18.40458 | 4022.51 | 4826.125 | 5.836434e-06 | 7.378623 | 2.627567 | 2.689821e-09 | 0.003153971 | 4836.134 | 18.40458 | 7320.632 | 7275.906 | 7.308556e-05 | 13.86579 | 12.12053 | 2.359961e-07 | 0.03991497 | 7301.932
18.41771 | 4295.332 | 4826.474 | 4.976289e-06 | 6.720928 | 2.879761 | 3.24798e-09 | 0.003580674 | 4836.079 | 18.41771 | 7577.249 | 7276.214 | 6.365565e-05 | 12.78225 | 13.0986 | 2.771866e-07 | 0.04446208 | 7302.14
18.43084 | 4354.155 | 4826.767 | 4.240454e-06 | 6.118318 | 3.154335 | 3.919694e-09 | 0.004062756 | 4836.044 | 18.43084 | 7382.866 | 7276.442 | 5.541489e-05 | 11.77753 | 14.14857 | 3.254047e-07 | 0.04950258 | 7302.418
18.44397 | 4302.977 | 4827.002 | 3.611337e-06 | 5.566518 | 3.453092 | 4.72759e-09 | 0.004607078 | 4836.027 | 18.44397 | 7496.483 | 7276.589 | 4.8217e-05 | 10.84639 | 15.2751 | 3.818209e-07 | 0.05508712 | 7302.766
18.4571 | 4088.799 | 4827.181 | 3.073778e-06 | 5.061555 | 3.777959 | 5.698707e-09 | 0.005221305 | 4836.026 | 18.4571 | 7407.099 | 7276.656 | 4.193321e-05 | 9.983908 | 16.48314 | 4.477954e-07 | 0.06127122 | 7303.184
18.47024 | 4134.622 | 4827.303 | 2.614723e-06 | 4.599739 | 4.130999 | 6.865332e-09 | 0.005914002 | 4836.039 | 18.47024 | 7348.716 | 7276.643 | 3.645022e-05 | 9.18544 | 17.77788 | 5.249086e-07 | 0.06811568 | 7303.674
18.48337 | 4163.444 | 4827.367 | 2.22294e-06 | 4.177642 | 4.514418 | 8.266005e-09 | 0.006694724 | 4836.066 | 18.48337 | 7353.333 | 7276.548 | 3.166841e-05 | 8.446631 | 19.16479 | 6.149956e-07 | 0.07568709 | 7304.236
18.4965 | 4102.266 | 4827.375 | 1.888768e-06 | 3.792085 | 4.930571 | 9.946689e-09 | 0.007574128 | 4836.105 | 18.4965 | 7532.95 | 7276.374 | 2.750025e-05 | 7.763387 | 20.64964 | 7.201856e-07 | 0.08405833 | 7304.871
18.50963 | 4133.089 | 4827.326 | 1.603904e-06 | 3.440121 | 5.381973 | 1.196218e-08 | 0.008564095 | 4836.157 | 18.50963 | 7584.566 | 7276.119 | 2.386883e-05 | 7.131865 | 22.23847 | 8.429485e-07 | 0.09330906 | 7305.583
18.52276 | 4088.911 | 4827.22 | 1.361215e-06 | 3.11902 | 5.871305 | 1.437774e-08 | 0.009677854 | 4836.22 | 18.52276 | 7531.183 | 7275.784 | 2.070665e-05 | 6.548459 | 23.93765 | 9.861473e-07 | 0.1035264 | 7306.373
18.53588658 | 4041.733 | 4827.057 | 1.15458e-06 | 2.826255 | 6.401423 | 1.72711e-08 | 0.01093013 | 4836.295 | 18.53588658 | 7670.8 | 7275.368 | 1.795447e-05 | 6.00979 | 25.75386 | 1.153099e-06 | 0.1148054 | 7307.246
18.54902 | 4185.556 | 4826.837 | 9.787464e-07 | 2.55949 | 6.97537 | 2.073472e-08 | 0.01233732 | 4836.384 | 18.54902 | 7564.417 | 7274.872 | 1.556036e-05 | 5.512691 | 27.6941 | 1.347646e-06 | 0.12725 | 7308.206
18.56215 | 4119.378 | 4826.56 | 8.292111e-07 | 2.316564 | 7.596382 | 2.487855e-08 | 0.01391761 | 4836.487 | 18.56215 | 7702.033 | 7274.295 | 1.347879e-05 | 5.054197 | 29.76572 | 1.574233e-06 | 0.1409736 | 7309.256
18.57528 | 4242.2 | 4826.226 | 7.021159e-07 | 2.095482 | 8.267899 | 2.983327e-08 | 0.01569125 | 4836.605 | 18.57528 | 7806.65 | 7273.638 | 1.166987e-05 | 4.631534 | 31.97641 | 1.838004e-06 | 0.1560995 | 7310.402
18.58840771 | 4055.023 | 4825.835 | 5.941572e-07 | 1.894403 | 8.993574 | 3.575406e-08 | 0.01768069 | 4836.741 | 18.58840771 | 7651.267 | 7272.901 | 1.00987e-05 | 4.242108 | 34.33421 | 2.144905e-06 | 0.1727625 | 7311.65
18.60154 | 4352.845 | 4825.388 | 5.025077e-07 | 1.711629 | 9.777285 | 4.282514e-08 | 0.01991085 | 4836.896 | 18.60154 | 7487.884 | 7272.083 | 8.734726e-06 | 3.883495 | 36.84756 | 2.501807e-06 | 0.1911093 | 7313.005
18.61467 | 4191.667 | 4824.883 | 4.247495e-07 | 1.545595 | 10.62314 | 5.1265e-08 | 0.02240934 | 4837.074 | 18.61467 | 7789.5 | 7271.185 | 7.55122e-06 | 3.553431 | 39.52523 | 2.916645e-06 | 0.2112993 | 7314.475
18.6278 | 4352.49 | 4824.322 | 3.58816e-07 | 1.39486 | 11.53551 | 6.133268e-08 | 0.02520677 | 4837.277 | 18.6278 | 7566.117 | 7270.207 | 6.524828e-06 | 3.249804 | 42.37643 | 3.398581e-06 | 0.2335063 | 7316.067
18.64093 | 4177.312 | 4823.704 | 3.02942e-07 | 1.258098 | 12.51898 | 7.333507e-08 | 0.02833701 | 4837.509 | 18.64093 | 7493.734 | 7269.149 | 5.635146e-06 | 2.970645 | 45.41073 | 3.958183e-06 | 0.257919 | 7317.788
18.65406 | 4174.134 | 4823.029 | 2.556208e-07 | 1.134089 | 13.57845 | 8.763555e-08 | 0.03183756 | 4837.773 | 18.65406 | 7714.351 | 7268.01 | 4.864358e-06 | 2.714116 | 48.63811 | 4.607637e-06 | 0.2847424 | 7319.647
18.66719 | 4054.957 | 4822.297 | 2.155666e-07 | 1.021712 | 14.71907 | 1.046641e-07 | 0.03574985 | 4838.073 | 18.66719 | 7612.967 | 7266.791 | 4.196913e-06 | 2.478507 | 52.06899 | 5.360987e-06 | 0.3141993 | 7321.653
18.68032 | 4324.779 | 4821.508 | 1.816836e-07 | 0.9199378 | 15.94627 | 1.249292e-07 | 0.04011969 | 4838.415 | 18.68032 | 7956.584 | 7265.492 | 3.61925e-06 | 2.262227 | 55.71417 | 6.234412e-06 | 0.3465312 | 7323.815
18.69345 | 4062.601 | 4820.663 | 1.530378e-07 | 0.8278229 | 17.2658 | 1.490318e-07 | 0.04499764 | 4838.802 | 18.69345 | 7578.201 | 7264.113 | 3.119546e-06 | 2.063794 | 59.58493 | 7.246534e-06 | 0.3820002 | 7326.144
18.70658 | 4062.424 | 4819.761 | 1.28834e-07 | 0.7445008 | 18.68371 | 1.776817e-07 | 0.05043949 | 4839.24 | 18.70658 | 7797.818 | 7262.654 | 2.687499e-06 | 1.881831 | 63.69294 | 8.418783e-06 | 0.4208905 | 7328.65
18.71971 | 4252.246 | 4818.802 | 1.083955e-07 | 0.6691782 | 20.20637 | 2.117169e-07 | 0.05650676 | 4839.734 | 18.71971 | 7553.434 | 7261.115 | 2.314139e-06 | 1.715059 | 68.05035 | 9.775805e-06 | 0.4635096 | 7331.344
18.73284082 | 4126.068 | 4817.787 | 9.114662e-08 | 0.6011283 | 21.84049 | 2.521256e-07 | 0.06326726 | 4840.292 | 18.73284082 | 7551.051 | 7259.496 | 1.991657e-06 | 1.56229 | 72.66974 | 1.134592e-05 | 0.5101907 | 7334.239
18.74597 | 4235.891 | 4816.715 | 7.659825e-08 | 0.5396862 | 23.59312 | 3.000732e-07 | 0.07079562 | 4840.919 | 18.74597 | 7603.668 | 7257.798 | 1.713263e-06 | 1.422422 | 77.56414 | 1.316168e-05 | 0.5612942 | 7337.345
18.7591 | 4343.713 | 4815.587 | 6.433479e-08 | 0.4842441 | 25.47164 | 3.569326e-07 | 0.079174 | 4841.622 | 18.7591 | 7618.285 | 7256.019 | 1.47305e-06 | 1.294432 | 82.74705 | 1.526044e-05 | 0.6172096 | 7340.678
18.77223 | 4300.535 | 4814.402 | 5.400348e-08 | 0.4342463 | 27.48384 | 4.243206e-07 | 0.08849272 | 4842.408 | 18.77223 | 7598.901 | 7254.16 | 1.265888e-06 | 1.177374 | 88.23242 | 1.768507e-05 | 0.678358 | 7344.249
18.78536 | 4312.358 | 4813.16 | 4.530503e-08 | 0.3891856 | 29.63785 | 5.041396e-07 | 0.09885107 | 4843.286 | 18.78536 | 7677.518 | 7252.222 | 1.08732e-06 | 1.070369 | 94.03468 | 2.048476e-05 | 0.7451941 | 7348.073
18.79849 | 4247.18 | 4811.862 | 3.798568e-08 | 0.3485991 | 31.9422 | 5.98627e-07 | 0.110358 | 4844.264 | 18.79849 | 7811.135 | 7250.205 | 9.334764e-07 | 0.9726064 | 100.1687 | 2.371586e-05 | 0.8182085 | 7352.164
18.81162 | 4300.002 | 4810.508 | 3.183041e-08 | 0.3120646 | 34.40581 | 7.104126e-07 | 0.1231333 | 4845.349 | 18.81162 | 7759.752 | 7248.107 | 8.010019e-07 | 0.8833335 | 106.6499 | 2.744298e-05 | 0.8979306 | 7356.538
18.82475 | 4200.825 | 4809.098 | 2.665712e-08 | 0.2791975 | 37.038 | 8.425851e-07 | 0.1373079 | 4846.552 | 18.82475 | 8147.368 | 7245.93 | 6.869861e-07 | 0.8018561 | 113.4939 | 3.174006e-05 | 0.9849308 | 7361.211
18.83788 | 4321.647 | 4807.631 | 2.231173e-08 | 0.2496476 | 39.8485 | 9.987705e-07 | 0.1530258 | 4847.882 | 18.83788 | 7875.985 | 7243.674 | 5.889067e-07 | 0.7275324 | 120.7172 | 3.669175e-05 | 1.079824 | 7366.199
18.85101 | 4306.469 | 4806.107 | 1.866388e-08 | 0.2230961 | 42.84749 | 1.183223e-06 | 0.1704443 | 4849.348 | 18.85101 | 7702.602 | 7241.338 | 5.04579e-07 | 0.6597698 | 128.3364 | 4.239486e-05 | 1.183271 | 7371.518
18.86414 | 4176.292 | 4804.528 | 1.560341e-08 | 0.1992533 | 46.04553 | 1.400929e-06 | 0.1897358 | 4850.963 | 18.86414 | 8082.219 | 7238.924 | 4.321117e-07 | 0.5980213 | 136.3687 | 4.896008e-05 | 1.295984 | 7377.186
18.87727 | 4156.114 | 4802.893 | 1.303724e-08 | 0.1778557 | 49.45366 | 1.657732e-06 | 0.2110885 | 4852.735 | 18.87727 | 8055.835 | 7236.429 | 3.698683e-07 | 0.5417826 | 144.8317 | 5.651389e-05 | 1.418728 | 7383.222
18.8904 | 4422.936 | 4801.201 | 1.088682e-08 | 0.1586642 | 53.08334 | 1.960476e-06 | 0.2347086 | 4854.678 | 18.8904 | 7872.452 | 7233.856 | 3.164334e-07 | 0.4905887 | 153.7435 | 6.520074e-05 | 1.552326 | 7389.643
18.90353 | 4273.759 | 4799.453 | 9.085835e-09 | 0.1414617 | 56.94647 | 2.317168e-06 | 0.2608207 | 4856.802 | 18.90353 | 7792.069 | 7231.204 | 2.705837e-07 | 0.4440116 | 163.1226 | 7.518547e-05 | 1.69766 | 7396.468
18.91666 | 4282.581 | 4797.65 | 7.578402e-09 | 0.1260514 | 61.05542 | 2.737173e-06 | 0.2896703 | 4859.121 | 18.91666 | 8036.686 | 7228.473 | 2.312625e-07 | 0.4016568 | 172.9878 | 8.665618e-05 | 1.855679 | 7403.718
18.92979506 | 4291.403 | 4795.79 | 6.317412e-09 | 0.1122548 | 65.42299 | 3.231438e-06 | 0.3215249 | 4861.647 | 18.92979506 | 8074.302 | 7225.663 | 1.975572e-07 | 0.3631618 | 183.3585 | 9.982729e-05 | 2.027398 | 7411.412
18.94293 | 4222.225 | 4793.875 | 5.263196e-09 | 0.09991056 | 70.06246 | 3.81275e-06 | 0.3566762 | 4864.394 | 18.94293 | 8002.919 | 7222.774 | 1.686804e-07 | 0.3281931 | 194.2544 | 0.0001149432 | 2.213907 | 7419.571
18.95606 | 4371.048 | 4791.904 | 4.382367e-09 | 0.08887233 | 74.98756 | 4.496033e-06 | 0.3954417 | 4867.376 | 18.95606 | 7938.536 | 7219.806 | 1.43953e-07 | 0.2964441 | 205.6956 | 0.0001322822 | 2.416373 | 7428.215
18.96919 | 4368.87 | 4789.877 | 3.64684e-09 | 0.0790079 | 80.21246 | 5.298702e-06 | 0.4381669 | 4870.607 | 18.96919 | 7990.153 | 7216.76 | 1.227894e-07 | 0.2676334 | 217.7023 | 0.0001521611 | 2.636044 | 7437.366
18.98232 | 4316.692 | 4787.795 | 3.033008e-09 | 0.07019776 | 85.75181 | 6.24106e-06 | 0.4852276 | 4874.102 | 18.98232 | 8191.769 | 7213.636 | 1.046852e-07 | 0.2415027 | 230.2954 | 0.0001749403 | 2.874256 | 7447.047
18.99545 | 4460.515 | 4785.657 | 2.521037e-09 | 0.06233398 | 91.62068 | 7.346762e-06 | 0.5370321 | 4877.877 | 18.99545 | 8286.386 | 7210.433 | 8.920591e-08 | 0.217815 | 243.496 | 0.0002010298 | 3.132438 | 7457.279
19.00858 | 4383.337 | 4783.464 | 2.094275e-09 | 0.05531911 | 97.83462 | 8.643357e-06 | 0.5940238 | 4881.948 | 19.00858 | 8157.003 | 7207.152 | 7.597773e-08 | 0.1963531 | 257.3252 | 0.0002308954 | 3.412116 | 7468.086
19.02171 | 4590.159 | 4781.215 | 1.738749e-09 | 0.04906529 | 104.4096 | 1.01629e-05 | 0.6566837 | 4886.33 | 19.02171 | 8305.62 | 7203.792 | 6.467897e-08 | 0.176918 | 271.8048 | 0.0002650661 | 3.714917 | 7479.489
19.03484 | 4391.982 | 4778.911 | 1.442743e-09 | 0.04349331 | 111.362 | 1.194268e-05 | 0.7255334 | 4891.042 | 19.03484 | 8092.236 | 7200.355 | 5.503311e-08 | 0.1593273 | 286.9565 | 0.0003041425 | 4.04258 | 7491.514
19.04797 | 4374.804 | 4776.552 | 1.196437e-09 | 0.03853179 | 118.7087 | 1.402603e-05 | 0.8011381 | 4896.1 | 19.04797 | 8227.853 | 7196.84 | 4.680252e-08 | 0.1434144 | 302.8023 | 0.0003488063 | 4.396958 | 7504.183
19.0611 | 4479.626 | 4774.137 | 9.916066e-10 | 0.03411653 | 126.4669 | 1.646328e-05 | 0.8841098 | 4901.522 | 19.0611 | 8057.47 | 7193.247 | 3.978309e-08 | 0.1290266 | 319.3643 | 0.0003998303 | 4.780024 | 7517.521
19.07423 | 4580.449 | 4771.668 | 8.213682e-10 | 0.03018973 | 134.6542 | 1.931287e-05 | 0.9751104 | 4907.327 | 19.07423 | 8203.087 | 7189.576 | 3.379963e-08 | 0.1160246 | 336.6649 | 0.0004580905 | 5.193882 | 7531.551
19.08736 | 4635.271 | 4769.143 | 6.799629e-10 | 0.02669946 | 143.2887 | 2.264259e-05 | 1.074856 | 4913.533 | 19.08736 | 8158.703 | 7185.828 | 2.870183e-08 | 0.104281 | 354.7263 | 0.0005245791 | 5.640769 | 7546.3
19.10049 | 4723.093 | 4766.564 | 5.625761e-10 | 0.02359905 | 152.3886 | 2.653104e-05 | 1.184119 | 4920.16 | 19.10049 | 8158.32 | 7182.002 | 2.436079e-08 | 0.09367944 | 373.5709 | 0.0006004196 | 6.123061 | 7561.79
19.11362 | 4582.916 | 4763.93 | 4.651855e-10 | 0.02084661 | 161.9728 | 3.106928e-05 | 1.303735 | 4927.227 | 19.11362 | 8281.937 | 7178.099 | 2.066604e-08 | 0.08411387 | 393.2213 | 0.0006868831 | 6.643288 | 7578.048
19.1267493 | 4522.738 | 4761.241 | 3.844323e-10 | 0.01840454 | 172.0602 | 3.636277e-05 | 1.434605 | 4934.754 | 19.1267493 | 8449.554 | 7174.118 | 1.752296e-08 | 0.0754875 | 413.6995 | 0.0007854075 | 7.204133 | 7595.098
19.13988 | 4641.56 | 4758.497 | 3.175137e-10 | 0.01623916 | 182.6702 | 4.253354e-05 | 1.577698 | 4942.761 | 19.13988 | 8286.17 | 7170.061 | 1.485052e-08 | 0.06771216 | 435.028 | 0.0008976176 | 7.808445 | 7612.966
19.15301 | 4571.383 | 4755.699 | 2.62092e-10 | 0.01432026 | 193.8222 | 4.972272e-05 | 1.734061 | 4951.27 | 19.15301 | 8449.787 | 7165.927 | 1.25794e-08 | 0.06070751 | 457.2289 | 0.001025349 | 8.459243 | 7631.677
19.16614 | 4670.205 | 4752.847 | 2.16219e-10 | 0.0126208 | 205.5362 | 5.809343e-05 | 1.904819 | 4960.301 | 19.16614 | 8388.404 | 7161.716 | 1.065032e-08 | 0.05440044 | 480.3239 | 0.001170675 | 9.159729 | 7651.255
19.17927 | 4581.027 | 4749.94 | 1.782719e-10 | 0.0111166 | 217.8321 | 6.783409e-05 | 2.091182 | 4969.875 | 19.17927 | 8245.021 | 7157.428 | 9.012584e-09 | 0.0487244 | 504.3347 | 0.001335935 | 9.913293 | 7671.726
19.1924 | 4556.85 | 4746.979 | 1.468996e-10 | 0.009786008 | 230.7301 | 7.916218e-05 | 2.294451 | 4980.014 | 19.1924 | 8395.637 | 7153.064 | 7.6229e-09 | 0.0436189 | 529.2827 | 0.001523766 | 10.72352 | 7693.115
19.20553 | 4675.672 | 4743.964 | 1.209782e-10 | 0.008609701 | 244.2505 | 9.232862e-05 | 2.516022 | 4990.739 | 19.20553 | 8436.254 | 7148.623 | 6.444294e-09 | 0.03902898 | 555.1889 | 0.001737143 | 11.59421 | 7715.447
19.21866 | 4668.494 | 4740.895 | 9.957322e-11 | 0.00757041 | 258.4137 | 0.0001076227 | 2.757395 | 5002.074 | 19.21866 | 8581.871 | 7144.106 | 5.445209e-09 | 0.03490469 | 582.0736 | 0.001979415 | 12.52936 | 7738.746
19.23179 | 4633.317 | 4737.772 | 8.190808e-11 | 0.006652725 | 273.24 | 0.0001253776 | 3.020176 | 5014.039 | 19.23179 | 8648.488 | 7139.513 | 4.59873e-09 | 0.03120071 | 609.9571 | 0.002254355 | 13.53321 | 7763.037
19.24492 | 4742.139 | 4734.595 | 6.733793e-11 | 0.005842901 | 288.75 | 0.0001459772 | 3.306088 | 5026.657 | 19.24492 | 8692.104 | 7134.844 | 3.88191e-09 | 0.02787593 | 638.8586 | 0.002566208 | 14.61022 | 7788.344
19.25805 | 4673.961 | 4731.365 | 5.532756e-11 | 0.005128688 | 304.9639 | 0.000169863 | 3.616973 | 5039.951 | 19.25805 | 8483.721 | 7130.1 | 3.275195e-09 | 0.02489307 | 668.7972 | 0.00291975 | 15.76511 | 7814.69
19.27118241 | 4814.784 | 4728.081 | 4.543308e-11 | 0.004499174 | 321.9019 | 0.0001975429 | 3.954805 | 5053.942 | 19.27118241 | 8753.338 | 7125.279 | 2.761932e-09 | 0.02221834 | 699.7909 | 0.003320348 | 17.00284 | 7842.099
19.28431 | 4608.606 | 4724.743 | 3.72865e-11 | 0.003944648 | 339.5843 | 0.0002296005 | 4.32169 | 5068.653 | 19.28431 | 8645.955 | 7120.384 | 2.327947e-09 | 0.01982116 | 731.857 | 0.003774033 | 18.32863 | 7870.593
19.29744 | 4807.428 | 4721.352 | 3.058298e-11 | 0.003456467 | 358.0309 | 0.0002667062 | 4.71988 | 5084.107 | 19.29744 | 8799.571 | 7115.412 | 1.961179e-09 | 0.01767383 | 765.0123 | 0.004287578 | 19.74798 | 7900.195
19.31057 | 4539.251 | 4717.908 | 2.507015e-11 | 0.003026951 | 377.2612 | 0.0003096294 | 5.151778 | 5100.325 | 19.31057 | 8581.188 | 7110.366 | 1.651375e-09 | 0.0157513 | 799.2722 | 0.004868582 | 21.26668 | 7930.926
19.32370354 | 4473.073 | 4714.411 | 2.053916e-11 | 0.002649276 | 397.2946 | 0.0003592528 | 5.619946 | 5117.329 | 19.32370354 | 8651.805 | 7105.245 | 1.389819e-09 | 0.01403092 | 834.6515 | 0.00552557 | 22.89079 | 7962.807
19.33683 | 4642.895 | 4710.861 | 1.681734e-11 | 0.002317383 | 418.1499 | 0.000416588 | 6.127114 | 5135.141 | 19.33683 | 8732.422 | 7100.049 | 1.169109e-09 | 0.01249224 | 871.1638 | 0.006268098 | 24.62669 | 7995.858
19.34996 | 4777.718 | 4707.258 | 1.376198e-11 | 0.002025896 | 439.8454 | 0.0004827945 | 6.676188 | 5153.782 | 19.34996 | 8698.038 | 7094.778 | 9.829596e-10 | 0.01111677 | 908.8216 | 0.007106876 | 26.48106 | 8030.099
19.36309 | 4831.54 | 4703.603 | 1.12552e-11 | 0.00177005 | 462.3991 | 0.0005591993 | 7.27026 | 5173.274 | 19.36309 | 9033.655 | 7089.433 | 8.260392e-10 | 0.009887826 | 947.6361 | 0.008053892 | 28.46092 | 8065.548
19.37622 | 4765.362 | 4699.894 | 9.199712e-12 | 0.001545619 | 485.8281 | 0.000647321 | 7.912618 | 5193.637 | 19.37622 | 8936.272 | 7084.014 | 6.938248e-10 | 0.008790373 | 987.6173 | 0.009122567 | 30.5736 | 8102.223
19.38935 | 4904.185 | 4696.134 | 7.515262e-12 | 0.001348865 | 510.1492 | 0.0007488962 | 8.60675 | 5214.892 | 19.38935 | 8787.889 | 7078.521 | 5.824828e-10 | 0.007810844 | 1028.774 | 0.01032791 | 32.8268 | 8140.139
19.40249 | 4750.007 | 4692.321 | 6.135682e-12 | 0.001176476 | 535.378 | 0.0008659092 | 9.356363 | 5237.057 | 19.40249 | 8752.505 | 7072.953 | 4.887656e-10 | 0.006937018 | 1071.113 | 0.0116867 | 35.22853 | 8179.314
19.41562 | 4778.829 | 4688.455 | 5.006455e-12 | 0.001025526 | 561.5296 | 0.001000626 | 10.16538 | 5260.152 | 19.41562 | 9006.122 | 7067.312 | 4.09923e-10 | 0.006157889 | 1114.641 | 0.0132177 | 37.7872 | 8219.759
19.42875 | 4844.652 | 4684.538 | 4.082692e-12 | 0.0008934264 | 588.6181 | 0.001155634 | 11.03797 | 5284.196 | 19.42875 | 8756.739 | 7061.597 | 3.436276e-10 | 0.005463551 | 1159.361 | 0.01494182 | 40.51157 | 8261.49
19.44188 | 4983.474 | 4680.569 | 3.327452e-12 | 0.000777893 | 616.6566 | 0.001333882 | 11.97853 | 5309.206 | 19.44188 | 9114.356 | 7055.809 | 2.879109e-10 | 0.004845095 | 1205.277 | 0.01688246 | 43.41078 | 8304.518
19.45501 | 4828.296 | 4676.547 | 2.710352e-12 | 0.0006769082 | 645.6571 | 0.001538733 | 12.99172 | 5335.198 | 19.45501 | 9014.972 | 7049.948 | 2.411083e-10 | 0.004294512 | 1252.388 | 0.01906566 | 46.49436 | 8348.853
19.46813665 | 5090.119 | 4672.475 | 2.206422e-12 | 0.0005886925 | 675.6306 | 0.001774019 | 14.08246 | 5362.19 | 19.46813665 | 9064.589 | 7044.013 | 2.018136e-10 | 0.003804604 | 1300.694 | 0.0215205 | 49.77223 | 8394.505
19.48127 | 5078.941 | 4668.35 | 1.795147e-12 | 0.0005116771 | 706.5868 | 0.002044098 | 15.25594 | 5390.196 | 19.48127 | 9038.206 | 7038.006 | 1.688391e-10 | 0.003368909 | 1350.192 | 0.02427934 | 53.25472 | 8441.48
19.4944 | 4830.763 | 4664.175 | 1.459689e-12 | 0.0004444801 | 738.534 | 0.002353933 | 16.51766 | 5419.229 | 19.4944 | 9232.823 | 7031.926 | 1.411821e-10 | 0.002981626 | 1400.877 | 0.02737824 | 56.95256 | 8489.786
19.50753 | 4822.586 | 4659.948 | 1.186232e-12 | 0.0003858846 | 771.4794 | 0.002709164 | 17.87339 | 5449.304 | 19.50753 | 9048.439 | 7025.774 | 1.179968e-10 | 0.002637554 | 1452.743 | 0.03085733 | 60.87691 | 8539.427
19.52066 | 5184.408 | 4655.67 | 9.634465e-13 | 0.00033482 | 805.4284 | 0.0031162 | 19.32921 | 5480.431 | 19.52066 | 9202.056 | 7019.55 | 9.857011e-11 | 0.002332027 | 1505.78 | 0.03476125 | 65.03933 | 8590.406
19.53379 | 4829.23 | 4651.341 | 7.820498e-13 | 0.0002903449 | 840.3851 | 0.003582319 | 20.89152 | 5512.621 | 19.53379 | 9210.673 | 7013.253 | 8.230085e-11 | 0.002060868 | 1559.979 | 0.03913961 | 69.45183 | 8642.725
19.54692 | 5085.053 | 4646.961 | 6.344392e-13 | 0.0002516319 | 876.352 | 0.004115777 | 22.56705 | 5545.885 | 19.54692 | 9287.29 | 7006.885 | 6.868274e-11 | 0.001820332 | 1615.325 | 0.04404756 | 74.12684 | 8696.383
19.56005 | 4955.875 | 4642.531 | 5.143923e-13 | 0.0002179546 | 913.3299 | 0.004725941 | 24.36286 | 5580.229 | 19.56005 | 9298.906 | 7000.445 | 5.72895e-11 | 0.001607073 | 1671.804 | 0.04954632 | 79.07723 | 8751.377
19.57318 | 5149.697 | 4638.05 | 4.168192e-13 | 0.0001886754 | 951.3175 | 0.005423424 | 26.28637 | 5615.66 | 19.57318 | 9075.523 | 6993.934 | 4.776245e-11 | 0.001418092 | 1729.398 | 0.05570383 | 84.31631 | 8807.705
19.58631 | 5184.52 | 4633.519 | 3.37559e-13 | 0.000163235 | 990.3123 | 0.006220247 | 28.34535 | 5652.183 | 19.58631 | 9341.14 | 6987.351 | 3.979993e-11 | 0.001250713 | 1788.087 | 0.06259546 | 89.85782 | 8865.359
19.59944 | 5206.342 | 4628.938 | 2.732125e-13 | 0.0001411432 | 1030.309 | 0.007130015 | 30.54793 | 5689.802 | 19.59944 | 9451.757 | 6980.698 | 3.314837e-11 | 0.001102541 | 1847.849 | 0.07030478 | 95.71596 | 8924.334
19.61257 | 5135.164 | 4624.306 | 2.210041e-13 | 0.0001219708 | 1071.302 | 0.008168121 | 32.90263 | 5728.519 | 19.61257 | 9503.373 | 6973.973 | 2.759474e-11 | 0.0009714405 | 1908.659 | 0.07892435 | 101.9053 | 8984.618
19.6257 | 5230.987 | 4619.625 | 1.786688e-13 | 0.0001053417 | 1113.282 | 0.00935196 | 35.41834 | 5768.334 | 19.6257 | 9335.99 | 6967.179 | 2.296014e-11 | 0.0008555035 | 1970.492 | 0.08855667 | 108.4411 | 9046.201
19.63883 | 5146.809 | 4614.894 | 1.443597e-13 | 9.09271e-05 | 1156.237 | 0.01070119 | 38.10435 | 5809.246 | 19.63883 | 9476.607 | 6960.313 | 1.909444e-11 | 0.0007530287 | 2033.316 | 0.09931521 | 115.3386 | 9109.068
19.65196 | 5159.631 | 4610.114 | 1.165714e-13 | 7.843961e-05 | 1200.156 | 0.01223799 | 40.97036 | 5851.252 | 19.65196 | 9543.224 | 6953.378 | 1.58717e-11 | 0.0006624993 | 2097.101 | 0.1113254 | 122.6139 | 9173.205
19.66509089 | 5344.454 | 4605.284 | 9.407776e-14 | 6.762796e-05 | 1245.022 | 0.0139874 | 44.02647 | 5894.347 | 19.66509089 | 9437.84 | 6946.373 | 1.318634e-11 | 0.0005825638 | 2161.813 | 0.1247261 | 130.2834 | 9238.595
19.67822 | 5622.276 | 4600.405 | 7.588058e-14 | 5.82728e-05 | 1290.819 | 0.01597764 | 47.28318 | 5938.523 | 19.67822 | 9643.457 | 6939.298 | 1.094987e-11 | 0.0005120186 | 2227.414 | 0.1396703 | 138.3638 | 9305.216
19.69135 | 5417.098 | 4595.477 | 6.116785e-14 | 5.018274e-05 | 1337.527 | 0.01824052 | 50.75144 | 5983.774 | 19.69135 | 9751.074 | 6932.154 | 9.088204e-12 | 0.0004497924 | 2293.865 | 0.1563275 | 146.8723 | 9373.048
19.70448 | 5610.921 | 4590.5 | 4.92793e-14 | 4.319084e-05 | 1385.124 | 0.02081185 | 54.44259 | 6030.087 | 19.70448 | 9862.691 | 6924.94 | 7.539304e-12 | 0.0003949323 | 2361.126 | 0.1748842 | 155.8267 | 9442.068
19.71761 | 5478.743 | 4585.474 | 3.967844e-14 | 3.715162e-05 | 1433.585 | 0.02373191 | 58.36844 | 6077.451 | 19.71761 | 9874.307 | 6917.658 | 6.251275e-12 | 0.0003465911 | 2429.15 | 0.1955465 | 165.2447 | 9512.249
19.73074 | 5403.565 | 4580.4 | 3.192961e-14 | 3.193836e-05 | 1482.883 | 0.02704604 | 62.54119 | 6125.851 | 19.73074 | 9850.924 | 6910.307 | 5.18072e-12 | 0.0003040159 | 2497.893 | 0.2185413 | 175.145 | 9583.564
19.74387 | 5657.388 | 4575.278 | 2.567919e-14 | 2.744077e-05 | 1532.99 | 0.03080516 | 66.9735 | 6175.272 | 19.74387 | 9917.541 | 6902.887 | 4.291368e-12 | 0.0002665381 | 2567.305 | 0.2441188 | 185.5461 | 9655.983
19.757 | 5632.21 | 4570.107 | 2.064039e-14 | 2.356291e-05 | 1583.873 | 0.03506647 | 71.67847 | 6225.694 | 19.757 | 9887.158 | 6895.399 | 3.552922e-12 | 0.0002335643 | 2637.335 | 0.2725544 | 196.4673 | 9729.474
19.77013 | 5788.032 | 4564.888 | 1.658072e-14 | 2.022135e-05 | 1635.5 | 0.03989417 | 76.6696 | 6277.097 | 19.77013 | 10142.77 | 6887.843 | 2.940083e-12 | 0.0002045681 | 2707.929 | 0.304151 | 207.928 | 9804.004
19.78326 | 5621.855 | 4559.622 | 1.331182e-14 | 1.734364e-05 | 1687.832 | 0.04536027 | 81.96087 | 6329.46 | 19.78326 | 9880.391 | 6880.22 | 2.431744e-12 | 0.0001790826 | 2779.031 | 0.339242 | 219.9478 | 9879.538
19.79639 | 5545.677 | 4554.307 | 1.068121e-14 | 1.486686e-05 | 1740.832 | 0.05154549 | 87.56663 | 6382.758 | 19.79639 | 10009.01 | 6872.528 | 2.010296e-12 | 0.0001566942 | 2850.583 | 0.3781934 | 232.5468 | 9956.036
19.80952 | 5692.499 | 4548.946 | 8.56549e-15 | 1.273641e-05 | 1794.458 | 0.05854024 | 93.50172 | 6436.964 | 19.80952 | 10179.62 | 6864.77 | 1.661065e-12 | 0.0001370367 | 2922.524 | 0.4214078 | 245.7455 | 10033.46
19.82265 | 5676.322 | 4543.537 | 6.864878e-15 | 1.090495e-05 | 1848.666 | 0.06644574 | 99.78134 | 6492.051 | 19.82265 | 10023.24 | 6856.944 | 1.37182e-12 | 0.0001197857 | 2994.792 | 0.4693267 | 259.5641 | 10111.77
19.83578 | 5938.144 | 4538.081 | 5.498728e-15 | 9.331446e-06 | 1903.411 | 0.07537522 | 106.4211 | 6547.988 | 19.83578 | 10147.86 | 6849.052 | 1.13238e-12 | 0.0001046543 | 3067.323 | 0.5224348 | 274.0236 | 10190.92
19.84891 | 5918.966 | 4532.578 | 4.401903e-15 | 7.980372e-06 | 1958.644 | 0.08545526 | 113.4371 | 6604.744 | 19.84891 | 10527.47 | 6841.093 | 9.34267e-13 | 9.138888e-05 | 3140.049 | 0.5812637 | 289.1449 | 10270.87
19.86204513 | 6107.789 | 4527.028 | 3.521823e-15 | 6.82097e-06 | 2014.314 | 0.09682731 | 120.8458 | 6662.285 | 19.86204513 | 10424.09 | 6833.067 | 7.704317e-13 | 7.976527e-05 | 3212.902 | 0.6463956 | 304.949 | 10351.56
19.87518 | 6083.611 | 4521.432 | 2.816069e-15 | 5.826636e-06 | 2070.368 | 0.1096493 | 128.6638 | 6720.574 | 19.87518 | 10250.71 | 6824.976 | 6.350113e-13 | 6.958546e-05 | 3285.812 | 0.7184686 | 321.4571 | 10432.96
19.88831 | 5983.433 | 4515.79 | 2.250443e-15 | 4.974375e-06 | 2126.752 | 0.1240973 | 136.9084 | 6779.574 | 19.88831 | 10376.32 | 6816.819 | 5.231339e-13 | 6.067465e-05 | 3358.707 | 0.7981808 | 338.6905 | 10515.01
19.90144 | 5987.256 | 4510.101 | 1.797387e-15 | 4.244318e-06 | 2183.408 | 0.1403679 | 145.5971 | 6839.247 | 19.90144 | 10508.94 | 6808.596 | 4.307532e-13 | 5.287864e-05 | 3431.513 | 0.8862964 | 356.6705 | 10597.67
19.91457 | 6051.078 | 4504.366 | 1.434709e-15 | 3.619313e-06 | 2240.277 | 0.15868 | 154.7477 | 6899.55 | 19.91457 | 10153.56 | 6800.308 | 3.545098e-13 | 4.606143e-05 | 3504.156 | 0.9836506 | 375.4184 | 10680.87
19.9277 | 6242.9 | 4498.586 | 1.14455e-15 | 3.08456e-06 | 2297.299 | 0.1792773 | 164.3783 | 6960.442 | 19.9277 | 10439.18 | 6791.955 | 2.916166e-13 | 4.010317e-05 | 3576.558 | 1.091156 | 394.9554 | 10764.56
19.94083 | 6158.723 | 4492.76 | 9.125459e-16 | 2.627296e-06 | 2354.41 | 0.2024311 | 174.5072 | 7021.879 | 19.94083 | 10501.79 | 6783.538 | 2.39762e-13 | 3.489829e-05 | 3648.643 | 1.20981 | 415.3026 | 10848.69
19.95396 | 6558.545 | 4486.888 | 7.27149e-16 | 2.236525e-06 | 2411.545 | 0.2284431 | 185.1532 | 7083.815 | 19.95396 | 10447.41 | 6775.056 | 1.970301e-13 | 3.035385e-05 | 3720.331 | 1.340699 | 436.4811 | 10933.21
19.96709 | 6262.367 | 4480.972 | 5.790832e-16 | 1.902774e-06 | 2468.639 | 0.2576484 | 196.3351 | 7146.203 | 19.96709 | 10411.03 | 6766.509 | 1.618337e-13 | 2.638807e-05 | 3791.543 | 1.485012 | 458.5117 | 11018.05
19.98022 | 6742.19 | 4475.01 | 4.609006e-16 | 1.617892e-06 | 2525.623 | 0.2904195 | 208.0719 | 7208.995 | 19.98022 | 10775.64 | 6757.899 | 1.328586e-13 | 2.292902e-05 | 3862.198 | 1.644041 | 481.4149 | 11103.16
19.99335 | 6478.012 | 4469.004 | 3.666253e-16 | 1.374867e-06 | 2582.428 | 0.3271696 | 220.3828 | 7272.142 | 19.99335 | 10958.26 | 6749.225 | 1.09017e-13 | 1.99135e-05 | 3932.214 | 1.819195 | 505.2111 | 11188.47
20.00647824 | 6495.834 | 4462.953 | 2.914649e-16 | 1.167671e-06 | 2638.984 | 0.368357 | 233.2871 | 7335.593 | 20.00647824 | 10998.88 | 6740.488 | 8.94094e-14 | 1.728597e-05 | 4001.511 | 2.012011 | 529.92 | 11273.93
20.01961 | 6623.657 | 4456.858 | 2.315789e-16 | 9.911266e-07 | 2695.219 | 0.4144897 | 246.8042 | 7399.296 | 20.01961 | 10984.49 | 6731.687 | 7.329195e-14 | 1.499769e-05 | 4070.006 | 2.224157 | 555.5612 | 11359.48
20.03274 | 6798.479 | 4450.718 | 1.838911e-16 | 8.407883e-07 | 2751.062 | 0.4661303 | 260.9536 | 7463.2 | 20.03274 | 10686.11 | 6722.824 | 6.005007e-14 | 1.300585e-05 | 4137.617 | 2.457451 | 582.1537 | 11445.05
20.04587 | 6629.301 | 4444.535 | 1.459389e-16 | 7.128415e-07 | 2806.437 | 0.5239016 | 275.7546 | 7527.25 | 20.04587 | 11348.73 | 6713.898 | 4.917619e-14 | 1.127295e-05 | 4204.26 | 2.713865 | 609.7161 | 11530.59
20.05899937 | 7021.124 | 4438.308 | 1.157524e-16 | 6.040155e-07 | 2861.272 | 0.5884925 | 291.2266 | 7591.395 | 20.05899937 | 10860.34 | 6704.91 | 4.025135e-14 | 9.766085e-06 | 4269.855 | 2.995545 | 638.266 | 11616.03
20.07213 | 6802.946 | 4432.037 | 9.175678e-17 | 5.115075e-07 | 2915.491 | 0.6606644 | 307.3889 | 7655.578 | 20.07213 | 11140.96 | 6695.86 | 3.292988e-14 | 8.45644e-06 | 4334.318 | 3.304819 | 667.8209 | 11701.3
20.08526 | 6968.768 | 4425.723 | 7.26934e-17 | 4.329171e-07 | 2969.02 | 0.7412586 | 324.2606 | 7719.745 | 20.08526 | 11047.58 | 6686.748 | 2.692675e-14 | 7.318782e-06 | 4397.568 | 3.644212 | 698.3971 | 11786.36
20.09839 | 6864.591 | 4419.366 | 5.755732e-17 | 3.661899e-07 | 3021.784 | 0.8312035 | 341.8604 | 7783.841 | 20.09839 | 11234.19 | 6677.575 | 2.200706e-14 | 6.331027e-06 | 4459.525 | 4.016463 | 730.0103 | 11871.13
20.11152 | 7094.413 | 4412.965 | 4.55465e-17 | 3.095685e-07 | 3073.707 | 0.9315234 | 360.2072 | 7847.811 | 20.11152 | 11178.81 | 6668.341 | 1.797729e-14 | 5.47386e-06 | 4520.107 | 4.424539 | 762.6754 | 11955.55
20.12465 | 6901.235 | 4406.523 | 3.60212e-17 | 2.615507e-07 | 3124.714 | 1.043348 | 379.3191 | 7911.599 | 20.12465 | 11525.43 | 6659.045 | 1.467812e-14 | 4.730395e-06 | 4579.236 | 4.871654 | 796.4062 | 12039.56
20.13778 | 7013.058 | 4400.037 | 2.847149e-17 | 2.208533e-07 | 3174.731 | 1.16792 | 399.2141 | 7975.15 | 20.13778 | 11315.04 | 6649.689 | 1.197846e-14 | 4.085877e-06 | 4636.834 | 5.361287 | 831.2156 | 12123.1
20.15091 | 7183.88 | 4393.51 | 2.249112e-17 | 1.863806e-07 | 3223.683 | 1.30661 | 419.9097 | 8038.409 | 20.15091 | 11345.66 | 6640.273 | 9.770477e-15 | 3.527421e-06 | 4692.823 | 5.897199 | 867.1154 | 12206.11
20.16404 | 7304.702 | 4386.94 | 1.775664e-17 | 1.571977e-07 | 3271.498 | 1.460924 | 441.4227 | 8101.321 | 20.16404 | 11427.28 | 6630.797 | 7.965529e-15 | 3.043782e-06 | 4747.128 | 6.483459 | 904.1163 | 12288.53
20.17717 | 7583.525 | 4380.328 | 1.401068e-17 | 1.325076e-07 | 3318.102 | 1.632519 | 463.7696 | 8163.832 | 20.17717 | 11676.89 | 6621.262 | 6.490791e-15 | 2.625149e-06 | 4799.676 | 7.124458 | 942.2276 | 12370.29
20.1903 | 7437.347 | 4373.675 | 1.104858e-17 | 1.116308e-07 | 3363.424 | 1.823213 | 486.966 | 8225.888 | 20.1903 | 11633.51 | 6611.667 | 5.286458e-15 | 2.262968e-06 | 4850.394 | 7.824941 | 981.4576 | 12451.34
20.20343248 | 7589.169 | 4366.981 | 8.707681e-18 | 9.398876e-08 | 3407.394 | 2.035005 | 511.0271 | 8287.436 | 20.20343248 | 11584.13 | 6602.012 | 4.303443e-15 | 1.949787e-06 | 4899.213 | 8.590026 | 1021.813 | 12531.63
20.21656 | 7395.992 | 4360.245 | 6.858789e-18 | 7.908913e-08 | 3449.942 | 2.270087 | 535.9668 | 8348.424 | 20.21656 | 12015.74 | 6592.299 | 3.501479e-15 | 1.679113e-06 | 4946.064 | 9.425231 | 1063.299 | 12611.09
20.22969 | 7367.814 | 4353.468 | 5.399345e-18 | 6.651298e-08 | 3491.003 | 2.53086 | 561.7987 | 8408.8 | 20.22969 | 11945.36 | 6582.528 | 2.847549e-15 | 1.445296e-06 | 4990.882 | 10.33651 | 1105.92 | 12689.67
20.24282 | 7779.636 | 4346.651 | 4.247991e-18 | 5.590426e-08 | 3530.509 | 2.819958 | 588.5351 | 8468.514 | 20.24282 | 12002.98 | 6572.698 | 2.314595e-15 | 1.243421e-06 | 5033.605 | 11.33025 | 1149.677 | 12767.31
20.25595361 | 7594.459 | 4339.793 | 3.340219e-18 | 4.696044e-08 | 3568.398 | 3.140263 | 616.1874 | 8527.518 | 20.25595361 | 11856.59 | 6562.811 | 1.880455e-15 | 1.069211e-06 | 5074.17 | 12.41337 | 1194.572 | 12843.97
20.26908 | 7650.281 | 4332.894 | 2.624914e-18 | 3.942469e-08 | 3604.608 | 3.494927 | 644.7659 | 8585.763 | 20.26908 | 12071.21 | 6552.866 | 1.526986e-15 | 9.189522e-07 | 5112.521 | 13.59327 | 1240.604 | 12919.58
20.28221 | 7848.103 | 4325.956 | 2.061598e-18 | 3.307906e-08 | 3639.08 | 3.887399 | 674.2798 | 8643.203 | 20.28221 | 12087.83 | 6542.863 | 1.239343e-15 | 7.894171e-07 | 5148.602 | 14.87792 | 1287.769 | 12994.11
20.29534 | 7645.926 | 4318.978 | 1.618236e-18 | 2.773875e-08 | 3671.757 | 4.321444 | 704.7369 | 8699.793 | 20.29534 | 12021.44 | 6532.804 | 1.005384e-15 | 6.778044e-07 | 5182.362 | 16.27589 | 1336.063 | 13067.51
20.30847 | 7865.748 | 4311.96 | 1.269487e-18 | 2.324713e-08 | 3702.585 | 4.801174 | 736.1439 | 8755.491 | 20.30847 | 12085.06 | 6522.688 | 8.151855e-16 | 5.816829e-07 | 5213.752 | 17.79637 | 1385.48 | 13139.72
20.32161 | 7812.57 | 4304.903 | 9.953221e-19 | 1.947156e-08 | 3731.514 | 5.331076 | 768.5059 | 8810.254 | 20.32161 | 12112.68 | 6512.516 | 6.606406e-16 | 4.989448e-07 | 5242.725 | 19.44923 | 1436.01 | 13210.7
20.33474 | 7995.393 | 4297.807 | 7.79916e-19 | 1.629974e-08 | 3758.494 | 5.916039 | 801.8267 | 8864.043 | 20.33474 | 12077.29 | 6502.287 | 5.351286e-16 | 4.277625e-07 | 5269.24 | 21.24503 | 1487.644 | 13280.42
20.34787 | 7952.215 | 4290.671 | 6.107744e-19 | 1.363671e-08 | 3783.48 | 6.561393 | 836.1085 | 8916.822 | 20.34787 | 12505.91 | 6492.003 | 4.332467e-16 | 3.665534e-07 | 5293.257 | 23.19512 | 1540.369 | 13348.82
20.361 | 8206.037 | 4283.497 | 4.780382e-19 | 1.140217e-08 | 3806.43 | 7.272938 | 871.3519 | 8968.553 | 20.361 | 12384.53 | 6481.664 | 3.505876e-16 | 3.139466e-07 | 5314.743 | 25.31162 | 1594.169 | 13415.89
20.37413 | 8031.86 | 4276.285 | 3.739325e-19 | 9.528269e-09 | 3827.305 | 8.056984 | 907.5557 | 9019.203 | 20.37413 | 12428.14 | 6471.269 | 2.83558e-16 | 2.687563e-07 | 5333.663 | 27.60752 | 1649.029 | 13481.57
20.38726 | 8188.682 | 4269.035 | 2.923295e-19 | 7.957733e-09 | 3846.07 | 8.920392 | 944.7172 | 9068.742 | 20.38726 | 12455.76 | 6460.82 | 2.2923e-16 | 2.299564e-07 | 5349.992 | 30.09671 | 1704.93 | 13545.84
20.40038672 | 8256.504 | 4261.746 | 2.284025e-19 | 6.642224e-09 | 3862.691 | 9.870614 | 982.8318 | 9117.14 | 20.40038672 | 12491.38 | 6450.316 | 1.852189e-16 | 1.966603e-07 | 5363.704 | 32.79404 | 1761.85 | 13608.66
20.41352 | 8247.327 | 4254.42 | 1.783519e-19 | 5.540979e-09 | 3877.142 | 10.91574 | 1021.893 | 9164.37 | 20.41352 | 12330.99 | 6439.758 | 1.495833e-16 | 1.681016e-07 | 5374.78 | 35.71535 | 1819.765 | 13670.02
20.42665 | 8089.149 | 4247.056 | 1.391886e-19 | 4.619642e-09 | 3889.396 | 12.06455 | 1061.892 | 9210.408 | 20.42665 | 12284.61 | 6429.147 | 1.207439e-16 | 1.436188e-07 | 5383.203 | 38.87756 | 1878.65 | 13729.88
20.43978 | 8421.971 | 4239.655 | 1.085621e-19 | 3.849275e-09 | 3899.432 | 13.32655 | 1102.819 | 9255.232 | 20.43978 | 12528.23 | 6418.482 | 9.741626e-17 | 1.226408e-07 | 5388.959 | 42.29873 | 1938.477 | 13788.22
20.45291 | 8448.794 | 4232.217 | 8.462561e-20 | 3.205519e-09 | 3907.234 | 14.71205 | 1144.661 | 9298.824 | 20.45291 | 12594.85 | 6407.763 | 7.855645e-17 | 1.046749e-07 | 5392.042 | 45.99809 | 1999.215 | 13845.02
20.46604 | 8592.616 | 4224.742 | 6.592863e-20 | 2.667882e-09 | 3912.788 | 16.23221 | 1187.403 | 9341.165 | 20.46604 | 12771.46 | 6396.992 | 6.331643e-17 | 8.929652e-08 | 5392.445 | 49.99613 | 2060.832 | 13900.27
20.47917 | 8768.438 | 4217.231 | 5.133282e-20 | 2.219134e-09 | 3916.085 | 17.89908 | 1231.029 | 9382.243 | 20.47917 | 12544.08 | 6386.169 | 5.100762e-17 | 7.61396e-08 | 5390.169 | 54.31468 | 2123.293 | 13953.95
20.4923 | 8438.261 | 4209.683 | 3.994524e-20 | 1.844801e-09 | 3917.117 | 19.7257 | 1275.52 | 9422.046 | 20.4923 | 12911.7 | 6375.293 | 4.107125e-17 | 6.488896e-08 | 5385.218 | 58.97693 | 2186.56 | 14006.05
20.50543 | 8749.083 | 4202.099 | 3.106588e-20 | 1.532724e-09 | 3915.885 | 21.72617 | 1320.855 | 9460.565 | 20.50543 | 12911.31 | 6364.365 | 3.305407e-17 | 5.527328e-08 | 5377.597 | 64.00756 | 2250.593 | 14056.56
20.51856 | 8548.905 | 4194.48 | 2.414634e-20 | 1.272704e-09 | 3912.389 | 23.91568 | 1367.01 | 9497.794 | 20.51856 | 12595.93 | 6353.386 | 2.658864e-17 | 4.705912e-08 | 5367.319 | 69.43278 | 2315.35 | 14105.49
20.53169 | 8529.728 | 4186.824 | 1.875718e-20 | 1.056184e-09 | 3906.636 | 26.31062 | 1413.96 | 9533.731 | 20.53169 | 12923.55 | 6342.356 | 2.137724e-17 | 4.004575e-08 | 5354.399 | 75.28041 | 2380.787 | 14152.82
20.54482 | 8699.55 | 4179.134 | 1.456239e-20 | 8.759935e-10 | 3898.636 | 28.92866 | 1461.677 | 9568.376 | 20.54482 | 13025.16 | 6331.275 | 1.717873e-17 | 3.406068e-08 | 5338.856 | 81.57997 | 2446.857 | 14198.57
20.55795 | 8594.372 | 4171.408 | 1.129917e-20 | 7.261239e-10 | 3888.403 | 31.78881 | 1510.131 | 9601.731 | 20.55795 | 12810.78 | 6320.143 | 1.379796e-17 | 2.895572e-08 | 5320.713 | 88.36277 | 2513.511 | 14242.73
20.57108 | 8709.195 | 4163.648 | 8.762123e-21 | 6.015468e-10 | 3875.954 | 34.91154 | 1559.288 | 9633.802 | 20.57108 | 13149.4 | 6308.961 | 1.107701e-17 | 2.460365e-08 | 5299.997 | 95.66195 | 2580.698 | 14285.32
20.58421 | 8602.017 | 4155.853 | 6.790799e-21 | 4.980546e-10 | 3861.311 | 38.31886 | 1609.115 | 9664.598 | 20.58421 | 13048.01 | 6297.729 | 8.888216e-18 | 2.089532e-08 | 5276.738 | 103.5126 | 2648.365 | 14326.35
20.59734096 | 8713.839 | 4148.024 | 5.259945e-21 | 4.121291e-10 | 3844.499 | 42.03441 | 1659.574 | 9694.131 | 20.59734096 | 13054.63 | 6286.448 | 7.128378e-18 | 1.773709e-08 | 5250.972 | 111.9519 | 2716.455 | 14365.83
20.61047 | 8848.662 | 4140.16 | 4.071837e-21 | 3.408304e-10 | 3825.547 | 46.08357 | 1710.625 | 9722.417 | 20.61047 | 13283.25 | 6275.118 | 5.714142e-18 | 1.504874e-08 | 5222.735 | 121.0191 | 2784.911 | 14403.78
20.6236 | 9084.484 | 4132.263 | 3.150274e-21 | 2.817035e-10 | 3804.488 | 50.49357 | 1762.228 | 9749.472 | 20.6236 | 13090.86 | 6263.739 | 4.578208e-18 | 1.276151e-08 | 5192.068 | 130.7557 | 2853.674 | 14440.24
20.63673 | 8918.306 | 4124.332 | 2.435876e-21 | 2.326993e-10 | 3781.356 | 55.29361 | 1814.337 | 9775.319 | 20.63673 | 13292.48 | 6252.311 | 3.666268e-18 | 1.081653e-08 | 5159.017 | 141.2054 | 2922.682 | 14475.22
20.64986 | 8980.129 | 4116.368 | 1.882395e-21 | 1.921085e-10 | 3756.192 | 60.51493 | 1866.907 | 9799.982 | 20.64986 | 13175.1 | 6240.835 | 2.934519e-18 | 9.163431e-09 | 5123.63 | 152.4144 | 2991.872 | 14508.75
20.66299 | 8977.951 | 4108.371 | 1.453835e-21 | 1.585065e-10 | 3729.038 | 66.19101 | 1919.889 | 9823.49 | 20.66299 | 13782.71 | 6229.312 | 2.347653e-18 | 7.75912e-09 | 5085.957 | 164.4316 | 3061.177 | 14540.88
20.67612 | 8826.773 | 4100.341 | 1.122195e-21 | 1.307062e-10 | 3699.94 | 72.35761 | 1973.234 | 9845.872 | 20.67612 | 13458.33 | 6217.74 | 1.87722e-18 | 6.566757e-09 | 5046.053 | 177.308 | 3130.532 | 14571.63
20.68925 | 9161.595 | 4092.278 | 8.65706e-22 | 1.077194e-10 | 3668.946 | 79.05298 | 2026.888 | 9867.165 | 20.68925 | 13393.95 | 6206.122 | 1.500308e-18 | 5.554866e-09 | 5003.974 | 191.0978 | 3199.867 | 14601.06
20.70238 | 9164.418 | 4084.183 | 6.674539e-22 | 8.872396e-11 | 3636.108 | 86.31795 | 2080.797 | 9887.406 | 20.70238 | 13267.56 | 6194.457 | 1.198477e-18 | 4.696566e-09 | 4959.78 | 205.8578 | 3269.113 | 14629.21
20.71551 | 8925.24 | 4076.056 | 5.143052e-22 | 7.303592e-11 | 3601.48 | 94.19607 | 2134.904 | 9906.637 | 20.71551 | 13703.18 | 6182.746 | 9.568931e-19 | 3.968911e-09 | 4913.534 | 221.6476 | 3338.198 | 14656.13
20.72864 | 9085.062 | 4067.898 | 3.960676e-22 | 6.008705e-11 | 3565.12 | 102.7338 | 2189.153 | 9924.904 | 20.72864 | 13561.8 | 6170.988 | 7.636269e-19 | 3.352328e-09 | 4865.301 | 238.5299 | 3407.05 | 14681.87
20.74177 | 9267.885 | 4059.707 | 3.048362e-22 | 4.940537e-11 | 3527.086 | 111.9805 | 2243.481 | 9942.255 | 20.74177 | 13756.41 | 6159.185 | 6.090924e-19 | 2.830126e-09 | 4815.148 | 256.5706 | 3475.593 | 14706.5
20.7549 | 9006.707 | 4051.486 | 2.344837e-22 | 4.059908e-11 | 3487.44 | 121.989 | 2297.829 | 9958.743 | 20.7549 | 13418.03 | 6147.336 | 4.855894e-19 | 2.388082e-09 | 4763.144 | 275.8386 | 3543.754 | 14730.07
20.76803 | 9234.529 | 4043.233 | 1.802634e-22 | 3.334318e-11 | 3446.246 | 132.8151 | 2352.132 | 9974.425 | 20.76803 | 13897.65 | 6135.443 | 3.869363e-19 | 2.014081e-09 | 4709.36 | 296.4063 | 3611.457 | 14752.67
20.78116 | 9566.352 | 4034.949 | 1.385005e-22 | 2.736822e-11 | 3403.569 | 144.5184 | 2406.326 | 9989.363 | 20.78116 | 13924.26 | 6123.504 | 3.081725e-19 | 1.697808e-09 | 4653.87 | 318.3493 | 3678.624 | 14774.35
20.7942952 | 9300.174 | 4026.635 | 1.063515e-22 | 2.245097e-11 | 3359.477 | 157.1621 | 2460.346 | 10003.62 | 20.7942952 | 13886.88 | 6111.522 | 2.453197e-19 | 1.430489e-09 | 4596.749 | 341.7469 | 3745.178 | 14795.2
20.80743 | 9325.996 | 4018.291 | 8.161783e-23 | 1.840655e-11 | 3314.039 | 170.8131 | 2514.123 | 10017.27 | 20.80743 | 13948.5 | 6099.495 | 1.95189e-19 | 1.20466e-09 | 4538.073 | 366.6818 | 3811.042 | 14815.29
20.82056 | 9510.819 | 4009.917 | 6.260012e-23 | 1.508198e-11 | 3267.325 | 185.5424 | 2567.591 | 10030.37 | 20.82056 | 13946.11 | 6087.425 | 1.552252e-19 | 1.013979e-09 | 4477.92 | 393.2406 | 3876.138 | 14834.72
20.83369 | 9510.641 | 4001.513 | 4.798595e-23 | 1.235075e-11 | 3219.407 | 201.4254 | 2620.679 | 10043.02 | 20.83369 | 13963.73 | 6075.311 | 1.233824e-19 | 8.530556e-10 | 4416.369 | 421.5135 | 3940.387 | 14853.58
20.84682 | 9701.463 | 3993.079 | 3.676223e-23 | 1.010827e-11 | 3170.358 | 218.5415 | 2673.319 | 10055.3 | 20.84682 | 14171.35 | 6063.154 | 9.80231e-20 | 7.17315e-10 | 4353.5 | 451.5947 | 4003.71 | 14871.96
20.85995 | 9599.286 | 3984.616 | 2.814741e-23 | 8.268171e-12 | 3120.25 | 236.975 | 2725.439 | 10067.28 | 20.85995 | 14401.96 | 6050.955 | 7.783731e-20 | 6.028742e-10 | 4289.394 | 483.5822 | 4066.03 | 14889.96
20.87308 | 9567.108 | 3976.125 | 2.153891e-23 | 6.75913e-12 | 3069.159 | 256.8147 | 2776.968 | 10079.07 | 20.87308 | 14403.58 | 6038.714 | 6.177765e-20 | 5.064395e-10 | 4224.131 | 517.5781 | 4127.268 | 14907.69
20.88621 | 9625.93 | 3967.604 | 1.647244e-23 | 5.522312e-12 | 3017.159 | 278.1545 | 2827.836 | 10090.75 | 20.88621 | 14223.2 | 6026.431 | 4.900711e-20 | 4.25219e-10 | 4157.795 | 553.6887 | 4187.347 | 14925.26
20.89934 | 9499.753 | 3959.055 | 1.259044e-23 | 4.509203e-12 | 2964.325 | 301.0933 | 2877.97 | 10102.44 | 20.89934 | 14517.81 | 6014.106 | 3.885715e-20 | 3.568469e-10 | 4090.467 | 592.0244 | 4246.189 | 14942.79
20.91247 | 9628.575 | 3950.478 | 9.617732e-24 | 3.679828e-12 | 2910.732 | 325.7354 | 2927.3 | 10114.25 | 20.91247 | 14346.43 | 6001.74 | 3.079406e-20 | 2.993197e-10 | 4022.23 | 632.6999 | 4303.719 | 14960.39
20.9256 | 9748.397 | 3941.873 | 7.342657e-24 | 3.001263e-12 | 2856.455 | 352.1904 | 2975.753 | 10126.27 | 20.9256 | 14495.05 | 5989.333 | 2.439199e-20 | 2.509417e-10 | 3953.166 | 675.834 | 4359.861 | 14978.19
20.93872831 | 9848.22 | 3933.241 | 5.60251e-24 | 2.446411e-12 | 2801.57 | 380.5739 | 3023.26 | 10138.64 | 20.93872831 | 14587.66 | 5976.886 | 1.93113e-20 | 2.102783e-10 | 3883.357 | 721.55 | 4414.541 | 14996.33
20.95186 | 9857.042 | 3924.58 | 4.272291e-24 | 1.992983e-12 | 2746.15 | 411.007 | 3069.749 | 10151.49 | 20.95186 | 14567.28 | 5964.399 | 1.528129e-20 | 1.761166e-10 | 3812.886 | 769.9758 | 4467.686 | 15014.95
20.96499 | 10176.86 | 3915.893 | 3.256026e-24 | 1.622657e-12 | 2690.27 | 443.6171 | 3115.15 | 10164.93 | 20.96499 | 14881.9 | 5951.872 | 1.208628e-20 | 1.474315e-10 | 3741.833 | 821.2432 | 4519.224 | 15034.17
20.97812 | 10080.69 | 3907.179 | 2.480069e-24 | 1.320378e-12 | 2634.004 | 478.5376 | 3159.395 | 10179.12 | 20.97812 | 14865.52 | 5939.306 | 9.554535e-21 | 1.233572e-10 | 3670.28 | 875.4891 | 4569.085 | 15054.16
20.99124944 | 10486.51 | 3898.439 | 1.887941e-24 | 1.073789e-12 | 2577.423 | 515.9086 | 3202.416 | 10194.19 | 20.99124944 | 14949.13 | 5926.701 | 7.549367e-21 | 1.031628e-10 | 3598.307 | 932.8543 | 4617.201 | 15075.06
21.00438 | 10469.33 | 3889.672 | 1.436355e-24 | 8.727471e-13 | 2520.599 | 555.8764 | 3244.145 | 10210.29 | 21.00438 | 14887.75 | 5914.057 | 5.962051e-21 | 8.623141e-11 | 3525.992 | 993.4844 | 4663.505 | 15097.04
21.01751 | 10369.15 | 3880.879 | 1.092154e-24 | 7.089353e-13 | 2463.602 | 598.5942 | 3284.518 | 10227.59 | 21.01751 | 15157.37 | 5901.375 | 4.706142e-21 | 7.204306e-11 | 3453.414 | 1057.529 | 4707.934 | 15120.25
21.03064 | 10237.98 | 3872.06 | 8.299561e-25 | 5.755375e-13 | 2406.502 | 644.2221 | 3323.471 | 10246.26 | 21.03064 | 15231.98 | 5888.655 | 3.712945e-21 | 6.015933e-11 | 3380.649 | 1125.144 | 4750.424 | 15144.87
21.04377 | 10539.8 | 3863.216 | 6.303402e-25 | 4.669705e-13 | 2349.367 | 692.927 | 3360.941 | 10266.45 | 21.04377 | 15047.6 | 5875.897 | 2.927899e-21 | 5.02109e-11 | 3307.773 | 1196.486 | 4790.916 | 15171.07
21.0569 | 10732.62 | 3854.346 | 4.784579e-25 | 3.786641e-13 | 2292.261 | 744.8832 | 3396.868 | 10288.36 | 21.0569 | 15158.22 | 5863.103 | 2.307693e-21 | 4.18868e-11 | 3234.859 | 1271.72 | 4829.353 | 15199.03
21.07003 | 10791.44 | 3845.452 | 3.62962e-25 | 3.068793e-13 | 2235.251 | 800.2722 | 3431.195 | 10312.17 | 21.07003 | 15781.83 | 5850.271 | 1.817958e-21 | 3.492533e-11 | 3161.982 | 1351.013 | 4865.679 | 15228.94
21.08316 | 10947.27 | 3836.532 | 2.751867e-25 | 2.485592e-13 | 2178.398 | 859.2827 | 3463.864 | 10338.08 | 21.08316 | 15760.45 | 5837.403 | 1.431443e-21 | 2.910637e-11 | 3089.21 | 1434.537 | 4899.842 | 15260.99
21.09629 | 10996.09 | 3827.589 | 2.085175e-25 | 2.01206e-13 | 2121.763 | 922.111 | 3494.822 | 10366.28 | 21.09629 | 15458.07 | 5824.499 | 1.126544e-21 | 2.424486e-11 | 3016.613 | 1522.468 | 4931.794 | 15295.37
21.10942 | 11107.91 | 3818.621 | 1.579089e-25 | 1.627799e-13 | 2065.406 | 988.9609 | 3524.018 | 10397.01 | 21.10942 | 15949.68 | 5811.559 | 8.861491e-22 | 2.018531e-11 | 2944.259 | 1614.986 | 4961.488 | 15332.29
21.12255 | 11006.73 | 3809.629 | 1.195141e-25 | 1.316162e-13 | 2009.383 | 1060.044 | 3551.403 | 10430.46 | 21.12255 | 15841.3 | 5798.584 | 6.967058e-22 | 1.679714e-11 | 2872.213 | 1712.275 | 4988.88 | 15371.95
21.13568255 | 11028.55 | 3800.613 | 9.040258e-26 | 1.063572e-13 | 1953.75 | 1135.579 | 3576.932 | 10466.87 | 21.13568255 | 15963.92 | 5785.574 | 5.4749e-22 | 1.397074e-11 | 2800.537 | 1814.522 | 5013.932 | 15414.57
21.14881 | 11548.38 | 3791.574 | 6.834255e-26 | 8.589606e-14 | 1898.558 | 1215.794 | 3600.561 | 10506.49 | 21.14881 | 16029.53 | 5772.529 | 4.300185e-22 | 1.161416e-11 | 2729.294 | 1921.92 | 5036.605 | 15460.35
21.16194 | 11529.2 | 3782.512 | 5.163573e-26 | 6.933114e-14 | 1843.859 | 1300.921 | 3622.25 | 10549.54 | 21.16194 | 16423.15 | 5759.45 | 3.375843e-22 | 9.650288e-12 | 2658.541 | 2034.663 | 5056.867 | 15509.52
21.17507 | 11378.02 | 3773.427 | 3.899045e-26 | 5.592838e-14 | 1789.7 | 1391.205 | 3641.963 | 10596.3 | 21.17507 | 16299.77 | 5746.337 | 2.648875e-22 | 8.014509e-12 | 2588.335 | 2152.95 | 5074.688 | 15562.31
21.18820368 | 11861.84 | 3764.32 | 2.942491e-26 | 4.50905e-14 | 1736.128 | 1486.893 | 3659.666 | 10647.01 | 21.18820368 | 16504.38 | 5733.19 | 2.077423e-22 | 6.652696e-12 | 2518.732 | 2276.981 | 5090.041 | 15618.94
21.20133 | 12115.67 | 3755.19 | 2.219324e-26 | 3.633177e-14 | 1683.185 | 1588.245 | 3675.328 | 10701.95 | 21.20133 | 16844 | 5720.01 | 1.628443e-22 | 5.519536e-12 | 2449.782 | 2406.961 | 5102.905 | 15679.66
21.21446 | 11865.49 | 3746.038 | 1.67292e-26 | 2.925748e-14 | 1630.914 | 1695.524 | 3688.924 | 10761.4 | 21.21446 | 16908.62 | 5706.798 | 1.275863e-22 | 4.577114e-12 | 2381.536 | 2543.097 | 5113.258 | 15744.69
21.22759 | 12287.31 | 3736.865 | 1.260313e-26 | 2.354703e-14 | 1579.351 | 1809.002 | 3700.429 | 10825.65 | 21.22759 | 17026.23 | 5693.553 | 9.991256e-23 | 3.793717e-12 | 2314.041 | 2685.597 | 5121.087 | 15814.28
21.24072 | 12119.13 | 3727.669 | 9.489215e-27 | 1.894018e-14 | 1528.535 | 1928.96 | 3709.823 | 10894.99 | 21.24072 | 17510.85 | 5680.276 | 7.820241e-23 | 3.142841e-12 | 2247.341 | 2834.673 | 5126.38 | 15888.67
21.25386 | 12688.96 | 3718.453 | 7.140541e-27 | 1.522582e-14 | 1478.498 | 2055.682 | 3717.09 | 10969.72 | 21.25386 | 17422.47 | 5666.967 | 6.117928e-23 | 2.60234e-12 | 2181.48 | 2990.538 | 5129.128 | 15968.11
21.26699 | 12980.78 | 3709.216 | 5.37008e-27 | 1.223281e-14 | 1429.273 | 2189.463 | 3722.219 | 11050.17 | 21.26699 | 17604.08 | 5653.627 | 4.783797e-23 | 2.153722e-12 | 2116.496 | 3153.405 | 5129.328 | 16052.86
21.28012 | 12792.6 | 3699.958 | 4.03626e-27 | 9.822472e-15 | 1380.887 | 2330.602 | 3725.199 | 11136.65 | 21.28012 | 17860.7 | 5640.256 | 3.73874e-23 | 1.781557e-12 | 2052.429 | 3323.49 | 5126.98 | 16143.15
21.29325 | 13021.42 | 3690.679 | 3.031981e-27 | 7.882501e-15 | 1333.368 | 2479.404 | 3726.026 | 11229.48 | 21.29325 | 17811.32 | 5626.855 | 2.920532e-23 | 1.472969e-12 | 1989.311 | 3501.009 | 5122.086 | 16239.26
21.30638 | 13410.25 | 3681.381 | 2.276263e-27 | 6.322022e-15 | 1286.74 | 2636.182 | 3724.698 | 11329 | 21.30638 | 17772.93 | 5613.423 | 2.280252e-23 | 1.217228e-12 | 1927.177 | 3686.176 | 5114.654 | 16341.43
21.31951 | 13359.07 | 3672.062 | 1.707919e-27 | 5.067536e-15 | 1241.024 | 2801.253 | 3721.218 | 11435.56 | 21.31951 | 18122.55 | 5599.961 | 1.779459e-23 | 1.005389e-12 | 1866.055 | 3879.21 | 5104.696 | 16449.92
21.33263679 | 13579.89 | 3662.724 | 1.28074e-27 | 4.05963e-15 | 1196.241 | 2974.939 | 3715.591 | 11549.49 | 21.33263679 | 18228.17 | 5586.47 | 1.387961e-23 | 8.300053e-13 | 1805.975 | 4080.323 | 5092.225 | 16564.99
21.34577 | 13878.71 | 3653.367 | 9.598504e-28 | 3.250311e-15 | 1152.406 | 3157.567 | 3707.827 | 11671.17 | 21.34577 | 18496.78 | 5572.95 | 1.082058e-23 | 6.848754e-13 | 1746.96 | 4289.73 | 5077.261 | 16686.9
21.3589 | 13869.53 | 3643.99 | 7.189436e-28 | 2.600831e-15 | 1109.537 | 3349.469 | 3697.941 | 11800.94 | 21.3589 | 18633.4 | 5559.401 | 8.431561e-24 | 5.648413e-13 | 1689.034 | 4507.643 | 5059.826 | 16815.9
21.37203 | 13903.36 | 3634.595 | 5.381892e-28 | 2.079928e-15 | 1067.644 | 3550.978 | 3685.948 | 11939.16 | 21.37203 | 18929.02 | 5545.824 | 6.566738e-24 | 4.656134e-13 | 1632.218 | 4734.273 | 5039.945 | 16952.26
21.38516 | 14360.18 | 3625.181 | 4.026465e-28 | 1.662391e-15 | 1026.739 | 3762.435 | 3671.87 | 12086.22 | 21.38516 | 19130.63 | 5532.219 | 5.111819e-24 | 3.836265e-13 | 1576.529 | 4969.826 | 5017.648 | 17096.22
21.39829 | 14395 | 3615.749 | 3.010659e-28 | 1.327904e-15 | 986.8298 | 3984.178 | 3655.73 | 12242.49 | 21.39829 | 18842.25 | 5518.586 | 3.977274e-24 | 3.159192e-13 | 1521.983 | 5214.508 | 4992.967 | 17248.04
21.41142 | 14726.82 | 3606.299 | 2.249822e-28 | 1.060106e-15 | 947.9238 | 4216.55 | 3637.557 | 12408.33 | 21.41142 | 19505.87 | 5504.925 | 3.092998e-24 | 2.600324e-13 | 1468.595 | 5468.517 | 4965.939 | 17407.98
21.42455 | 14609.65 | 3596.831 | 1.680287e-28 | 8.458252e-16 | 910.0251 | 4459.895 | 3617.381 | 12584.13 | 21.42455 | 19439.48 | 5491.238 | 2.40413e-24 | 2.139258e-13 | 1416.375 | 5732.05 | 4936.604 | 17576.27
21.43768 | 15253.47 | 3587.345 | 1.254202e-28 | 6.74467e-16 | 873.1366 | 4714.557 | 3595.237 | 12770.28 | 21.43768 | 19809.1 | 5477.525 | 1.867757e-24 | 1.75907e-13 | 1365.333 | 6005.297 | 4905.003 | 17753.16
21.45081 | 15304.29 | 3577.843 | 9.356224e-29 | 5.375138e-16 | 837.2589 | 4980.877 | 3571.163 | 12967.14 | 21.45081 | 19800.72 | 5463.785 | 1.450331e-24 | 1.44573e-13 | 1315.477 | 6288.445 | 4871.184 | 17938.89
21.46394 | 15532.11 | 3568.324 | 6.975613e-29 | 4.281218e-16 | 802.3912 | 5259.199 | 3545.198 | 13175.11 | 21.46394 | 20143.33 | 5450.019 | 1.125636e-24 | 1.187614e-13 | 1266.812 | 6581.67 | 4835.194 | 18133.69
21.47707 | 15771.94 | 3558.787 | 5.197721e-29 | 3.407955e-16 | 768.531 | 5549.863 | 3517.388 | 13394.57 | 21.47707 | 20368.95 | 5436.228 | 8.731983e-25 | 9.750964e-14 | 1219.34 | 6885.146 | 4797.085 | 18337.8
21.4902 | 15971.76 | 3549.235 | 3.870725e-29 | 2.711248e-16 | 735.674 | 5853.204 | 3487.778 | 13625.89 | 21.4902 | 20554.57 | 5422.412 | 6.770364e-25 | 8.002101e-14 | 1173.065 | 7199.037 | 4756.911 | 18551.42
21.50333 | 16141.58 | 3539.666 | 2.88085e-29 | 2.155725e-16 | 703.8145 | 6169.556 | 3456.417 | 13869.45 | 21.50333 | 20350.19 | 5408.571 | 5.246809e-25 | 6.563639e-14 | 1127.985 | 7523.497 | 4714.731 | 18774.78
21.51646 | 16532.4 | 3530.082 | 2.142879e-29 | 1.713036e-16 | 672.9454 | 6499.245 | 3423.358 | 14125.63 | 21.51646 | 20811.8 | 5394.706 | 4.064085e-25 | 5.38108e-14 | 1084.098 | 7858.674 | 4670.602 | 19008.08
21.52959103 | 17013.22 | 3520.482 | 1.593028e-29 | 1.360467e-16 | 643.0582 | 6842.594 | 3388.654 | 14394.79 | 21.52959103 | 21079.42 | 5380.817 | 3.146403e-25 | 4.409389e-14 | 1041.402 | 8204.705 | 4624.588 | 19251.51
21.54272 | 16797.05 | 3510.867 | 1.183581e-29 | 1.079838e-16 | 614.1431 | 7199.916 | 3352.363 | 14677.29 | 21.54272 | 21446.04 | 5366.905 | 2.434726e-25 | 3.611367e-14 | 999.8895 | 8561.716 | 4576.752 | 19505.26
21.55585 | 17538.87 | 3501.236 | 8.788636e-30 | 8.566001e-17 | 586.1889 | 7571.517 | 3314.542 | 14973.48 | 21.55585 | 21919.65 | 5352.969 | 1.883086e-25 | 2.956302e-14 | 959.5551 | 8929.823 | 4527.16 | 19769.51
21.56898 | 17381.69 | 3491.591 | 6.522194e-30 | 6.791197e-17 | 559.1837 | 7957.693 | 3275.254 | 15283.72 | 21.56898 | 21984.27 | 5339.01 | 1.455708e-25 | 2.418858e-14 | 920.3901 | 9309.128 | 4475.881 | 20044.41
21.58211 | 17971.51 | 3481.932 | 4.837431e-30 | 5.381004e-17 | 533.1141 | 8358.729 | 3234.56 | 15608.33 | 21.58211 | 22393.89 | 5325.029 | 1.124767e-25 | 1.978135e-14 | 882.3851 | 9699.724 | 4422.983 | 20330.12
21.59524 | 18260.34 | 3472.258 | 3.585788e-30 | 4.261173e-17 | 507.966 | 8774.899 | 3192.524 | 15947.65 | 21.59524 | 22482.5 | 5311.026 | 8.6863e-26 | 1.616909e-14 | 845.5291 | 10101.69 | 4368.54 | 20626.78
21.60837 | 18626.16 | 3462.57 | 2.65646e-30 | 3.372437e-17 | 483.7244 | 9206.464 | 3149.213 | 16301.97 | 21.60837 | 22832.12 | 5297.001 | 6.704886e-26 | 1.32099e-14 | 809.8099 | 10515.08 | 4312.622 | 20934.51
21.6215 | 18946.98 | 3452.868 | 1.966848e-30 | 2.667517e-17 | 460.3733 | 9653.668 | 3104.693 | 16671.6 | 21.6215 | 23101.74 | 5282.954 | 5.172877e-26 | 1.078693e-14 | 775.2143 | 10939.95 | 4255.305 | 21253.42
21.63463 | 19178.8 | 3443.153 | 1.455416e-30 | 2.108723e-17 | 437.896 | 10116.74 | 3059.032 | 17056.82 | 21.63463 | 23318.35 | 5268.887 | 3.988936e-26 | 8.803999e-15 | 741.728 | 11376.33 | 4196.663 | 21583.61
21.64776 | 19722.63 | 3433.425 | 1.076347e-30 | 1.666021e-17 | 416.2754 | 10595.9 | 3012.3 | 17457.9 | 21.64776 | 23687.97 | 5254.799 | 3.074441e-26 | 7.182017e-15 | 709.3355 | 11824.25 | 4136.774 | 21925.15
21.66089 | 19918.45 | 3423.684 | 7.955476e-31 | 1.315499e-17 | 395.4934 | 11091.33 | 2964.567 | 17875.08 | 21.66089 | 23857.59 | 5240.691 | 2.368423e-26 | 5.855945e-15 | 678.0205 | 12283.69 | 4075.712 | 22278.11
21.67402 | 20279.27 | 3413.931 | 5.876637e-31 | 1.038124e-17 | 375.5317 | 11603.22 | 2915.904 | 18308.59 | 21.67402 | 24457.2 | 5226.563 | 1.82363e-26 | 4.772344e-15 | 647.7661 | 12754.64 | 4013.557 | 22642.53
21.68715 | 20464.09 | 3404.165 | 4.338508e-31 | 8.1876e-18 | 356.3714 | 12131.71 | 2866.38 | 18758.63 | 21.68715 | 24546.82 | 5212.415 | 1.403454e-26 | 3.887323e-15 | 618.5541 | 13237.07 | 3950.386 | 23018.43
21.70028 | 20838.91 | 3394.387 | 3.201111e-31 | 6.453761e-18 | 337.993 | 12676.94 | 2816.069 | 19225.39 | 21.70028 | 24925.44 | 5198.248 | 1.079553e-26 | 3.164854e-15 | 590.366 | 13730.92 | 3886.277 | 23405.81
21.71341 | 21534.74 | 3384.597 | 2.360532e-31 | 5.084146e-18 | 320.3772 | 13239.01 | 2765.041 | 19709.03 | 21.71341 | 25070.05 | 5184.062 | 8.299919e-27 | 2.575378e-15 | 563.1825 | 14236.12 | 3821.31 | 23804.67
21.72654527 | 21649.56 | 3374.795 | 1.739674e-31 | 4.002874e-18 | 303.5038 | 13818.01 | 2713.368 | 20209.68 | 21.72654527 | 25481.67 | 5169.858 | 6.37805e-27 | 2.094654e-15 | 536.9838 | 14752.57 | 3755.561 | 24214.97
21.73968 | 22112.38 | 3364.982 | 1.28137e-31 | 3.14974e-18 | 287.3529 | 14414 | 2661.121 | 20727.45 | 21.73968 | 25608.29 | 5155.636 | 4.898759e-27 | 1.702817e-15 | 511.7494 | 15280.16 | 3689.109 | 24636.66
21.75281 | 22714.2 | 3355.158 | 9.432574e-32 | 2.477001e-18 | 271.9041 | 15026.99 | 2608.371 | 21262.42 | 21.75281 | 26258.9 | 5141.396 | 3.760698e-27 | 1.383591e-15 | 487.4585 | 15818.76 | 3622.033 | 25069.65
21.76594 | 23135.03 | 3345.324 | 6.939603e-32 | 1.946823e-18 | 257.1371 | 15656.99 | 2555.188 | 21814.64 | 21.76594 | 26596.52 | 5127.139 | 2.885592e-27 | 1.123651e-15 | 464.0899 | 16368.2 | 3554.41 | 25513.84
21.77907 | 23446.85 | 3335.479 | 5.102556e-32 | 1.52924e-18 | 243.0315 | 16303.98 | 2501.642 | 22384.13 | 21.77907 | 27056.14 | 5112.865 | 2.213021e-27 | 9.120938e-16 | 441.622 | 16928.32 | 3486.316 | 25969.12
21.7922 | 24103.67 | 3325.623 | 3.749642e-32 | 1.200532e-18 | 229.5669 | 16967.88 | 2447.802 | 22970.88 | 21.7922 | 27569.75 | 5098.574 | 1.696369e-27 | 7.399999e-16 | 420.0331 | 17498.9 | 3417.827 | 26435.33
21.80533 | 24412.49 | 3315.758 | 2.753852e-32 | 9.419339e-19 | 216.7228 | 17648.61 | 2393.736 | 23574.83 | 21.80533 | 27691.37 | 5084.266 | 1.299689e-27 | 6.000785e-16 | 399.3011 | 18079.72 | 3349.019 | 26912.31
21.81846 | 24908.32 | 3305.883 | 2.021344e-32 | 7.386114e-19 | 204.4791 | 18346.03 | 2339.511 | 24195.9 | 21.81846 | 28173.99 | 5069.943 | 9.952739e-28 | 4.86372e-16 | 379.4037 | 18670.55 | 3279.966 | 27399.86
21.83159 | 25345.14 | 3295.998 | 1.482821e-32 | 5.788425e-19 | 192.8155 | 19059.99 | 2285.192 | 24833.99 | 21.83159 | 28527.6 | 5055.605 | 7.617806e-28 | 3.940154e-16 | 360.3188 | 19271.1 | 3210.741 | 27897.76
21.84472 | 25848.96 | 3286.104 | 1.087141e-32 | 4.533708e-19 | 181.7121 | 19790.28 | 2230.843 | 25488.94 | 21.84472 | 28609.22 | 5041.251 | 5.827757e-28 | 3.190378e-16 | 342.0238 | 19881.08 | 3141.415 | 28405.77
21.85785 | 26575.78 | 3276.201 | 7.965848e-33 | 3.548915e-19 | 171.1491 | 20536.67 | 2176.528 | 26160.55 | 21.85785 | 28982.84 | 5026.882 | 4.456122e-28 | 2.581993e-16 | 324.4964 | 20500.18 | 3072.058 | 28923.62
21.87097838 | 26973.61 | 3266.29 | 5.833469e-33 | 2.776428e-19 | 161.1068 | 21298.88 | 2122.307 | 26848.59 | 21.87097838 | 29770.45 | 5012.499 | 3.405625e-28 | 2.088585e-16 | 307.7143 | 21128.06 | 3002.741 | 29451.01
21.88411 | 27068.43 | 3256.37 | 4.269436e-33 | 2.170831e-19 | 151.5662 | 22076.62 | 2068.24 | 27552.79 | 21.88411 | 29810.07 | 4998.102 | 2.601482e-28 | 1.688626e-16 | 291.6551 | 21764.35 | 2933.529 | 29987.63
21.89724 | 28013.25 | 3246.442 | 3.122936e-33 | 1.696346e-19 | 142.5081 | 22869.52 | 2014.386 | 28272.86 | 21.89724 | 30872.69 | 4983.691 | 1.986227e-28 | 1.36458e-16 | 276.2967 | 22408.66 | 2864.488 | 30533.13
21.91037 | 28502.07 | 3236.506 | 2.282992e-33 | 1.324804e-19 | 133.9138 | 23677.2 | 1960.799 | 29008.42 | 21.91037 | 31057.3 | 4969.267 | 1.515728e-28 | 1.10217e-16 | 261.617 | 23060.58 | 2795.682 | 31087.15
21.92349951 | 29070.89 | 3226.562 | 1.667994e-33 | 1.034041e-19 | 125.7651 | 24499.23 | 1907.534 | 29759.1 | 21.92349951 | 31402.92 | 4954.829 | 1.156106e-28 | 8.897797e-17 | 247.5941 | 23719.68 | 2727.174 | 31649.27
21.93663 | 29574.72 | 3216.611 | 1.217961e-33 | 8.066268e-20 | 118.0439 | 25335.15 | 1854.643 | 30524.45 | 21.93663 | 31497.54 | 4940.379 | 8.813701e-29 | 7.179604e-17 | 234.2065 | 24385.49 | 2659.022 | 32219.1
21.94976 | 31047.54 | 3206.653 | 8.888348e-34 | 6.288634e-20 | 110.7327 | 26184.43 | 1802.176 | 31304 | 21.94976 | 32440.15 | 4925.917 | 6.715882e-29 | 5.79032e-17 | 221.4326 | 25057.53 | 2591.286 | 32796.17
21.96289 | 31100.36 | 3196.688 | 6.482725e-34 | 4.899918e-20 | 103.8143 | 27046.54 | 1750.18 | 32097.22 | 21.96289 | 32942.77 | 4911.443 | 5.11484e-29 | 4.667549e-17 | 209.2515 | 25735.31 | 2524.02 | 33380.02
21.97602 | 31814.18 | 3186.717 | 4.725447e-34 | 3.815664e-20 | 97.27182 | 27920.88 | 1698.702 | 32903.57 | 21.97602 | 33405.39 | 4896.957 | 3.893544e-29 | 3.760619e-17 | 197.6422 | 26418.28 | 2457.279 | 33970.16
21.98915 | 32300.01 | 3176.739 | 3.442525e-34 | 2.969615e-20 | 91.08898 | 28806.82 | 1647.785 | 33722.43 | 21.98915 | 33994 | 4882.46 | 2.962391e-29 | 3.028405e-17 | 186.5842 | 27105.9 | 2391.114 | 34566.06
22.00228 | 33759.83 | 3166.755 | 2.506456e-34 | 2.309825e-20 | 85.24981 | 29703.68 | 1597.47 | 34553.15 | 22.00228 | 34296.62 | 4867.951 | 2.252806e-29 | 2.437546e-17 | 176.0574 | 27797.6 | 2325.574 | 35167.19
22.01541 | 34069.65 | 3156.765 | 1.823861e-34 | 1.795589e-20 | 79.73882 | 30610.76 | 1547.795 | 35395.05 | 22.01541 | 34760.24 | 4853.433 | 1.712338e-29 | 1.960991e-17 | 166.0419 | 28492.79 | 2260.707 | 35772.97
22.02854 | 34808.47 | 3146.769 | 1.326393e-34 | 1.395029e-20 | 74.54097 | 31527.29 | 1498.799 | 36247.4 | 22.02854 | 35359.85 | 4838.904 | 1.300886e-29 | 1.576822e-17 | 156.5184 | 29190.86 | 2196.558 | 36382.84
22.04167 | 35263.3 | 3136.768 | 9.640549e-35 | 1.0832e-20 | 69.64165 | 32452.49 | 1450.514 | 37109.42 | 22.04167 | 35598.47 | 4824.365 | 9.878091e-30 | 1.267284e-17 | 147.4678 | 29891.16 | 2133.168 | 36996.16
22.0548 | 36143.12 | 3126.762 | 7.002933e-35 | 8.405874e-21 | 65.02672 | 33385.53 | 1402.972 | 37980.29 | 22.0548 | 36543.09 | 4809.817 | 7.497061e-30 | 1.018004e-17 | 138.8716 | 30593.06 | 2070.578 | 37612.33
22.06793262 | 36720.94 | 3116.751 | 5.084017e-35 | 6.519373e-21 | 60.6825 | 34325.53 | 1356.205 | 38859.17 | 22.06793262 | 37097.71 | 4795.26 | 5.687132e-30 | 8.173518e-18 | 130.7114 | 31295.89 | 2008.827 | 38230.68
22.08106 | 37367.76 | 3106.736 | 3.68878e-35 | 5.053329e-21 | 56.59576 | 35271.6 | 1310.238 | 39745.17 | 22.08106 | 37595.32 | 4780.694 | 4.312009e-30 | 6.559229e-18 | 122.9696 | 31998.95 | 1947.948 | 38850.56
22.09419 | 38528.58 | 3096.716 | 2.674899e-35 | 3.914697e-21 | 52.75373 | 36222.78 | 1265.097 | 40637.35 | 22.09419 | 38292.94 | 4766.119 | 3.267761e-30 | 5.26115e-18 | 115.6289 | 32701.55 | 1887.976 | 39471.28
22.10732 | 39242.41 | 3086.692 | 1.938567e-35 | 3.030872e-21 | 49.14408 | 37178.11 | 1220.806 | 41534.75 | 22.10732 | 38805.56 | 4751.536 | 2.475169e-30 | 4.217866e-18 | 108.6723 | 33402.97 | 1828.941 | 40092.12
22.12045 | 40622.23 | 3076.664 | 1.404116e-35 | 2.345232e-21 | 45.75495 | 38136.56 | 1177.383 | 42436.36 | 22.12045 | 39594.17 | 4736.946 | 1.873889e-30 | 3.379784e-18 | 102.0836 | 34102.49 | 1770.872 | 40712.39
22.13358 | 41072.05 | 3066.633 | 1.016422e-35 | 1.813647e-21 | 42.57491 | 39097.1 | 1134.849 | 43341.16 | 22.13358 | 39995.79 | 4722.348 | 1.417969e-30 | 2.706882e-18 | 95.84662 | 34799.36 | 1713.795 | 41331.35
22.14671 | 41995.87 | 3056.598 | 7.353498e-36 | 1.401744e-21 | 39.59299 | 40058.67 | 1093.219 | 44248.08 | 22.14671 | 40608.41 | 4707.743 | 1.072443e-30 | 2.166875e-18 | 89.94602 | 35492.82 | 1657.733 | 41948.24
22.15984 | 42588.7 | 3046.56 | 5.316951e-36 | 1.082762e-21 | 36.79862 | 41020.14 | 1052.507 | 45156.01 | 22.15984 | 41360.02 | 4693.132 | 8.107097e-31 | 1.733735e-18 | 84.36674 | 36182.11 | 1602.708 | 42562.32
22.17297 | 43794.52 | 3036.52 | 3.842202e-36 | 8.358852e-22 | 34.1817 | 41980.41 | 1012.725 | 46063.84 | 22.17297 | 41868.64 | 4678.514 | 6.125491e-31 | 1.386486e-18 | 79.09422 | 36866.47 | 1548.74 | 43172.81
22.18611 | 44825.34 | 3026.477 | 2.774894e-36 | 6.449245e-22 | 31.73252 | 42938.31 | 973.8834 | 46970.41 | 22.18611 | 42583.26 | 4663.89 | 4.625946e-31 | 1.108237e-18 | 74.11436 | 37545.1 | 1495.845 | 43778.95
22.19924 | 45084.16 | 3016.431 | 2.00291e-36 | 4.973017e-22 | 29.4418 | 43892.68 | 935.9899 | 47874.54 | 22.19924 | 42984.87 | 4649.26 | 3.49176e-31 | 8.853882e-19 | 69.41354 | 38217.23 | 1444.039 | 44379.94
22.21237 | 46405.99 | 3006.383 | 1.444859e-36 | 3.832479e-22 | 27.30064 | 44842.32 | 899.0508 | 48775.05 | 22.21237 | 43307.49 | 4634.625 | 2.634344e-31 | 7.069994e-19 | 64.97857 | 38882.06 | 1393.335 | 44975
22.2255 | 47223.81 | 2996.334 | 1.041689e-36 | 2.95181e-22 | 25.30056 | 45786.01 | 863.0701 | 49670.71 | 22.2255 | 44493.11 | 4619.985 | 1.986482e-31 | 5.642721e-19 | 60.79673 | 39538.8 | 1343.743 | 45563.33
22.23863 | 48549.63 | 2986.282 | 7.505847e-37 | 2.272197e-22 | 23.43345 | 46722.53 | 828.0503 | 50560.29 | 22.23863 | 44987.72 | 4605.34 | 1.497204e-31 | 4.501345e-19 | 56.85577 | 40186.66 | 1295.273 | 46144.13
22.25176 | 49023.45 | 2976.23 | 5.405178e-37 | 1.748044e-22 | 21.69158 | 47650.64 | 793.9921 | 51442.55 | 22.25176 | 45650.34 | 4590.691 | 1.127876e-31 | 3.589055e-19 | 53.14384 | 40824.84 | 1247.93 | 46716.6
22.26488686 | 50589.28 | 2966.176 | 3.890175e-37 | 1.344025e-22 | 20.06758 | 48569.08 | 760.8946 | 52316.22 | 22.26488686 | 46442.96 | 4576.038 | 8.492313e-32 | 2.860238e-19 | 49.64958 | 41452.54 | 1201.72 | 47279.95
22.27802 | 51597.1 | 2956.121 | 2.79819e-37 | 1.032788e-22 | 18.55443 | 49476.6 | 728.755 | 53180.03 | 22.27802 | 47245.57 | 4561.381 | 6.391088e-32 | 2.278286e-19 | 46.36202 | 42068.99 | 1156.647 | 47833.38
22.29115 | 52139.92 | 2946.066 | 2.011564e-37 | 7.931658e-23 | 17.14546 | 50371.93 | 697.5695 | 54032.72 | 22.29115 | 47907.19 | 4546.721 | 4.807373e-32 | 1.813838e-19 | 43.27063 | 42673.39 | 1112.711 | 48376.09
22.30428 | 52861.74 | 2936.01 | 1.445238e-37 | 6.087872e-23 | 15.83431 | 51253.82 | 667.3323 | 54873 | 22.30428 | 48511.81 | 4532.058 | 3.614306e-32 | 1.443355e-19 | 40.36531 | 43264.96 | 1069.912 | 48907.3
22.31741 | 53834.56 | 2925.954 | 1.037753e-37 | 4.669989e-23 | 14.61498 | 52120.99 | 638.0367 | 55699.59 | 22.31741 | 48871.42 | 4517.392 | 2.715978e-32 | 1.147973e-19 | 37.63636 | 43842.94 | 1028.248 | 49426.22
22.33054 | 54468.39 | 2915.898 | 7.447269e-38 | 3.580263e-23 | 13.48174 | 52972.18 | 609.6745 | 56511.24 | 22.33054 | 49768.04 | 4502.724 | 2.039913e-32 | 9.125875e-20 | 35.07446 | 44406.57 | 987.7153 | 49932.09
22.34367 | 55792.21 | 2905.843 | 5.341326e-38 | 2.743234e-23 | 12.42919 | 53806.15 | 582.2361 | 57306.65 | 22.34367 | 50298.66 | 4488.054 | 1.531374e-32 | 7.25106e-20 | 32.67071 | 44955.1 | 948.3092 | 50424.13
22.3568 | 56555.03 | 2895.787 | 3.828687e-38 | 2.100679e-23 | 11.45218 | 54621.64 | 555.7111 | 58084.59 | 22.3568 | 50735.27 | 4473.383 | 1.14904e-32 | 5.758543e-20 | 30.41657 | 45487.79 | 910.0228 | 50901.61
22.36993 | 57682.85 | 2885.733 | 2.742833741e-38 | 1.607701e-23 | 10.54587 | 55417.43 | 530.0878 | 58843.79 | 22.36993 | 51668.89 | 4458.71 | 8.617335e-33 | 4.570965e-20 | 28.30389 | 46003.92 | 872.8482 | 51363.78
22.38306 | 58307.68 | 2875.68 | 1.963803e-38 | 1.229701e-23 | 9.705667 | 56192.3 | 505.3536 | 59583.04 | 22.38306 | 52434.51 | 4444.036 | 6.459443e-33 | 3.626497e-20 | 26.32487 | 46502.79 | 836.7763 | 51809.92
22.39619 | 59624.5 | 2865.628 | 1.405223e-38 | 9.400324e-24 | 8.927241 | 56945.06 | 481.495 | 60301.11 | 22.39619 | 52429.12 | 4429.361 | 4.839509e-33 | 2.875749e-20 | 24.47206 | 46983.71 | 801.7966 | 52239.34
22.40932 | 60410.32 | 2855.577 | 1.004942e-38 | 7.181826e-24 | 8.206499 | 57674.54 | 458.4975 | 60996.82 | 22.40932 | 53288.74 | 4414.686 | 3.62403e-33 | 2.279286e-20 | 22.73834 | 47446.02 | 767.8973 | 52651.35
22.42245 | 60809.14 | 2845.528 | 7.182672e-39 | 5.483725e-24 | 7.539585 | 58379.59 | 436.346 | 61669 | 22.42245 | 53713.36 | 4400.011 | 2.712479e-33 | 1.805638e-20 | 21.11696 | 47889.08 | 735.0659 | 53045.27
22.43558 | 62315.97 | 2835.481 | 5.130737e-39 | 4.184709e-24 | 6.922863 | 59059.09 | 415.0245 | 62316.51 | 22.43558 | 54887.97 | 4385.336 | 2.029201e-33 | 1.429706e-20 | 19.60144 | 48312.25 | 703.2886 | 53420.48
22.44871 | 62774.79 | 2825.436 | 3.662876e-39 | 3.191565e-24 | 6.352912 | 59711.94 | 394.5167 | 62938.25 | 22.44871 | 54976.59 | 4370.662 | 1.517288e-33 | 1.13148e-20 | 18.18565 | 48714.95 | 672.5507 | 53776.35
22.4618411 | 63431.61 | 2815.393 | 2.613446e-39 | 2.432713e-24 | 5.826513 | 60337.11 | 374.8053 | 63533.14 | 22.4618411 | 55309.21 | 4355.989 | 1.133953e-33 | 8.950174e-21 | 16.86374 | 49096.6 | 642.8367 | 54112.29
22.47497 | 64531.43 | 2805.353 | 1.863604e-39 | 1.85322e-24 | 5.340642 | 60933.57 | 355.873 | 64100.14 | 22.47497 | 56253.82 | 4341.317 | 8.470445e-34 | 7.076199e-21 | 15.63015 | 49456.65 | 614.1301 | 54427.73
22.4881 | 65566.25 | 2795.316 | 1.328136e-39 | 1.410951e-24 | 4.892456 | 61500.35 | 337.7015 | 64638.26 | 22.4881 | 56078.44 | 4326.647 | 6.324142e-34 | 5.591815e-21 | 14.4796 | 49794.59 | 586.414 | 54722.13
22.50123 | 66308.08 | 2785.282 | 9.459762e-40 | 1.073607e-24 | 4.479291 | 62036.5 | 320.2727 | 65146.54 | 22.50123 | 56638.06 | 4311.978 | 4.719339e-34 | 4.416617e-21 | 13.40707 | 50109.93 | 559.6705 | 54994.99
22.51436 | 66792.9 | 2775.251 | 6.733901e-40 | 8.16447e-25 | 4.098646 | 62541.15 | 303.5677 | 65624.07 | 22.51436 | 57187.67 | 4297.312 | 3.520018e-34 | 3.486669e-21 | 12.40782 | 50402.21 | 533.8813 | 55245.82
22.52749 | 67961.72 | 2765.224 | 4.790734e-40 | 6.20525e-25 | 3.74818 | 63013.44 | 287.5676 | 66069.98 | 22.52749 | 57574.29 | 4282.648 | 2.624175e-34 | 2.751161e-21 | 11.47735 | 50671.01 | 509.0273 | 55474.16
22.54062 | 68865.54 | 2755.2 | 3.406326e-40 | 4.713455e-25 | 3.425699 | 63452.59 | 272.2534 | 66483.47 | 22.54062 | 57841.91 | 4267.987 | 1.955351e-34 | 2.169728e-21 | 10.61137 | 50915.93 | 485.0893 | 55679.62
22.55375 | 68609.37 | 2745.181 | 2.420578e-40 | 3.57823e-25 | 3.129153 | 63857.86 | 257.6056 | 66863.77 | 22.55375 | 58060.52 | 4253.33 | 1.456267e-34 | 1.710326e-21 | 9.805858 | 51136.61 | 462.0473 | 55861.8
22.56688 | 69210.19 | 2735.165 | 1.719099e-40 | 2.714851e-25 | 2.856624 | 64228.55 | 243.605 | 67210.18 | 22.56688 | 58718.14 | 4238.676 | 1.08403e-34 | 1.347524e-21 | 9.05699 | 51332.73 | 439.8811 | 56020.35
22.58001 | 69865.01 | 2725.154 | 1.220201e-40 | 2.058603e-25 | 2.606324 | 64564.04 | 230.2322 | 67522.04 | 22.58001 | 58637.76 | 4224.025 | 8.065399e-35 | 1.061154e-21 | 8.361157 | 51504 | 418.5703 | 56154.96
22.59314 | 69989.83 | 2715.148 | 8.655873e-41 | 1.560084e-25 | 2.376579 | 64863.76 | 217.4676 | 67798.75 | 22.59314 | 58871.38 | 4209.379 | 5.997835e-35 | 8.35227e-22 | 7.714948 | 51650.17 | 398.094 | 56265.36
22.60627421 | 70779.66 | 2705.146 | 6.136759e-41 | 1.181604e-25 | 2.165834 | 65127.19 | 205.2919 | 68039.79 | 22.60627421 | 59148.99 | 4194.737 | 4.458075e-35 | 6.570747e-22 | 7.115146 | 51771.01 | 378.4313 | 56351.3
22.6194 | 71198.48 | 2695.15 | 4.348265e-41 | 8.944271e-26 | 1.972635 | 65353.88 | 193.6859 | 68244.69 | 22.6194 | 59742.61 | 4180.1 | 3.311954e-35 | 5.166651e-22 | 6.558715 | 51866.36 | 359.561 | 56412.58
22.63253 | 71253.3 | 2685.158 | 3.079228e-41 | 6.766541e-26 | 1.795631 | 65543.44 | 182.6303 | 68413.02 | 22.63253 | 59176.23 | 4165.467 | 2.459266e-35 | 4.060576e-22 | 6.042795 | 51936.06 | 341.4619 | 56449.03
22.64567 | 71459.12 | 2675.173 | 2.179297e-41 | 5.116079e-26 | 1.633565 | 65695.53 | 172.1062 | 68544.45 | 22.64567 | 59745.84 | 4150.841 | 1.825202e-35 | 3.189703e-22 | 5.564692 | 51980.01 | 324.1128 | 56460.53
22.65879534 | 71932.95 | 2665.192 | 1.541487e-41 | 3.865954e-26 | 1.485267 | 65809.91 | 162.0948 | 68638.68 | 22.65879534 | 59688.46 | 4136.219 | 1.353943e-35 | 2.504362e-22 | 5.121871 | 51998.16 | 307.4922 | 56446.99
22.67193 | 71642.77 | 2655.218 | 1.089713e-41 | 2.91961e-26 | 1.349651 | 65886.36 | 152.5775 | 68695.51 | 22.67193 | 59311.08 | 4121.604 | 1.003862e-35 | 1.965297e-22 | 4.711945 | 51990.46 | 291.5791 | 56408.36
22.68506 | 72059.59 | 2645.25 | 7.69898e-42 | 2.203646e-26 | 1.225708 | 65924.77 | 143.536 | 68714.78 | 22.68506 | 59451.69 | 4106.995 | 7.439295e-36 | 1.541499e-22 | 4.332674 | 51956.94 | 276.3521 | 56344.62
22.69819 | 71726.41 | 2635.289 | 5.436295e-42 | 1.662293e-26 | 1.112504 | 65925.05 | 134.9521 | 68696.41 | 22.69819 | 59929.31 | 4092.393 | 5.510281e-36 | 1.208489e-22 | 3.981951 | 51897.64 | 261.7901 | 56255.8
22.71132 | 71621.23 | 2625.333 | 3.836381e-42 | 1.253205e-26 | 1.009171 | 65887.22 | 126.8083 | 68640.37 | 22.71132 | 59553.93 | 4077.797 | 4.079434e-36 | 9.469479e-23 | 3.6578 | 51812.65 | 247.8722 | 56141.98
22.72445 | 72238.06 | 2615.385 | 2.705759e-42 | 9.442472e-27 | 0.9149069 | 65811.33 | 119.0869 | 68546.72 | 22.72445 | 59332.54 | 4063.208 | 3.018632e-36 | 7.41641e-23 | 3.358368 | 51702.1 | 234.5777 | 56003.25
22.73758 | 71733.88 | 2605.443 | 1.90724e-42 | 7.110464e-27 | 0.8289681 | 65697.52 | 111.7711 | 68415.56 | 22.73758 | 58891.16 | 4048.627 | 2.232568e-36 | 5.805579e-23 | 3.081915 | 51566.15 | 221.8859 | 55839.75
22.75071 | 72108.7 | 2595.509 | 1.343602e-42 | 5.351296e-27 | 0.7506673 | 65545.99 | 104.844 | 68247.09 | 22.75071 | 58501.78 | 4034.054 | 1.650377e-36 | 4.54236e-23 | 2.826814 | 51405.01 | 209.7765 | 55651.66
22.76384 | 71891.52 | 2585.582 | 9.459854e-43 | 4.025027e-27 | 0.6793695 | 65356.99 | 98.28943 | 68041.54 | 22.76384 | 58448.39 | 4019.489 | 1.219399e-36 | 3.552235e-23 | 2.59154 | 51218.9 | 198.2295 | 55439.21
22.77697 | 70824.35 | 2575.663 | 6.656519e-43 | 3.025711e-27 | 0.614488 | 65130.85 | 92.09131 | 67799.22 | 22.77697 | 57977.01 | 4004.932 | 9.005191e-37 | 2.776553e-23 | 2.374668 | 51008.12 | 187.2249 | 55202.65
22.7901 | 70862.17 | 2565.751 | 4.681216e-43 | 2.273186e-27 | 0.5554814 | 64867.97 | 86.23415 | 67520.51 | 22.7901 | 57527.63 | 3990.383 | 6.646974e-37 | 2.169174e-23 | 2.174863 | 50772.96 | 176.7434 | 54942.26
22.80322845 | 70006.99 | 2555.848 | 3.290175e-43 | 1.706834e-27 | 0.5018506 | 64568.79 | 80.70283 | 67205.84 | 22.80322845 | 57310.24 | 3975.843 | 4.903874e-37 | 1.693819e-23 | 1.99088 | 50513.77 | 166.7659 | 54658.37
22.81636 | 69863.81 | 2545.953 | 2.31115e-43 | 1.280844e-27 | 0.4531357 | 64233.83 | 75.48263 | 66855.72 | 22.81636 | 57227.86 | 3961.313 | 3.616085e-37 | 1.321977e-23 | 1.821556 | 50230.94 | 157.2733 | 54351.35
22.82949 | 69466.64 | 2536.066 | 1.622505e-43 | 9.60617e-28 | 0.4089129 | 63863.66 | 70.55927 | 66470.69 | 22.82949 | 56533.48 | 3946.792 | 2.665154e-37 | 1.031252e-23 | 1.665804 | 49924.87 | 148.2474 | 54021.58
22.84262 | 68755.46 | 2526.187 | 1.138395e-43 | 7.200339e-28 | 0.3687926 | 63458.9 | 65.91891 | 66051.38 | 22.84262 | 56135.09 | 3932.281 | 1.963315e-37 | 8.040625e-24 | 1.522614 | 49596.01 | 139.6701 | 53669.49
22.85574958 | 68003.28 | 2516.318 | 7.982674e-44 | 5.39392e-28 | 0.3324164 | 63020.25 | 61.54811 | 65598.45 | 22.85574958 | 55685.71 | 3917.78 | 1.445579e-37 | 6.266125e-24 | 1.39104 | 49244.84 | 131.5237 | 53295.54
22.86888 | 67625.1 | 2506.457 | 5.59439e-44 | 4.038358e-28 | 0.2994549 | 62548.45 | 57.43389 | 65112.64 | 22.86888 | 55413.33 | 3903.289 | 1.063844e-37 | 4.880817e-24 | 1.270204 | 48871.86 | 123.7909 | 52900.21
22.88201 | 66628.92 | 2496.606 | 3.918375e-44 | 3.021718e-28 | 0.2696058 | 62044.28 | 53.56369 | 64594.72 | 22.88201 | 54504.94 | 3888.809 | 7.825249e-38 | 3.799882e-24 | 1.159289 | 48477.61 | 116.4548 | 52484.03
22.89514 | 66369.75 | 2486.764 | 2.742887e-44 | 2.259706e-28 | 0.2425916 | 61508.59 | 49.92541 | 64045.52 | 22.89514 | 53589.56 | 3874.34 | 5.753109e-38 | 2.956867e-24 | 1.057533 | 48062.65 | 109.499 | 52047.54
22.90827 | 64957.57 | 2476.931 | 1.918928e-44 | 1.688879e-28 | 0.218158 | 60942.27 | 46.50735 | 63465.92 | 22.90827 | 52962.18 | 3859.882 | 4.227573e-38 | 2.299735e-24 | 0.9642299 | 47627.56 | 102.9076 | 51591.31
22.9214 | 64249.39 | 2467.109 | 1.341709e-44 | 1.26152e-28 | 0.196072 | 60346.24 | 43.29825 | 62856.85 | 22.9214 | 52424.79 | 3845.435 | 3.105016e-38 | 1.787754e-24 | 0.8787215 | 47172.96 | 96.66486 | 51115.93
22.93453 | 63426.21 | 2457.296 | 9.375767e-45 | 9.417564e-29 | 0.1761199 | 59721.5 | 40.28727 | 62219.26 | 22.93453 | 51416.41 | 3831 | 2.279401e-38 | 1.389063e-24 | 0.8003982 | 46699.48 | 90.75573 | 50622.04
22.94766 | 62658.04 | 2447.494 | 6.54793e-45 | 7.026382e-29 | 0.1581067 | 59069.04 | 37.46401 | 61554.16 | 22.94766 | 51482.03 | 3816.577 | 1.672483e-38 | 1.078749e-24 | 0.7286938 | 46207.79 | 85.16549 | 50110.26
22.96079 | 62280.86 | 2437.701 | 4.570356e-45 | 5.239306e-29 | 0.1418538 | 58389.94 | 34.81845 | 60862.6 | 22.96079 | 50709.64 | 3802.166 | 1.226555e-38 | 8.373421e-25 | 0.6630835 | 45698.55 | 79.87987 | 49581.26
22.97392 | 60219.68 | 2427.92 | 3.188195e-45 | 3.904492e-29 | 0.1271981 | 57685.26 | 32.341 | 60145.65 | 22.97392 | 49782.26 | 3787.768 | 8.990757e-39 | 6.496354e-25 | 0.6030809 | 45172.47 | 74.88507 | 49035.73
22.98705 | 59891.5 | 2418.149 | 2.22274e-45 | 2.908066e-29 | 0.1139905 | 56956.14 | 30.02246 | 59404.43 | 22.98705 | 49182.88 | 3773.383 | 6.587032e-39 | 5.037563e-25 | 0.5482353 | 44630.26 | 70.16771 | 48474.36
23.00018269 | 58803.33 | 2408.389 | 1.548749e-45 | 2.164675e-29 | 0.1020953 | 56203.72 | 27.85402 | 58640.06 | 23.00018269 | 48048.49 | 3759.01 | 4.823558e-39 | 3.904411e-25 | 0.4981299 | 44072.66 | 65.71485 | 47897.88
23.01331 | 57797.15 | 2398.64 | 1.078505e-45 | 1.610385e-29 | 0.09138855 | 55429.17 | 25.82725 | 57853.73 | 23.01331 | 47308.11 | 3744.651 | 3.530444e-39 | 3.024647e-25 | 0.452379 | 43500.39 | 61.514 | 47307.01
23.02644 | 56672.97 | 2388.903 | 7.506067e-46 | 1.197336e-29 | 0.08175729 | 54633.68 | 23.93412 | 57046.6 | 23.02644 | 46206.73 | 3730.306 | 2.582708e-39 | 2.341953e-25 | 0.410626 | 42914.22 | 57.55307 | 46702.49
23.03957 | 55364.79 | 2379.176 | 5.220971e-46 | 8.897146e-30 | 0.07309876 | 53818.48 | 22.16693 | 56219.89 | 23.03957 | 45595.34 | 3715.974 | 1.88845e-39 | 1.812448e-25 | 0.3725414 | 42314.91 | 53.82043 | 46085.08
23.0527 | 54312.62 | 2369.462 | 3.629435e-46 | 6.607458e-30 | 0.06531943 | 52984.78 | 20.51834 | 55374.82 | 23.0527 | 45185.96 | 3701.657 | 1.380129e-39 | 1.401965e-25 | 0.3378211 | 41703.25 | 50.30487 | 45455.55
23.06583 | 53164.44 | 2359.759 | 2.521596e-46 | 4.904185e-30 | 0.05833423 | 52133.83 | 18.98139 | 54512.63 | 23.06583 | 43868.58 | 3687.354 | 1.008134e-39 | 1.08391e-25 | 0.3061845 | 41080 | 46.99559 | 44814.65
23.07896 | 51857.26 | 2350.069 | 1.750898e-46 | 3.637878e-30 | 0.05206591 | 51266.89 | 17.54941 | 53634.56 | 23.07896 | 42722.19 | 3673.066 | 7.360391e-40 | 8.375932e-26 | 0.2773728 | 40445.96 | 43.88219 | 44163.19
23.09209 | 51175.08 | 2340.39 | 1.215052e-46 | 2.696983e-30 | 0.04644428 | 50385.22 | 16.21607 | 52741.87 | 23.09209 | 42071.81 | 3658.792 | 5.371155e-40 | 6.4693e-26 | 0.2511473 | 39801.92 | 40.95469 | 43501.92
23.10522 | 50052.9 | 2330.724 | 8.427096e-47 | 1.998284e-30 | 0.04140567 | 49490.08 | 14.97538 | 51835.82 | 23.10522 | 41532.43 | 3644.534 | 3.917587e-40 | 4.994197e-26 | 0.2272885 | 39148.68 | 38.2035 | 42831.64
23.11836 | 49193.73 | 2321.071 | 5.841302e-47 | 1.479738e-30 | 0.03689234 | 48582.73 | 13.82161 | 50917.66 | 23.11836 | 40504.05 | 3630.291 | 2.855971e-40 | 3.853524e-26 | 0.2055941 | 38487.02 | 35.61942 | 42153.14
23.13149 | 48065.55 | 2311.43 | 4.0466e-47 | 1.095119e-30 | 0.03285196 | 47664.44 | 12.74936 | 49988.65 | 23.13149 | 39317.66 | 3616.064 | 2.081005e-40 | 2.971904e-26 | 0.1858779 | 37817.75 | 33.19362 | 41467.19
23.14462 | 46094.37 | 2301.802 | 2.801687e-47 | 8.100031e-31 | 0.02923717 | 46736.47 | 11.75349 | 49050.05 | 23.14462 | 39086.28 | 3601.853 | 1.515572e-40 | 2.290844e-26 | 0.167969 | 37141.65 | 30.91766 | 40774.59
23.15775 | 45328.19 | 2292.187 | 1.938643e-47 | 5.987711e-31 | 0.02600508 | 45800.06 | 10.82914 | 48103.11 | 23.15775 | 37569.9 | 3587.658 | 1.103225e-40 | 1.764983e-26 | 0.1517102 | 36459.51 | 28.78345 | 40076.11
23.17088 | 44324.02 | 2282.585 | 1.340679e-47 | 4.423681e-31 | 0.02311691 | 44856.47 | 9.971725 | 47149.05 | 23.17088 | 37290.51 | 3573.479 | 8.026679e-41 | 1.359157e-26 | 0.1369571 | 35772.12 | 26.78324 | 39372.52
23.18401 | 42900.84 | 2272.997 | 9.266177e-48 | 3.266296e-31 | 0.02053762 | 43906.92 | 9.176884 | 46189.11 | 23.18401 | 36772.13 | 3559.318 | 5.837029e-41 | 1.046124e-26 | 0.1235772 | 35080.26 | 24.90965 | 38664.61
23.19713693 | 42085.66 | 2263.423 | 6.400666e-48 | 2.410328e-31 | 0.01823557 | 42952.61 | 8.440515 | 45224.49 | 23.19713693 | 35401.75 | 3545.173 | 4.242599e-41 | 8.04786e-27 | 0.1114491 | 34384.68 | 23.15561 | 37953.12
23.21027 | 40944.48 | 2253.862 | 4.418742e-48 | 1.777647e-31 | 0.0161822 | 41994.75 | 7.758746 | 44256.39 | 23.21027 | 34694.36 | 3531.045 | 3.082167e-41 | 6.188167e-27 | 0.1004613 | 33686.14 | 21.51439 | 37238.8
23.2234 | 39696.31 | 2244.315 | 3.048743e-48 | 1.310279e-31 | 0.01435173 | 41034.51 | 7.127921 | 43285.97 | 23.2234 | 34029.98 | 3516.934 | 2.238023e-41 | 4.755846e-27 | 0.09051178 | 32985.4 | 19.97957 | 36522.41
23.23653 | 38796.13 | 2234.782 | 2.102286e-48 | 9.652296e-32 | 0.01272096 | 40073.04 | 6.544599 | 42314.38 | 23.23653 | 33068.6 | 3502.842 | 1.624266e-41 | 3.653236e-27 | 0.08150713 | 32283.19 | 18.54501 | 35804.66
23.24966 | 37429.95 | 2225.263 | 1.448811e-48 | 7.106347e-32 | 0.01126898 | 39111.47 | 6.005539 | 41342.75 | 23.24966 | 32328.21 | 3488.767 | 1.17824e-41 | 2.804864e-27 | 0.07336186 | 31580.23 | 17.20491 | 35086.27
23.26279 | 36663.77 | 2215.759 | 9.978848e-49 | 5.228908e-32 | 0.009976948 | 38150.91 | 5.507694 | 40372.18 | 23.26279 | 31720.83 | 3474.71 | 8.542694e-42 | 2.152435e-27 | 0.06599776 | 30877.22 | 15.95372 | 34367.95
23.27592 | 35904.59 | 2206.269 | 6.869068e-49 | 3.845249e-32 | 0.008827949 | 37192.41 | 5.048198 | 39403.74 | 23.27592 | 30884.45 | 3460.672 | 6.190702e-42 | 1.650945e-27 | 0.05934337 | 30174.87 | 14.78616 | 33650.39
23.28905 | 34936.42 | 2196.794 | 4.725678e-49 | 2.826094e-32 | 0.007806758 | 36237.03 | 4.624362 | 38438.46 | 23.28905 | 30063.06 | 3446.652 | 4.484036e-42 | 1.265666e-27 | 0.05333341 | 29473.84 | 13.69725 | 32934.24
23.30218 | 34260.24 | 2187.334 | 3.249221e-49 | 2.075858e-32 | 0.006899703 | 35285.78 | 4.233661 | 37477.36 | 23.30218 | 29455.68 | 3432.652 | 3.246254e-42 | 9.698171e-28 | 0.0479083 | 28774.79 | 12.68222 | 32220.17
23.31531 | 33163.06 | 2177.889 | 2.232765e-49 | 1.523904e-32 | 0.006094512 | 34339.64 | 3.873727 | 36521.4 | 23.31531 | 29007.3 | 3418.67 | 2.348984e-42 | 7.427536e-28 | 0.04301364 | 28078.36 | 11.73657 | 31508.81
23.32844 | 32021.88 | 2168.459 | 1.533401e-49 | 1.118063e-32 | 0.005380173 | 33399.53 | 3.542345 | 35571.54 | 23.32844 | 28070.91 | 3404.707 | 1.698876e-42 | 5.685698e-28 | 0.03859987 | 27385.18 | 10.85604 | 30800.78
23.34157 | 31279.71 | 2159.045 | 1.052488e-49 | 8.198298e-33 | 0.004746816 | 32466.39 | 3.237439 | 34628.67 | 23.34157 | 27629.53 | 3390.764 | 1.228083e-42 | 4.350178e-28 | 0.03462181 | 26695.84 | 10.03659 | 30096.67
23.3547 | 30481.53 | 2149.646 | 7.219841e-50 | 6.008e-33 | 0.004185596 | 31541.06 | 2.957066 | 33693.67 | 23.3547 | 26841.15 | 3376.841 | 8.873147e-43 | 3.326706e-28 | 0.03103828 | 26010.91 | 9.274373 | 29397.06
23.36783 | 29748.35 | 2140.263 | 4.94979e-50 | 4.400328e-33 | 0.003688596 | 30624.39 | 2.699413 | 32767.36 | 23.36783 | 26317.76 | 3362.938 | 6.407843e-43 | 2.542763e-28 | 0.02781185 | 25330.97 | 8.565788 | 28702.51
23.38096 | 28566.17 | 2130.895 | 3.391523e-50 | 3.220987e-33 | 0.00324873 | 29717.17 | 2.462784 | 31850.53 | 23.38096 | 25355.38 | 3349.055 | 4.625197e-43 | 1.942592e-28 | 0.02490842 | 24656.55 | 7.907409 | 28013.54
23.39409117 | 27916 | 2121.544 | 2.322477e-50 | 2.35636e-33 | 0.002859664 | 28820.15 | 2.245599 | 30943.94 | 23.39409117 | 24895 | 3335.193 | 3.33682e-43 | 1.483343e-28 | 0.02229701 | 23988.16 | 7.296007 | 27330.67
23.40722 | 27516.82 | 2112.209 | 1.589487e-50 | 1.722833e-33 | 0.002515737 | 27934.04 | 2.046383 | 30048.3 | 23.40722 | 24223.61 | 3321.351 | 2.406132e-43 | 1.132102e-28 | 0.01994947 | 23326.29 | 6.728534 | 26654.39
23.42035 | 26664.64 | 2102.89 | 1.087205e-50 | 1.258906e-33 | 0.002211894 | 27059.52 | 1.863762 | 29164.28 | 23.42035 | 23929.23 | 3307.53 | 1.734164e-43 | 8.636023e-29 | 0.01784021 | 22671.41 | 6.202116 | 25985.16
23.43348 | 25866.46 | 2093.587 | 7.432152e-51 | 9.193748e-34 | 0.001943623 | 26197.23 | 1.696456 | 28292.51 | 23.43348 | 23035.85 | 3293.73 | 1.249238e-43 | 6.58455e-29 | 0.01594605 | 22023.97 | 5.714042 | 25323.43
23.44661 | 24976.28 | 2084.301 | 5.077694e-51 | 6.710278e-34 | 0.001706902 | 25347.75 | 1.543277 | 27433.59 | 23.44661 | 22539.46 | 3279.952 | 8.994653e-44 | 5.017907e-29 | 0.01424591 | 21384.39 | 5.261761 | 24669.62
23.45974 | 24351.11 | 2075.031 | 3.467108e-51 | 4.894826e-34 | 0.001498146 | 24511.63 | 1.403117 | 26588.07 | 23.45974 | 22048.08 | 3266.194 | 6.473031e-44 | 3.822111e-29 | 0.01272071 | 20753.07 | 4.842872 | 24024.12
23.47287 | 23986.93 | 2065.779 | 2.366012e-51 | 3.568477e-34 | 0.00131416 | 23689.39 | 1.274948 | 25756.44 | 23.47287 | 21754.7 | 3252.459 | 4.656024e-44 | 2.909834e-29 | 0.01135316 | 20130.38 | 4.455116 | 23387.3
23.486 | 22855.75 | 2056.543 | 1.613672e-51 | 2.600023e-34 | 0.001152103 | 22881.49 | 1.157817 | 24939.19 | 23.486 | 21409.31 | 3238.746 | 3.347394e-44 | 2.214202e-29 | 0.0101276 | 19516.67 | 4.09637 | 22759.52
23.49913 | 22427.57 | 2047.325 | 1.099924e-51 | 1.893304e-34 | 0.001009446 | 22088.36 | 1.05084 | 24136.74 | 23.49913 | 20612.93 | 3225.055 | 2.405374e-44 | 1.684032e-29 | 0.009029843 | 18912.26 | 3.764641 | 22141.09
23.51226 | 21670.4 | 2038.124 | 7.49305e-52 | 1.377883e-34 | 0.0008839421 | 21310.4 | 0.9531946 | 23349.48 | 23.51226 | 20456.55 | 3211.386 | 1.727598e-44 | 1.28017e-29 | 0.008047077 | 18317.47 | 3.458056 | 21532.32
23.52539 | 21460.22 | 2028.94 | 5.101565e-52 | 1.002197e-34 | 0.0007735944 | 20547.95 | 0.864123 | 22577.75 | 23.52539 | 19848.16 | 3197.74 | 1.240186e-44 | 9.726781e-30 | 0.007167707 | 17732.57 | 3.174861 | 20933.49
23.53852428 | 20577.04 | 2019.774 | 3.47134e-52 | 7.285222e-35 | 0.0006766305 | 19801.32 | 0.7829217 | 21821.88 | 23.53852428 | 19163.78 | 3184.116 | 8.898464e-45 | 7.386773e-30 | 0.00638126 | 17157.82 | 2.91341 | 20344.86
23.55165 | 20274.86 | 2010.626 | 2.360693e-52 | 5.292748e-35 | 0.0005914781 | 19070.79 | 0.7089407 | 21082.12 | 23.55165 | 18574.4 | 3170.516 | 6.381569e-45 | 5.606923e-30 | 0.005678281 | 16593.45 | 2.672161 | 19766.64
23.56478 | 19607.69 | 2001.495 | 1.604467e-52 | 3.842983e-35 | 0.0005167429 | 18356.58 | 0.6415793 | 20358.72 | 23.56478 | 18303.01 | 3156.939 | 4.574294e-45 | 4.253815e-30 | 0.005050233 | 16039.67 | 2.449671 | 19199.06
23.57792 | 19206.51 | 1992.383 | 1.089861e-52 | 2.788717e-35 | 0.0004511898 | 17658.91 | 0.5802826 | 19651.88 | 23.57792 | 17838.63 | 3143.385 | 3.277214e-45 | 3.225646e-30 | 0.004489419 | 15496.66 | 2.24459 | 18642.3
23.59104541 | 18588.33 | 1983.288 | 7.398775e-53 | 2.022504e-35 | 0.0003937248 | 16977.94 | 0.5245387 | 18961.75 | 23.59104541 | 17824.25 | 3129.854 | 2.346766e-45 | 2.444775e-30 | 0.003988899 | 14964.6 | 2.055657 | 18096.52
23.60418 | 17905.15 | 1974.212 | 5.019928e-53 | 1.465963e-35 | 0.0003433801 | 16313.78 | 0.4738757 | 18288.47 | 23.60418 | 17239.86 | 3116.348 | 1.67965e-45 | 1.852019e-30 | 0.003542421 | 14443.63 | 1.88169 | 17561.86
23.61731 | 17359.98 | 1965.154 | 3.403957e-53 | 1.061953e-35 | 0.0002992997 | 15666.54 | 0.4278584 | 17632.12 | 23.61731 | 16672.48 | 3102.865 | 1.201578e-45 | 1.402284e-30 | 0.003144353 | 13933.87 | 1.721591 | 17038.46
23.63044 | 17026.8 | 1956.114 | 2.30685e-53 | 7.688413e-36 | 0.0002607271 | 15036.28 | 0.3860864 | 16992.78 | 23.63044 | 16499.1 | 3089.407 | 8.591511e-46 | 1.061233e-30 | 0.002789631 | 13435.42 | 1.574331 | 16526.4
23.64357 | 16828.62 | 1947.093 | 1.56244e-53 | 5.563099e-36 | 0.0002269943 | 14423.03 | 0.3481912 | 16370.48 | 23.64357 | 16290.71 | 3075.973 | 6.140039e-46 | 8.027305e-31 | 0.002473696 | 12948.36 | 1.438951 | 16025.78
23.6567 | 16060.44 | 1938.091 | 1.057636e-53 | 4.022959e-36 | 0.0001975115 | 13826.8 | 0.3138339 | 15765.2 | 23.6567 | 15614.33 | 3062.564 | 4.385881e-46 | 6.06894e-31 | 0.002192451 | 12472.76 | 1.31456 | 15536.64
23.66983 | 15935.26 | 1929.108 | 7.15514e-54 | 2.907524e-36 | 0.0001717587 | 13247.54 | 0.2827032 | 15176.93 | 23.66983 | 15168.95 | 3049.179 | 3.131315e-46 | 4.586064e-31 | 0.001942217 | 12008.66 | 1.200325 | 15059.05
23.68296 | 15418.09 | 1920.144 | 4.837809e-54 | 2.100148e-36 | 0.0001492774 | 12685.22 | 0.2545132 | 14605.62 | 23.68296 | 14911.57 | 3035.819 | 2.234502e-46 | 3.46379e-31 | 0.001719689 | 11556.09 | 1.095472 | 14593
23.69609 | 14849.91 | 1911.199 | 3.269099e-54 | 1.516091e-36 | 0.0001296636 | 12139.74 | 0.2290018 | 14051.17 | 23.69609 | 14796.18 | 3022.485 | 1.593746e-46 | 2.614852e-31 | 0.0015219 | 11115.04 | 0.9992823 | 14138.53
23.70922 | 14583.73 | 1902.273 | 2.207782e-54 | 1.093829e-36 | 0.0001125617 | 11611 | 0.2059284 | 13513.48 | 23.70922 | 14694.8 | 3009.175 | 1.136165e-46 | 1.972999e-31 | 0.00134619 | 10685.52 | 0.9110855 | 13695.61
23.72235 | 14346.55 | 1893.366 | 1.490161e-54 | 7.887189e-37 | 9.765903e-05 | 11098.86 | 0.1850727 | 12992.42 | 23.72235 | 14083.42 | 2995.892 | 8.095581e-47 | 1.487958e-31 | 0.001190175 | 10267.49 | 0.8302602 | 13264.21
23.73547852 | 13913.38 | 1884.479 | 1.005215e-54 | 5.683868e-37 | 8.468039e-05 | 10603.19 | 0.166233 | 12487.83 | 23.73547852 | 13792.03 | 2982.633 | 5.765523e-47 | 1.121602e-31 | 0.001051719 | 9860.911 | 0.7562293 | 12844.3
23.74861 | 13633.2 | 1875.612 | 6.77694e-55 | 4.093686e-37 | 7.338412e-05 | 10123.79 | 0.1492248 | 11999.55 | 23.74861 | 13523.65 | 2969.401 | 4.104059e-47 | 8.450279e-32 | 0.0009289072 | 9465.727 | 0.6884571 | 12435.82
23.76174 | 13344.02 | 1866.764 | 4.566222e-55 | 2.946686e-37 | 6.355798e-05 | 9660.473 | 0.1338793 | 11527.37 | 23.76174 | 13266.27 | 2956.195 | 2.919931e-47 | 6.363374e-32 | 0.0008200292 | 9081.866 | 0.6264472 | 12038.69
23.77487 | 12801.84 | 1857.936 | 3.074888e-55 | 2.119835e-37 | 5.501574e-05 | 9213.033 | 0.1200425 | 11071.09 | 23.77487 | 12761.88 | 2943.015 | 2.076423e-47 | 4.789476e-32 | 0.0007235532 | 8709.242 | 0.5697394 | 11652.83
23.78799965 | 12827.67 | 1849.128 | 2.069428e-55 | 1.52412e-37 | 4.759404e-05 | 8781.237 | 0.1075734 | 10630.47 | 23.78799965 | 12878.5 | 2929.861 | 1.475853e-47 | 3.60307e-32 | 0.0006381104 | 8347.757 | 0.5179074 | 11278.14
23.80113 | 12289.49 | 1840.34 | 1.391939e-55 | 1.095178e-37 | 4.114974e-05 | 8364.838 | 0.09634385 | 10205.27 | 23.80113 | 12303.12 | 2916.734 | 1.048467e-47 | 2.709203e-32 | 0.0005624776 | 7997.3 | 0.4705569 | 10914.51
23.81426 | 12028.31 | 1831.572 | 9.357046e-56 | 7.865013e-38 | 3.555743e-05 | 7963.578 | 0.08623663 | 9795.236 | 23.81426 | 12290.73 | 2903.633 | 7.444754e-48 | 2.036079e-32 | 0.000495563 | 7657.749 | 0.4273231 | 10561.81
23.82739 | 11833.13 | 1822.824 | 6.286461e-56 | 5.644986e-38 | 3.070736e-05 | 7577.182 | 0.07714511 | 9400.083 | 23.82739 | 11961.35 | 2890.56 | 5.283603e-48 | 1.529438e-32 | 0.0004363919 | 7328.972 | 0.3878688 | 10219.92
23.84052 | 11494.95 | 1814.097 | 4.221069e-56 | 4.049255e-38 | 2.65035e-05 | 7205.365 | 0.06897215 | 9019.532 | 23.84052 | 11755.97 | 2877.513 | 3.747953e-48 | 1.148294e-32 | 0.000384095 | 7010.825 | 0.3518822 | 9888.691
23.85365 | 11388.78 | 1805.391 | 2.832615e-56 | 2.902927e-38 | 2.286194e-05 | 6847.832 | 0.06162941 | 8653.284 | 23.85365 | 11600.58 | 2864.494 | 2.657311e-48 | 8.617051e-33 | 0.0003378973 | 6703.157 | 0.3190759 | 9567.97
23.86678 | 11139.6 | 1796.704 | 1.899772e-56 | 2.079917e-38 | 1.970931e-05 | 6504.277 | 0.05503653 | 8301.036 | 23.86678 | 11431.2 | 2851.502 | 1.883105e-48 | 6.463211e-33 | 0.0002971085 | 6405.806 | 0.2891844 | 9257.598
23.87991 | 10814.42 | 1788.039 | 1.273398e-56 | 1.489377e-38 | 1.698161e-05 | 6174.385 | 0.04912051 | 7962.474 | 23.87991 | 11380.82 | 2838.538 | 1.333801e-48 | 4.845317e-33 | 0.0002611136 | 6118.604 | 0.261963 | 8957.404
23.89304 | 10694.24 | 1779.394 | 8.530523e-57 | 1.065889e-38 | 1.462295e-05 | 5857.837 | 0.04381507 | 7637.275 | 23.89304 | 11188.43 | 2825.601 | 9.442604e-49 | 3.630615e-33 | 0.0002293655 | 5841.375 | 0.237186 | 8667.213
23.90617 | 10642.07 | 1770.771 | 5.711313e-57 | 7.623745e-39 | 1.258461e-05 | 5554.303 | 0.03906006 | 7325.113 | 23.90617 | 10591.05 | 2812.692 | 6.68154e-49 | 2.719082e-33 | 0.0002013774 | 5573.936 | 0.2146458 | 8386.843
23.9193 | 10143.89 | 1762.168 | 3.821599e-57 | 5.44971e-39 | 1.082415e-05 | 5263.453 | 0.03480096 | 7025.656 | 23.9193 | 10783.67 | 2799.811 | 4.725476e-49 | 2.035395e-33 | 0.0001767168 | 5316.098 | 0.1941512 | 8116.104
23.93243276 | 9833.711 | 1753.587 | 2.55566e-57 | 3.893385e-39 | 9.304568e-06 | 4984.949 | 0.03098833 | 6738.566 | 23.93243276 | 10663.28 | 2786.959 | 3.340402e-49 | 1.522857e-33 | 0.000154999 | 5067.669 | 0.1755261 | 7854.803
23.94556 | 9735.534 | 1745.026 | 1.708086e-57 | 2.779905e-39 | 7.993695e-06 | 4718.451 | 0.02757745 | 6463.505 | 23.94556 | 10334.9 | 2774.134 | 2.36013e-49 | 1.138817e-33 | 0.0001358827 | 4828.448 | 0.1586089 | 7602.741
23.95869 | 9392.356 | 1736.487 | 1.140947e-57 | 1.983725e-39 | 6.863533e-06 | 4463.618 | 0.02452781 | 6200.13 | 23.95869 | 10178.52 | 2761.338 | 1.6667e-49 | 8.512019e-34 | 0.0001190648 | 4598.235 | 0.143251 | 7359.716
23.97182 | 9311.178 | 1727.969 | 7.616749e-58 | 1.414757e-39 | 5.889748e-06 | 4220.107 | 0.0218028 | 5948.098 | 23.97182 | 10037.13 | 2748.571 | 1.176422e-49 | 6.359099e-34 | 0.0001042766 | 4376.821 | 0.1293158 | 7125.522
23.98495 | 9154.001 | 1719.473 | 5.081862e-58 | 1.008396e-39 | 5.0512e-06 | 3987.573 | 0.01936933 | 5707.065 | 23.98495 | 9815.75 | 2735.833 | 8.299516e-50 | 4.74835e-34 | 9.127982e-05 | 4163.999 | 0.1166783 | 6899.949
23.99808 | 8983.823 | 1710.999 | 3.388635e-58 | 7.183381e-40 | 4.329534e-06 | 3765.673 | 0.01719752 | 5476.689 | 23.99808 | 9726.367 | 2723.123 | 5.852302e-50 | 3.543839e-34 | 7.98632e-05 | 3959.558 | 0.1052234 | 6682.786
24.01121 | 8622.645 | 1702.546 | 2.258269e-58 | 5.114175e-40 | 3.708827e-06 | 3554.066 | 0.01526039 | 5256.627 | 24.01121 | 9380.984 | 2710.443 | 4.124628e-50 | 2.643562e-34 | 6.983976e-05 | 3763.283 | 0.09484602 | 6473.821
24.02434 | 8773.468 | 1694.115 | 1.504095e-58 | 3.638909e-40 | 3.175271e-06 | 3352.409 | 0.01353363 | 5046.538 | 24.02434 | 9322.601 | 2697.792 | 2.905541e-50 | 1.971011e-34 | 6.1044e-05 | 3574.96 | 0.08544958 | 6272.837
24.03748 | 8670.29 | 1685.705 | 1.001206e-58 | 2.58771e-40 | 2.716901e-06 | 3160.367 | 0.01199532 | 4846.084 | 24.03748 | 9364.217 | 2685.17 | 2.045754e-50 | 1.468834e-34 | 5.332948e-05 | 3394.374 | 0.07694579 | 6079.621
24.05061 | 8122.112 | 1677.318 | 6.660714e-59 | 1.839114e-40 | 2.323355e-06 | 2977.602 | 0.01062572 | 4654.931 | 24.05061 | 8936.834 | 2672.578 | 1.439674e-50 | 1.094059e-34 | 4.656674e-05 | 3221.309 | 0.06925386 | 5893.956
24.06374 | 8120.935 | 1668.953 | 4.428604e-59 | 1.306323e-40 | 1.985666e-06 | 2803.785 | 0.009407049 | 4472.748 | 24.06374 | 8820.451 | 2660.015 | 1.012649e-50 | 8.145033e-35 | 4.064139e-05 | 3055.548 | 0.06229989 | 5715.626
24.07687 | 7806.757 | 1660.61 | 2.942806e-59 | 9.273453e-41 | 1.696078e-06 | 2638.588 | 0.008323335 | 4299.206 | 24.07687 | 8990.068 | 2647.482 | 7.119307e-51 | 6.060788e-35 | 3.545238e-05 | 2896.878 | 0.05601634 | 5544.416
24.09 | 7810.579 | 1652.289 | 1.954363e-59 | 6.579321e-41 | 1.447885e-06 | 2481.689 | 0.007360209 | 4133.985 | 24.09 | 8811.684 | 2634.979 | 5.002658e-51 | 4.507643e-35 | 3.091053e-05 | 2745.082 | 0.05034152 | 5380.111
24.10313 | 7610.402 | 1643.99 | 1.297173e-59 | 4.665191e-41 | 1.235296e-06 | 2332.769 | 0.006504767 | 3976.766 | 24.10313 | 8496.301 | 2622.506 | 3.513565e-51 | 3.350843e-35 | 2.693715e-05 | 2599.948 | 0.04521912 | 5222.499
24.11626 | 7629.224 | 1635.714 | 8.604766e-60 | 3.306029e-41 | 1.053312e-06 | 2191.518 | 0.005745425 | 3827.238 | 24.11626 | 8650.918 | 2610.063 | 2.46649e-51 | 2.489676e-35 | 2.346286e-05 | 2461.263 | 0.04059776 | 5071.367
24.129387 | 7321.046 | 1627.46 | 5.704651e-60 | 2.341492e-41 | 8.976183e-07 | 2057.629 | 0.005071791 | 3685.095 | 24.129387 | 8305.535 | 2597.651 | 1.730593e-51 | 1.84891e-35 | 2.042652e-05 | 2328.819 | 0.03643059 | 4926.506
24.14252 | 7180.869 | 1619.229 | 3.779793e-60 | 1.657401e-41 | 7.644959e-07 | 1930.803 | 0.00447455 | 3550.037 | 24.14252 | 8280.151 | 2585.269 | 1.213653e-51 | 1.372375e-35 | 1.777428e-05 | 2202.407 | 0.03267491 | 4787.708
24.15565 | 7244.691 | 1611.021 | 2.50297e-60 | 1.172496e-41 | 6.5074e-07 | 1810.747 | 0.003945356 | 3421.772 | 24.15565 | 8144.768 | 2572.918 | 8.507041e-52 | 1.018155e-35 | 1.545874e-05 | 2081.821 | 0.02929185 | 4654.768
24.16878 | 7184.513 | 1602.835 | 1.656503e-60 | 8.289792e-42 | 5.535905e-07 | 1697.174 | 0.003476737 | 3300.012 | 24.16878 | 7875.385 | 2560.597 | 5.960004e-52 | 7.549869e-36 | 1.343816e-05 | 1966.86 | 0.02624602 | 4527.484
24.18191 | 7038.336 | 1594.672 | 1.095664e-60 | 5.85767e-42 | 4.706722e-07 | 1589.804 | 0.003062008 | 3184.479 | 24.18191 | 8117.002 | 2548.307 | 4.173484e-52 | 5.59563e-36 | 1.167589e-05 | 1857.325 | 0.02350521 | 4405.655
24.19504 | 6862.158 | 1586.532 | 7.242885e-61 | 4.136709e-42 | 3.999423e-07 | 1488.366 | 0.002695191 | 3074.9 | 24.19504 | 7747.618 | 2536.048 | 2.921024e-52 | 4.145173e-36 | 1.013968e-05 | 1753.018 | 0.02104016 | 4289.087
24.20817 | 6701.98 | 1578.414 | 4.785139e-61 | 2.919671e-42 | 3.396447e-07 | 1392.595 | 0.002370946 | 2971.011 | 24.20817 | 7602.235 | 2523.82 | 2.04341e-52 | 3.069167e-36 | 8.80122e-06 | 1653.746 | 0.01882427 | 4177.585
24.2213 | 6745.802 | 1570.32 | 3.159558e-61 | 2.059499e-42 | 2.882712e-07 | 1302.232 | 0.002084503 | 2872.554 | 24.2213 | 7697.852 | 2511.624 | 1.428763e-52 | 2.271342e-36 | 7.635641e-06 | 1559.321 | 0.01683338 | 4070.962
24.23443 | 6375.625 | 1562.249 | 2.085004e-61 | 1.451905e-42 | 2.445268e-07 | 1217.029 | 0.001831606 | 2779.28 | 24.23443 | 7574.469 | 2499.458 | 9.985024e-53 | 1.680075e-36 | 6.621133e-06 | 1469.557 | 0.01504557 | 3969.031
24.24756 | 6293.447 | 1554.201 | 1.375106e-61 | 1.022971e-42 | 2.073005e-07 | 1136.743 | 0.001608461 | 2690.946 | 24.24756 | 7506.085 | 2487.324 | 6.974645e-53 | 1.242107e-36 | 5.738564e-06 | 1384.273 | 0.01344096 | 3871.61
24.26069 | 6246.269 | 1546.176 | 9.063884e-62 | 7.203399e-43 | 1.756399e-07 | 1061.14 | 0.001411685 | 2607.317 | 24.26069 | 7240.702 | 2475.222 | 4.869443e-53 | 9.178541e-37 | 4.971167e-06 | 1303.289 | 0.01200151 | 3778.523
24.27382 | 6331.092 | 1538.174 | 5.970921e-62 | 5.069445e-43 | 1.487287e-07 | 989.9919 | 0.001238266 | 2528.168 | 24.27382 | 7305.319 | 2463.151 | 3.397978e-53 | 6.779105e-37 | 4.304252e-06 | 1226.434 | 0.0107109 | 3689.596
24.28695 | 6164.914 | 1530.196 | 3.931127e-62 | 3.565596e-43 | 1.25868e-07 | 923.0802 | 0.001085523 | 2453.278 | 24.28695 | 7156.936 | 2451.112 | 2.369988e-53 | 5.004436e-37 | 3.724956e-06 | 1153.538 | 0.009554322 | 3604.659
24.30008 | 6097.736 | 1522.242 | 2.586674e-62 | 2.506413e-43 | 1.064595e-07 | 860.1933 | 0.0009510704 | 2382.436 | 24.30008 | 7133.552 | 2439.105 | 1.652174e-53 | 3.692514e-37 | 3.222023e-06 | 1084.435 | 0.008518401 | 3523.549
24.31321 | 6026.559 | 1514.31 | 1.701042e-62 | 1.760849e-43 | 8.999169e-08 | 801.1272 | 0.0008327894 | 2315.438 | 24.31321 | 7019.169 | 2427.13 | 1.151197e-53 | 2.723161e-37 | 2.785611e-06 | 1018.965 | 0.007591025 | 3446.103
24.32634124 | 5894.381 | 1506.403 | 1.117988e-62 | 1.236347e-43 | 7.602725e-08 | 745.6855 | 0.000728797 | 2252.089 | 24.32634124 | 6784.786 | 2415.187 | 8.017288e-54 | 2.007283e-37 | 2.407112e-06 | 956.9725 | 0.006761249 | 3372.166
24.33947 | 5743.203 | 1498.519 | 7.343589e-63 | 8.675753e-44 | 6.419259e-08 | 693.6793 | 0.0006374215 | 2192.199 | 24.33947 | 6840.403 | 2403.276 | 5.580712e-54 | 1.478864e-37 | 2.079009e-06 | 898.3047 | 0.006019184 | 3301.587
24.3526 | 5723.026 | 1490.658 | 4.8209e-63 | 6.084473e-44 | 5.416882e-08 | 644.9271 | 0.0005571802 | 2135.586 | 24.3526 | 6830.019 | 2391.398 | 3.882718e-54 | 1.08901e-37 | 1.794737e-06 | 842.8146 | 0.0053559 | 3234.217
24.36573 | 5604.848 | 1482.821 | 3.162983e-63 | 4.264691e-44 | 4.568384e-08 | 599.2545 | 0.0004867584 | 2082.076 | 24.36573 | 6655.636 | 2379.551 | 2.700016e-54 | 8.015297e-38 | 1.548564e-06 | 790.3593 | 0.004763338 | 3169.916
24.37886 | 5549.67 | 1475.009 | 2.074026e-63 | 2.987452e-44 | 3.850567e-08 | 556.4943 | 0.0004249913 | 2031.503 | 24.37886 | 6588.253 | 2367.738 | 1.87664e-54 | 5.896463e-38 | 1.335493e-06 | 740.8005 | 0.004234231 | 3108.543
24.39199 | 5620.493 | 1467.22 | 1.359191e-63 | 2.091526e-44 | 3.243662e-08 | 516.4866 | 0.0003708476 | 1983.707 | 24.39199 | 6525.87 | 2355.957 | 1.303706e-54 | 4.335585e-38 | 1.151167e-06 | 694.0042 | 0.003762027 | 3049.965
24.40512 | 5399.315 | 1459.455 | 8.902164e-64 | 1.463438e-44 | 2.730834e-08 | 479.0779 | 0.0003234146 | 1938.533 | 24.40512 | 6335.486 | 2344.208 | 9.052378e-55 | 3.18631e-38 | 9.91789e-07 | 649.8411 | 0.003340822 | 2994.053
24.41825 | 5437.137 | 1451.713 | 5.827194e-64 | 1.023373e-44 | 2.297755e-08 | 444.1217 | 0.0002818854 | 1895.835 | 24.41825 | 6461.103 | 2332.493 | 6.28246e-55 | 2.34052e-38 | 8.540521e-07 | 608.1859 | 0.002965303 | 2940.682
24.43138 | 5146.96 | 1443.996 | 3.812169e-64 | 7.15225e-45 | 1.93224e-08 | 411.4781 | 0.0002455469 | 1855.475 | 24.43138 | 6420.72 | 2320.81 | 4.357938e-55 | 1.718387e-38 | 7.350782e-07 | 568.918 | 0.002630685 | 2889.731
24.44451 | 5171.782 | 1436.303 | 2.492491e-64 | 4.995744e-45 | 1.62393e-08 | 381.0134 | 0.0002137692 | 1817.317 | 24.44451 | 6242.337 | 2309.161 | 3.021457e-55 | 1.260996e-38 | 6.323637e-07 | 531.921 | 0.002332667 | 2841.084
24.45764 | 5283.604 | 1428.634 | 1.628711e-64 | 3.487437e-45 | 1.364024e-08 | 352.6002 | 0.0001859964 | 1781.235 | 24.45764 | 6095.953 | 2297.544 | 2.093804e-55 | 9.248914e-39 | 5.437315e-07 | 497.0829 | 0.002067383 | 2794.629
24.47077435 | 4956.427 | 1420.99 | 1.063661e-64 | 2.433108e-45 | 1.145054e-08 | 326.1172 | 0.0001617383 | 1747.107 | 24.47077435 | 6509.57 | 2285.961 | 1.45024e-55 | 6.780346e-39 | 4.672897e-07 | 464.2957 | 0.001831358 | 2750.258
24.4839 | 4957.249 | 1413.369 | 6.942422e-65 | 1.696545e-45 | 9.606793e-09 | 301.4489 | 0.0001405626 | 1714.818 | 24.4839 | 6073.187 | 2274.411 | 1.003986e-55 | 4.968178e-39 | 4.013951e-07 | 433.4556 | 0.001621473 | 2707.868
24.49703 | 4888.071 | 1405.773 | 4.528639e-65 | 1.182274e-45 | 8.055264e-09 | 278.4854 | 0.0001220888 | 1684.259 | 24.49703 | 5977.804 | 2262.894 | 6.947038e-56 | 3.638535e-39 | 3.446213e-07 | 404.463 | 0.001434929 | 2667.358
24.51017 | 4994.894 | 1398.201 | 2.952387e-65 | 8.234164e-46 | 6.750407e-09 | 257.1225 | 0.0001059816 | 1655.324 | 24.51017 | 6038.42 | 2251.41 | 4.804585e-56 | 2.663423e-39 | 2.957306e-07 | 377.222 | 0.001269215 | 2628.634
24.52329548 | 4774.716 | 1390.654 | 1.923657e-65 | 5.73152e-46 | 5.65365e-09 | 237.261 | 9.194622e-05 | 1627.915 | 24.52329548 | 5934.037 | 2239.96 | 3.32121e-56 | 1.948668e-39 | 2.536498e-07 | 351.641 | 0.00112208 | 2591.603
24.53643 | 4601.538 | 1383.131 | 1.252653e-65 | 3.987209e-46 | 4.732348e-09 | 218.8072 | 7.972346e-05 | 1601.938 | 24.53643 | 5786.654 | 2228.544 | 2.294673e-56 | 1.425016e-39 | 2.174488e-07 | 327.6319 | 0.00099151 | 2556.177
24.54956 | 4538.361 | 1375.632 | 8.152349e-66 | 2.772151e-46 | 3.958889e-09 | 201.672 | 6.908556e-05 | 1577.304 | 24.54956 | 5718.271 | 2217.162 | 1.584636e-56 | 1.041564e-39 | 1.863218e-07 | 305.1104 | 0.000875698 | 2522.273
24.56269 | 4459.183 | 1368.158 | 5.302535e-66 | 1.926254e-46 | 3.309929e-09 | 185.7712 | 5.98325e-05 | 1553.93 | 24.56269 | 5625.887 | 2205.813 | 1.093761e-56 | 7.609148e-40 | 1.595712e-07 | 283.9958 | 0.0007730289 | 2489.809
24.57582 | 4484.005 | 1360.709 | 3.446935e-66 | 1.337701e-46 | 2.76575e-09 | 171.0251 | 5.178881e-05 | 1531.734 | 24.57582 | 5687.504 | 2194.498 | 7.545699e-57 | 5.556105e-40 | 1.365934e-07 | 264.2111 | 0.000682058 | 2458.709
24.58895 | 4567.828 | 1353.284 | 2.239399e-66 | 9.284393e-47 | 2.309702e-09 | 157.3586 | 4.480056e-05 | 1510.643 | 24.58895 | 5630.121 | 2183.217 | 5.203082e-57 | 4.054982e-40 | 1.168661e-07 | 245.6825 | 0.0006014937 | 2428.9
24.60208 | 4438.65 | 1345.884 | 1.454048e-66 | 6.44016e-47 | 1.927737e-09 | 144.7004 | 3.873288e-05 | 1490.584 | 24.60208 | 5502.738 | 2171.969 | 3.585965e-57 | 2.957956e-40 | 9.993831e-08 | 228.3399 | 0.000530182 | 2400.31
24.61521 | 4326.472 | 1338.508 | 9.435714e-67 | 4.464663e-47 | 1.608009e-09 | 132.9835 | 3.346763e-05 | 1471.492 | 24.61521 | 5808.354 | 2160.756 | 2.470219e-57 | 2.156645e-40 | 8.541999e-08 | 212.1159 | 0.0004670926 | 2372.873
24.62834 | 4362.295 | 1331.157 | 6.119551e-67 | 3.093353e-47 | 1.340534e-09 | 122.1447 | 2.89014e-05 | 1453.302 | 24.62834 | 5504.971 | 2149.577 | 1.700784e-57 | 1.571627e-40 | 7.29745e-08 | 196.9469 | 0.0004113062 | 2346.525
24.64147 | 4265.117 | 1323.831 | 3.966553e-67 | 2.141998e-47 | 1.116905e-09 | 112.1244 | 2.494374e-05 | 1435.956 | 24.64147 | 5303.588 | 2138.433 | 1.170434e-57 | 1.144735e-40 | 6.231132e-08 | 182.7717 | 0.0003620026 | 2321.205
24.6546 | 4350.939 | 1316.53 | 2.569542e-67 | 1.482373e-47 | 9.300434e-10 | 102.8667 | 2.151559e-05 | 1419.397 | 24.6546 | 5336.205 | 2127.322 | 8.050615e-58 | 8.333821e-41 | 5.317982e-08 | 169.5325 | 0.0003184507 | 2296.855
24.66772859 | 3900.762 | 1309.253 | 1.663592e-67 | 1.025285e-47 | 7.739967e-10 | 94.31873 | 1.854785e-05 | 1403.572 | 24.66772859 | 5219.821 | 2116.246 | 5.534714e-58 | 6.064118e-41 | 4.536396e-08 | 157.1742 | 0.0002799993 | 2273.42
24.68086 | 4170.584 | 1302.002 | 1.076433e-67 | 7.087297e-48 | 6.437597e-10 | 86.4311 | 1.598022e-05 | 1388.433 | 24.68086 | 5094.438 | 2105.204 | 3.803168e-58 | 4.410373e-41 | 3.867758e-08 | 145.6444 | 0.0002460684 | 2250.849
24.69399 | 4189.406 | 1294.775 | 6.961068e-68 | 4.896271e-48 | 5.351275e-10 | 79.15729 | 1.376008e-05 | 1373.932 | 24.69399 | 5160.055 | 2094.197 | 2.612041e-58 | 3.206027e-41 | 3.296034e-08 | 134.8933 | 0.0002161418 | 2229.09
24.70712 | 4013.229 | 1287.573 | 4.498975e-68 | 3.380641e-48 | 4.445694e-10 | 72.45371 | 1.184153e-05 | 1360.027 | 24.70712 | 5063.672 | 2083.224 | 1.793076e-58 | 2.329395e-41 | 2.807426e-08 | 124.8737 | 0.0001897606 | 2208.098
24.72025 | 4034.051 | 1280.396 | 2.90603e-68 | 2.332822e-48 | 3.691227e-10 | 66.27949 | 1.018458e-05 | 1346.676 | 24.72025 | 4932.288 | 2072.286 | 1.230273e-58 | 1.691622e-41 | 2.390061e-08 | 115.5409 | 0.0001665165 | 2187.827
24.73338 | 4013.873 | 1273.244 | 1.876011e-68 | 1.60884e-48 | 3.063026e-10 | 60.59635 | 8.754427e-06 | 1333.841 | 24.73338 | 5066.905 | 2061.382 | 8.437007e-59 | 1.227857e-41 | 2.033733e-08 | 106.8526 | 0.0001460471 | 2168.235
24.74651 | 3858.696 | 1266.118 | 1.210374e-68 | 1.108901e-48 | 2.540267e-10 | 55.36848 | 7.520746e-06 | 1321.486 | 24.74651 | 4845.522 | 2050.513 | 5.783084e-59 | 8.907917e-42 | 1.729669e-08 | 98.76843 | 0.0001280302 | 2149.282
24.75964 | 3787.518 | 1259.016 | 7.804631e-69 | 7.63874e-49 | 2.105508e-10 | 50.56238 | 6.457182e-06 | 1309.578 | 24.75964 | 5107.139 | 2039.679 | 3.962003e-59 | 6.45935e-42 | 1.470335e-08 | 91.25055 | 0.0001121802 | 2130.93
24.77277 | 3890.34 | 1251.939 | 5.029608e-69 | 5.258955e-49 | 1.744148e-10 | 46.14677 | 5.540818e-06 | 1298.086 | 24.77277 | 4885.755 | 2028.88 | 2.713028e-59 | 4.681506e-42 | 1.249263e-08 | 84.26302 | 9.824362e-05 | 2113.143
24.7859 | 4161.163 | 1244.887 | 3.2394e-69 | 3.618478e-49 | 1.443971e-10 | 42.09242 | 4.75175e-06 | 1286.98 | 24.7859 | 4991.372 | 2018.115 | 1.856855e-59 | 3.391303e-42 | 1.060902e-08 | 77.7719 | 8.599566e-05 | 2095.887
24.79903 | 3858.985 | 1237.861 | 2.085182e-69 | 2.488291e-49 | 1.194765e-10 | 38.37207 | 4.072696e-06 | 1276.233 | 24.79903 | 4823.989 | 2007.386 | 1.27024e-59 | 2.455453e-42 | 9.004944e-09 | 71.74516 | 7.523724e-05 | 2079.131
24.81216 | 3677.807 | 1230.859 | 1.341443e-69 | 1.710115e-49 | 9.87996e-11 | 34.96032 | 3.488665e-06 | 1265.82 | 24.81216 | 4751.606 | 1996.691 | 8.685155e-60 | 1.776974e-42 | 7.639605e-09 | 66.15255 | 6.579203e-05 | 2062.844
24.82529 | 3542.63 | 1223.883 | 8.624802e-70 | 1.174622e-49 | 8.165387e-11 | 31.8335 | 2.986657e-06 | 1255.717 | 24.82529 | 4703.222 | 1986.032 | 5.93545e-60 | 1.285329e-42 | 6.47806e-09 | 60.96559 | 5.750399e-05 | 2046.997
24.83842 | 3615.452 | 1216.932 | 5.542107e-70 | 8.063433e-50 | 6.74446e-11 | 28.96958 | 2.555408e-06 | 1245.902 | 24.83842 | 4867.839 | 1975.407 | 4.054282e-60 | 9.292489e-43 | 5.49039e-09 | 56.15742 | 5.023504e-05 | 2031.565
24.85155 | 3553.274 | 1210.006 | 3.559176e-70 | 5.532107e-50 | 5.567579e-11 | 26.34807 | 2.185164e-06 | 1236.354 | 24.85155 | 4794.456 | 1964.818 | 2.767951e-60 | 6.714811e-43 | 4.650992e-09 | 51.70275 | 4.386314e-05 | 2016.521
24.86468283 | 3763.097 | 1203.106 | 2.284404e-70 | 3.793236e-50 | 4.593402e-11 | 23.94993 | 1.867483e-06 | 1227.056 | 24.86468283 | 4538.073 | 1954.264 | 1.888804e-60 | 4.849755e-43 | 3.937967e-09 | 47.57779 | 3.828043e-05 | 2001.841
24.87781 | 3583.919 | 1196.23 | 1.465362e-70 | 2.59943e-50 | 3.787488e-11 | 21.75747 | 1.595063e-06 | 1217.988 | 24.87781 | 4712.689 | 1943.745 | 1.288249e-60 | 3.500982e-43 | 3.332597e-09 | 43.76018 | 3.339167e-05 | 1987.505
24.89094 | 3601.741 | 1189.38 | 9.394336e-71 | 1.780307e-50 | 3.121166e-11 | 19.75429 | 1.361595e-06 | 1209.135 | 24.89094 | 4618.306 | 1933.261 | 8.782063e-61 | 2.526063e-43 | 2.818887e-09 | 40.22889 | 2.911277e-05 | 1973.49
24.90407 | 3398.564 | 1182.555 | 6.01916e-71 | 1.218599e-50 | 2.570581e-11 | 17.92517 | 1.161628e-06 | 1200.481 | 24.90407 | 4538.923 | 1922.812 | 5.983808e-61 | 1.821724e-43 | 2.383179e-09 | 36.96419 | 2.536958e-05 | 1959.777
24.9172 | 3427.386 | 1175.756 | 3.85438e-71 | 8.336339e-51 | 2.115897e-11 | 16.25601 | 9.904551e-07 | 1192.012 | 24.9172 | 4522.54 | 1912.399 | 4.075143e-61 | 1.313122e-43 | 2.013816e-09 | 33.94756 | 2.209668e-05 | 1946.347
24.93033 | 3411.208 | 1168.982 | 2.466732e-71 | 5.699527e-51 | 1.740631e-11 | 14.73376 | 8.440173e-07 | 1183.715 | 24.93033 | 4470.156 | 1902.021 | 2.773909e-61 | 9.460451e-44 | 1.700855e-09 | 31.16162 | 1.923645e-05 | 1933.183
24.94346 | 3322.031 | 1162.233 | 1.57775e-71 | 3.894493e-51 | 1.431092e-11 | 13.34633 | 7.188144e-07 | 1175.579 | 24.94346 | 4152.773 | 1891.679 | 1.887234e-61 | 6.812441e-44 | 1.435816e-09 | 28.5901 | 1.673813e-05 | 1920.269
24.95659 | 3319.853 | 1155.509 | 1.008564e-71 | 2.659573e-51 | 1.175918e-11 | 12.08256 | 6.118302e-07 | 1167.592 | 24.95659 | 4270.39 | 1881.372 | 1.283345e-61 | 4.90318e-44 | 1.211475e-09 | 26.21775 | 1.455705e-05 | 1907.59
24.96973 | 3156.675 | 1148.811 | 6.443431e-72 | 1.815189e-51 | 9.656855e-12 | 10.93213 | 5.204679e-07 | 1159.743 | 24.96973 | 4446.007 | 1871.101 | 8.722588e-62 | 3.527257e-44 | 1.021678e-09 | 24.03031 | 1.265388e-05 | 1895.131
24.98286 | 3155.498 | 1142.138 | 4.114147e-72 | 1.238171e-51 | 7.925798e-12 | 9.885518 | 4.424923e-07 | 1152.024 | 24.98286 | 4368.623 | 1860.865 | 5.925587e-62 | 2.536182e-44 | 8.611884e-10 | 22.01443 | 1.099406e-05 | 1882.879
24.99599 | 3258.32 | 1135.491 | 2.625375e-72 | 8.440883e-52 | 6.501284e-12 | 8.933938 | 3.759814e-07 | 1144.424 | 24.99599 | 4201.24 | 1850.664 | 4.023477e-62 | 1.82267e-44 | 7.255483e-10 | 20.15764 | 9.547221e-06 | 1870.822
25.00912 | 3078.142 | 1128.868 | 1.674371e-72 | 5.75101e-52 | 5.329716e-12 | 8.069289 | 3.19283e-07 | 1136.938 | 25.00912 | 4275.857 | 1840.499 | 2.730586e-62 | 1.309241e-44 | 6.109682e-10 | 18.44829 | 8.286667e-06 | 1858.948
25.02225 | 3132.965 | 1122.272 | 1.067237e-72 | 3.916059e-52 | 4.366745e-12 | 7.284108 | 2.70978e-07 | 1129.556 | 25.02225 | 4121.474 | 1830.37 | 1.852228e-62 | 9.399734e-45 | 5.142273e-10 | 16.8755 | 7.188975e-06 | 1847.246
25.03538 | 3109.787 | 1115.7 | 6.798587e-73 | 2.665036e-52 | 3.575694e-12 | 6.571528 | 2.298482e-07 | 1122.272 | 25.03538 | 4013.09 | 1820.277 | 1.25579e-62 | 6.745212e-45 | 4.325893e-10 | 15.42913 | 6.233589e-06 | 1835.706
25.04851 | 3084.609 | 1109.154 | 4.32838e-73 | 1.812616e-52 | 2.926252e-12 | 5.925228 | 1.948485e-07 | 1115.08 | 25.04851 | 4167.707 | 1810.219 | 8.50989e-63 | 4.837932e-45 | 3.637312e-10 | 14.09972 | 5.402485e-06 | 1824.318
25.06163707 | 3155.432 | 1102.634 | 2.754108e-73 | 1.232132e-52 | 2.393381e-12 | 5.339402 | 1.650827e-07 | 1107.973 | 25.06163707 | 4129.324 | 1800.196 | 5.76388e-63 | 3.468232e-45 | 3.056817e-10 | 12.87845 | 4.679863e-06 | 1813.075
25.07477 | 2913.254 | 1096.139 | 1.7514e-73 | 8.370618e-53 | 1.956414e-12 | 4.808715 | 1.397832e-07 | 1100.947 | 25.07477 | 3902.941 | 1790.21 | 3.902026e-63 | 2.485082e-45 | 2.56769e-10 | 11.75711 | 4.051882e-06 | 1801.967
25.0879 | 3003.076 | 1089.669 | 1.113111e-73 | 5.68338e-53 | 1.598301e-12 | 4.328268 | 1.182926e-07 | 1093.997 | 25.0879 | 3964.557 | 1780.259 | 2.640277e-63 | 1.779743e-45 | 2.155757e-10 | 10.72808 | 3.506426e-06 | 1790.987
25.10103 | 2831.899 | 1083.224 | 7.070341e-74 | 3.8566e-53 | 1.304984e-12 | 3.893572 | 1.00048e-07 | 1087.118 | 25.10103 | 3840.174 | 1770.343 | 1.785636e-63 | 1.273967e-45 | 1.809011e-10 | 9.784254 | 3.03289e-06 | 1780.128
25.11416 | 2862.721 | 1076.806 | 4.488396e-74 | 2.615479e-53 | 1.06488e-12 | 3.500507 | 8.456845e-08 | 1080.306 | 25.11416 | 3888.791 | 1760.464 | 1.207037e-63 | 9.114717e-46 | 1.517284e-10 | 8.919026 | 2.622001e-06 | 1769.383
25.12729 | 2773.543 | 1070.412 | 2.847677e-74 | 1.772747e-53 | 8.684499e-13 | 3.145304 | 7.144258e-08 | 1073.557 | 25.12729 | 4001.407 | 1750.62 | 8.155158e-64 | 6.51797e-46 | 1.271969e-10 | 8.126272 | 2.265652e-06 | 1758.747
25.14042 | 2771.366 | 1064.044 | 1.805673e-74 | 1.200857e-53 | 7.078444e-13 | 2.824509 | 6.031907e-08 | 1066.868 | 25.14042 | 3827.024 | 1740.813 | 5.507168e-64 | 4.65871e-46 | 1.065787e-10 | 7.400301 | 1.956761e-06 | 1748.213
25.15355 | 2846.188 | 1057.701 | 1.144291e-74 | 8.129884e-54 | 5.766066e-13 | 2.534966 | 5.089803e-08 | 1060.236 | 25.15355 | 3903.641 | 1731.041 | 3.717136e-64 | 3.328152e-46 | 8.925831e-11 | 6.735837 | 1.689143e-06 | 1737.776
25.16668 | 2884.01 | 1051.384 | 7.247402e-75 | 5.500806e-54 | 4.694294e-13 | 2.273789 | 4.29236e-08 | 1053.658 | 25.16668 | 3835.258 | 1721.304 | 2.507684e-64 | 2.376429e-46 | 7.471554e-11 | 6.127989 | 1.457402e-06 | 1727.432
25.17981 | 2767.833 | 1045.092 | 4.587512e-75 | 3.719778e-54 | 3.819528e-13 | 2.038342 | 3.617763e-08 | 1047.13 | 25.17981 | 3668.874 | 1711.604 | 1.690913e-64 | 1.696019e-46 | 6.251113e-11 | 5.572223 | 1.256829e-06 | 1717.176
25.19294 | 2631.655 | 1038.825 | 2.902156e-75 | 2.51395e-54 | 3.105975e-13 | 1.826219 | 3.047424e-08 | 1040.652 | 25.19294 | 3679.491 | 1701.939 | 1.139604e-64 | 1.209819e-46 | 5.227426e-11 | 5.064344 | 1.083322e-06 | 1707.004
25.20607018 | 2567.477 | 1032.584 | 1.834903e-75 | 1.698029e-54 | 2.524265e-13 | 1.635224 | 2.565514e-08 | 1034.22 | 25.20607018 | 3843.108 | 1692.311 | 7.676629e-65 | 8.625707e-47 | 4.369207e-11 | 4.600468 | 9.333032e-07 | 1696.911
25.2192 | 2765.3 | 1026.369 | 1.159457e-75 | 1.146258e-54 | 2.050316e-13 | 1.463358 | 2.158563e-08 | 1027.832 | 25.2192 | 3648.725 | 1682.718 | 5.168583e-65 | 6.146855e-47 | 3.650073e-11 | 4.177006 | 8.036598e-07 | 1686.895
25.23233 | 2538.122 | 1020.178 | 7.32225e-76 | 7.733361e-55 | 1.664392e-13 | 1.308798 | 1.815114e-08 | 1021.487 | 25.23233 | 3640.341 | 1673.161 | 3.478216e-65 | 4.378198e-47 | 3.047787e-11 | 3.790637 | 6.91681e-07 | 1676.952
25.24546 | 2585.944 | 1014.013 | 4.621505e-76 | 5.214385e-55 | 1.350327e-13 | 1.169886 | 1.525429e-08 | 1015.183 | 25.24546 | 3563.958 | 1663.64 | 2.339515e-65 | 3.116894e-47 | 2.543617e-11 | 3.438298 | 5.950092e-07 | 1667.078
25.25859131 | 2546.767 | 1007.874 | 2.915218e-76 | 3.513878e-55 | 1.094892e-13 | 1.045113 | 1.281235e-08 | 1008.919 | 25.25859131 | 3642.575 | 1654.155 | 1.572821e-65 | 2.217853e-47 | 2.121794e-11 | 3.11716 | 5.115942e-07 | 1657.272
25.27172 | 2463.589 | 1001.76 | 1.837839e-76 | 2.366569e-55 | 8.872632e-14 | 0.9331075 | 1.07551e-08 | 1002.693 | 25.27172 | 3690.192 | 1644.706 | 1.056859e-65 | 1.577349e-47 | 1.769044e-11 | 2.824611 | 4.396547e-07 | 1647.53
25.28485 | 2506.411 | 995.6706 | 1.157958e-76 | 1.592944e-55 | 7.18592e-14 | 0.8326241 | 9.022956e-09 | 996.5032 | 25.28485 | 3290.808 | 1635.292 | 7.098042e-66 | 1.121261e-47 | 1.474207e-11 | 2.558247 | 3.776435e-07 | 1637.851
25.29798 | 2408.234 | 989.6071 | 7.291669e-77 | 1.071594e-55 | 5.816492e-14 | 0.7425319 | 7.565403e-09 | 990.3496 | 25.29798 | 3449.425 | 1625.915 | 4.764798e-66 | 7.966547e-48 | 1.227898e-11 | 2.315851 | 3.242175e-07 | 1628.231
25.31111 | 2428.056 | 983.5688 | 4.588914e-77 | 7.204591e-56 | 4.705315e-14 | 0.661805 | 6.339633e-09 | 984.2306 | 25.31111 | 3501.042 | 1616.573 | 3.19694e-66 | 5.657408e-48 | 1.022234e-11 | 2.095379 | 2.782115e-07 | 1618.669
25.32424 | 2359.878 | 977.5559 | 2.886301e-77 | 4.841021e-56 | 3.804215e-14 | 0.5895135 | 5.309394e-09 | 978.1454 | 25.32424 | 3401.659 | 1607.268 | 2.143921e-66 | 4.015588e-48 | 8.505943e-12 | 1.894955 | 2.386151e-07 | 1609.163
25.33737 | 2404.701 | 971.5683 | 1.814354e-77 | 3.250974e-56 | 3.073903e-14 | 0.5248151 | 4.444006e-09 | 972.0931 | 25.33737 | 3409.275 | 1597.998 | 1.437034e-66 | 2.848819e-48 | 7.074224e-12 | 1.71285 | 2.045525e-07 | 1599.711
25.3505 | 2534.523 | 965.606 | 1.13986e-77 | 2.18192e-56 | 2.482356e-14 | 0.4669471 | 3.717518e-09 | 966.0729 | 25.3505 | 3373.892 | 1588.764 | 9.627415e-67 | 2.020062e-48 | 5.880568e-12 | 1.547477 | 1.752653e-07 | 1590.312
25.36363 | 2244.345 | 959.6689 | 7.156977e-78 | 1.463568e-56 | 2.003489e-14 | 0.4152196 | 3.107996e-09 | 960.0841 | 25.36363 | 3424.509 | 1579.566 | 6.446684e-67 | 1.431689e-48 | 4.885893e-12 | 1.397375 | 1.500967e-07 | 1580.964
25.37676 | 2315.168 | 953.7571 | 4.49114e-78 | 9.811509e-57 | 1.616064e-14 | 0.3690089 | 2.596908e-09 | 954.1261 | 25.37676 | 3376.126 | 1570.404 | 4.314667e-67 | 1.014185e-48 | 4.057446e-12 | 1.261205 | 1.284785e-07 | 1571.665
25.38989 | 2192.99 | 947.8705 | 2.816647e-78 | 6.573664e-57 | 1.302803e-14 | 0.3277515 | 2.16861e-09 | 948.1983 | 25.38989 | 3308.742 | 1561.278 | 2.886306e-67 | 7.180744e-49 | 3.367796e-12 | 1.13774 | 1.099194e-07 | 1562.416
25.40302442 | 2204.812 | 942.0092 | 1.765456e-78 | 4.401777e-57 | 1.049659e-14 | 0.2909385 | 1.809902e-09 | 942.3001 | 25.40302442 | 3341.359 | 1552.188 | 1.929841e-67 | 5.081664e-49 | 2.793978e-12 | 1.025851 | 9.399438e-08 | 1553.214
25.41615 | 2333.635 | 936.173 | 1.105937e-78 | 2.94576e-57 | 8.452129e-15 | 0.2581111 | 1.509655e-09 | 936.4311 | 25.41615 | 3114.976 | 1543.133 | 1.289689e-67 | 3.594402e-49 | 2.316777e-12 | 0.9245058 | 8.033667e-08 | 1544.058
25.42928 | 2043.457 | 930.3621 | 6.923928e-79 | 1.970224e-57 | 6.801942e-15 | 0.2288553 | 1.258488e-09 | 930.5909 | 25.42928 | 3189.593 | 1534.115 | 8.614545e-68 | 2.541157e-49 | 1.920126e-12 | 0.8327588 | 6.862935e-08 | 1534.947
25.44242 | 2070.279 | 924.5763 | 4.33235e-79 | 1.31699e-57 | 5.470771e-15 | 0.2027981 | 1.048502e-09 | 924.7791 | 25.44242 | 3355.209 | 1525.132 | 5.751274e-68 | 1.795645e-49 | 1.590594e-12 | 0.749744 | 5.859898e-08 | 1525.882
25.45554555 | 2168.102 | 918.8156 | 2.709214e-79 | 8.79829e-58 | 4.397572e-15 | 0.1796039 | 8.730478e-10 | 918.9952 | 25.45554555 | 3302.826 | 1516.185 | 3.837778e-68 | 1.268218e-49 | 1.316962e-12 | 0.6746692 | 5.000973e-08 | 1516.86
25.46868 | 2233.924 | 913.0801 | 1.693214e-79 | 5.874391e-58 | 3.532859e-15 | 0.1589705 | 7.265338e-10 | 913.239 | 25.46868 | 3051.443 | 1507.274 | 2.559646e-68 | 8.95264e-50 | 1.089861e-12 | 0.6068103 | 4.265825e-08 | 1507.881
25.48181 | 2201.746 | 907.3696 | 1.057619e-79 | 3.919911e-58 | 2.836536e-15 | 0.1406261 | 6.042579e-10 | 907.5103 | 25.48181 | 3104.06 | 1498.399 | 1.706334e-68 | 6.316735e-50 | 9.01474e-13 | 0.5455056 | 3.636937e-08 | 1498.944
25.49494 | 2100.569 | 901.6843 | 6.602306e-80 | 2.614198e-58 | 2.276141e-15 | 0.1243266 | 5.022706e-10 | 901.8086 | 25.49494 | 3121.676 | 1489.559 | 1.136926e-68 | 4.454699e-50 | 7.4528e-13 | 0.4901507 | 3.099221e-08 | 1490.049
25.50807 | 1916.391 | 896.024 | 4.119179e-80 | 1.742406e-58 | 1.825403e-15 | 0.1098528 | 4.172554e-10 | 896.1338 | 25.50807 | 3083.293 | 1480.756 | 7.571551e-69 | 3.139989e-50 | 6.158429e-13 | 0.4401941 | 2.639694e-08 | 1481.196
25.5212 | 2117.213 | 890.3887 | 2.56847e-80 | 1.160671e-58 | 1.463078e-15 | 0.0970079 | 3.464295e-10 | 890.4857 | 25.5212 | 2931.91 | 1471.988 | 5.039895e-69 | 2.212189e-50 | 5.08633e-13 | 0.3951326 | 2.247185e-08 | 1472.383
25.53433 | 1926.036 | 884.7784 | 1.600616e-80 | 7.727124e-59 | 1.171992e-15 | 0.08561538 | 2.874595e-10 | 884.864 | 25.53433 | 3023.527 | 1463.255 | 3.353067e-69 | 1.557759e-50 | 4.198782e-13 | 0.3545078 | 1.912089e-08 | 1463.61
25.54746 | 2030.858 | 879.1931 | 9.968934e-81 | 5.141328e-59 | 9.382763e-16 | 0.0755171 | 2.383896e-10 | 879.2686 | 25.54746 | 2935.143 | 1454.559 | 2.229704e-69 | 1.096384e-50 | 3.464385e-13 | 0.3179017 | 1.626154e-08 | 1454.877
25.56059 | 1941.68 | 873.6328 | 6.205246e-81 | 3.418862e-59 | 7.507333e-16 | 0.06657139 | 1.975817e-10 | 873.6994 | 25.56059 | 2884.76 | 1445.898 | 1.48196e-69 | 7.712748e-51 | 2.85702e-13 | 0.2849338 | 1.382291e-08 | 1446.183
25.57372 | 1860.503 | 868.0974 | 3.860274e-81 | 2.272148e-59 | 6.003291e-16 | 0.05865145 | 1.636647e-10 | 868.156 | 25.57372 | 2863.377 | 1437.273 | 9.844863e-70 | 5.423002e-51 | 2.354965e-13 | 0.255258 | 1.174414e-08 | 1437.528
25.58685 | 1923.325 | 862.5868 | 2.400082e-81 | 1.509178e-59 | 4.797797e-16 | 0.05164386 | 1.354915e-10 | 862.6385 | 25.58685 | 2836.994 | 1428.684 | 6.536829e-70 | 3.811137e-51 | 1.940171e-13 | 0.2285593 | 9.973031e-09 | 1428.912
25.59997866 | 1886.147 | 857.1012 | 1.491361e-81 | 1.001828e-59 | 3.832157e-16 | 0.04544723 | 1.121032e-10 | 857.1466 | 25.59997866 | 2966.61 | 1420.13 | 4.338191e-70 | 2.677032e-51 | 1.597642e-13 | 0.2045515 | 8.464812e-09 | 1420.334
25.61311 | 1916.97 | 851.6404 | 9.261648e-82 | 6.646525e-60 | 3.059098e-16 | 0.039971 | 9.269847e-11 | 851.6804 | 25.61311 | 2851.227 | 1411.611 | 2.877627e-70 | 1.879476e-51 | 1.314932e-13 | 0.1829745 | 7.181111e-09 | 1411.794
25.62624 | 1752.792 | 846.2044 | 5.748342e-82 | 4.407019e-60 | 2.440576e-16 | 0.0351343 | 7.660834e-11 | 846.2395 | 25.62624 | 2838.844 | 1403.129 | 1.907851e-70 | 1.318876e-51 | 1.081711e-13 | 0.1635922 | 6.089058e-09 | 1403.292
25.63937 | 1778.614 | 840.7932 | 3.565708e-82 | 2.920411e-60 | 1.945988e-16 | 0.03086502 | 6.327444e-11 | 840.8241 | 25.63937 | 2797.461 | 1394.682 | 1.264266e-70 | 9.250292e-52 | 8.894124e-14 | 0.1461903 | 5.160512e-09 | 1394.828
25.6525 | 1811.437 | 835.4067 | 2.210537e-82 | 1.934158e-60 | 1.550732e-16 | 0.02709883 | 5.223113e-11 | 835.4338 | 25.6525 | 2865.077 | 1386.27 | 8.373688e-71 | 6.484717e-52 | 7.309361e-14 | 0.1305747 | 4.37139e-09 | 1386.401
25.66563 | 1782.259 | 830.045 | 1.369615e-82 | 1.280232e-60 | 1.235043e-16 | 0.02377844 | 4.309028e-11 | 830.0687 | 25.66563 | 2744.694 | 1377.894 | 5.543438e-71 | 4.543712e-52 | 6.003987e-14 | 0.1165691 | 3.701098e-09 | 1378.011
25.67876 | 1760.081 | 824.7079 | 8.481019e-83 | 8.46904e-61 | 9.830516e-17 | 0.02085282 | 3.552859e-11 | 824.7288 | 25.67876 | 2783.311 | 1369.554 | 3.66797e-71 | 3.182107e-52 | 4.929289e-14 | 0.1040141 | 3.132028e-09 | 1369.658
25.69189 | 1798.904 | 819.3955 | 5.248636e-83 | 5.599233e-61 | 7.820226e-17 | 0.01827659 | 2.927693e-11 | 819.4138 | 25.69189 | 2654.928 | 1361.248 | 2.425808e-71 | 2.227424e-52 | 4.044948e-14 | 0.09276518 | 2.64914e-09 | 1361.341
25.70502 | 1578.726 | 814.1077 | 3.246337e-83 | 3.699744e-61 | 6.217433e-17 | 0.01600938 | 2.411137e-11 | 814.1237 | 25.70502 | 2746.544 | 1352.979 | 1.603509e-71 | 1.558386e-52 | 3.317614e-14 | 0.08269171 | 2.239589e-09 | 1353.061
25.71815 | 1726.548 | 808.8445 | 2.006733e-83 | 2.443226e-61 | 4.940282e-17 | 0.0140153 | 1.984573e-11 | 808.8585 | 25.71815 | 2596.161 | 1344.744 | 1.059426e-71 | 1.089762e-52 | 2.719712e-14 | 0.0736755 | 1.892413e-09 | 1344.818
25.73128 | 1601.371 | 803.6058 | 1.239751e-83 | 1.612517e-61 | 3.923207e-17 | 0.01226251 | 1.632529e-11 | 803.6181 | 25.73128 | 2503.778 | 1336.545 | 6.996063e-72 | 7.616792e-53 | 2.228456e-14 | 0.06560975 | 1.598261e-09 | 1336.611
25.74441 | 1596.193 | 798.3917 | 7.654698e-84 | 1.063638e-61 | 3.113719e-17 | 0.01072272 | 1.342158e-11 | 798.4024 | 25.74441 | 2690.395 | 1328.382 | 4.617651e-72 | 5.321044e-53 | 1.825027e-14 | 0.05839799 | 1.349161e-09 | 1328.44
25.75754 | 1711.015 | 793.202 | 4.723571e-84 | 7.011846e-62 | 2.469827e-17 | 0.00937086 | 1.102796e-11 | 793.2113 | 25.75754 | 2629.011 | 1320.253 | 3.0463e-72 | 3.715401e-53 | 1.493891e-14 | 0.05195311 | 1.138319e-09 | 1320.305
25.77067 | 1479.838 | 788.0367 | 2.913142e-84 | 4.619761e-62 | 1.957953e-17 | 0.008184699 | 9.055984e-12 | 788.0449 | 25.77067 | 2541.628 | 1312.16 | 2.008669e-72 | 2.592978e-53 | 1.222229e-14 | 0.04619652 | 9.599488e-10 | 1312.206
25.7838 | 1505.66 | 782.8959 | 1.795568e-84 | 3.041974e-62 | 1.551269e-17 | 0.007144549 | 7.432327e-12 | 782.903 | 25.7838 | 2487.245 | 1304.102 | 1.323818e-72 | 1.80874e-53 | 9.994714e-15 | 0.04105738 | 8.091266e-10 | 1304.143
25.7969329 | 1670.482 | 777.7794 | 1.10609e-84 | 2.001891e-62 | 1.228345e-17 | 0.006232979 | 6.09625e-12 | 777.7857 | 25.7969329 | 2589.862 | 1296.079 | 8.720316e-73 | 1.261065e-53 | 8.169065e-15 | 0.03647181 | 6.81662e-10 | 1296.115
25.81006 | 1552.305 | 772.6873 | 6.809705e-85 | 1.316661e-62 | 9.720818e-18 | 0.005434572 | 4.997463e-12 | 772.6927 | 25.81006 | 2587.478 | 1288.091 | 5.741434e-73 | 8.787857e-54 | 6.673575e-15 | 0.0323823 | 5.73992e-10 | 1288.123
25.82319 | 1452.127 | 767.6194 | 4.190007e-85 | 8.654788e-63 | 7.688364e-18 | 0.004735697 | 4.094352e-12 | 767.6241 | 25.82319 | 2520.095 | 1280.138 | 3.778268e-73 | 6.120863e-54 | 5.449151e-15 | 0.02873704 | 4.830885e-10 | 1280.167
25.83632 | 1331.949 | 762.5758 | 2.576618e-85 | 5.685749e-63 | 6.077344e-18 | 0.004124309 | 3.352507e-12 | 762.5799 | 25.83632 | 2390.712 | 1272.221 | 2.485131e-73 | 4.261147e-54 | 4.447166e-15 | 0.02548946 | 4.063795e-10 | 1272.246
25.84945 | 1369.772 | 757.5563 | 1.583559e-85 | 3.733084e-63 | 4.80112e-18 | 0.003589776 | 2.743487e-12 | 757.5599 | 25.84945 | 2418.329 | 1264.338 | 1.633766e-73 | 2.964999e-54 | 3.627621e-15 | 0.02259766 | 3.416811e-10 | 1264.361
25.86258 | 1433.594 | 752.5611 | 9.726735e-86 | 2.449608e-63 | 3.790706e-18 | 0.003122714 | 2.243804e-12 | 752.5642 | 25.86258 | 2449.945 | 1256.49 | 1.073532e-73 | 2.062086e-54 | 2.957636e-15 | 0.02002398 | 2.871405e-10 | 1256.51
25.87571 | 1426.416 | 747.5899 | 5.971024e-86 | 1.606476e-63 | 2.991207e-18 | 0.002714851 | 1.834069e-12 | 747.5927 | 25.87571 | 2294.562 | 1248.678 | 7.050563e-74 | 1.433419e-54 | 2.410192e-15 | 0.0177346 | 2.411859e-10 | 1248.695
25.88884 | 1329.239 | 742.6429 | 3.663357e-86 | 1.052933e-63 | 2.358965e-18 | 0.002358894 | 1.498288e-12 | 742.6452 | 25.88884 | 2200.179 | 1240.9 | 4.628251e-74 | 9.959181e-55 | 1.963102e-15 | 0.01569917 | 2.024854e-10 | 1240.915
25.90198 | 1444.061 | 737.7198 | 2.246253e-86 | 6.897251e-64 | 1.859283e-18 | 0.002048424 | 1.223274e-12 | 737.7219 | 25.90198 | 2345.796 | 1233.156 | 3.036647e-74 | 6.916053e-55 | 1.598152e-15 | 0.01389044 | 1.699102e-10 | 1233.17
25.91511 | 1252.883 | 732.8208 | 1.376533e-86 | 4.51544e-64 | 1.464598e-18 | 0.001777788 | 9.981623e-13 | 732.8226 | 25.91511 | 2279.412 | 1225.448 | 1.991387e-74 | 4.800397e-55 | 1.300402e-15 | 0.01228399 | 1.425048e-10 | 1225.46
25.92824 | 1291.706 | 727.9457 | 8.430702e-87 | 2.954425e-64 | 1.153028e-18 | 0.001542016 | 8.140053e-13 | 727.9473 | 25.92824 | 2224.029 | 1217.774 | 1.305273e-74 | 3.330275e-55 | 1.057599e-15 | 0.01085794 | 1.194603e-10 | 1217.785
25.94137 | 1419.528 | 723.0945 | 5.160473e-87 | 1.931945e-64 | 9.072151e-19 | 0.00133674 | 6.634407e-13 | 723.0959 | 25.94137 | 2241.646 | 1210.136 | 8.551281e-75 | 2.309231e-55 | 8.597039e-16 | 0.009592664 | 1.000926e-10 | 1210.145
25.9545 | 1199.35 | 718.2672 | 3.156924e-87 | 1.262598e-64 | 7.13394e-19 | 0.00115812 | 5.404131e-13 | 718.2684 | 25.9545 | 2440.263 | 1202.531 | 5.599447e-75 | 1.600437e-55 | 6.98491e-16 | 0.008470621 | 8.382327e-11 | 1202.54
25.96763 | 1322.172 | 713.4637 | 1.930134e-87 | 8.246783e-65 | 5.606573e-19 | 0.001002787 | 4.39945e-13 | 713.4647 | 25.96763 | 2248.879 | 1194.961 | 3.664741e-75 | 1.108649e-55 | 5.67227e-16 | 0.007476106 | 7.01635e-11 | 1194.969
25.98076 | 1354.995 | 708.6839 | 1.179396e-87 | 5.383352e-65 | 4.403665e-19 | 0.0008677867 | 3.579478e-13 | 708.6848 | 25.98076 | 2119.496 | 1187.426 | 2.397318e-75 | 7.675979e-56 | 4.604019e-16 | 0.006595077 | 5.870054e-11 | 1187.433
25.99388714 | 1193.817 | 703.9279 | 7.202456e-88 | 3.512123e-65 | 3.456845e-19 | 0.0007505265 | 2.910649e-13 | 703.9286 | 25.99388714 | 2149.113 | 1179.925 | 1.567444e-75 | 5.311994e-56 | 3.735094e-16 | 0.005814982 | 4.908594e-11 | 1179.931
26.00702 | 1110.639 | 699.1955 | 4.395927e-88 | 2.29e-65 | 2.712029e-19 | 0.0006487358 | 2.365423e-13 | 699.1962 | 26.00702 | 2127.73 | 1172.459 | 1.024336e-75 | 3.674223e-56 | 3.028657e-16 | 0.005124613 | 4.102572e-11 | 1172.464
26.02015 | 1166.462 | 694.4868 | 2.681446e-88 | 1.492279e-65 | 2.126462e-19 | 0.0005604263 | 1.921217e-13 | 694.4873 | 26.02015 | 2096.346 | 1165.027 | 6.69079e-76 | 2.54014e-56 | 2.454612e-16 | 0.004513962 | 3.427201e-11 | 1165.031
26.03328 | 1363.284 | 689.8016 | 1.634694e-88 | 9.718817e-66 | 1.666363e-19 | 0.000483858 | 1.559528e-13 | 689.8021 | 26.03328 | 2062.963 | 1157.629 | 4.368138e-76 | 1.75523e-56 | 1.988382e-16 | 0.003974101 | 2.861588e-11 | 1157.633
26.04641 | 1120.106 | 685.1399 | 9.959848e-89 | 6.325948e-66 | 1.30506e-19 | 0.0004175094 | 1.265198e-13 | 685.1404 | 26.04641 | 2161.58 | 1150.266 | 2.850358e-76 | 1.212256e-56 | 1.609907e-16 | 0.003497068 | 2.388134e-11 | 1150.269
26.05954 | 1162.929 | 680.5018 | 6.064818e-89 | 4.115159e-66 | 1.021504e-19 | 0.0003600504 | 1.025823e-13 | 680.5021 | 26.05954 | 2112.197 | 1142.937 | 1.859031e-76 | 8.368334e-57 | 1.302825e-16 | 0.003075767 | 1.992024e-11 | 1142.94
26.07267 | 1131.751 | 675.887 | 3.690894e-89 | 2.675447e-66 | 7.990954e-20 | 0.0003103196 | 8.312575e-14 | 675.8873 | 26.07267 | 2061.813 | 1135.642 | 1.211876e-76 | 5.773881e-57 | 1.053793e-16 | 0.002703877 | 1.660789e-11 | 1135.644
26.0858 | 1177.573 | 671.2957 | 2.244886e-89 | 1.738421e-66 | 6.247495e-20 | 0.000267303 | 6.732051e-14 | 671.2959 | 26.0858 | 1963.43 | 1128.381 | 7.896119e-77 | 3.981812e-57 | 8.519398e-17 | 0.002375771 | 1.383944e-11 | 1128.383
26.09893 | 1165.396 | 666.7276 | 1.364601e-89 | 1.128918e-66 | 4.881598e-20 | 0.0002301163 | 5.448889e-14 | 666.7279 | 26.09893 | 2061.047 | 1121.154 | 5.142253e-77 | 2.744592e-57 | 6.884091e-17 | 0.002086443 | 1.152675e-11 | 1121.156
26.11206 | 1131.218 | 662.1829 | 8.29022e-90 | 7.326873e-67 | 3.812123e-20 | 0.0001979884 | 4.407755e-14 | 662.1831 | 26.11206 | 2130.664 | 1113.961 | 3.347167e-77 | 1.890859e-57 | 5.559919e-17 | 0.001831439 | 9.595759e-12 | 1113.962
26.12519 | 1117.04 | 657.6613 | 5.033559e-90 | 4.752518e-67 | 2.975231e-20 | 0.0001702475 | 3.563491e-14 | 657.6615 | 26.12519 | 1954.28 | 1106.801 | 2.177636e-77 | 1.302041e-57 | 4.488223e-17 | 0.001606803 | 7.984283e-12 | 1106.803
26.13832025 | 1001.863 | 653.1629 | 3.05445e-90 | 3.0809e-67 | 2.320722e-20 | 0.0001463089 | 2.879272e-14 | 653.1631 | 26.13832025 | 1862.897 | 1099.676 | 1.416047e-77 | 8.961363e-58 | 3.621301e-17 | 0.001409019 | 6.640132e-12 | 1099.678
26.15145 | 1106.685 | 648.6877 | 1.852421e-90 | 1.996091e-67 | 1.80915e-20 | 0.0001256636 | 2.325083e-14 | 648.6878 | 26.15145 | 2111.514 | 1092.585 | 9.203521e-78 | 6.164642e-58 | 2.920378e-17 | 0.001234967 | 5.519524e-12 | 1092.586
26.16458 | 971.5075 | 644.2355 | 1.122782e-90 | 1.292503e-67 | 1.409531e-20 | 0.0001078691 | 1.876477e-14 | 644.2356 | 26.16458 | 2011.131 | 1085.527 | 5.978807e-78 | 4.238632e-58 | 2.353951e-17 | 0.001081877 | 4.585754e-12 | 1085.528
26.17771 | 947.3298 | 639.8063 | 6.80142e-91 | 8.364346e-68 | 1.097548e-20 | 9.254082e-05 | 1.51355e-14 | 639.8064 | 26.17771 | 2006.747 | 1078.503 | 3.882033e-78 | 2.912915e-58 | 1.896445e-17 | 0.0009472939 | 3.808062e-12 | 1078.504
26.19084138 | 1072.152 | 635.4001 | 4.117681e-91 | 5.409799e-68 | 8.541249e-21 | 7.93448e-05 | 1.22011e-14 | 635.4001 | 26.19084138 | 1937.364 | 1071.513 | 2.519348e-78 | 2.000848e-58 | 1.527098e-17 | 0.0008290404 | 3.160686e-12 | 1071.513
26.20397 | 1077.974 | 631.0167 | 2.491464e-91 | 3.496866e-68 | 6.643057e-21 | 6.799116e-05 | 9.82992e-15 | 631.0168 | 26.20397 | 1866.981 | 1064.556 | 1.634185e-78 | 1.373676e-58 | 1.229074e-17 | 0.0007251883 | 2.622062e-12 | 1064.556
26.2171 | 1069.797 | 626.6563 | 1.506626e-91 | 2.259049e-68 | 5.163728e-21 | 5.822845e-05 | 7.914981e-15 | 626.6563 | 26.2171 | 1923.598 | 1057.632 | 1.059494e-78 | 9.42625e-59 | 9.887195e-18 | 0.0006340304 | 2.174146e-12 | 1057.633
26.23023 | 1111.619 | 622.3186 | 9.105526e-92 | 1.45855e-68 | 4.011507e-21 | 4.983872e-05 | 6.369401e-15 | 622.3186 | 26.23023 | 1973.214 | 1050.742 | 6.865619e-79 | 6.465136e-59 | 7.949731e-18 | 0.0005540558 | 1.80185e-12 | 1050.743
26.24336 | 786.4414 | 618.0036 | 5.499882e-92 | 9.411646e-69 | 3.114587e-21 | 4.263313e-05 | 5.122667e-15 | 618.0037 | 26.24336 | 1905.831 | 1043.886 | 4.446775e-79 | 4.432008e-59 | 6.38875e-18 | 0.0004839284 | 1.492563e-12 | 1043.886
26.25649 | 971.2638 | 613.7113 | 3.320095e-92 | 6.069581e-69 | 2.416809e-21 | 3.644823e-05 | 4.117583e-15 | 613.7114 | 26.25649 | 1868.448 | 1037.062 | 2.87869e-79 | 3.03674e-59 | 5.131727e-18 | 0.0004224671 | 1.235751e-12 | 1037.063
26.26962 | 881.0861 | 609.4417 | 2.003072e-92 | 3.912016e-69 | 1.874273e-21 | 3.114257e-05 | 3.307787e-15 | 609.4417 | 26.26962 | 1808.065 | 1030.272 | 1.862639e-79 | 2.079691e-59 | 4.119982e-18 | 0.0003686284 | 1.022618e-12 | 1030.272
26.28275 | 1062.908 | 605.1946 | 1.20779e-92 | 2.519947e-69 | 1.452688e-21 | 2.659385e-05 | 2.655715e-15 | 605.1946 | 26.28275 | 1840.681 | 1023.515 | 1.204611e-79 | 1.423555e-59 | 3.306064e-18 | 0.000321491 | 8.458236e-13 | 1023.515
26.29588 | 985.7308 | 600.97 | 7.278384e-93 | 1.622299e-69 | 1.12528e-21 | 2.26964e-05 | 2.130955e-15 | 600.97 | 26.29588 | 1796.298 | 1016.791 | 7.786618e-80 | 9.739432e-60 | 2.651621e-18 | 0.0002802419 | 6.992469e-13 | 1016.791
26.30901 | 865.5531 | 596.7679 | 4.383565e-93 | 1.043805e-69 | 8.711595e-22 | 1.935893e-05 | 1.708897e-15 | 596.7679 | 26.30901 | 1844.915 | 1010.1 | 5.030778e-80 | 6.660047e-60 | 2.125669e-18 | 0.0002441639 | 5.777839e-13 | 1010.1
26.32214 | 926.3754 | 592.5882 | 2.63857e-93 | 6.712071e-70 | 6.740367e-22 | 1.650269e-05 | 1.369639e-15 | 592.5882 | 26.32214 | 1731.532 | 1003.442 | 3.24867e-80 | 4.55203e-60 | 1.703194e-18 | 0.0002126249 | 4.771824e-13 | 1003.442
26.33527449 | 805.1978 | 588.4308 | 1.587299e-93 | 4.313626e-70 | 5.212165e-22 | 1.405972e-05 | 1.097098e-15 | 588.4308 | 26.33527449 | 1722.148 | 996.8168 | 2.096816e-80 | 3.10969e-60 | 1.364007e-18 | 0.0001850678 | 3.939015e-13 | 996.817
26.3484 | 803.0201 | 584.2956 | 9.543277e-94 | 2.770622e-70 | 4.028113e-22 | 1.197147e-05 | 8.782806e-16 | 584.2956 | 26.3484 | 1661.765 | 990.2244 | 1.352693e-80 | 2.12331e-60 | 1.091826e-18 | 0.0001610021 | 3.249937e-13 | 990.2246
26.36154 | 779.8424 | 580.1827 | 5.734363e-94 | 1.778529e-70 | 3.111243e-22 | 1.018749e-05 | 7.027002e-16 | 580.1827 | 26.36154 | 1761.382 | 983.6648 | 8.72212e-81 | 1.449084e-60 | 8.735231e-19 | 0.0001399963 | 2.680072e-13 | 983.6649
26.37467 | 906.6648 | 576.092 | 3.443671e-94 | 1.14102e-70 | 2.401679e-22 | 8.664345e-06 | 5.618957e-16 | 576.092 | 26.37467 | 1706.999 | 977.1378 | 5.621202e-81 | 9.884577e-61 | 6.98521e-19 | 0.0001216707 | 2.209033e-13 | 977.1379
26.38779562 | 831.4871 | 572.0233 | 2.06684e-94 | 7.316016e-71 | 1.85287e-22 | 7.364666e-06 | 4.490453e-16 | 572.0233 | 26.38779562 | 1715.615 | 970.6434 | 3.620933e-81 | 6.739175e-61 | 5.583014e-19 | 0.0001056913 | 1.819877e-13 | 970.6435
26.40093 | 734.3094 | 567.9767 | 1.23977e-94 | 4.688184e-71 | 1.428643e-22 | 6.256323e-06 | 3.586521e-16 | 567.9767 | 26.40093 | 1711.232 | 964.1815 | 2.331288e-81 | 4.592398e-61 | 4.460075e-19 | 9.176495e-05 | 1.498532e-13 | 964.1816
26.41406 | 741.1317 | 563.952 | 7.432312e-95 | 3.002503e-71 | 1.100908e-22 | 5.311707e-06 | 2.862895e-16 | 563.952 | 26.41406 | 1681.849 | 957.752 | 1.500222e-81 | 3.127926e-61 | 3.561227e-19 | 7.9634e-05 | 1.233315e-13 | 957.7521
26.42719 | 758.9541 | 559.9493 | 4.45303e-95 | 1.921813e-71 | 8.478666e-23 | 4.507106e-06 | 2.283948e-16 | 559.9493 | 26.42719 | 1629.466 | 951.3549 | 9.649378e-82 | 2.129402e-61 | 2.842114e-19 | 6.907237e-05 | 1.014534e-13 | 951.3549
26.44032 | 758.7764 | 555.9684 | 2.666467e-95 | 1.229384e-71 | 6.526084e-23 | 3.822173e-06 | 1.821025e-16 | 555.9684 | 26.44032 | 1537.082 | 944.99 | 6.203364e-82 | 1.448915e-61 | 2.267082e-19 | 5.988174e-05 | 8.341477e-14 | 944.9901
26.45345 | 778.5987 | 552.0093 | 1.595752e-95 | 7.859826e-72 | 5.020265e-23 | 3.239453e-06 | 1.45109e-16 | 552.0093 | 26.45345 | 1441.699 | 938.6574 | 3.986019e-82 | 9.853996e-62 | 1.807496e-19 | 5.188819e-05 | 6.854939e-14 | 938.6574
26.46658 | 730.4211 | 548.0719 | 9.54429e-96 | 5.022119e-72 | 3.859663e-23 | 2.743986e-06 | 1.155637e-16 | 548.0719 | 26.46658 | 1613.316 | 932.3569 | 2.559974e-82 | 6.698322e-62 | 1.440362e-19 | 4.493936e-05 | 5.630518e-14 | 932.3569
26.47971 | 674.2434 | 544.1562 | 5.705196e-96 | 3.207081e-72 | 2.965657e-23 | 2.322955e-06 | 9.19809e-17 | 544.1562 | 26.47971 | 1494.933 | 926.0884 | 1.643297e-82 | 4.550968e-62 | 1.147229e-19 | 3.890177e-05 | 4.622505e-14 | 926.0884
26.49284 | 740.0657 | 540.2621 | 3.408367e-96 | 2.046829e-72 | 2.277411e-23 | 1.965389e-06 | 7.316823e-17 | 540.2621 | 26.49284 | 1462.549 | 919.8519 | 1.05434e-82 | 3.090478e-62 | 9.13298e-20 | 3.36586e-05 | 3.793067e-14 | 919.852
26.50597 | 724.8881 | 536.3896 | 2.03503e-96 | 1.305576e-72 | 1.747876e-23 | 1.661901e-06 | 5.816962e-17 | 536.3896 | 26.50597 | 1499.166 | 913.6473 | 6.761286e-83 | 2.097644e-62 | 7.267067e-20 | 2.910763e-05 | 3.110912e-14 | 913.6474
26.5191 | 767.7104 | 532.5385 | 1.214351e-96 | 8.322838e-73 | 1.34069e-23 | 1.404464e-06 | 4.621881e-17 | 532.5385 | 26.5191 | 1549.783 | 907.4746 | 4.333734e-83 | 1.423056e-62 | 5.779497e-20 | 2.515949e-05 | 2.550171e-14 | 907.4746
26.53222873 | 739.5327 | 528.7088 | 7.242132e-97 | 5.302609e-73 | 1.027769e-23 | 1.186219e-06 | 3.670203e-17 | 528.7088 | 26.53222873 | 1517.4 | 901.3335 | 2.776382e-83 | 9.649315e-63 | 4.594149e-20 | 2.173607e-05 | 2.089464e-14 | 901.3335
26.54536 | 756.3551 | 524.9005 | 4.316556e-97 | 3.376421e-73 | 7.874281e-24 | 1.001308e-06 | 2.912797e-17 | 524.9005 | 26.54536 | 1587.016 | 895.2242 | 1.77779e-83 | 6.539658e-63 | 3.650096e-20 | 1.876914e-05 | 1.711136e-14 | 895.2242
26.55849 | 684.1774 | 521.1135 | 2.571327e-97 | 2.148683e-73 | 6.029417e-24 | 8.447334e-07 | 2.310357e-17 | 521.1135 | 26.55849 | 1301.633 | 889.1464 | 1.1378e-83 | 4.42994e-63 | 2.898595e-20 | 1.619913e-05 | 1.400614e-14 | 889.1464
26.57162 | 657.9997 | 517.3477 | 1.530826e-97 | 1.366586e-73 | 4.614117e-24 | 7.1223e-07 | 1.831458e-17 | 517.3477 | 26.57162 | 1521.25 | 883.1001 | 7.278392e-84 | 2.999333e-63 | 2.300674e-20 | 1.397409e-05 | 1.145873e-14 | 883.1001
26.58475 | 672.822 | 513.603 | 9.108424e-98 | 8.686608e-74 | 3.528992e-24 | 6.001637e-07 | 1.450987e-17 | 513.603 | 26.58475 | 1451.867 | 877.0852 | 4.653601e-84 | 2.029718e-63 | 1.825184e-20 | 1.204867e-05 | 9.369985e-15 | 877.0852
26.59788 | 728.6444 | 509.8794 | 5.416385e-98 | 5.51839e-74 | 2.6975e-24 | 5.054381e-07 | 1.148891e-17 | 509.8794 | 26.59788 | 1266.483 | 871.1017 | 2.973904e-84 | 1.372875e-63 | 1.447247e-20 | 1.038339e-05 | 7.658175e-15 | 871.1017
26.61101 | 569.4667 | 506.1769 | 3.219026e-98 | 3.503672e-74 | 2.06073e-24 | 4.254172e-07 | 9.091655e-18 | 506.1769 | 26.61101 | 1457.1 | 865.1494 | 1.899543e-84 | 9.281334e-64 | 1.146998e-20 | 8.943824e-06 | 6.255987e-15 | 865.1494
26.62414 | 512.289 | 502.4953 | 1.912002e-98 | 2.223224e-74 | 1.573365e-24 | 3.578581e-07 | 7.190448e-18 | 502.4953 | 26.62414 | 1326.717 | 859.2283 | 1.212705e-84 | 6.271536e-64 | 9.085874e-21 | 7.700014e-06 | 5.107997e-15 | 859.2283
26.63727 | 663.1114 | 498.8346 | 1.135014e-98 | 1.409911e-74 | 1.200568e-24 | 3.008539e-07 | 5.683524e-18 | 498.8346 | 26.63727 | 1351.334 | 853.3382 | 7.7383e-85 | 4.235665e-64 | 7.193745e-21 | 6.625886e-06 | 4.168593e-15 | 853.3383
26.6504 | 595.9337 | 495.1947 | 6.733835e-99 | 8.936125e-75 | 9.15573e-25 | 2.527837e-07 | 4.489814e-18 | 495.1947 | 26.6504 | 1387.95 | 847.4792 | 4.935374e-85 | 2.859259e-64 | 5.692821e-21 | 5.698762e-06 | 3.400263e-15 | 847.4792
26.66353 | 643.756 | 491.5756 | 3.992756e-99 | 5.660509e-75 | 6.978272e-25 | 2.122713e-07 | 3.544767e-18 | 491.5756 | 26.66353 | 1466.567 | 841.6511 | 3.146145e-85 | 1.929166e-64 | 4.502815e-21 | 4.898931e-06 | 2.77217e-15 | 841.6511
26.67666 | 602.5784 | 487.9772 | 2.366093e-99 | 3.583526e-75 | 5.315592e-25 | 1.781486e-07 | 2.797023e-18 | 487.9772 | 26.67666 | 1333.184 | 835.8539 | 2.004572e-85 | 1.300977e-64 | 3.559794e-21 | 4.209264e-06 | 2.258974e-15 | 835.8539
26.68979 | 483.4007 | 484.3994 | 1.401328e-99 | 2.267328e-75 | 4.046729e-25 | 1.494247e-07 | 2.205733e-18 | 484.3994 | 26.68979 | 1319.801 | 830.0874 | 1.276582e-85 | 8.769081e-65 | 2.812871e-21 | 3.614892e-06 | 1.839868e-15 | 830.0874
26.70292 | 521.223 | 480.8422 | 8.294619e-100 | 1.433729e-75 | 3.07897e-25 | 1.252596e-07 | 1.738436e-18 | 480.8422 | 26.70292 | 1310.417 | 824.3516 | 8.125681e-86 | 5.907757e-65 | 2.221565e-21 | 3.102905e-06 | 1.497774e-15 | 824.3516
26.71605 | 587.0454 | 477.3055 | 4.906841e-100 | 9.06084e-76 | 2.341292e-25 | 1.049418e-07 | 1.369347e-18 | 477.3055 | 26.71605 | 1322.034 | 818.6463 | 5.169578e-86 | 3.978096e-65 | 1.753688e-21 | 2.66211e-06 | 1.218682e-15 | 818.6463
26.72918297 | 513.8677 | 473.7892 | 2.901057e-100 | 5.722934e-76 | 1.779322e-25 | 8.786886e-08 | 1.077995e-18 | 473.7892 | 26.72918297 | 1326.651 | 812.9716 | 3.287264e-86 | 2.677393e-65 | 1.383661e-21 | 2.282798e-06 | 9.911019e-16 | 812.9716
26.74231 | 484.69 | 470.2932 | 1.714192e-100 | 3.612583e-76 | 1.351457e-25 | 7.353095e-08 | 8.481432e-19 | 470.2932 | 26.74231 | 1379.268 | 807.3272 | 2.089287e-86 | 1.80108e-65 | 1.091167e-21 | 1.95656e-06 | 8.056205e-16 | 807.3272
26.75544 | 447.5123 | 466.8176 | 1.012305e-100 | 2.279112e-76 | 1.025885e-25 | 6.149703e-08 | 6.669147e-19 | 466.8176 | 26.75544 | 1275.884 | 801.7132 | 1.327229e-86 | 1.210984e-65 | 8.600765e-22 | 1.676112e-06 | 6.54526e-16 | 801.7132
26.76857 | 505.3347 | 463.3621 | 5.974645e-101 | 1.437019e-76 | 7.78295e-26 | 5.140281e-08 | 5.241072e-19 | 463.3621 | 26.76857 | 1200.501 | 796.1294 | 8.427097e-87 | 8.138186e-66 | 6.7759e-22 | 1.43515e-06 | 5.31505e-16 | 796.1294
26.7817 | 420.157 | 459.9269 | 3.524209e-101 | 9.055406e-77 | 5.901174e-26 | 4.294064e-08 | 4.116412e-19 | 459.9269 | 26.7817 | 1193.118 | 790.5758 | 5.348033e-87 | 5.466396e-66 | 5.335573e-22 | 1.228218e-06 | 4.31392e-16 | 790.5758
26.79483 | 332.9793 | 456.5116 | 2.077591e-101 | 5.702986e-77 | 4.47179e-26 | 3.58508e-08 | 3.231219e-19 | 456.5116 | 26.79483 | 1282.735 | 785.0522 | 3.392301e-87 | 3.669938e-66 | 4.199323e-22 | 1.050601e-06 | 3.49962e-16 | 785.0522
26.80796 | 394.8017 | 453.1165 | 1.224073e-101 | 3.589595e-77 | 3.386673e-26 | 2.991425e-08 | 2.534911e-19 | 453.1165 | 26.80796 | 1307.351 | 779.5587 | 2.150695e-87 | 2.462638e-66 | 3.303404e-22 | 8.982232e-07 | 2.837618e-16 | 779.5587
26.82109 | 436.624 | 449.7412 | 7.207808e-102 | 2.25807e-77 | 2.563385e-26 | 2.49463e-08 | 1.987503e-19 | 449.7412 | 26.82109 | 1203.968 | 774.0949 | 1.362848e-87 | 1.651682e-66 | 2.597337e-22 | 7.675646e-07 | 2.299699e-16 | 774.0949
26.83423 | 351.4463 | 446.3859 | 4.241779e-102 | 1.41964e-77 | 1.939114e-26 | 2.079136e-08 | 1.557406e-19 | 446.3859 | 26.83423 | 1298.585 | 768.661 | 8.631777e-88 | 1.107227e-66 | 2.041169e-22 | 6.555862e-07 | 1.862826e-16 | 768.661
26.84736 | 497.2687 | 443.0503 | 2.494834e-102 | 8.920058e-78 | 1.466025e-26 | 1.731843e-08 | 1.219676e-19 | 443.0503 | 26.84736 | 1196.201 | 763.2568 | 5.464333e-88 | 7.418753e-67 | 1.603297e-22 | 5.596659e-07 | 1.508196e-16 | 763.2568
26.86049 | 449.091 | 439.7345 | 1.466507e-102 | 5.601522e-78 | 1.107716e-26 | 1.441727e-08 | 9.54632e-20 | 439.7345 | 26.86049 | 1228.818 | 757.8822 | 3.457469e-88 | 4.968318e-67 | 1.258731e-22 | 4.775425e-07 | 1.220471e-16 | 757.8822
26.87362 | 491.9133 | 436.4383 | 8.615396e-103 | 3.515549e-78 | 8.36497e-27 | 1.199517e-08 | 7.467519e-20 | 436.4383 | 26.87362 | 1189.435 | 752.5372 | 2.186571e-88 | 3.325615e-67 | 9.877253e-23 | 4.072671e-07 | 9.871458e-17 | 752.5372
26.88675 | 487.7357 | 433.1618 | 5.058425e-103 | 2.205105e-78 | 6.313192e-27 | 9.974205e-09 | 5.838019e-20 | 433.1618 | 26.88675 | 1141.052 | 747.2215 | 1.382143e-88 | 2.224942e-67 | 7.746821e-23 | 3.471609e-07 | 7.980301e-17 | 747.2215
26.89988 | 368.558 | 429.9047 | 2.968275e-103 | 1.382337e-78 | 4.761924e-27 | 8.288943e-09 | 4.561456e-20 | 429.9047 | 26.89988 | 1199.668 | 741.9353 | 8.732257e-89 | 1.487818e-67 | 6.072885e-23 | 2.957784e-07 | 6.448243e-17 | 741.9353
26.91301 | 241.3803 | 426.6672 | 1.740772e-103 | 8.660592e-79 | 3.589755e-27 | 6.884443e-09 | 3.56197e-20 | 426.6672 | 26.91301 | 1046.285 | 736.6782 | 5.514222e-89 | 9.944084e-68 | 4.758289e-23 | 2.518757e-07 | 5.20772e-17 | 736.6782
26.92613721 | 501.2027 | 423.449 | 1.020301e-103 | 5.42288e-79 | 2.704555e-27 | 5.714619e-09 | 2.779879e-20 | 423.449 | 26.92613721 | 1088.902 | 731.4504 | 3.480376e-89 | 6.642997e-68 | 3.72641e-23 | 2.14383e-07 | 4.203762e-17 | 731.4504
26.93927 | 369.025 | 420.2501 | 5.976728e-104 | 3.393605e-79 | 2.036459e-27 | 4.740832e-09 | 2.168255e-20 | 420.2501 | 26.93927 | 1209.519 | 726.2516 | 2.195595e-89 | 4.43555e-68 | 2.916854e-23 | 1.823805e-07 | 3.391663e-17 | 726.2516
26.9524 | 221.8473 | 417.0705 | 3.499029e-104 | 2.122469e-79 | 1.532514e-27 | 3.930707e-09 | 1.690221e-20 | 417.0705 | 26.9524 | 974.1355 | 721.0817 | 1.384403e-89 | 2.960159e-68 | 2.282038e-23 | 1.550782e-07 | 2.735089e-17 | 721.0817
26.96553 | 257.6696 | 413.91 | 2.047295e-104 | 1.326692e-79 | 1.152609e-27 | 3.257134e-09 | 1.316817e-20 | 413.91 | 26.96553 | 1139.752 | 715.9408 | 8.724826e-90 | 1.974544e-68 | 1.784494e-23 | 1.317975e-07 | 2.204522e-17 | 715.9408
26.97866 | 443.492 | 410.7687 | 1.197188e-104 | 8.287962e-80 | 8.663798e-28 | 2.697425e-09 | 1.025313e-20 | 410.7687 | 26.97866 | 1123.369 | 710.8287 | 5.495856e-90 | 1.316445e-68 | 1.394735e-23 | 1.119561e-07 | 1.775994e-17 | 710.8287
26.99179 | 420.3143 | 407.6464 | 6.996691e-105 | 5.17457e-80 | 6.508538e-28 | 2.232605e-09 | 7.978771e-21 | 407.6464 | 26.99179 | 1031.986 | 705.7452 | 3.460175e-90 | 8.772487e-69 | 1.089563e-23 | 9.505448e-08 | 1.430055e-17 | 705.7452
27.00492 | 388.1366 | 404.543 | 4.086693e-105 | 3.228862e-80 | 4.886607e-28 | 1.846814e-09 | 6.205324e-21 | 404.543 | 27.00492 | 864.6025 | 700.6904 | 2.177434e-90 | 5.84288e-69 | 8.507406e-24 | 8.066434e-08 | 1.150928e-17 | 700.6904
27.01805 | 123.959 | 401.4586 | 2.385614e-105 | 2.013602e-80 | 3.66674e-28 | 1.526804e-09 | 4.823272e-21 | 401.4586 | 27.01805 | 1109.219 | 695.6641 | 1.369544e-90 | 3.889693e-69 | 6.639359e-24 | 6.841868e-08 | 9.258226e-18 | 695.6641
27.03118 | 124.7813 | 398.3929 | 1.391801e-105 | 1.255008e-80 | 2.749804e-28 | 1.261515e-09 | 3.746863e-21 | 398.3929 | 27.03118 | 1107.836 | 690.6662 | 8.609762e-91 | 2.588141e-69 | 5.178921e-24 | 5.80032e-08 | 7.443745e-18 | 690.6662
27.04431 | 161.6036 | 395.3461 | 8.115267e-106 | 7.817505e-81 | 2.060972e-28 | 1.041718e-09 | 2.908993e-21 | 395.3461 | 27.04431 | 1084.453 | 685.6966 | 5.409916e-91 | 1.721253e-69 | 4.037724e-24 | 4.914885e-08 | 5.981904e-18 | 685.6966
27.05744 | 274.426 | 392.3178 | 4.729088e-106 | 4.866746e-81 | 1.543801e-28 | 8.597193e-10 | 2.257181e-21 | 392.3178 | 27.05744 | 974.0695 | 680.7552 | 3.397614e-91 | 1.144157e-69 | 3.14643e-24 | 4.162545e-08 | 4.804757e-18 | 680.7552
27.07057032 | 129.2483 | 389.3082 | 2.754233e-106 | 3.028015e-81 | 1.155738e-28 | 7.091075e-10 | 1.750406e-21 | 389.3082 | 27.07057032 | 1048.686 | 675.842 | 2.132758e-91 | 7.601696e-70 | 2.450664e-24 | 3.523617e-08 | 3.857338e-18 | 675.842
27.0837 | 258.0706 | 386.3171 | 1.603145e-106 | 1.882895e-81 | 8.647211e-29 | 5.845427e-10 | 1.356626e-21 | 386.3171 | 27.0837 | 953.303 | 670.9569 | 1.338115e-91 | 5.048004e-70 | 1.907803e-24 | 2.981279e-08 | 3.095195e-18 | 670.9569
27.09683 | 269.893 | 383.3445 | 9.325968e-107 | 1.170154e-81 | 6.466088e-29 | 4.815809e-10 | 1.050825e-21 | 383.3445 | 27.09683 | 995.9197 | 666.0997 | 8.391305e-92 | 3.350527e-70 | 1.484456e-24 | 2.521162e-08 | 2.482405e-18 | 666.0997
27.10996 | 251.7153 | 380.3903 | 5.422052e-107 | 7.267898e-82 | 4.832324e-29 | 3.965255e-10 | 8.134843e-22 | 380.3903 | 27.10996 | 996.5365 | 661.2703 | 5.259563e-92 | 2.22275e-70 | 1.154478e-24 | 2.130998e-08 | 1.989946e-18 | 661.2703
27.12309145 | 239.5376 | 377.4543 | 3.15052e-107 | 4.511525e-82 | 3.609269e-29 | 3.263035e-10 | 6.293858e-22 | 377.4543 | 27.12309145 | 1000.153 | 656.4687 | 3.294989e-92 | 1.473847e-70 | 8.974037e-25 | 1.800319e-08 | 1.594389e-18 | 656.4687
27.13622 | 340.3599 | 374.5367 | 1.829573e-107 | 2.798896e-82 | 2.694209e-29 | 2.683621e-10 | 4.866688e-22 | 374.5367 | 27.13622 | 892.77 | 651.6947 | 2.063205e-92 | 9.76783e-71 | 6.972272e-25 | 1.520197e-08 | 1.276825e-18 | 651.6947
27.14935 | 197.1823 | 371.6371 | 1.061857e-107 | 1.735397e-82 | 2.009982e-29 | 2.205817e-10 | 3.760961e-22 | 371.6371 | 27.14935 | 1047.387 | 646.9483 | 1.291264e-92 | 6.470355e-71 | 5.414332e-25 | 1.283024e-08 | 1.022004e-18 | 646.9483
27.16248 | 153.0046 | 368.7557 | 6.159294e-108 | 1.075375e-82 | 1.498656e-29 | 1.812034e-10 | 2.904778e-22 | 368.7557 | 27.16248 | 1030.003 | 642.2294 | 8.077406e-93 | 4.283929e-71 | 4.202422e-25 | 1.082315e-08 | 8.176318e-19 | 642.2294
27.17561 | 287.8269 | 365.8923 | 3.57063e-108 | 6.659931e-83 | 1.116761e-29 | 1.48769e-10 | 2.242208e-22 | 365.8923 | 27.17561 | 881.6202 | 637.5379 | 5.05025e-93 | 2.834919e-71 | 3.260157e-25 | 9.125498e-09 | 6.538036e-19 | 637.5379
27.18874 | 130.6493 | 363.0469 | 2.068747e-108 | 4.122193e-83 | 8.317016e-30 | 1.220695e-10 | 1.729768e-22 | 363.0469 | 27.18874 | 921.237 | 632.8736 | 3.156007e-93 | 1.875094e-71 | 2.52791e-25 | 7.690309e-09 | 5.225417e-19 | 632.8736
27.20187 | 239.4716 | 360.2193 | 1.197895e-108 | 2.549974e-83 | 6.19047e-30 | 1.001038e-10 | 1.33367e-22 | 360.2193 | 27.20187 | 920.8537 | 628.2365 | 1.971275e-93 | 1.239623e-71 | 1.959155e-25 | 6.477615e-09 | 4.174253e-19 | 628.2365
27.215 | 120.2939 | 357.4096 | 6.932329e-109 | 1.576493e-83 | 4.604988e-30 | 8.204323e-11 | 1.02768e-22 | 357.4096 | 27.215 | 903.4704 | 623.6265 | 1.230668e-93 | 8.191068e-72 | 1.51761e-25 | 5.453442e-09 | 3.332888e-19 | 623.6265
27.22813 | 199.1163 | 354.6176 | 4.009482e-109 | 9.740852e-84 | 3.423594e-30 | 6.720226e-11 | 7.914363e-23 | 354.6176 | 27.22813 | 813.0872 | 619.0435 | 7.679242e-94 | 5.409729e-72 | 1.174995e-25 | 4.588919e-09 | 2.659787e-19 | 619.0435
27.24126 | 111.9386 | 351.8432 | 2.317641e-109 | 6.01521e-84 | 2.54381e-30 | 5.501407e-11 | 6.091482e-23 | 351.8432 | 27.24126 | 859.7039 | 614.4873 | 4.789389e-94 | 3.571039e-72 | 9.092758e-26 | 3.859528e-09 | 2.121569e-19 | 614.4873
27.25439 | 32.76092 | 349.0864 | 1.338914e-109 | 3.712389e-84 | 1.889018e-30 | 4.501036e-11 | 4.685747e-23 | 349.0864 | 27.25439 | 879.3207 | 609.958 | 2.985562e-94 | 2.356123e-72 | 7.032982e-26 | 3.244459e-09 | 1.691421e-19 | 609.958
27.26752456 | 120.5833 | 346.3472 | 7.730513e-110 | 2.289839e-84 | 1.401962e-30 | 3.680442e-11 | 3.60233e-23 | 346.3472 | 27.26752456 | 884.9374 | 605.4553 | 1.860185e-94 | 1.553765e-72 | 5.437103e-26 | 2.726054e-09 | 1.347815e-19 | 605.4553
27.28065 | 62.40558 | 343.6253 | 4.460799e-110 | 1.411579e-84 | 1.039885e-30 | 3.007713e-11 | 2.767814e-23 | 343.6253 | 27.28065 | 814.5542 | 600.9793 | 1.158432e-94 | 1.024134e-72 | 4.201262e-26 | 2.289342e-09 | 1.073478e-19 | 600.9793
27.29379 | 0.2279141 | 340.9209 | 2.572562e-110 | 8.696695e-85 | 7.708731e-31 | 2.456527e-11 | 2.125393e-23 | 340.9209 | 27.29379 | 965.1709 | 596.5297 | 7.210557e-95 | 6.747032e-73 | 3.244712e-26 | 1.921637e-09 | 8.545553e-20 | 596.5297
27.30692 | 272.0502 | 338.2337 | 1.482749e-110 | 5.35491e-85 | 5.711227e-31 | 2.00519e-11 | 1.631136e-23 | 338.2337 | 27.30692 | 885.7877 | 592.1065 | 4.485919e-95 | 4.442758e-73 | 2.504705e-26 | 1.612189e-09 | 6.799411e-20 | 592.1065
27.32005 | 288.8726 | 335.5638 | 8.541191e-111 | 3.295329e-85 | 4.228875e-31 | 1.63583e-11 | 1.251094e-23 | 335.5638 | 27.32005 | 806.4044 | 587.7097 | 2.789447e-95 | 2.923996e-73 | 1.932508e-26 | 1.3519e-09 | 5.407376e-20 | 587.7097
27.33318 | 101.6949 | 332.911 | 4.917202e-111 | 2.026723e-85 | 3.129457e-31 | 1.333736e-11 | 9.590446e-24 | 332.911 | 27.33318 | 873.0212 | 583.339 | 1.73368e-95 | 1.923468e-73 | 1.490288e-26 | 1.133073e-09 | 4.298194e-20 | 583.339
27.34631 | 48.51724 | 330.2753 | 2.829218e-111 | 1.245772e-85 | 2.314526e-31 | 1.086801e-11 | 7.347444e-24 | 330.2753 | 27.34631 | 813.6379 | 578.9944 | 1.076971e-95 | 1.264671e-73 | 1.148691e-26 | 9.491937e-10 | 3.414834e-20 | 578.9944
27.35944 | 120.3396 | 327.6566 | 1.62691e-111 | 7.653001e-86 | 1.710818e-31 | 8.850736e-12 | 5.625778e-24 | 327.6566 | 27.35944 | 894.2547 | 574.6759 | 6.686877e-96 | 8.311014e-74 | 8.849534e-27 | 7.947603e-10 | 2.711673e-20 | 574.6759
27.37257 | 225.1619 | 325.0548 | 9.349955e-112 | 4.698657e-86 | 1.263847e-31 | 7.20373e-12 | 4.305045e-24 | 325.0548 | 27.37257 | 860.8714 | 570.3832 | 4.149796e-96 | 5.459021e-74 | 6.814308e-27 | 6.651225e-10 | 2.152233e-20 | 570.3832
27.3857 | 115.9842 | 322.4699 | 5.370371e-112 | 2.883132e-86 | 9.33112e-32 | 5.859819e-12 | 3.292468e-24 | 322.4699 | 27.3857 | 836.4882 | 566.1164 | 2.574034e-96 | 3.583931e-74 | 5.244538e-27 | 5.56354e-10 | 1.707361e-20 | 566.1164
27.39883 | 108.8066 | 319.9018 | 3.082818e-112 | 1.768089e-86 | 6.885286e-32 | 4.763869e-12 | 2.516601e-24 | 319.9018 | 27.39883 | 787.1049 | 561.8752 | 1.595827e-96 | 2.351737e-74 | 4.034381e-27 | 4.651414e-10 | 1.353772e-20 | 561.8752
27.41196 | 147.6289 | 317.3504 | 1.768644e-112 | 1.083658e-86 | 5.077607e-32 | 3.870653e-12 | 1.922454e-24 | 317.3504 | 27.41196 | 815.7217 | 557.6597 | 9.88876e-97 | 1.542418e-74 | 3.101921e-27 | 3.886897e-10 | 1.072877e-20 | 557.6597
27.42509 | 89.45122 | 314.8156 | 1.014102e-112 | 6.637882e-87 | 3.742354e-32 | 3.143095e-12 | 1.46773e-24 | 314.8156 | 27.42509 | 759.3384 | 553.4696 | 6.124658e-97 | 1.011112e-74 | 2.383794e-27 | 3.246423e-10 | 8.498429e-21 | 553.4696
27.43822 | 193.2736 | 312.2973 | 5.811277e-113 | 4.063643e-87 | 2.756637e-32 | 2.550818e-12 | 1.119916e-24 | 312.2973 | 27.43822 | 787.9552 | 549.305 | 3.791456e-97 | 6.624924e-75 | 1.831011e-27 | 2.710138e-10 | 6.728394e-21 | 549.305
27.45135 | 111.0959 | 309.7956 | 3.328208e-113 | 2.486282e-87 | 2.029378e-32 | 2.068952e-12 | 8.540305e-25 | 309.7956 | 27.45135 | 843.5719 | 545.1657 | 2.345926e-97 | 4.33857e-75 | 1.405715e-27 | 2.261319e-10 | 5.324371e-21 | 545.1657
27.4644788 | 98.91822 | 307.3103 | 1.905013e-113 | 1.520316e-87 | 1.493122e-32 | 1.677143e-12 | 6.508938e-25 | 307.3103 | 27.4644788 | 709.1887 | 541.0516 | 1.450798e-97 | 2.839857e-75 | 1.078668e-27 | 1.88589e-10 | 4.211234e-21 | 541.0516
27.47761 | 74.74055 | 304.8413 | 1.089769e-113 | 9.291083e-88 | 1.097934e-32 | 1.358747e-12 | 4.957877e-25 | 304.8413 | 27.47761 | 627.8054 | 536.9626 | 8.967752e-98 | 1.857935e-75 | 8.272986e-28 | 1.572009e-10 | 3.329159e-21 | 536.9626
27.49074 | 103.5629 | 302.3886 | 6.230455e-114 | 5.674761e-88 | 8.06875e-33 | 1.10016e-12 | 3.774245e-25 | 302.3886 | 27.49074 | 739.4222 | 532.8986 | 5.540442e-98 | 1.214923e-75 | 6.341925e-28 | 1.309719e-10 | 2.630534e-21 | 532.8986
27.50387 | 79.38521 | 299.9521 | 3.560031e-114 | 3.463998e-88 | 5.926318e-33 | 8.902704e-13 | 2.87153e-25 | 299.9521 | 27.50387 | 690.0389 | 528.8596 | 3.421286e-98 | 7.940558e-76 | 4.859192e-28 | 1.090649e-10 | 2.077483e-21 | 528.8596
27.517 | 227.2075 | 297.5317 | 2.032997e-114 | 2.113277e-88 | 4.350232e-33 | 7.200072e-13 | 2.183461e-25 | 297.5317 | 27.517 | 772.6557 | 524.8453 | 2.111634e-98 | 5.187254e-76 | 3.72127e-28 | 9.077712e-11 | 1.639892e-21 | 524.8453
27.53013 | 47.02987 | 295.1273 | 1.160295e-114 | 1.288499e-88 | 3.191455e-33 | 5.8197e-13 | 1.659305e-25 | 295.1273 | 27.53013 | 661.2724 | 520.8558 | 1.302662e-98 | 3.386946e-76 | 2.84841e-28 | 7.551823e-11 | 1.29383e-21 | 520.8558
27.54326 | 91.8522 | 292.739 | 6.618337e-115 | 7.851642e-89 | 2.339989e-33 | 4.701247e-13 | 1.260247e-25 | 292.739 | 27.54326 | 696.8892 | 516.8908 | 8.032105e-99 | 2.21036e-76 | 2.179204e-28 | 6.279302e-11 | 1.020289e-21 | 516.8908
27.55639 | 113.6745 | 290.3665 | 3.772925e-115 | 4.781738e-89 | 1.714699e-33 | 3.795547e-13 | 9.566085e-26 | 290.3665 | 27.55639 | 647.5059 | 512.9504 | 4.950066e-99 | 1.44179e-76 | 1.666393e-28 | 5.218613e-11 | 8.041801e-22 | 512.9504
27.56952 | 109.4969 | 288.0099 | 2.149594e-115 | 2.910448e-89 | 1.255771e-33 | 3.06256e-13 | 7.257073e-26 | 288.0099 | 27.56952 | 834.1226 | 509.0344 | 3.049136e-99 | 9.399943e-77 | 1.273624e-28 | 4.334939e-11 | 6.335307e-22 | 509.0344
27.58265 | 12.31919 | 285.669 | 1.224005e-115 | 1.770446e-89 | 9.19141e-34 | 2.469696e-13 | 5.502215e-26 | 285.669 | 27.58265 | 705.7394 | 505.1427 | 1.87727e-99 | 6.125373e-77 | 9.729469e-29 | 3.599109e-11 | 4.988456e-22 | 505.1427
27.59578 | 82.14152 | 283.3438 | 6.965608e-116 | 1.076352e-89 | 6.723609e-34 | 1.99045e-13 | 4.169293e-26 | 283.3438 | 27.59578 | 564.3561 | 501.2752 | 1.15521e-99 | 3.989551e-77 | 7.428844e-29 | 2.986697e-11 | 3.925987e-22 | 501.2752
27.60891 | 16.96385 | 281.0342 | 3.961718e-116 | 6.539958e-90 | 4.915545e-34 | 1.603274e-13 | 3.157447e-26 | 281.0342 | 27.60891 | 694.9729 | 497.4318 | 7.105247e-100 | 2.597166e-77 | 5.669405e-29 | 2.47726e-11 | 3.088273e-22 | 497.4318
27.62204 | 92.78619 | 278.7402 | 2.251941e-116 | 3.971406e-90 | 3.591614e-34 | 1.290664e-13 | 2.389784e-26 | 278.7402 | 27.62204 | 598.5896 | 493.6124 | 4.36799e-100 | 1.689894e-77 | 4.32452e-29 | 2.053696e-11 | 2.428101e-22 | 493.6124
27.63517 | 192.6085 | 276.4616 | 1.27932e-116 | 2.410251e-90 | 2.622747e-34 | 1.038407e-13 | 1.807715e-26 | 276.4616 | 27.63517 | 742.2064 | 489.817 | 2.683912e-100 | 1.099015e-77 | 3.297027e-29 | 1.701707e-11 | 1.908103e-22 | 489.817
27.6483 | 102.4308 | 274.1984 | 7.263569e-117 | 1.461939e-90 | 1.914133e-34 | 8.349692e-14 | 1.366627e-26 | 274.1984 | 27.6483 | 685.8231 | 486.0453 | 1.64831e-100 | 7.143838e-78 | 2.512414e-29 | 1.409346e-11 | 1.498722e-22 | 486.0453
27.66143304 | 194.2532 | 271.9505 | 4.121638e-117 | 8.862271e-91 | 1.396164e-34 | 6.709996e-14 | 1.032569e-26 | 271.9505 | 27.66143304 | 596.4399 | 482.2974 | 1.011798e-100 | 4.641345e-78 | 1.913569e-29 | 1.166634e-11 | 1.176589e-22 | 482.2974
27.67456 | 166.0755 | 269.7179 | 2.337429e-117 | 5.3692e-91 | 1.01777e-34 | 5.389182e-14 | 7.797164e-27 | 269.7179 | 27.67456 | 706.0566 | 478.5731 | 6.207733e-101 | 3.01398e-78 | 1.456737e-29 | 9.652412e-12 | 9.23235e-23 | 478.5731
27.68769 | 70.89784 | 267.5004 | 1.324817e-117 | 3.251045e-91 | 7.415009e-35 | 4.325858e-14 | 5.884414e-27 | 267.5004 | 27.68769 | 695.6734 | 474.8723 | 3.806767e-101 | 1.956235e-78 | 1.108415e-29 | 7.982174e-12 | 7.240759e-23 | 474.8723
27.70082 | 44.72017 | 265.2981 | 7.504505e-118 | 1.967366e-91 | 5.399114e-35 | 3.470328e-14 | 4.43832e-27 | 265.2981 | 27.70082 | 608.2901 | 471.1948 | 2.333263e-101 | 1.26907e-78 | 8.429615e-30 | 6.597671e-12 | 5.675969e-23 | 471.1948
27.71395 | -12.4575 | 263.1108 | 4.248514e-118 | 1.189861e-91 | 3.929001e-35 | 2.782387e-14 | 3.345667e-27 | 263.1108 | 27.71395 | 648.9069 | 467.5407 | 1.429405e-101 | 8.228765e-79 | 6.407627e-30 | 5.4506e-12 | 4.447133e-23 | 467.5407
27.72708 | 123.3648 | 260.9384 | 2.403814e-118 | 7.192103e-92 | 2.857529e-35 | 2.229531e-14 | 2.520552e-27 | 260.9384 | 27.72708 | 587.5236 | 463.9098 | 8.752478e-102 | 5.332953e-79 | 4.868228e-30 | 4.500722e-12 | 3.482607e-23 | 463.9098
27.74021 | 63.18716 | 258.7809 | 1.359294e-118 | 4.344747e-92 | 2.077055e-35 | 1.785493e-14 | 1.897831e-27 | 258.7809 | 27.74021 | 594.1404 | 460.3021 | 5.356621e-102 | 3.454498e-79 | 3.696824e-30 | 3.714532e-12 | 2.725919e-23 | 460.3021
27.75335 | 107.0095 | 256.6383 | 7.682012e-119 | 2.623142e-92 | 1.508877e-35 | 1.429064e-14 | 1.428131e-27 | 256.6383 | 27.75335 | 633.7571 | 456.7173 | 3.276687e-102 | 2.23659e-79 | 2.805891e-30 | 3.064152e-12 | 2.132581e-23 | 456.7173
27.76648 | 31.83182 | 254.5103 | 4.338956e-119 | 1.582807e-92 | 1.095491e-35 | 1.143125e-14 | 1.074057e-27 | 254.5103 | 27.76648 | 737.3739 | 453.1554 | 2.003379e-102 | 1.447345e-79 | 2.128614e-30 | 2.526391e-12 | 1.667563e-23 | 453.1554
27.77961 | -34.34584 | 252.3971 | 2.449313e-119 | 9.545158e-93 | 7.949001e-36 | 9.138711e-15 | 8.073013e-28 | 252.3971 | 27.77961 | 686.9906 | 449.6164 | 1.224265e-102 | 9.36142e-80 | 1.614014e-30 | 2.081973e-12 | 1.303296e-23 | 449.6164
27.79274 | -104.5235 | 250.2984 | 1.381822e-119 | 5.752901e-93 | 5.764545e-36 | 7.301714e-15 | 6.064467e-28 | 250.2984 | 27.79274 | 479.6074 | 446.1 | 7.477771e-103 | 6.051954e-80 | 1.223212e-30 | 1.71488e-12 | 1.018095e-23 | 446.1
27.80586615 | -54.70118 | 248.2143 | 7.791281e-120 | 3.46529e-93 | 4.17798e-36 | 5.830604e-15 | 4.553009e-28 | 248.2143 | 27.80586615 | 624.2241 | 442.6063 | 4.565127e-103 | 3.910513e-80 | 9.265748e-31 | 1.411811e-12 | 7.949092e-24 | 442.6063
27.819 | 53.12115 | 246.1446 | 4.390504e-120 | 2.086128e-93 | 3.026331e-36 | 4.653193e-15 | 3.416277e-28 | 246.1446 | 27.819 | 625.8409 | 439.135 | 2.785593e-103 | 2.52555e-80 | 7.015253e-31 | 1.161725e-12 | 6.203417e-24 | 439.135
27.83213 | 50.94348 | 244.0892 | 2.472684e-120 | 1.255137e-93 | 2.190864e-36 | 3.711397e-15 | 2.561867e-28 | 244.0892 | 27.83213 | 765.4576 | 435.6862 | 1.698896e-103 | 1.63028e-80 | 5.308726e-31 | 9.554644e-13 | 4.838698e-24 | 435.6862
27.84526 | 60.76581 | 242.0482 | 1.391784e-120 | 7.547278e-94 | 1.585124e-36 | 2.958507e-15 | 1.920033e-28 | 242.0482 | 27.84526 | 737.0744 | 432.2597 | 1.035619e-103 | 1.051848e-80 | 4.015332e-31 | 7.854342e-13 | 3.772335e-24 | 432.2597
27.85838728 | -42.41186 | 240.0215 | 7.829315e-121 | 4.535637e-94 | 1.146198e-36 | 2.356983e-15 | 1.438169e-28 | 240.0215 | 27.85838728 | 663.6911 | 428.8553 | 6.309825e-104 | 6.78309e-81 | 3.035546e-31 | 6.45341e-13 | 2.939518e-24 | 428.8553
27.87152 | 80.41047 | 238.0088 | 4.401741e-121 | 2.724175e-94 | 8.283332e-37 | 1.876676e-15 | 1.076613e-28 | 238.0088 | 27.87152 | 565.3079 | 425.4731 | 3.842543e-104 | 4.372063e-81 | 2.293698e-31 | 5.299719e-13 | 2.289424e-24 | 425.4731
27.88465 | 81.2328 | 236.0103 | 2.473284e-121 | 1.635236e-94 | 5.982728e-37 | 1.493382e-15 | 8.054867e-29 | 236.0103 | 27.88465 | 453.9246 | 422.1129 | 2.338861e-104 | 2.816628e-81 | 1.732287e-31 | 4.350113e-13 | 1.782217e-24 | 422.1129
27.89778 | -38.94487 | 234.0258 | 1.388904e-121 | 9.81013e-95 | 4.318592e-37 | 1.187685e-15 | 6.022903e-29 | 234.0258 | 27.89778 | 683.5413 | 418.7746 | 1.4229e-104 | 1.813663e-81 | 1.307638e-31 | 3.568885e-13 | 1.386688e-24 | 418.7746
27.91091 | 40.87746 | 232.0553 | 7.795061e-122 | 5.881903e-95 | 3.115545e-37 | 9.440182e-16 | 4.500929e-29 | 232.0553 | 27.91091 | 515.1581 | 415.4581 | 8.652235e-105 | 1.167261e-81 | 9.865966e-32 | 2.9265e-13 | 1.078404e-24 | 415.4581
27.92404 | 35.69979 | 230.0986 | 4.372356e-122 | 3.524599e-95 | 2.246335e-37 | 7.499087e-16 | 3.36161e-29 | 230.0986 | 27.92404 | 763.7748 | 412.1634 | 5.258555e-105 | 7.508679e-82 | 7.440048e-32 | 2.39855e-13 | 8.382395e-25 | 412.1634
27.93717 | 146.5221 | 228.1557 | 2.451096e-122 | 2.110817e-95 | 1.618691e-37 | 5.953676e-16 | 2.509234e-29 | 228.1557 | 27.93717 | 474.3916 | 408.8902 | 3.194396e-105 | 4.827733e-82 | 5.607845e-32 | 1.964867e-13 | 6.512369e-25 | 408.8902
27.9503 | 56.34446 | 226.2266 | 1.373264e-122 | 1.263398e-95 | 1.165741e-37 | 4.72401e-16 | 1.871906e-29 | 226.2266 | 27.9503 | 455.0083 | 405.6385 | 1.939524e-105 | 3.102466e-82 | 4.224745e-32 | 1.608799e-13 | 5.057012e-25 | 405.6385
27.96343 | 136.1668 | 224.3112 | 7.689468e-123 | 7.557504e-96 | 8.390527e-38 | 3.746151e-16 | 1.395647e-29 | 224.3112 | 27.96343 | 459.6251 | 402.4083 | 1.177026e-105 | 1.99276e-82 | 3.181186e-32 | 1.316602e-13 | 3.924941e-25 | 402.4083
27.97656 | 85.98912 | 222.4093 | 4.30316e-123 | 4.518201e-96 | 6.035664e-38 | 2.968988e-16 | 1.039958e-29 | 222.4093 | 27.97656 | 596.2418 | 399.1993 | 7.139383e-106 | 1.279344e-82 | 2.394208e-32 | 1.07694e-13 | 3.044784e-25 | 399.1993
27.98969 | 95.81145 | 220.5209 | 2.406731e-123 | 2.699613e-96 | 4.339201e-38 | 2.351692e-16 | 7.744706e-30 | 220.5209 | 27.98969 | 453.8586 | 396.0116 | 4.328323e-106 | 8.209251e-83 | 1.801021e-32 | 8.804657e-14 | 2.360826e-25 | 396.0116
28.00282039 | 70.63378 | 218.6461 | 1.345291e-123 | 1.612079e-96 | 3.117764e-38 | 1.861664e-16 | 5.764251e-30 | 218.6461 | 28.00282039 | 599.4753 | 392.845 | 2.622786e-106 | 5.265068e-83 | 1.354128e-32 | 7.194782e-14 | 1.829598e-25 | 392.845
28.01595 | 191.4561 | 216.7846 | 7.515433e-124 | 9.620994e-97 | 2.238852e-38 | 1.472892e-16 | 4.287752e-30 | 216.7846 | 28.01595 | 588.0921 | 389.6994 | 1.58851e-106 | 3.375116e-83 | 1.017619e-32 | 5.876341e-14 | 1.417201e-25 | 389.6994
28.02908 | 89.27844 | 214.9364 | 4.196048e-124 | 5.738552e-97 | 1.60678e-38 | 1.164634e-16 | 3.187611e-30 | 214.9364 | 28.02908 | 491.7088 | 386.5747 | 9.616157e-107 | 2.162507e-83 | 7.643539e-33 | 4.797119e-14 | 1.097215e-25 | 386.5747
28.04221 | -50.89923 | 213.1014 | 2.3414e-124 | 3.420846e-97 | 1.152488e-38 | 9.203579e-17 | 2.368371e-30 | 213.1014 | 28.04221 | 622.3256 | 383.4708 | 5.818314e-107 | 1.384874e-83 | 5.738363e-33 | 3.914157e-14 | 8.490548e-26 | 383.4708
28.05534152 | 64.9231 | 211.2796 | 1.305749e-124 | 2.038044e-97 | 8.261618e-39 | 7.26897e-17 | 1.758664e-30 | 211.2796 | 28.05534152 | 534.9423 | 380.3876 | 3.518657e-107 | 8.864363e-84 | 4.305918e-33 | 3.192126e-14 | 6.566955e-26 | 380.3876
28.06847 | 71.74543 | 209.471 | 7.277675e-125 | 1.213507e-97 | 5.918922e-39 | 5.737699e-17 | 1.305163e-30 | 209.471 | 28.06847 | 532.5591 | 377.3251 | 2.126869e-107 | 5.67112e-84 | 3.229443e-33 | 2.601993e-14 | 5.076642e-26 | 377.3251
28.0816 | 189.5678 | 207.6753 | 4.053912e-125 | 7.221377e-98 | 4.238077e-39 | 4.526385e-17 | 9.680453e-31 | 207.6753 | 28.0816 | 474.1758 | 374.2831 | 1.284958e-107 | 3.626388e-84 | 2.420882e-33 | 2.119904e-14 | 3.922592e-26 | 374.2831
28.09473 | -3.609904 | 205.8926 | 2.256861e-125 | 4.294835e-98 | 3.032802e-39 | 3.568732e-17 | 7.175882e-31 | 205.8926 | 28.09473 | 436.7926 | 371.2614 | 7.759276e-108 | 2.317736e-84 | 1.813861e-33 | 1.726277e-14 | 3.029381e-26 | 371.2614
28.10786 | 38.21243 | 204.1229 | 1.255695e-125 | 2.552829e-98 | 2.169042e-39 | 2.812065e-17 | 5.31623e-31 | 204.1229 | 28.10786 | 396.4093 | 368.2602 | 4.683145e-108 | 1.4806e-84 | 1.358371e-33 | 1.405041e-14 | 2.338401e-26 | 368.2602
28.12099 | -25.96524 | 202.3659 | 6.98252e-126 | 1.516512e-98 | 1.550389e-39 | 2.21455e-17 | 3.936235e-31 | 202.3659 | 28.12099 | 763.0261 | 365.2791 | 2.825128e-108 | 9.453565e-85 | 1.016756e-33 | 1.143015e-14 | 1.804131e-26 | 365.2791
28.13412 | 46.85709 | 200.6217 | 3.880513e-126 | 9.003652e-99 | 1.107547e-39 | 1.742988e-17 | 2.912776e-31 | 200.6217 | 28.13412 | 464.6428 | 362.3182 | 1.703425e-108 | 6.033061e-85 | 7.606757e-34 | 9.293912e-15 | 1.391238e-26 | 362.3182
28.14725 | -61.32058 | 198.8902 | 2.155335e-126 | 5.342449e-99 | 7.907379e-40 | 1.371046e-17 | 2.15418e-31 | 198.8902 | 28.14725 | 622.2596 | 359.3773 | 1.026578e-108 | 3.848256e-85 | 5.688089e-34 | 7.553175e-15 | 1.072306e-26 | 359.3773
28.16038 | 1.50175 | 197.1713 | 1.196436e-126 | 3.168187e-99 | 5.642242e-40 | 1.077851e-17 | 1.592229e-31 | 197.1713 | 28.16038 | 424.8763 | 356.4563 | 6.18365e-109 | 2.453434e-85 | 4.251257e-34 | 6.135426e-15 | 8.260767e-27 | 356.4563
28.17351 | 74.32408 | 195.465 | 6.637626e-127 | 1.877717e-99 | 4.023646e-40 | 8.468648e-18 | 1.176192e-31 | 195.465 | 28.17351 | 536.4931 | 353.5551 | 3.722906e-109 | 1.563396e-85 | 3.175796e-34 | 4.981315e-15 | 6.360718e-27 | 353.5551
28.18664 | -55.85359 | 193.7711 | 3.680314e-127 | 1.112239e-99 | 2.867718e-40 | 6.649948e-18 | 8.683591e-32 | 193.7711 | 28.18664 | 512.1098 | 350.6737 | 2.240286e-109 | 9.95744e-86 | 2.37122e-34 | 4.04229e-15 | 4.895264e-27 | 350.6737
28.19977463 | -71.03126 | 192.0896 | 2.039416e-127 | 6.584385e-100 | 2.042688e-40 | 5.218807e-18 | 6.407217e-32 | 192.0896 | 28.19977463 | 502.7266 | 347.812 | 1.347439e-109 | 6.338852e-86 | 1.769601e-34 | 3.27865e-15 | 3.765565e-27 | 347.812
28.2129 | 87.79107 | 190.4205 | 1.129473e-127 | 3.895659e-100 | 1.454174e-40 | 4.093295e-18 | 4.724854e-32 | 190.4205 | 28.2129 | 464.3433 | 344.9697 | 8.100256e-110 | 4.033273e-86 | 1.319967e-34 | 2.65795e-15 | 2.895132e-27 | 344.9697
28.22604 | -52.3866 | 188.7637 | 6.251644e-128 | 2.303538e-100 | 1.034617e-40 | 3.20866e-18 | 3.482219e-32 | 188.7637 | 28.22604 | 404.9601 | 342.1469 | 4.867126e-110 | 2.565009e-86 | 9.840902e-35 | 2.153688e-15 | 2.224799e-27 | 342.1469
28.23917 | 120.4357 | 187.1191 | 3.458292e-128 | 1.361316e-100 | 7.356847e-41 | 2.513756e-18 | 2.564913e-32 | 187.1191 | 28.23917 | 504.5768 | 339.3435 | 2.923012e-110 | 1.630438e-86 | 7.333156e-35 | 1.744227e-15 | 1.708824e-27 | 339.3435
28.2523 | 72.25807 | 185.4866 | 1.911956e-128 | 8.040276e-101 | 5.228204e-41 | 1.968209e-18 | 1.888156e-32 | 185.4866 | 28.2523 | 439.1935 | 336.5593 | 1.754579e-110 | 1.035867e-86 | 5.46174e-35 | 1.411911e-15 | 1.311862e-27 | 336.5593
28.26543 | 37.0804 | 183.8662 | 1.056435e-128 | 4.746046e-101 | 3.713319e-41 | 1.540169e-18 | 1.38916e-32 | 183.8662 | 28.26543 | 371.8103 | 333.7943 | 1.052687e-110 | 6.577904e-87 | 4.065887e-35 | 1.142341e-15 | 1.006614e-27 | 333.7943
28.27856 | 15.90273 | 182.2578 | 5.833869e-129 | 2.799895e-101 | 2.63585e-41 | 1.204521e-18 | 1.021445e-32 | 182.2578 | 28.27856 | 406.427 | 331.0483 | 6.31262e-111 | 4.17499e-87 | 3.025268e-35 | 9.237793e-16 | 7.720086e-28 | 331.0483
28.29169 | 32.72506 | 180.6613 | 3.219729e-129 | 1.650822e-101 | 1.869941e-41 | 9.414751e-19 | 7.506316e-33 | 180.6613 | 28.29169 | 486.0438 | 328.3213 | 3.783592e-111 | 2.648545e-87 | 2.249865e-35 | 7.466636e-16 | 5.917869e-28 | 328.3213
28.30482 | 11.54739 | 179.0768 | 1.77595e-129 | 9.727645e-102 | 1.325818e-41 | 7.354486e-19 | 5.512993e-33 | 179.0768 | 28.30482 | 419.6605 | 325.6131 | 2.266643e-111 | 1.679359e-87 | 1.672373e-35 | 6.032064e-16 | 4.534117e-28 | 325.6131
28.31795 | -58.63028 | 177.504 | 9.790188e-130 | 5.728803e-102 | 9.394828e-42 | 5.741754e-19 | 4.046661e-33 | 177.504 | 28.31795 | 452.2773 | 322.9237 | 1.357207e-111 | 1.0643e-87 | 1.242494e-35 | 4.870696e-16 | 3.472196e-28 | 322.9237
28.33108 | 45.19205 | 175.9429 | 5.393865e-130 | 3.371855e-102 | 6.653383e-42 | 4.480079e-19 | 2.968623e-33 | 175.9429 | 28.33108 | 459.894 | 320.253 | 8.122568e-112 | 6.741685e-88 | 9.226549e-36 | 3.930975e-16 | 2.657663e-28 | 320.253
28.34421 | -19.98562 | 174.3935 | 2.97001e-130 | 1.983457e-102 | 4.709177e-42 | 3.493619e-19 | 2.176517e-33 | 174.3935 | 28.34421 | 437.5108 | 317.6009 | 4.858751e-112 | 4.268322e-88 | 6.848076e-36 | 3.170981e-16 | 2.033199e-28 | 317.6009
28.35734 | 172.8367 | 172.8558 | 1.634424e-130 | 1.166072e-102 | 3.331167e-42 | 2.722791e-19 | 1.594843e-33 | 172.8558 | 28.35734 | 341.1275 | 314.9672 | 2.90496e-112 | 2.701034e-88 | 5.080214e-36 | 2.556649e-16 | 1.55469e-28 | 314.9672
28.37047 | -28.34096 | 171.3295 | 8.989181e-131 | 6.851361e-103 | 2.35503e-42 | 2.12081e-19 | 1.167945e-33 | 171.3295 | 28.37047 | 404.7443 | 312.3519 | 1.73596e-112 | 1.70839e-88 | 3.766861e-36 | 2.060312e-16 | 1.188207e-28 | 312.3519
28.3836 | -13.51863 | 169.8148 | 4.941109e-131 | 4.023251e-103 | 1.66397e-42 | 1.650966e-19 | 8.548224e-34 | 169.8148 | 28.3836 | 475.361 | 309.7549 | 1.036868e-112 | 1.080011e-88 | 2.791653e-36 | 1.659506e-16 | 9.076626e-29 | 309.7549
28.39672887 | 85.30371 | 168.3114 | 2.714423e-131 | 2.361164e-103 | 1.175014e-42 | 1.284468e-19 | 6.252852e-34 | 168.3114 | 28.39672887 | 556.9778 | 307.1761 | 6.190013e-113 | 6.824227e-89 | 2.067889e-36 | 1.336007e-16 | 6.930123e-29 | 307.1761
28.40986 | 13.12604 | 166.8194 | 1.49032e-131 | 1.384918e-103 | 8.29258e-43 | 9.987509e-20 | 4.571189e-34 | 166.8194 | 28.40986 | 363.5945 | 304.6155 | 3.693547e-113 | 4.309858e-89 | 1.531008e-36 | 1.075036e-16 | 5.288611e-29 | 304.6155
28.42299 | 55.94837 | 165.3387 | 8.177682e-132 | 8.118405e-104 | 5.849046e-43 | 7.761398e-20 | 3.339866e-34 | 165.3387 | 28.42299 | 462.2113 | 302.0728 | 2.202825e-113 | 2.720549e-89 | 1.132952e-36 | 8.646123e-17 | 4.033912e-29 | 302.0728
28.43612 | 18.7707 | 163.8692 | 4.484662e-132 | 4.756267e-104 | 4.12315e-43 | 6.027976e-20 | 2.438808e-34 | 163.8692 | 28.43612 | 609.828 | 299.548 | 1.313108e-113 | 1.716463e-89 | 8.37973e-37 | 6.950306e-17 | 3.075356e-29 | 299.548
28.44925 | 19.59303 | 162.4108 | 2.457978e-132 | 2.784906e-104 | 2.904839e-43 | 4.678987e-20 | 1.779816e-34 | 162.4108 | 28.44925 | 431.4448 | 297.0411 | 7.823571e-114 | 1.082421e-89 | 6.194876e-37 | 5.584324e-17 | 2.343412e-29 | 297.0411
28.46238 | 34.41536 | 160.9635 | 1.346404e-132 | 1.629685e-104 | 2.045333e-43 | 3.629786e-20 | 1.29814e-34 | 160.9635 | 28.46238 | 410.0615 | 294.5518 | 4.659012e-114 | 6.822484e-90 | 4.577405e-37 | 4.484577e-17 | 1.784785e-29 | 294.5518
28.47551 | 26.23769 | 159.5272 | 7.370911e-133 | 9.531155e-105 | 1.439311e-43 | 2.814227e-20 | 9.462733e-35 | 159.5272 | 28.47551 | 481.6783 | 292.0802 | 2.773108e-114 | 4.298063e-90 | 3.380572e-37 | 3.599619e-17 | 1.358649e-29 | 292.0802
28.48864 | 57.06002 | 158.1019 | 4.032886e-133 | 5.57104e-105 | 1.012264e-43 | 2.180649e-20 | 6.893828e-35 | 158.1019 | 28.48864 | 415.295 | 289.6262 | 1.649772e-114 | 2.70637e-90 | 2.495429e-37 | 2.887857e-17 | 1.033744e-29 | 289.6262
28.50177 | 126.8824 | 156.6874 | 2.205259e-133 | 3.254436e-105 | 7.115118e-44 | 1.688735e-20 | 5.019416e-35 | 156.6874 | 28.50177 | 383.9118 | 287.1896 | 9.809911e-115 | 1.703279e-90 | 1.84113e-37 | 2.315683e-17 | 7.861453e-30 | 287.1896
28.5149 | 84.70468 | 155.2838 | 1.20518e-133 | 1.900046e-105 | 4.998263e-44 | 1.307031e-20 | 3.652538e-35 | 155.2838 | 28.5149 | 557.5285 | 284.7703 | 5.830294e-115 | 1.071442e-90 | 1.357713e-37 | 1.855951e-17 | 5.975535e-30 | 284.7703
28.52803 | 113.527 | 153.8909 | 6.582534e-134 | 1.108667e-105 | 3.509174e-44 | 1.011018e-20 | 2.656348e-35 | 153.8909 | 28.52803 | 484.1453 | 282.3683 | 3.463379e-115 | 6.736519e-91 | 1.000726e-37 | 1.486751e-17 | 4.539781e-30 | 282.3683
28.54116 | -23.65066 | 152.5088 | 3.593215e-134 | 6.465279e-106 | 2.462292e-44 | 7.815939e-21 | 1.930742e-35 | 152.5088 | 28.54116 | 508.762 | 279.9835 | 2.056335e-115 | 4.233374e-91 | 7.37237e-38 | 1.190403e-17 | 3.447285e-30 | 279.9835
28.55429 | 15.17168 | 151.1372 | 1.960297e-134 | 3.768097e-106 | 1.726724e-44 | 6.038819e-21 | 1.40253e-35 | 151.1372 | 28.55429 | 630.3788 | 277.6157 | 1.220314e-115 | 2.659022e-91 | 5.428539e-38 | 9.526513e-18 | 2.616397e-30 | 277.6157
28.56742 | 111.994 | 149.7763 | 1.068832e-134 | 2.194854e-106 | 1.210195e-44 | 4.663067e-21 | 1.018237e-35 | 149.7763 | 28.56742 | 444.9955 | 275.2649 | 7.238253e-116 | 1.669327e-91 | 3.995241e-38 | 7.620055e-18 | 1.984789e-30 | 275.2649
28.58055 | 200.8163 | 148.4258 | 5.824331e-135 | 1.277727e-106 | 8.476887e-45 | 3.598654e-21 | 7.388129e-36 | 148.4258 | 28.58055 | 552.6123 | 272.931 | 4.291212e-116 | 1.047478e-91 | 2.938916e-38 | 6.092092e-18 | 1.504905e-30 | 272.931
28.59368311 | 152.6387 | 147.0858 | 3.171986e-135 | 7.433943e-107 | 5.934255e-45 | 2.775603e-21 | 5.357583e-36 | 147.0858 | 28.59368311 | 559.229 | 270.6139 | 2.542789e-116 | 6.569505e-92 | 2.160805e-38 | 4.868093e-18 | 1.140481e-30 | 270.6139
28.60681 | 109.461 | 145.7561 | 1.726495e-135 | 4.322641e-107 | 4.151881e-45 | 2.139555e-21 | 3.882863e-36 | 145.7561 | 28.60681 | 381.8457 | 268.3135 | 1.506e-116 | 4.118173e-92 | 1.587918e-38 | 3.888083e-18 | 8.638753e-31 | 268.3135
28.61994 | 138.2833 | 144.4368 | 9.391786e-136 | 2.512049e-107 | 2.90317e-45 | 1.648308e-21 | 2.812445e-36 | 144.4368 | 28.61994 | 545.4625 | 266.0297 | 8.915046e-117 | 2.580243e-92 | 1.166339e-38 | 3.103818e-18 | 6.54031e-31 | 266.0297
28.63307 | 92.10566 | 143.1277 | 5.105989e-136 | 1.459001e-107 | 2.028844e-45 | 1.269118e-21 | 2.03594e-36 | 143.1277 | 28.63307 | 537.0792 | 263.7625 | 5.274806e-117 | 1.615849e-92 | 8.562597e-39 | 2.476517e-18 | 4.94914e-31 | 263.7625
28.6462 | 198.928 | 141.8288 | 2.774344e-136 | 8.469e-108 | 1.417013e-45 | 9.765951e-22 | 1.472972e-36 | 141.8288 | 28.6462 | 546.696 | 261.5117 | 3.119418e-117 | 1.011405e-92 | 6.283049e-39 | 1.975015e-18 | 3.74322e-31 | 261.5117
28.65933 | 139.7503 | 140.5401 | 1.506571e-136 | 4.91312e-108 | 9.891172e-46 | 7.510621e-22 | 1.065057e-36 | 140.5401 | 28.65933 | 391.3127 | 259.2772 | 1.843846e-117 | 6.327524e-93 | 4.608076e-39 | 1.574286e-18 | 2.82973e-31 | 259.2772
28.67246 | 181.5727 | 139.2614 | 8.176507e-137 | 2.8486e-108 | 6.90034e-46 | 5.772793e-22 | 7.696622e-37 | 139.2614 | 28.67246 | 263.9295 | 257.0589 | 1.089331e-117 | 3.95664e-93 | 3.377948e-39 | 1.254241e-18 | 2.138105e-31 | 257.0589
28.6856 | 21.39498 | 137.9927 | 4.435011e-137 | 1.650647e-108 | 4.811074e-46 | 4.434503e-22 | 5.558738e-37 | 137.9927 | 28.6856 | 497.5462 | 254.8568 | 6.432497e-118 | 2.472882e-93 | 2.474973e-39 | 9.987635e-19 | 1.614719e-31 | 254.8568
28.69873 | 239.2173 | 136.734 | 2.404199e-137 | 9.559297e-109 | 3.35245e-46 | 3.404495e-22 | 4.012371e-37 | 136.734 | 28.69873 | 473.163 | 252.6708 | 3.796499e-118 | 1.544772e-93 | 1.812475e-39 | 7.949291e-19 | 1.218847e-31 | 252.6708
28.71186 | 176.0396 | 135.4851 | 1.302552e-137 | 5.532819e-109 | 2.334702e-46 | 2.612217e-22 | 2.894508e-37 | 135.4851 | 28.71186 | 554.7797 | 250.5008 | 2.239603e-118 | 9.645163e-94 | 1.326654e-39 | 6.323803e-19 | 9.195717e-32 | 250.5008
28.72499 | 191.862 | 134.2461 | 7.052909e-138 | 3.200485e-109 | 1.624985e-46 | 2.003155e-22 | 2.086879e-37 | 134.2461 | 28.72499 | 481.3965 | 248.3467 | 1.320514e-118 | 6.019202e-94 | 9.70572e-40 | 5.028198e-19 | 6.934356e-32 | 248.3467
28.73811622 | 169.6843 | 133.0168 | 3.816721e-138 | 1.850265e-109 | 1.130359e-46 | 1.535213e-22 | 1.503725e-37 | 133.0168 | 28.73811622 | 403.0132 | 246.2084 | 7.782143e-119 | 3.754503e-94 | 7.097116e-40 | 3.996047e-19 | 5.226499e-32 | 246.2084
28.75125 | 231.5066 | 131.7973 | 2.064246e-138 | 1.069057e-109 | 7.858359e-47 | 1.175904e-22 | 1.082901e-37 | 131.7973 | 28.75125 | 456.63 | 244.0857 | 4.583947e-119 | 2.340724e-94 | 5.187047e-40 | 3.174191e-19 | 3.937311e-32 | 244.0857
28.76438 | 135.329 | 130.5873 | 1.115787e-138 | 6.173287e-110 | 5.460045e-47 | 9.00168e-23 | 7.793948e-38 | 130.5873 | 28.76438 | 523.2467 | 241.9787 | 2.698759e-119 | 1.458586e-94 | 3.789157e-40 | 2.520111e-19 | 2.964645e-32 | 241.9787
28.77751 | 92.1513 | 129.387 | 6.027674e-139 | 3.562714e-110 | 3.791486e-47 | 6.886906e-23 | 5.606285e-38 | 129.387 | 28.77751 | 516.8635 | 239.8873 | 1.588081e-119 | 9.084436e-95 | 2.766618e-40 | 1.999817e-19 | 2.231156e-32 | 239.8873
28.79063735 | 115.9736 | 128.1962 | 3.254372e-139 | 2.054917e-110 | 2.631307e-47 | 5.265912e-23 | 4.03034e-38 | 128.1962 | 28.79063735 | 412.4802 | 237.8113 | 9.3404e-120 | 5.655202e-95 | 2.019017e-40 | 1.586154e-19 | 1.678307e-32 | 237.8113
28.80377 | 92.79596 | 127.0148 | 1.756036e-139 | 1.184559e-110 | 1.825082e-47 | 4.024128e-23 | 2.895723e-38 | 127.0148 | 28.80377 | 542.097 | 235.7506 | 5.490886e-120 | 3.518702e-95 | 1.472702e-40 | 1.257431e-19 | 1.261818e-32 | 235.7506
28.8169 | 54.61829 | 125.8429 | 9.469964e-140 | 6.824447e-111 | 1.26515e-47 | 3.073398e-23 | 2.079319e-38 | 125.8429 | 28.8169 | 528.7137 | 233.7052 | 3.226291e-120 | 2.18827e-95 | 1.073678e-40 | 9.963398e-20 | 9.482143e-33 | 233.7052
28.83003 | 41.44062 | 124.6803 | 5.104018e-140 | 3.929409e-111 | 8.764969e-48 | 2.345928e-23 | 1.492224e-38 | 124.6803 | 28.83003 | 504.3305 | 231.675 | 1.894737e-120 | 1.360203e-95 | 7.823791e-41 | 7.890687e-20 | 7.121973e-33 | 231.675
28.84316 | 131.263 | 123.5269 | 2.749317e-140 | 2.261184e-111 | 6.068867e-48 | 1.789614e-23 | 1.070276e-38 | 123.5269 | 28.84316 | 443.9472 | 229.6599 | 1.112188e-120 | 8.450655e-96 | 5.698291e-41 | 6.246063e-20 | 5.346608e-33 | 229.6599
28.85629 | 66.08528 | 122.3828 | 1.480084e-140 | 1.300449e-111 | 4.199655e-48 | 1.364435e-23 | 7.671963e-39 | 122.3828 | 28.85629 | 505.564 | 227.6599 | 6.525171e-121 | 5.247607e-96 | 4.148166e-41 | 4.941765e-20 | 4.011811e-33 | 227.6599
28.86942 | 88.90762 | 121.2479 | 7.963363e-141 | 7.474797e-112 | 2.904481e-48 | 1.039669e-23 | 5.496242e-39 | 121.2479 | 28.86942 | 553.1807 | 225.6747 | 3.826394e-121 | 3.25699e-96 | 3.018227e-41 | 3.907886e-20 | 3.008755e-33 | 225.6747
28.88255 | 26.72995 | 120.122 | 4.282087e-141 | 4.293925e-112 | 2.007577e-48 | 7.917465e-24 | 3.935266e-39 | 120.122 | 28.88255 | 495.7975 | 223.7044 | 2.242702e-121 | 2.020486e-96 | 2.194986e-41 | 3.088772e-20 | 2.255367e-33 | 223.7044
28.89568 | 201.5523 | 119.0053 | 2.301248e-141 | 2.465235e-112 | 1.386835e-48 | 6.025957e-24 | 2.81599e-39 | 119.0053 | 28.89568 | 424.4142 | 221.7488 | 1.313826e-121 | 1.252793e-96 | 1.595496e-41 | 2.440136e-20 | 1.689787e-33 | 221.7488
28.90881 | 184.3746 | 117.8975 | 1.236005e-141 | 1.414526e-112 | 9.574718e-49 | 4.583684e-24 | 2.013895e-39 | 117.8975 | 28.90881 | 483.031 | 219.8079 | 7.692862e-122 | 7.764023e-97 | 1.159162e-41 | 1.926755e-20 | 1.265408e-33 | 219.8079
28.92194 | 76.19694 | 116.7986 | 6.634765e-142 | 8.111708e-113 | 6.606571e-49 | 3.484594e-24 | 1.439433e-39 | 116.7986 | 28.92194 | 376.6477 | 217.8815 | 4.502175e-122 | 4.809264e-97 | 8.41737e-42 | 1.520628e-20 | 9.471389e-34 | 217.8815
28.93507046 | 130.0193 | 115.7086 | 3.559425e-142 | 4.649032e-113 | 4.555909e-49 | 2.647516e-24 | 1.028241e-39 | 115.7086 | 28.93507046 | 498.2645 | 215.9697 | 2.633546e-122 | 2.977519e-97 | 6.109321e-42 | 1.199509e-20 | 7.085668e-34 | 215.9697
28.9482 | 120.8416 | 114.6275 | 1.90846e-142 | 2.662941e-113 | 3.13995e-49 | 2.010359e-24 | 7.340863e-40 | 114.6275 | 28.9482 | 316.8812 | 214.0723 | 1.539727e-122 | 1.84253e-97 | 4.431938e-42 | 9.457327e-21 | 5.298246e-34 | 214.0723
28.96133 | 295.6639 | 113.5551 | 1.022668e-142 | 1.524437e-113 | 2.162815e-49 | 1.525659e-24 | 5.237791e-40 | 113.5551 | 28.96133 | 525.4979 | 212.1892 | 8.997681e-123 | 1.139617e-97 | 3.213502e-42 | 7.452764e-21 | 3.959748e-34 | 212.1892
28.97446 | 142.4863 | 112.4914 | 5.47691e-143 | 8.7218e-114 | 1.488897e-49 | 1.157152e-24 | 3.735064e-40 | 112.4914 | 28.97446 | 463.1147 | 210.3203 | 5.25535e-123 | 7.045102e-98 | 2.328882e-42 | 5.870168e-21 | 2.957925e-34 | 210.3203
28.98759159 | 233.3086 | 111.4364 | 2.931468e-143 | 4.987141e-114 | 1.024375e-49 | 8.77146e-25 | 2.66193e-40 | 111.4364 | 28.98759159 | 369.7314 | 208.4656 | 3.068011e-123 | 4.353112e-98 | 1.686944e-42 | 4.621339e-21 | 2.208467e-34 | 208.4656
29.00072 | 162.1309 | 110.3899 | 1.568135e-143 | 2.850007e-114 | 7.043715e-50 | 6.645111e-25 | 1.896025e-40 | 110.3899 | 29.00072 | 365.3482 | 206.625 | 1.790178e-123 | 2.688417e-98 | 1.221344e-42 | 3.63638e-21 | 1.648082e-34 | 206.625

## Fig.8
Fig. 8: Mechanical properties of ACCs produced with additional interleaf film in-between layers of cotton textile, using a 3:1 solvent to cellulose weight ratio, using various [C2MIM][OAc] % in DMSO. Tensile strength and Young’s modulus are shown in (a) and peel strength is presented in (b).
| (a) | [5 empty] | (b)
| Sample ID | [C2MIM][OAc] % | Average Tensile Strength (MPa) | Error | Average Young's Modulus (GPa) | Error | Sample ID | [C2MIM][OAc] % | Average Peel Strength (N/m) | Error
| C10-100 | 100 | 53.02883 | 3.225893 | 4.6728 | 0.1822277 | C10-100 | 100 | 553.7195 | 2.999568
| C10-80 | 80 | 47.44978 | 1.001583 | 4.1968 | 0.156748 | C10-80 | 80 | 917.3057 | 2.432954
| C10-70 | 70 | 48.19285 | 2.960425 | 2.9246 | 0.1181379 | C10-70 | 70 | 693.8887 | 2.057348
| C10-60 | 60 | 41.99806 | 2.558747 | 3.3078 | 0.1033897 | C10-60 | 60 | 770.3442 | 2.589746
| C10-50 | 50 | 43.02788 | 3.700633 | 3.5264 | 0.1331235 | C10-50 | 50 | 646.4758 | 2.165722
| C10-40 | 40 | 45.44856 | 1.761803 | 1.5996 | 0.08082982 | C10-40 | 40 | 384.0786 | 1.44819
| C10-20 | 20 | 48.45137 | 2.228564 | 2.0488 | 0.1547822 | C10-20 | 20 | 57.66443 | 0.3790419

## Fig.10
Fig. 10: Comparison of longitudinal (0°), transverse (90°) and bias (45°) mechanical properties of all-cellulose composites prepared with stacking sequences (0,0), (0,90) and (0,90,90,0). Unprocessed cotton cloth (Raw cloth), and the sample made without interleaf film (C0) is also shown for comparison.
| (a) | [6 empty] | (b)
| Sample / Stacking Sequence | Average Tensile Strength (MPa) | [5 empty] | Sample / Stacking Sequence | Average Young's Modulus (GPa)
|  | Longitudinal | Error | Transverse | Error | Bias 45° | Error |  | Longitudinal | Error | Transverse | Error | Bias 45° | Error
| Raw Cloth | 37.20222 | 0.1945421 | 27.53992 | 0.01661192 | 12.74274 | 0.2623544 | Raw Cloth | 0.8879 | 0.001 | 0.5298 | 0.0106 | 0.128 | 0.023
| C0 | 56.8602 | 1.599836 | 39.77599 | 1.096372 | 30.23118 | 1.908577 | C0 | 2.1812 | 0.2019657 | 1.4194 | 0.2585766 | 0.815 | 0.0654319
| (0,0) | 48.94614 | 1.944662 | 43.46799 | 3.515205 | 21.07665 | 3.142898 | (0,0) | 4.2678 | 0.1777257 | 3.8602 | 0.1287142 | 2.9456 | 0.1851271
| (0,90) | 40.313 | 2.163592 | 33.15858 | 3.191153 | 34.36025 | 8.033648 | (0,90) | 4.199 | 0.03127779 | 3.8704 | 0.1783725 | 3.324 | 0.088
| (0,90,90,0) | 30.60347 | 2.481984 | 39.20875 | 2.199774 | 17.00338 | 0.5030715 | (0,90,90,0) | 3.487 | 0.09701082 | 3.9028 | 0.2480237 | 3.2866 | 0.09586167

## Fig.11
Fig. 11: Comparison of longitudinal peel strength of all-cellulose composites prepared with stacking sequences (0,0), (0,90) and (0,90,90,0). The sample made without interleaf film (C0) is also shown for comparison.
| Sample / Stacking Sequence | Average Peel Strength (N/m) | Error
| C0 | 61.71772 | 0.3076879
| (0,0) | 917.3057 | 2.432954
| (0,90) | 753.9854 | 3.012959
| (0,90,90,0) | 1938.682 | 9.382825