## Fig 4a
5 ugml |  | 10 ugml |  | 50 ugml |  | 100 ugml |  | 500 ugml |  | 1000 ugml
Z' (kΩ) | (-)Z'' (kΩ) | Z' (kΩ) | (-)Z'' (kΩ) | Z' (kΩ) | (-)Z'' (kΩ) | Z' (kΩ) | (-)Z'' (kΩ) | Z' (kΩ) | (-)Z'' (kΩ) | Z' (kΩ) | (-)Z'' (kΩ)
242.635 | 430.9275 | 255.72643 | 452.59186 | 245.1802 | 339.4944 | 256.2162 | 394.4874 | 197.46357 | 204.71986 | 348.199 | 349.5778
279.08083 | 566.37467 | 302.634 | 587.223 | 282.0962 | 440.636 | 304.1012 | 510.5896 | 217.85886 | 267.31386 | 397.535 | 448.3916
334.352 | 744.52 | 372.00014 | 760.19086 | 335.2812 | 568.3082 | 374.2122 | 655.1732 | 248.13586 | 347.88671 | 462.5938 | 574.405
418.8885 | 974.274 | 473.09686 | 977.25286 | 410.3782 | 727.2384 | 473.0722 | 828.7138 | 292.19443 | 449.22114 | 554.9896 | 726.2836
542.30217 | 1261.20267 | 612.58357 | 1239.35857 | 507.9088 | 917.265 | 604.3982 | 1031.7888 | 354.82614 | 573.24757 | 679.4384 | 904.8768
714.205 | 1610.38667 | 795.028 | 1550.38571 | 632.9646 | 1149.7874 | 767.905 | 1266.666 | 439.12557 | 721.82786 | 837.9652 | 1107.7568
956.43967 | 2030.28167 | 1023.82243 | 1924.62143 | 791.6406 | 1433.5234 | 968.4282 | 1548.126 | 549.06243 | 897.58229 | 1041.5186 | 1338.6956
1268.66167 | 2549.09833 | 1316.59971 | 2410.99857 | 992.1916 | 1801.974 | 1223.01 | 1911.496 | 684.00114 | 1110.156 | 1292.8868 | 1640.11
1665.575 | 3170.99 | 1708.60429 | 3011.21 | 1259.5318 | 2266.254 | 1564.708 | 2351.44 | 853.76771 | 1373.02571 | 1624.968 | 1968.416
2190.22333 | 3937.355 | 2259.74714 | 3747.00286 | 1640.8698 | 2849.36 | 2048.832 | 2868.022 | 1077.38643 | 1703.41 | 2063.928 | 2328.72
2901.58 | 4862.41333 | 3041.53286 | 4594.22714 | 2190.668 | 3539.562 | 2723.084 | 3418.542 | 1388.81571 | 2106.04571 | 2625.548 | 2696.848
3894.70167 | 5933.32 | 4138.70143 | 5483.01714 | 2984.866 | 4298.202 | 3625.482 | 3923.422 | 1834.45429 | 2565.96 | 3319.926 | 3011.812
5253.34667 | 7068.01 | 5588.15 | 6287.84857 | 4067.936 | 5031.5 | 4734.178 | 4267.166 | 2459.18286 | 3037.43857 | 4125.952 | 3229.946
7007.91 | 8150.235 | 7326.41 | 6845.67 | 5419.774 | 5615.74 | 5935.766 | 4363.116 | 3266.03143 | 3434.96143 | 4957.228 | 3323.336
9189.11333 | 9018.625 | 9275.7 | 7027.79429 | 6975.846 | 5929.408 | 7108.61 | 4177.428 | 4213.71429 | 3664.82143 | 5786.044 | 3262.576
11634.57667 | 9507.33 | 11160.80714 | 6793.01143 | 8534.608 | 5906.246 | 8090.282 | 3793.77 | 5170.57857 | 3682.02714 | 6522.248 | 3101.22
14169.75 | 9511.66167 | 12813.84286 | 6217.64 | 9941.844 | 5620.392 | 8850.938 | 3332.932 | 6034.44286 | 3541.85 | 7146.994 | 2917.83
16487.96667 | 9066.57 | 14108.1 | 5485.95714 | 11077.436 | 5216.126 | 9389.15 | 2916.28 | 6720.60714 | 3339.26143 | 7653.718 | 2769.618
18475.43333 | 8342.76167 | 15076.41429 | 4754.13143 | 11969.18 | 4848.792 | 9784.118 | 2598.248 | 7267.02286 | 3186.71857 | 8094.048 | 2700.254
20014.63333 | 7579.46167 | 15773.75714 | 4145.80429 | 12679.366 | 4639.368 | 10092.53 | 2418.484 | 7713.72714 | 3157.03429 | 8529.69 | 2743.346
21213.98333 | 6994.63667 | 16290.17143 | 3718.70857 | 13301.092 | 4634.706 | 10375.414 | 2376.81 | 8141.47714 | 3289.42857 | 8992.454 | 2890.282
22249.23333 | 6649.92167 | 16736.02857 | 3466.97429 | 13946.872 | 4842.37 | 10690.98 | 2445.532 | 8620.19857 | 3577.15429 | 9517.472 | 3153.296
23208.46667 | 6606.76 | 17151.68571 | 3404.10857 | 14677 | 5266.372 | 11066.4 | 2625.24 | 9202.44 | 4010.71 | 10162.488 | 3506.064
24247.26667 | 6803.54167 | 17605.31429 | 3490.52429 | 15538.9 | 5861.866 | 11540.336 | 2850.206 | 9954.70857 | 4550.41571 | 10944.722 | 3943.656
|  | 18154.67143 | 3694.28857 | 16664.22 | 6621.536 | 12141.186 | 3104.762 | 10936.25429 | 5132.62286

## Fig 4b
| 5 ugml | 10 ugml | 50 ugml | 100 ugml | 500 ugml | 1000 ugml
Potential applied (V) | Current (µA)
-0.60004 | -19.0496 | -13.1805 | -16.1055 | -14.4384 | -14.8056 | -19.1806
-0.59004 | -17.3807 | -12.7113 | -15.6468 | -13.9292 | -14.1643 | -18.4048
-0.58004 | -16.427 | -12.3146 | -15.2357 | -13.4976 | -13.6207 | -17.7501
-0.57004 | -15.6641 | -11.9637 | -14.8547 | -13.1157 | -13.14 | -17.1784
-0.56004 | -15.0919 | -11.6413 | -14.4857 | -12.7662 | -12.6961 | -16.6591
-0.55004 | -14.6556 | -11.3399 | -14.1213 | -12.4343 | -12.2793 | -16.1789
-0.54004 | -14.1883 | -11.0619 | -13.7723 | -12.1229 | -11.8917 | -15.7412
-0.53004 | -13.7544 | -10.7954 | -13.4237 | -11.8211 | -11.5188 | -15.3268
-0.52004 | -13.3491 | -10.5389 | -13.0809 | -11.5345 | -11.1607 | -14.9339
-0.51004 | -12.9724 | -10.2966 | -12.7481 | -11.2637 | -10.8226 | -14.5653
-0.50004 | -12.6203 | -10.0606 | -12.4209 | -10.9985 | -10.494 | -14.2115
-0.49004 | -12.2703 | -9.82884 | -12.0972 | -10.7377 | -10.1741 | -13.8681
-0.48012 | -11.937 | -9.60711 | -11.7858 | -10.4893 | -9.87033 | -13.5425
-0.47012 | -11.6094 | -9.38777 | -11.4792 | -10.2437 | -9.57231 | -13.223
-0.46012 | -11.2904 | -9.17223 | -11.1783 | -10.0058 | -9.28238 | -12.9111
-0.45012 | -10.9828 | -8.96481 | -10.8908 | -9.77782 | -9.00439 | -12.6126
-0.44012 | -10.6781 | -8.75786 | -10.608 | -9.53177 | -8.73068 | -12.3175
-0.43012 | -10.3767 | -8.55235 | -10.329 | -9.29764 | -8.46032 | -12.0242
-0.42012 | -10.0844 | -8.35303 | -10.062 | -9.06828 | -8.19901 | -11.7429
-0.41012 | -9.79165 | -8.1518 | -9.79737 | -8.83702 | -7.93865 | -11.4596
-0.40012 | -9.49935 | -7.9501 | -9.53607 | -8.60289 | -7.67925 | -11.1778
-0.39012 | -9.21515 | -7.75507 | -9.28572 | -8.37496 | -7.42939 | -10.9055
-0.38012 | -8.93286 | -7.55909 | -9.03729 | -8.14465 | -7.18 | -10.6328
-0.37012 | -8.64867 | -7.36263 | -8.79172 | -7.91052 | -6.93014 | -10.3586
-0.36012 | -8.3721 | -7.16999 | -8.55235 | -7.67925 | -6.6879 | -10.0911
-0.35012 | -8.09362 | -6.97639 | -8.3144 | -7.44656 | -6.44472 | -9.82217
-0.34012 | -7.81563 | -6.78136 | -8.07598 | -7.211 | -6.20248 | -9.55132
-0.3302 | -7.54478 | -6.59206 | -7.84662 | -6.98212 | -5.96931 | -9.28954
-0.3202 | -7.27346 | -6.40085 | -7.61536 | -6.74846 | -5.73614 | -9.02442
-0.3102 | -7.00167 | -6.20868 | -7.38504 | -6.51386 | -5.50487 | -8.75834
-0.3002 | -6.73749 | -6.02176 | -7.1595 | -6.2845 | -5.28171 | -8.50037
-0.2902 | -6.47237 | -5.83341 | -6.933 | -6.05133 | -5.05902 | -8.23811
-0.2802 | -6.2063 | -5.64315 | -6.70459 | -5.81672 | -4.8392 | -7.97489
-0.2702 | -5.94928 | -5.45909 | -6.48286 | -5.58879 | -4.62892 | -7.71883
-0.2602 | -5.69131 | -5.2736 | -6.25875 | -5.36134 | -4.42149 | -7.46086
-0.2502 | -5.43382 | -5.08668 | -6.03225 | -5.1377 | -4.21788 | -7.20146
-0.2402 | -5.18252 | -4.90548 | -5.81148 | -4.92837 | -4.02619 | -6.94874
-0.2302 | -4.93361 | -4.72333 | -5.58879 | -4.73096 | -3.84356 | -6.69553
-0.2202 | -4.68471 | -4.5407 | -5.36468 | -4.54928 | -3.66904 | -6.4409
-0.2102 | -4.44581 | -4.36427 | -5.14628 | -4.39288 | -3.51311 | -6.19485
-0.2002 | -4.20596 | -4.18402 | -4.9236 | -4.25316 | -3.36911 | -5.94451
-0.19027 | -3.97183 | -4.00521 | -4.70092 | -4.13252 | -3.24036 | -5.69656
-0.18027 | -3.7377 | -3.82067 | -4.47108 | -4.01808 | -3.11781 | -5.44288
-0.17027 | -3.50834 | -3.6328 | -4.2379 | -3.9003 | -2.99002 | -5.18634
-0.16027 | -3.28137 | -3.44063 | -4.00092 | -3.76393 | -2.83409 | -4.92455
-0.15027 | -3.05677 | -3.24131 | -3.76154 | -3.61611 | -2.63763 | -4.65323
-0.14027 | -2.83409 | -3.03532 | -3.5155 | -3.49499 | -2.41924 | -4.36856
-0.13027 | -2.61332 | -2.8236 | -3.2642 | -3.39819 | -2.2328 | -4.0691
-0.12027 | -2.38968 | -2.59806 | -2.9986 | -3.23655 | -2.05923 | -3.74533
-0.11027 | -2.16604 | -2.3625 | -2.72251 | -2.98573 | -1.86897 | -3.40201
-0.10027 | -1.94145 | -2.11073 | -2.43212 | -2.66911 | -1.6563 | -3.02816
-0.09027 | -1.71257 | -1.84227 | -2.12408 | -2.30862 | -1.42744 | -2.61904
-0.08027 | -1.47939 | -1.55521 | -1.79649 | -1.91332 | -1.1812 | -2.17176
-0.07027 | -1.24586 | -1.25528 | -1.45412 | -1.49227 | -0.92647 | -1.69111
-0.06027 | -1.00344 | -0.93396 | -1.08648 | -1.03069 | -0.65539 | -1.16373
-0.05035 | -0.75829 | -0.59998 | -0.7056 | -0.53716 | -0.37234 | -0.59962
-0.04035 | -0.51081 | -0.2569 | -0.3124 | -0.00474 | -0.07551 | -0.0031
-0.03035 | -0.263 | 0.09 | 0.08791 | 0.55988 | 0.23663 | 0.62139
-0.02035 | -0.01709 | 0.43409 | 0.48721 | 1.15526 | 0.56408 | 1.26284
-0.01035 | 0.22132 | 0.76535 | 0.87712 | 1.76638 | 0.90492 | 1.90528
-0.000351906 | 0.4544 | 1.08502 | 1.25759 | 2.40711 | 1.26408 | 2.55569
0.00965 | 0.67432 | 1.37904 | 1.61632 | 3.06023 | 1.63415 | 3.19341
0.01965 | 0.88218 | 1.65203 | 1.95835 | 3.71322 | 2.01948 | 3.82608
0.02965 | 1.07925 | 1.90934 | 2.28775 | 4.36992 | 2.42489 | 4.46157
0.03965 | 1.26565 | 2.15333 | 2.60647 | 5.01513 | 2.85076 | 5.09762
0.04965 | 1.44284 | 2.39066 | 2.91828 | 5.64983 | 3.29789 | 5.73804
0.05965 | 1.61732 | 2.63332 | 3.23523 | 6.27353 | 3.78055 | 6.39465
0.06965 | 1.7896 | 2.88118 | 3.556 | 6.8796 | 4.29625 | 7.05984
0.07965 | 1.96112 | 3.13577 | 3.88388 | 7.46754 | 4.849 | 7.73457
0.08957 | 2.13569 | 3.40156 | 4.2242 | 8.02687 | 5.4461 | 8.4236
0.09957 | 2.31355 | 3.67745 | 4.57734 | 8.56331 | 6.08852 | 9.12312
0.10957 | 2.49504 | 3.96103 | 4.94327 | 9.07305 | 6.77135 | 9.83171
0.11957 | 2.6832 | 4.25562 | 5.32646 | 9.56182 | 7.49662 | 10.5522
0.12957 | 2.87508 | 4.55355 | 5.72088 | 10.0205 | 8.24908 | 11.2694
0.13957 | 3.07115 | 4.85072 | 6.12476 | 10.4449 | 9.01488 | 11.977
0.14957 | 3.27224 | 5.1454 | 6.53484 | 10.8459 | 9.78593 | 12.6741
0.15957 | 3.4747 | 5.43143 | 6.94445 | 11.2174 | 10.5379 | 13.3446
0.16957 | 3.67846 | 5.70371 | 7.34594 | 11.5612 | 11.2608 | 13.9788
0.17957 | 3.88502 | 5.9674 | 7.74172 | 11.8821 | 11.9555 | 14.5839
0.18957 | 4.09264 | 6.21727 | 8.1251 | 12.1801 | 12.6107 | 15.147
0.19957 | 4.29854 | 6.45235 | 8.48607 | 12.4577 | 13.2168 | 15.6611
0.20957 | 4.50601 | 6.67646 | 8.82843 | 12.7118 | 13.7804 | 16.135
0.21957 | 4.71239 | 6.88675 | 9.14219 | 12.9421 | 14.2944 | 16.5618
0.22957 | 4.91733 | 7.08225 | 9.42687 | 13.151 | 14.756 | 16.9423
0.23949 | 5.12161 | 7.26679 | 9.68293 | 13.3417 | 15.1685 | 17.2818
0.24949 | 5.32367 | 7.43559 | 9.90609 | 13.5053 | 15.5237 | 17.5741
0.25949 | 5.52346 | 7.59342 | 10.1002 | 13.6478 | 15.8275 | 17.8283
0.26949 | 5.72135 | 7.73838 | 10.2652 | 13.7651 | 16.0773 | 18.0448
0.27949 | 5.91352 | 7.8676 | 10.3977 | 13.8667 | 16.2666 | 18.215
0.28949 | 6.10187 | 7.98586 | 10.5055 | 13.9587 | 16.4078 | 18.3538
0.29949 | 6.28736 | 8.09172 | 10.5913 | 14.0236 | 16.5003 | 18.4587
0.30949 | 6.46617 | 8.18423 | 10.6543 | 14.0741 | 16.5451 | 18.5307
0.31949 | 6.63927 | 8.26529 | 10.6981 | 14.1128 | 16.5437 | 18.5683
0.32949 | 6.80759 | 8.33777 | 10.7282 | 14.138 | 16.506 | 18.5826
0.33949 | 6.96829 | 8.39928 | 10.7439 | 14.1442 | 16.4307 | 18.5679
0.34949 | 7.12612 | 8.45603 | 10.7534 | 14.1442 | 16.3339 | 18.5378
0.35949 | 7.27919 | 8.50752 | 10.7544 | 14.1309 | 16.2156 | 18.4906
0.36949 | 7.42701 | 8.55521 | 10.7482 | 14.1132 | 16.0835 | 18.4296
0.37942 | 7.57196 | 8.60146 | 10.7406 | 14.0923 | 15.9438 | 18.359
0.38942 | 7.71645 | 8.64628 | 10.7315 | 14.067 | 15.7998 | 18.2822
0.39942 | 7.8533 | 8.68586 | 10.7186 | 14.0393 | 15.6449 | 18.1907
0.40941 | 7.9911 | 8.72735 | 10.7096 | 14.0074 | 15.4927 | 18.0987
0.41941 | 8.12891 | 8.76835 | 10.7038 | 13.9707 | 15.3406 | 18.0033
0.42942 | 8.26577 | 8.80793 | 10.7015 | 13.9359 | 15.1885 | 17.9032
0.43942 | 8.40119 | 8.84655 | 10.7029 | 13.8996 | 15.0402 | 17.7987
0.44942 | 8.53852 | 8.88661 | 10.7129 | 13.8619 | 14.8991 | 17.6933
0.45942 | 8.67251 | 8.92428 | 10.7267 | 13.8338 | 14.7632 | 17.5808
0.46942 | 8.80745 | 8.96672 | 10.7491 | 13.7857 | 14.6373 | 17.4702
0.47942 | 8.93954 | 9.01011 | 10.7773 | 13.7504 | 14.5205 | 17.3577
0.48942 | 9.06781 | 9.05684 | 10.8107 | 13.7179 | 14.4117 | 17.2461
0.49942 | 9.19512 | 9.10834 | 10.8512 | 13.6898 | 14.313 | 17.1393
0.50942 | 9.32053 | 9.16317 | 10.8951 | 13.6631 | 14.2196 | 17.0363
0.51934 | 9.43736 | 9.21801 | 10.9356 | 13.6374 | 14.1228 | 16.9285
0.52934 | 9.55323 | 9.27762 | 10.9775 | 13.6121 | 14.0231 | 16.8164
0.53934 | 9.66386 | 9.34294 | 11.0243 | 13.6059 | 13.9397 | 16.6848
0.54934 | 9.76638 | 9.4016 | 11.0767 | 13.563 | 13.8815 | 16.548
0.55934 | 9.86699 | 9.44404 | 11.1325 | 13.5658 | 13.8329 | 16.3959
0.56934 | 9.96617 | 9.48361 | 11.1902 | 13.5153 | 13.7814 | 16.2562
0.57934 | 10.0549 | 9.52271 | 11.246 | 13.4938 | 13.7203 | 16.1207
0.58934 | 10.1397 | 9.56706 | 11.3056 | 13.4924 | 13.655 | 15.9929
0.59934 | 10.2208 | 9.61284 | 11.3643 | 13.481 | 13.5854 | 15.869
0.58934 | 9.47026 | 8.98198 | 10.6008 | 12.8191 | 12.8959 | 14.8404
0.57934 | 8.91427 | 8.51182 | 10.0091 | 12.3108 | 12.3642 | 14.0994
0.56934 | 8.46413 | 8.12605 | 9.51604 | 11.8745 | 11.9174 | 13.5096
0.55934 | 8.0798 | 7.79322 | 9.08783 | 11.4892 | 11.5254 | 13.0113
0.54934 | 7.74553 | 7.49901 | 8.71018 | 11.1473 | 11.1731 | 12.5793
0.53934 | 7.44894 | 7.23293 | 8.3721 | 10.835 | 10.8498 | 12.1925
0.52934 | 7.17857 | 6.98736 | 8.06215 | 10.5427 | 10.547 | 11.8406
0.51934 | 6.93348 | 6.76086 | 7.77987 | 10.2675 | 10.2642 | 11.5178
0.50942 | 6.70745 | 6.54962 | 7.51904 | 10.0172 | 9.99717 | 11.2188
0.49942 | 6.49669 | 6.34935 | 7.27537 | 9.77258 | 9.74111 | 10.9365
0.48942 | 6.30023 | 6.15957 | 7.04697 | 9.53654 | 9.49601 | 10.6709
0.47942 | 6.11713 | 5.98123 | 6.83429 | 9.3067 | 9.26283 | 10.4206
0.46942 | 5.94499 | 5.811 | 6.63402 | 9.08926 | 9.03872 | 10.1822
0.45942 | 5.78239 | 5.64983 | 6.44519 | 8.88136 | 8.8251 | 9.95521
0.44942 | 5.62885 | 5.49771 | 6.26781 | 8.68824 | 8.62292 | 9.7392
0.43942 | 5.48198 | 5.35132 | 6.09949 | 8.50037 | 8.42885 | 9.53034
0.42942 | 5.34274 | 5.21304 | 5.9407 | 8.32346 | 8.24431 | 9.33102
0.41941 | 5.2097 | 5.08048 | 5.78954 | 8.14894 | 8.06597 | 9.13647
0.40941 | 5.08143 | 4.95412 | 5.64363 | 7.98729 | 7.89383 | 8.94717
0.39942 | 4.95841 | 4.83253 | 5.50487 | 7.83279 | 7.72694 | 8.76311
0.38942 | 4.84159 | 4.71713 | 5.3723 | 7.68593 | 7.56672 | 8.58382
0.37942 | 4.72524 | 4.60364 | 5.24165 | 7.54192 | 7.40793 | 8.40405
0.36949 | 4.61366 | 4.49588 | 5.1172 | 7.40793 | 7.25487 | 8.2281
0.35949 | 4.50637 | 4.39145 | 4.99703 | 7.27394 | 7.10657 | 8.05595
0.34949 | 4.40194 | 4.29083 | 4.87973 | 7.14329 | 6.96161 | 7.8862
0.33949 | 4.29989 | 4.19261 | 4.76577 | 7.01979 | 6.82142 | 7.71597
0.32949 | 4.20119 | 4.09867 | 4.65562 | 6.90153 | 6.686 | 7.54955
0.31949 | 4.10344 | 4.00568 | 4.54642 | 6.78279 | 6.55296 | 7.38266
0.30949 | 4.00902 | 3.91652 | 4.44104 | 6.66931 | 6.42612 | 7.21672
0.29949 | 3.91509 | 3.8283 | 4.33613 | 6.55725 | 6.30214 | 7.05078
0.28949 | 3.8221 | 3.74104 | 4.23266 | 6.44519 | 6.18198 | 6.88389
0.27949 | 3.73055 | 3.65616 | 4.13157 | 6.33123 | 6.06706 | 6.71651
0.26949 | 3.63995 | 3.57319 | 4.03239 | 6.21583 | 5.95787 | 6.5501
0.25949 | 3.54792 | 3.48927 | 3.93225 | 6.09472 | 5.84819 | 6.38034
0.24949 | 3.45589 | 3.4063 | 3.83355 | 5.97026 | 5.739 | 6.20821
0.23949 | 3.36291 | 3.32381 | 3.73484 | 5.84247 | 5.62885 | 6.03607
0.22957 | 3.26849 | 3.23941 | 3.63471 | 5.70753 | 5.51106 | 5.85964
0.21957 | 3.17313 | 3.15548 | 3.53457 | 5.56924 | 5.38709 | 5.67987
0.20957 | 3.07632 | 3.07013 | 3.43205 | 5.42714 | 5.25453 | 5.49771
0.19957 | 2.97762 | 2.98382 | 3.32762 | 5.27932 | 5.111 | 5.31079
0.18957 | 2.87796 | 2.89656 | 3.22176 | 5.13055 | 4.96175 | 5.12006
0.17957 | 2.77544 | 2.80596 | 3.11161 | 4.97272 | 4.8001 | 4.92265
0.16957 | 2.67054 | 2.71154 | 2.9986 | 4.81154 | 4.62844 | 4.71904
0.15957 | 2.5642 | 2.61522 | 2.88321 | 4.64656 | 4.45058 | 4.51161
0.14957 | 2.45453 | 2.51509 | 2.76257 | 4.47442 | 4.26079 | 4.29465
0.13957 | 2.34009 | 2.40923 | 2.63525 | 4.29274 | 4.05814 | 4.06672
0.12957 | 2.22183 | 2.29956 | 2.5046 | 4.10248 | 3.84642 | 3.83069
0.11957 | 2.09738 | 2.18273 | 2.36584 | 3.89649 | 3.62088 | 3.58082
0.10957 | 1.96577 | 2.06018 | 2.21802 | 3.66904 | 3.3796 | 3.31522
0.09957 | 1.82584 | 1.93001 | 2.06161 | 3.41727 | 3.12353 | 3.03246
0.08957 | 1.67392 | 1.78788 | 1.89138 | 3.13117 | 2.84792 | 2.72585
0.07965 | 1.50679 | 1.63224 | 1.70351 | 2.80977 | 2.54751 | 2.3892
0.06965 | 1.32201 | 1.45996 | 1.49615 | 2.45071 | 2.22422 | 2.01727
0.05965 | 1.11435 | 1.2647 | 1.26141 | 2.04969 | 1.87231 | 1.59908
0.04965 | 0.88008 | 1.0434 | 0.99547 | 1.60623 | 1.49227 | 1.12939
0.03965 | 0.62053 | 0.79487 | 0.6975 | 1.12844 | 1.09029 | 0.6063
0.02965 | 0.3279 | 0.51043 | 0.35765 | 0.60821 | 0.66019 | 0.01681
0.01965 | 0.00169 | 0.18919 | -0.0231 | 0.05162 | 0.2074 | -0.63536
0.00965 | -0.35451 | -0.16406 | -0.44086 | -0.52974 | -0.26148 | -1.34261
-0.000351906 | -0.7428 | -0.54891 | -0.89519 | -1.13166 | -0.74642 | -2.09816
-0.01035 | -1.16165 | -0.96395 | -1.38252 | -1.74945 | -1.24681 | -2.89673
-0.02035 | -1.59825 | -1.39044 | -1.88249 | -2.36224 | -1.74764 | -3.70463
-0.03035 | -2.05305 | -1.82889 | -2.39857 | -2.97512 | -2.25404 | -4.52279
-0.04035 | -2.51878 | -2.2683 | -2.91923 | -3.5777 | -2.75901 | -5.33161
-0.05035 | -2.98785 | -2.70284 | -3.43636 | -4.16588 | -3.2595 | -6.12237
-0.06027 | -3.4582 | -3.12995 | -3.95001 | -4.73971 | -3.75465 | -6.88723
-0.07027 | -3.92803 | -3.5488 | -4.45737 | -5.29999 | -4.24556 | -7.62203
-0.08027 | -4.3857 | -3.94811 | -4.94742 | -5.83818 | -4.71992 | -8.31154
-0.09027 | -4.84251 | -4.33907 | -5.43322 | -6.37176 | -5.19309 | -8.9753
-0.10027 | -5.29198 | -4.71472 | -5.90637 | -6.89056 | -5.65507 | -9.60235
-0.11027 | -5.73184 | -5.07178 | -6.36461 | -7.3941 | -6.10425 | -10.1927
-0.12027 | -6.16338 | -5.41331 | -6.8095 | -7.88191 | -6.54008 | -10.7482
-0.13027 | -6.59254 | -5.74234 | -7.24628 | -8.36018 | -6.96781 | -11.2837
-0.14027 | -7.00739 | -6.05276 | -7.66495 | -8.81175 | -7.37265 | -11.7782
-0.15027 | -7.41938 | -6.35269 | -8.07407 | -9.24805 | -7.76747 | -12.2531
-0.16027 | -7.8266 | -6.63927 | -8.47176 | -9.66815 | -8.14799 | -12.7042
-0.17027 | -8.22905 | -6.91822 | -8.85991 | -10.0758 | -8.51611 | -13.1348
-0.18027 | -8.62626 | -7.18668 | -9.23661 | -10.4812 | -8.87373 | -13.5458
-0.19027 | -9.02155 | -7.44894 | -9.60378 | -10.8951 | -9.22373 | -13.9387
-0.2002 | -9.40589 | -7.69928 | -9.95521 | -11.3147 | -9.56182 | -14.3049
-0.2102 | -9.79022 | -7.94724 | -10.3004 | -11.7486 | -9.90132 | -14.6583
-0.2202 | -10.1607 | -8.18423 | -10.6271 | -12.1763 | -10.2294 | -14.9849
-0.2302 | -10.5374 | -8.42455 | -10.9542 | -12.604 | -10.5722 | -15.3111
-0.2402 | -10.9022 | -8.65582 | -11.2641 | -13.0027 | -10.9055 | -15.611
-0.2502 | -11.2575 | -8.88041 | -11.5583 | -13.3684 | -11.2303 | -15.8909
-0.2602 | -11.6137 | -9.10548 | -11.8478 | -13.7113 | -11.5593 | -16.1646
-0.2702 | -11.9522 | -9.32244 | -12.1205 | -14.0203 | -11.874 | -16.413
-0.2802 | -12.2731 | -9.53034 | -12.3761 | -14.2949 | -12.1711 | -16.6348
-0.2902 | -12.5959 | -9.74015 | -12.6293 | -14.5572 | -12.472 | -16.8565
-0.3002 | -12.903 | -9.94042 | -12.8654 | -14.7899 | -12.7523 | -17.053
-0.3102 | -13.1944 | -10.1312 | -13.0837 | -14.9916 | -13.0141 | -17.2275
-0.3202 | -13.4848 | -10.3214 | -13.2988 | -15.1742 | -13.2726 | -17.3982
-0.3302 | -13.7613 | -10.5026 | -13.5 | -15.3292 | -13.5124 | -17.5489
-0.34012 | -14.0241 | -10.6733 | -13.6846 | -15.4451 | -13.7318 | -17.6795
-0.35012 | -14.283 | -10.8431 | -13.8686 | -15.5576 | -13.9483 | -17.8083
-0.36012 | -14.5128 | -10.9976 | -14.0374 | -15.6534 | -14.1433 | -17.9046
-0.37012 | -14.726 | -11.1444 | -14.1905 | -15.724 | -14.3178 | -17.9852
-0.38012 | -14.941 | -11.2884 | -14.3412 | -15.7693 | -14.4852 | -18.0643
-0.39012 | -15.1394 | -11.421 | -14.479 | -15.7803 | -14.633 | -18.1254
-0.40012 | -15.3249 | -11.5445 | -14.6058 | -15.7865 | -14.7641 | -18.174
-0.41012 | -15.507 | -11.6666 | -14.7322 | -15.7831 | -14.89 | -18.2217
-0.42012 | -15.6754 | -11.7796 | -14.8476 | -15.7636 | -14.9987 | -18.2584
-0.43012 | -15.8289 | -11.8831 | -14.952 | -15.7269 | -15.0879 | -18.2842
-0.44012 | -15.9801 | -11.9846 | -15.0564 | -15.6849 | -15.1756 | -18.3142
-0.45012 | -16.1188 | -12.079 | -15.1523 | -15.6267 | -15.2476 | -18.3371
-0.46012 | -16.2466 | -12.1668 | -15.241 | -15.5619 | -15.3058 | -18.3562
-0.47012 | -16.3739 | -12.256 | -15.332 | -15.4884 | -15.3626 | -18.3852
-0.48012 | -16.4931 | -12.3423 | -15.4183 | -15.4031 | -15.4093 | -18.4153
-0.49004 | -16.6014 | -12.4224 | -15.4989 | -15.3444 | -15.4427 | -18.4434
-0.50004 | -16.7101 | -12.5058 | -15.5819 | -15.2381 | -15.476 | -18.4835
-0.51004 | -16.8088 | -12.5864 | -15.6601 | -15.1203 | -15.4975 | -18.523
-0.52004 | -16.9008 | -12.666 | -15.7364 | -15.0087 | -15.5094 | -18.566
-0.53004 | -16.9929 | -12.7509 | -15.817 | -14.9057 | -15.5223 | -18.6175
-0.54004 | -17.0768 | -12.8353 | -15.8957 | -14.8151 | -15.5256 | -18.6713
-0.55004 | -17.1502 | -12.9178 | -15.9696 | -14.7155 | -15.519 | -18.7205
-0.56004 | -17.2265 | -13.0098 | -16.0525 | -14.623 | -15.5147 | -18.7858
-0.57004 | -17.2933 | -13.1014 | -16.1317 | -14.55 | -15.5008 | -18.8468
-0.58004 | -17.3519 | -13.1934 | -16.2109 | -14.4466 | -15.4808 | -18.9059
-0.59004 | -17.4115 | -13.2955 | -16.2976 | -14.3593 | -15.4632 | -18.9737